## Sheet1
label | source | ID | alloy | grinding | Ra | history_medium | history_pH | history_redox | history_time | pre_test_time | aerated | agitation | CP_Cl | CP_Br | CP_temp | CP_pH | CP_anions_info | CP_total | CP_OH | CP_SO4 | CP_CO3 | CP_NO3 | CP_ion_other | literature | E_corr | corrosion_rate | Beta_an | Beta_cath | scan_rate | E_pit | event | C | Mn | Si | P | S | Cr | Ni | Mo | N
12 | 1964Tomashov | 1 | [10 empty] | 0.1 | 0 | 25 | 7 | none |  | 1e-07 | 0 | 0 | 0 | 0 | yes | [5 empty] | 400 | 1 | 0.036 |  |  |  |  | 17.93 | 14.38 | 0
12 | 1964Tomashov | 1 | [10 empty] | 0.1 | 0 | 25 | 7 | none |  | 1e-07 | 0 | 0 | 0 | 0 | yes | [5 empty] | 279 | 1 | 0.036 |  |  |  |  | 17.93 | 14.38 | 0
12 | 1964Tomashov | 1 | [10 empty] | 0.1 | 0 | 25 | 7 | none |  | 1e-07 | 0 | 0 | 0 | 0 | yes | [5 empty] | 395 | 1 | 0.036 |  |  |  |  | 17.93 | 14.38 | 0
12 | 1964Tomashov | 1 | [10 empty] | 0.1 | 0 | 25 | 7 | none |  | 1e-07 | 0 | 0 | 0 | 0 | yes | [5 empty] | 535 | 1 | 0.036 |  |  |  |  | 17.93 | 14.38 | 0
12 | 1964Tomashov | 1 | [10 empty] | 0.1 | 0 | 25 | 7 | none |  | 1e-07 | 0 | 0 | 0 | 0 | yes | [5 empty] | 617 | 1 | 0.036 |  |  |  |  | 17.93 | 14.38 | 0
12 | 1964Tomashov | 1 | [10 empty] | 0.1 | 0 | 25 | 7 | none |  | 1e-07 | 0 | 0 | 0 | 0 | yes | [5 empty] | 418 | 1 | 0.036 |  |  |  |  | 17.93 | 14.38 | 0
12 | 1964Tomashov | 1 | [10 empty] | 0.1 | 0 | 25 | 7 | none |  | 1e-07 | 0 | 0 | 0 | 0 | yes | [5 empty] | 446 | 1 | 0.036 |  |  |  |  | 17.93 | 14.38 | 0
12 | 1964Tomashov | 1 | [10 empty] | 0.1 | 0 | 25 | 7 | none |  | 1e-07 | 0 | 0 | 0 | 0 | yes | [5 empty] | 407 | 1 | 0.036 |  |  |  |  | 17.93 | 14.38 | 0
12 | 1964Tomashov | 1 | [10 empty] | 0.1 | 0 | 25 | 7 | none |  | 1e-07 | 0 | 0 | 0 | 0 | yes | [5 empty] | 475 | 1 | 0.036 |  |  |  |  | 17.93 | 14.38 | 0
12 | 1964Tomashov | 1 | [10 empty] | 0.1 | 0 | 25 | 7 | none |  | 1e-07 | 0 | 0 | 0 | 0 | yes | [5 empty] | 405 | 1 | 0.036 |  |  |  |  | 17.93 | 14.38 | 1.47
12 | 1964Tomashov | 1 | [10 empty] | 0.1 | 0 | 25 | 7 | none |  | 1e-07 | 0 | 0 | 0 | 0 | yes | [5 empty] | 457 | 1 | 0.036 |  |  |  |  | 17.93 | 14.38 | 2.75
12 | 1964Tomashov | 1 | [10 empty] | 0.1 | 0 | 25 | 7 | none |  | 1e-07 | 0 | 0 | 0 | 0 | yes | [5 empty] | 956 | 1 | 0.036 |  |  |  |  | 17.93 | 14.38 | 5
12 | 1964Tomashov | 1 | [10 empty] | 0.1 | 0 | 25 | 7 | none |  | 1e-07 | 0 | 0 | 0 | 0 | yes | [5 empty] | 329 | 1 | 0.036 |  |  |  |  | 17.93 | 14.38 | 0
12 | 1964Tomashov | 1 | [10 empty] | 0.1 | 0 | 25 | 7 | none |  | 1e-07 | 0 | 0 | 0 | 0 | yes | [5 empty] | 393 | 1 | 0.036 |  |  |  |  | 17.93 | 14.38 | 0
12 | 1964Tomashov | 1 | [10 empty] | 0.1 | 0 | 25 | 7 | none |  | 1e-07 | 0 | 0 | 0 | 0 | yes | [5 empty] | 446 | 1 | 0.036 |  |  |  |  | 17.93 | 14.38 | 0
12 | 1964Tomashov | 1 | [10 empty] | 0.1 | 0 | 25 | 7 | none |  | 1e-07 | 0 | 0 | 0 | 0 | yes | [5 empty] | 386 | 1 | 0.036 |  |  |  |  | 17.93 | 14.38 | 0
12 | 1964Tomashov | 1 | [10 empty] | 0.1 | 0 | 25 | 7 | none |  | 1e-07 | 0 | 0 | 0 | 0 | yes | [5 empty] | 376 | 1 | 0.036 |  |  |  |  | 17.93 | 14.38 | 0
12 | 1964Tomashov | 1 | [10 empty] | 0.1 | 0 | 25 | 7 | none |  | 1e-07 | 0 | 0 | 0 | 0 | yes | [5 empty] | 375 | 1 | 0.036 |  |  |  |  | 17.93 | 14.38 | 0
12 | 1964Tomashov | 1 | [10 empty] | 0.1 | 0 | 25 | 7 | none |  | 1e-07 | 0 | 0 | 0 | 0 | yes | [5 empty] | 373 | 1 | 0.036 |  |  |  |  | 17.93 | 14.38 | 0
12 | 1964Tomashov | 1 | [10 empty] | 0.1 | 0 | 25 | 7 | none |  | 1e-07 | 0 | 0 | 0 | 0 | yes | [5 empty] | 326 | 1 | 0.036 |  |  |  |  | 17.93 | 14.38 | 0
12 | 1964Tomashov | 1 | [10 empty] | 0.1 | 0 | 25 | 7 | none |  | 1e-07 | 0 | 0 | 0 | 0 | yes | [5 empty] | 355 | 1 | 0.036 |  | 3.33 |  |  | 17.93 | 14.38 | 0
12 | 1964Tomashov | 1 | [10 empty] | 0.1 | 0 | 25 | 7 | none |  | 1e-07 | 0 | 0 | 0 | 0 | yes | [5 empty] | 1256 | 2 | 0.036 |  | 4.74 |  |  | 17.93 | 14.38 | 0
12 | 1964Tomashov | 1 | [10 empty] | 0.1 | 0 | 25 | 7 | none |  | 1e-07 | 0 | 0 | 0 | 0 | yes | [5 empty] | 415 | 1 | 0.036 |  |  |  |  | 17.93 | 14.38 | 0
12 | 1964Tomashov | 1 | [10 empty] | 0.1 | 0 | 25 | 7 | none |  | 1e-07 | 0 | 0 | 0 | 0 | yes | [5 empty] | 566 | 1 | 0.036 |  |  |  |  | 17.93 | 14.38 | 5
12 | 1964Tomashov | 1 | [10 empty] | 0.1 | 0 | 25 | 7 | none |  | 1e-07 | 0 | 0 | 0 | 0 | yes | [5 empty] | 500 | 1 | 0.036 |  |  |  |  | 17.93 | 14.38 | 0
12 | 1964Tomashov | 1 | [10 empty] | 0.1 | 0 | 25 | 7 | none |  | 1e-07 | 0 | 0 | 0 | 0 | yes | [5 empty] | 415 | 1 | 0.036 |  | 5 |  |  | 17.93 | 14.38 | 0
2 | 1968Bond | 2 |  | 320 | 0.3 | [5 empty] | deaerated |  | 0.1 | 0 | 24 | 1 | none |  | 1e-13 | 0 | 0 | 0 | 0 | yes |  |  |  |  | 0.167 | 800 | 0 | 0.027 | 1.72 | 0.53 |  |  | 17.6 | 13.5 | 3.89 | 0.033
2 | 1968Bond | 2 |  | 320 | 0.3 | [5 empty] | deaerated |  | 1 | 0 | 24 | 7 | none |  | 1e-07 | 0 | 0 | 0 | 0 | yes |  |  |  |  | 0.556 | 430 | 1 | 0.025 | 1.8 | 0.5 |  |  | 17.6 | 13.6 | 2.93 | 0.03
2 | 1968Bond | 2 |  | 320 | 0.3 | [5 empty] | deaerated |  | 1 | 0 | 24 | 7 | none |  | 1e-07 | 0 | 0 | 0 | 0 | yes |  |  |  |  | 0.167 | 470 | 1 | 0.025 | 1.8 | 0.5 |  |  | 17.6 | 13.6 | 2.93 | 0.03
2 | 1968Bond | 2 |  | 320 | 0.3 | [5 empty] | deaerated |  | 1 | 0 | 24 | 7 | none |  | 1e-07 | 0 | 0 | 0 | 0 | yes |  |  |  |  | 0.0167 |  |  | 0.025 | 1.8 | 0.5 |  |  | 17.6 | 13.6 | 2.93 | 0.03
2 | 1968Bond | 2 |  | 320 | 0.3 | [5 empty] | deaerated |  | 1 | 0 | 24 | 7 | none |  | 1e-07 | 0 | 0 | 0 | 0 | yes |  |  |  |  | 0.0167 | 655 | 1 | 0.025 | 1.8 | 0.5 |  |  | 17.6 | 13.6 | 2.93 | 0.03
2 | 1968Bond | 2 |  | 320 | 0.3 | [5 empty] | deaerated |  | 0.1 | 0 | 24 | 1 | none |  | 1e-13 | 0 | 0 | 0 | 0 | yes |  |  |  |  | 0.167 | 390 | 1 | 0.025 | 1.84 | 0.45 |  |  | 17.67 | 13.57 | 1.99 | 0.03
2 | 1968Bond | 2 |  | 320 | 0.3 | [5 empty] | deaerated |  | 0.1 | 0 | 24 | 1 | none |  | 1e-13 | 0 | 0 | 0 | 0 | yes |  |  |  |  | 0.167 | 800 | 0 | 0.002 |  | 0.09 |  |  | 17.86 | 16.13 | 0.067 | 0.01
2 | 1968Bond | 2 |  | 320 | 0.3 | [5 empty] | deaerated |  | 0.1 | 0 | 24 | 1 | none |  | 1e-13 | 0 | 0 | 0 | 0 | yes |  |  |  |  | 0.167 | 800 | 0 | 0.003 |  | 0.08 |  |  | 18.01 | 16.25 | 2.48 | 0.012
2 | 1968Bond | 2 |  | 320 | 0.3 | [5 empty] | deaerated |  | 0.1 | 0 | 24 | 1 | none |  | 1e-13 | 0 | 0 | 0 | 0 | yes |  |  |  |  | 0.167 | 800 | 0 | 0.004 |  | 0.09 |  |  | 18.07 | 16.17 | 4.99 | 0.012
2 | 1968Bond | 2 |  | 320 | 0.3 | [5 empty] | deaerated |  | 0.1 | 0 | 24 | 1 | none |  | 1e-13 | 0 | 0 | 0 | 0 | yes |  |  |  |  | 0.167 | 640 | 1 | 0.058 | 1.21 | 0.46 |  |  | 19.97 | 39.09 | 0.025 | 0.04
2 | 1968Bond | 2 |  | 320 | 0.3 | [5 empty] | deaerated |  | 0.1 | 0 | 24 | 1 | none |  | 1e-13 | 0 | 0 | 0 | 0 | yes |  |  |  |  | 0.167 | 800 | 0 | [5 empty] | 20.01 | 39.13 | 4.85 | 0.039
2 | 1968Bond | 2 |  | 320 | 0.3 | [5 empty] | deaerated |  | 0.1 | 0 | 24 | 1 | none |  | 1e-13 | 0 | 0 | 0 | 0 | yes |  |  |  |  | 0.167 | 800 | 0 | [7 empty] | 0.97
2 | 1968Bond | 2 |  | 320 | 0.3 | [5 empty] | deaerated |  | 0.1 | 0 | 24 | 1 | none |  | 1e-13 | 0 | 0 | 0 | 0 | yes |  |  |  |  | 0.167 | 800 | 0 | [7 empty] | 3.03
2 | 1968Bond | 2 |  | 320 | 0.3 | [5 empty] | deaerated |  | 0.1 | 0 | 24 | 1 | none |  | 1e-13 | 0 | 0 | 0 | 0 | yes |  |  |  |  | 0.167 | 800 | 0 | [7 empty] | 2.45
2 | 1968Bond | 2 |  | 320 | 0.3 | [5 empty] | deaerated |  | 0.1 | 0 | 24 | 1 | none |  | 1e-13 | 0 | 0 | 0 | 0 | yes |  |  |  |  | 0.167 | 800 | 0 | [7 empty] | 2.93
2 | 1968Bond | 2 |  | 320 | 0.3 | [5 empty] | deaerated |  | 0.1 | 0 | 24 | 1 | none |  | 1e-13 | 0 | 0 | 0 | 0 | yes |  |  |  |  | 0.167 | 800 | 0 | [7 empty] | 3.37
1 | 1968Horvath | 3 |  | 600 |  | HNO3 | -1.2 | 1 |  |  |  |  | 0.1 | 0 | 25 | 7 | none |  | 1e-07 | 0 | 0 | 0 | 0 | yes | [5 empty] | 137 | 1 | [5 empty] | 15 | 59.939 | 0
1 | 1968Horvath | 3 |  | 600 |  | HNO3 | -1.2 | 1 |  |  |  |  | 0.1 | 0 | 25 | 7 | none |  | 1e-07 | 0 | 0 | 0 | 0 | yes | [5 empty] | 33 | 1 | [5 empty] | 15 | 13 | 0
1 | 1968Horvath | 3 |  | 600 |  | HNO3 | -1.2 | 1 |  |  |  |  | 0.1 | 0 | 25 | 7 | none |  | 1e-07 | 0 | 0 | 0 | 0 | yes | [5 empty] | 58 | 1 | [5 empty] | 15 | 13 | 0.436
1 | 1968Horvath | 3 |  | 600 |  | HNO3 | -1.2 | 1 |  |  |  |  | 0.1 | 0 | 25 | 7 | none |  | 1e-07 | 0 | 0 | 0 | 0 | yes | [5 empty] | 98 | 1 | [5 empty] | 15 | 13 | 0.954
1 | 1968Horvath | 3 |  | 600 |  | HNO3 | -1.2 | 1 |  |  |  |  | 0.1 | 0 | 25 | 7 | none |  | 1e-07 | 0 | 0 | 0 | 0 | yes | [5 empty] | 162 | 1 | [5 empty] | 15 | 13 | 1.448
1 | 1968Horvath | 3 |  | 600 |  | HNO3 | -1.2 | 1 |  |  |  |  | 0.1 | 0 | 25 | 7 | none |  | 1e-07 | 0 | 0 | 0 | 0 | yes | [5 empty] | 290 | 1 | [5 empty] | 15 | 13 | 1.904
1 | 1968Horvath | 3 |  | 600 |  | HNO3 | -1.2 | 1 |  |  |  |  | 0.1 | 0 | 25 | 7 | none |  | 1e-07 | 0 | 0 | 0 | 0 | yes | [5 empty] | 481 | 1 | [5 empty] | 15 | 13 | 2.418
1 | 1968Horvath | 3 |  | 600 |  | HNO3 | -1.2 | 1 |  |  |  |  | 0.1 | 0 | 0 | 7 | none |  | 1e-07 | 0 | 0 | 0 | 0 | yes | [5 empty] | 558 | 1 | [5 empty] | 15 | 13 | 0.006
1 | 1968Horvath | 3 |  | 600 |  | HNO3 | -1.2 | 1 |  |  |  |  | 0.1 | 0 | 0 | 7 | none |  | 1e-07 | 0 | 0 | 0 | 0 | yes | [5 empty] | 253 | 1 | [5 empty] | 15 | 13 | 0.443
1 | 1968Horvath | 3 |  | 600 |  | HNO3 | -1.2 | 1 |  |  |  |  | 0.1 | 0 | 0 | 7 | none |  | 1e-07 | 0 | 0 | 0 | 0 | yes | [5 empty] | 176 | 1 | [5 empty] | 15 | 13 | 0.955
1 | 1968Horvath | 3 |  | 600 |  | HNO3 | -1.2 | 1 |  |  |  |  | 0.1 | 0 | 0 | 7 | none |  | 1e-07 | 0 | 0 | 0 | 0 | yes | [5 empty] | 139 | 1 | [5 empty] | 15 | 13 | 1.448
1 | 1968Horvath | 3 |  | 600 |  | HNO3 | -1.2 | 1 |  |  |  |  | 0.1 | 0 | 0 | 7 | none |  | 1e-07 | 0 | 0 | 0 | 0 | yes | [5 empty] | 78 | 1 | [5 empty] | 15 | 13 | 1.911
1 | 1968Horvath | 3 |  | 600 |  | HNO3 | -1.2 | 1 |  |  |  |  | 0 | 0 | 0 | 7 | none |  | 1e-07 | 0 | 0 | 0 | 0 | yes | [5 empty] | 179 | 1 | [5 empty] | 15 | 13 | 0.006
1 | 1968Horvath | 3 |  | 600 |  | HNO3 | -1.2 | 1 |  |  |  |  | 0 | 0 | 0 | 7 | none |  | 1e-07 | 0 | 0 | 0 | 0 | yes | [5 empty] | 68 | 1 | [5 empty] | 15 | 13 | 0.443
1 | 1968Horvath | 3 |  | 600 |  | HNO3 | -1.2 | 1 |  |  |  |  | 0 | 0 | 25 | 7 | none |  | 1e-07 | 0 | 0 | 0 | 0 | yes | [5 empty] | 295 | 1 | [5 empty] | 15 | 13 | 0.016
1 | 1968Horvath | 3 |  | 600 |  | HNO3 | -1.2 | 1 |  |  |  |  | 0 | 0 | 25 | 7 | none |  | 1e-07 | 0 | 0 | 0 | 0 | yes | [5 empty] | 281 | 1 | [5 empty] | 15 | 13 | 0.449
1 | 1968Horvath | 3 |  | 600 |  | HNO3 | -1.2 | 1 |  |  |  |  | 0 | 0 | 25 | 7 | none |  | 1e-07 | 0 | 0 | 0 | 0 | yes | [5 empty] | 265 | 1 | [5 empty] | 15 | 13 | 1.446
1 | 1968Horvath | 3 |  | 600 |  | HNO3 | -1.2 | 1 |  |  |  |  | 0 | 0 | 25 | 7 | none |  | 1e-07 | 0 | 0 | 0 | 0 | yes | [5 empty] | 226 | 1 | [5 empty] | 15 | 13 | 2.395
81 | 1969Boehni | 4 | [10 empty] | 0.1 | 0 | 0 | 7 | none |  | 1e-07 | 0 | 0 | 0 | 0 | yes |  |  |  |  | 0.16666 | 458.4291 | 1 | [5 empty] | 17.4 | 10.2 | 0
81 | 1969Boehni | 4 | [10 empty] | 0.1 | 0 | 25 | 7 | none |  | 1e-07 | 0 | 0 | 0 | 0 | yes |  |  |  |  | 0.16666 | 132.9231 | 1 | [5 empty] | 17.4 | 10.2 | 0
81 | 1969Boehni | 4 | [10 empty] | 0 | 0.1 | 25 | 7 | none |  | 1e-07 | 0 | 0 | 0 | 0 | yes |  |  |  |  | 0.16666 | 306.8238 | 1 | [5 empty] | 17.4 | 10.2 | 0
81 | 1969Boehni | 4 | [10 empty] | 0 | 0.1 | 0 | 7 | none |  | 1e-07 | 0 | 0 | 0 | 0 | yes |  |  |  |  | 0.16666 | 190.5685 | 1 | [5 empty] | 17.4 | 10.2 | 0
81 | 1969Boehni | 4 | [10 empty] | 0.1 | 0 | 0 | 7 | none |  | 1e-07 | 0 | 0 | 0 | 0 | yes |  |  |  |  | 0.16666 | 507.0121 | 1 | [5 empty] | 17.6 | 10.3 | 0
81 | 1969Boehni | 4 | [10 empty] | 0.1 | 0 | 25 | 7 | none |  | 1e-07 | 0 | 0 | 0 | 0 | yes |  |  |  |  | 0.16666 | 112.2753 | 1 | [5 empty] | 17.6 | 10.3 | 0
81 | 1969Boehni | 4 | [10 empty] | 0 | 0.1 | 25 | 7 | none |  | 1e-07 | 0 | 0 | 0 | 0 | yes |  |  |  |  | 0.16666 | 297.2411 | 1 | [5 empty] | 17.6 | 10.3 | 0
81 | 1969Boehni | 4 | [10 empty] | 0 | 0.1 | 0 | 7 | none |  | 1e-07 | 0 | 0 | 0 | 0 | yes |  |  |  |  | 0.16666 | 212.2212 | 1 | [5 empty] | 17.6 | 10.3 | 0
81 | 1969Boehni | 4 | [10 empty] | 0.1 | 0 | 0 | 7 | none |  | 1e-07 | 0 | 0 | 0 | 0 | yes |  |  |  |  | 0.16666 | 431.7085 | 1 | [5 empty] | 17.8 | 10 | 0
81 | 1969Boehni | 4 | [10 empty] | 0.1 | 0 | 25 | 7 | none |  | 1e-07 | 0 | 0 | 0 | 0 | yes |  |  |  |  | 0.16666 | 340.6154 | 1 | [5 empty] | 17.8 | 10 | 0
81 | 1969Boehni | 4 | [10 empty] | 0 | 0.1 | 25 | 7 | none |  | 1e-07 | 0 | 0 | 0 | 0 | yes |  |  |  |  | 0.16666 | 386.7809 | 1 | [5 empty] | 17.8 | 10 | 0
81 | 1969Boehni | 4 | [10 empty] | 0 | 0.1 | 0 | 7 | none |  | 1e-07 | 0 | 0 | 0 | 0 | yes |  |  |  |  | 0.16666 | 189.306 | 1 | [5 empty] | 17.8 | 10 | 0
11 | 1969Lizlovs | 5 |  | 14000 | [8 empty] | 0.1 | 0 | 29.6 | 1 | none |  | 1e-13 | 0 | 0 | 0 | 0 | yes |  |  |  |  | 0.015 | 180 | 1 | 0.046 | 0.7 | 0.6 | 0.018 | 0.008 | 16.3 | 0.33 | 0
11 | 1969Lizlovs | 5 |  | 14000 | [8 empty] | 0.1 | 0 | 29.6 | 1 | none |  | 1e-13 | 0 | 0 | 0 | 0 | yes |  |  |  |  | 0.015 | 190 | 1 | 0.069 | 0.42 | 0.54 | 0.016 | 0.007 | 16.52 | 0.3 | 0.99
11 | 1969Lizlovs | 5 |  | 14000 | [8 empty] | 0.1 | 0 | 29.6 | 1 | none |  | 1e-13 | 0 | 0 | 0 | 0 | yes |  |  |  |  | 0.015 | 800 | 2 | 0.003 |  | 0.06 | 0.007 |  | 16.68 | 0 | 2.99 | 0.0048
11 | 1969Lizlovs | 5 |  | 14000 | [8 empty] | 0.1 | 0 | 29.6 | 1 | none |  | 1e-13 | 0 | 0 | 0 | 0 | yes |  |  |  |  | 0.015 | 320 | 1 | 0.002 |  | 0.05 | 0.007 |  | 16.93 | 0 | 1.04 | 0.00565
11 | 1969Lizlovs | 5 |  | 14000 | [8 empty] | 0.1 | 0 | 29.6 | 1 | none |  | 1e-13 | 0 | 0 | 0 | 0 | yes |  |  |  |  | 0.015 | 260 | 1 | 0.003 |  | 0.06 | 0.009 |  | 17.08 | 0 | 0.03 | 0.0065
11 | 1969Lizlovs | 5 | 18%Cr-2%Mo-0.47%Ti | 14000 | [8 empty] | 0.1 | 0 | 24 | 1 | none |  | 1e-13 | 0 | 0 | 0 | 0 | yes |  |  |  |  | 0.017 | 800 | 2 | 0.034 |  | 0.13 |  |  | 18.45 | 0.11 | 1.97 | 0.045
11 | 1969Lizlovs | 5 | 18%Cr-2%Mo-1.86%Ti | 14000 | [8 empty] | 0.1 | 0 | 24 | 1 | none |  | 1e-13 | 0 | 0 | 0 | 0 | yes |  |  |  |  | 0.017 | 630 | 1 | 0.035 |  |  |  |  | 18.5 | 0 | 1.97 | 0.023
11 | 1969Lizlovs | 5 | 18%Cr-2%Mo-0.11%Ni | 14000 | [8 empty] | 0.1 | 0 | 24 | 1 | none |  | 1e-13 | 0 | 0 | 0 | 0 | yes |  |  |  |  | 0.017 | 310 | 1 | 0.03 |  |  |  |  | 18.53 | 0.11 | 1.95
11 | 1969Lizlovs | 5 | 18%Cr-2%Mo-0.62%Ni | 14000 | [8 empty] | 0.1 | 0 | 24 | 1 | none |  | 1e-13 | 0 | 0 | 0 | 0 | yes |  |  |  |  | 0.017 | 350 | 1 | 0.03 |  |  |  |  | 18.53 | 0.62 | 1.95
11 | 1969Lizlovs | 5 | 18%Cr-2%Mo-1.08%Ni | 14000 | [8 empty] | 0.1 | 0 | 24 | 1 | none |  | 1e-13 | 0 | 0 | 0 | 0 | yes |  |  |  |  | 0.017 | 340 | 1 | 0.031 |  |  |  |  | 18.53 | 1.08 | 1.95
11 | 1969Lizlovs | 5 | 18%Cr-2%Mo-0.91%Ti-0.57%Ni | 14000 | [8 empty] | 0.1 | 0 | 24 | 1 | none |  | 1e-13 | 0 | 0 | 0 | 0 | yes |  |  |  |  | 0.017 | 800 | 2 | 0.032 |  |  |  |  | 18.7 | 0.57 | 1.97
11 | 1969Lizlovs | 5 | 18%Cr-2%Mo-1.75%Ti-2.08%Ni | 14000 | [8 empty] | 0.1 | 0 | 24 | 1 | none |  | 1e-13 | 0 | 0 | 0 | 0 | yes |  |  |  |  | 0.017 | 620 | 1 | 0.03 |  |  |  |  | 18.7 | 2.08 | 1.97
46 | 1970Wilde | 6 | AISI 430SS | 500 | [6 empty] | deaerated |  | 1 | 0 | 25 | 7 | none |  | 1e-07 | 0 | 0 | 0 | 0 | yes |  |  |  |  | 0.167 | -185 | 1 | 0.094 | 0.56 | 0.32 | 0.026 | 0.01 | 16.35 | 0.17 | 0.02
46 | 1970Wilde | 6 | AISI 430SS | 500 | [6 empty] | deaerated |  | 1 | 0 | 25 | 7 | none |  | 1e-07 | 0 | 0 | 0 | 0 | yes |  |  |  |  | 0.167 | -130 | 1 | 0.094 | 0.56 | 0.32 | 0.026 | 0.01 | 16.35 | 0.17 | 0.02
46 | 1970Wilde | 6 | AISI 430SS | 500 | [6 empty] | deaerated |  | 1 | 0 | 25 | 7 | none |  | 1e-07 | 0 | 0 | 0 | 0 | yes |  |  |  |  | 0.167 | -100 | 1 | 0.094 | 0.56 | 0.32 | 0.026 | 0.01 | 16.35 | 0.17 | 0.02
46 | 1970Wilde | 6 | AISI 430SS | 500 | [6 empty] | aerated |  | 1 | 0 | 25 | 7 | none |  | 1e-07 | 0 | 0 | 0 | 0 | yes |  |  |  |  | 0.167 | -35 | 1 | 0.094 | 0.56 | 0.32 | 0.026 | 0.01 | 16.35 | 0.17 | 0.02
46 | 1970Wilde | 6 | AISI 304SS | 500 | [6 empty] | deaerated |  | 1 | 0 | 25 | 7 | none |  | 1e-07 | 0 | 0 | 0 | 0 | yes |  |  |  |  | 0.167 | -50 | 1 | 0.079 | 1.33 | 0.56 | 0.027 | 0.034 | 18.1 | 8.22 | 0.36
46 | 1970Wilde | 6 | AISI 304SS | 500 | [6 empty] | deaerated |  | 1 | 0 | 25 | 7 | none |  | 1e-07 | 0 | 0 | 0 | 0 | yes |  |  |  |  | 0.167 | -20 | 1 | 0.079 | 1.33 | 0.56 | 0.027 | 0.034 | 18.1 | 8.22 | 0.36
46 | 1970Wilde | 6 | AISI 304SS | 500 | [6 empty] | deaerated |  | 1 | 0 | 25 | 7 | none |  | 1e-07 | 0 | 0 | 0 | 0 | yes |  |  |  |  | 0.167 | 50 | 1 | 0.079 | 1.33 | 0.56 | 0.027 | 0.034 | 18.1 | 8.22 | 0.36
46 | 1970Wilde | 6 | AISI 304SS | 500 | [6 empty] | aerated |  | 1 | 0 | 25 | 7 | none |  | 1e-07 | 0 | 0 | 0 | 0 | yes |  |  |  |  | 0.167 | 65 | 1 | 0.079 | 1.33 | 0.56 | 0.027 | 0.034 | 18.1 | 8.22 | 0.36
6 | 1973Bond | 7 |  | 14000 | [8 empty] | 1 | 0 | 45 | 7 | none |  | 1e-07 | 0 | 0 | 0 | 0 | yes |  |  |  |  | 0.556 | 300 | 1 | 0.034 | 0.034 | 0.13 |  |  | 16.45 | 0.11 | 1.97 | 0.045
6 | 1973Bond | 7 |  | 14000 | [8 empty] | 1 | 0 | 45 | 7 | none |  | 1e-07 | 0 | 0 | 0 | 0 | yes |  |  |  |  | 0.556 | 300 | 1 | 0.034 | 0.034 | 0.13 |  |  | 16.45 | 0.11 | 1.97 | 0.045
6 | 1973Bond | 7 |  | 14000 | [8 empty] | 1 | 0 | 45 | 7 | none |  | 1e-07 | 0 | 0 | 0 | 0 | yes |  |  |  |  | 0.556 | 540 | 1 | 0.034 | 0.034 | 0.13 |  |  | 16.45 | 0.11 | 1.97 | 0.045
6 | 1973Bond | 7 |  | 14000 | [8 empty] | 1 | 0 | 1 | 7 | none |  | 1e-07 | 0 | 0 | 0 | 0 | yes |  |  |  |  | 0.0556 |  |  | 0.028 | 0.55 | 0.22 |  |  | 17.61 | 0.091 | 0.035 | 0.032
6 | 1973Bond | 7 |  | 14000 | [8 empty] | 1 | 0 | 25 | 7 | none |  | 1e-07 | 0 | 0 | 0 | 0 | yes |  |  |  |  | 0.0556 |  |  | 0.028 | 0.55 | 0.22 |  |  | 17.61 | 0.091 | 0.035 | 0.032
6 | 1973Bond | 7 |  | 14000 | [8 empty] | 1 | 0 | 45 | 7 | none |  | 1e-07 | 0 | 0 | 0 | 0 | yes |  |  |  |  | 0.0556 |  |  | 0.028 | 0.55 | 0.22 |  |  | 17.61 | 0.091 | 0.035 | 0.032
6 | 1973Bond | 7 |  | 14000 | [8 empty] | 1 | 0 | 70 | 7 | none |  | 1e-07 | 0 | 0 | 0 | 0 | yes |  |  |  |  | 0.0556 |  |  | 0.028 | 0.55 | 0.22 |  |  | 17.61 | 0.091 | 0.035 | 0.032
6 | 1973Bond | 7 |  | 14000 | [8 empty] | 0 | 1 | 1 | 7 | none |  | 1e-07 | 0 | 0 | 0 | 0 | yes |  |  |  |  | 0.0556 |  |  | 0.028 | 0.55 | 0.22 |  |  | 17.61 | 0.091 | 0.035 | 0.032
6 | 1973Bond | 7 |  | 14000 | [8 empty] | 0 | 1 | 25 | 7 | none |  | 1e-07 | 0 | 0 | 0 | 0 | yes |  |  |  |  | 0.0556 |  |  | 0.028 | 0.55 | 0.22 |  |  | 17.61 | 0.091 | 0.035 | 0.032
6 | 1973Bond | 7 |  | 14000 | [8 empty] | 0 | 1 | 45 | 7 | none |  | 1e-07 | 0 | 0 | 0 | 0 | yes |  |  |  |  | 0.0556 |  |  | 0.028 | 0.55 | 0.22 |  |  | 17.61 | 0.091 | 0.035 | 0.032
47 | 1974Hartline | 8 | [5 empty] | -0.2 | 0.5 |  |  |  | 0.01711166 | 0 |  | 5 | none |  | 1e-09 | 0 | 0 | 0 | 0 | yes |  |  |  |  | 0.194 | 334.86 | 1 | 0.038 | 17.8 | 0.29 | 0.009 | 0.012 | 17.83 | 0.08 | 0 | 0.52
47 | 1974Hartline | 8 | [5 empty] | -0.2 | 0.5 |  |  |  | 0.01711166 | 0 |  | 5 | none |  | 1e-09 | 0 | 0 | 0 | 0 | yes |  |  |  |  | 0.194 | 49.87 | 1 | 0.026 | 18.2 | 0.32 | 0.006 | 0.014 | 17.88 | 0.07 | 0 | 0.1
47 | 1974Hartline | 8 | [5 empty] | -0.2 | 0.5 |  |  |  | 0.01711166 | 0 |  | 5 | none |  | 1e-09 | 0 | 0 | 0 | 0 | yes |  |  |  |  | 0.194 | 107.73 | 1 | 0.027 | 18.14 | 0.38 | 0.006 | 0.017 | 17.88 | 0.07 | 0 | 0.18
47 | 1974Hartline | 8 | [5 empty] | -0.2 | 0.5 |  |  |  | 0.01711166 | 0 |  | 5 | none |  | 1e-09 | 0 | 0 | 0 | 0 | yes |  |  |  |  | 0.194 | 265.77 | 1 | 0.03 | 18.2 | 0.37 | 0.009 | 0.01 | 17.88 | 0.08 | 0 | 0.33
47 | 1974Hartline | 8 | [5 empty] | -0.2 | 0.5 |  |  |  | 0.01711166 | 0 |  | 5 | none |  | 1e-09 | 0 | 0 | 0 | 0 | yes |  |  |  |  | 0.194 | 26.83 | 1 | 0.022 | 18.25 | 0.34 | 0.012 | 0.011 | 17.95 | 0.07 | 0 | 0.03
47 | 1974Hartline | 8 | [5 empty] | -0.2 | 0.5 |  |  |  | 0.01711166 | 0 |  | 5 | none |  | 1e-09 | 0 | 0 | 0 | 0 | yes |  |  |  |  | 0.194 | 306.39 | 1 | 0.032 | 18 | 0.37 | 0.011 | 0.009 | 18.1 | 0.08 | 0 | 0.4
47 | 1974Hartline | 8 | [5 empty] | -0.2 | 0.5 |  |  |  | 0.01711166 | 0 |  | 5 | none |  | 1e-09 | 0 | 0 | 0 | 0 | yes |  |  |  |  | 0.194 | 398.91 | 1 | 0.037 | 18.25 | 0.4 | 0.008 | 0.013 | 18.25 | 0.07 | 0 | 0.69
84 | 1974Machin | 9 | 17Cr-0Ni Stainless Steel (likely Type 430-SK) | [7 empty] | deaerated |  | 1e-06 | 0 | 30 | 0 |  |  | 1e-14 | 1 | 0 | 0 | 0 | yes |  |  |  |  | 0.166 | 600 | 1 | 0.07 |  |  |  |  | 17 | 0 | 0
84 | 1974Machin | 9 | 18Cr-10Ni Stainless Steel (likely Type-304 S) | [7 empty] | deaerated |  | 1e-06 | 0 | 30 | 0 |  |  | 1e-14 | 1 | 0 | 0 | 0 | yes |  |  |  |  | 0.166 | 850 | 1 | 0.07 |  |  |  |  | 18 | 10 | 0
84 | 1974Machin | 9 | 18Cr-10Ni-3Mo Stainless Steel | [7 empty] | deaerated |  | 1e-06 | 0 | 30 | 0 |  |  | 1e-14 | 1 | 0 | 0 | 0 | yes |  |  |  |  | 0.166 | 815 | 1 | 0.07 |  |  |  |  | 18 | 10 | 3
84 | 1974Machin | 9 | 18Cr-10Ni Stainless Steel (likely Type-304 S) | [7 empty] | deaerated |  | 1e-06 | 0 | 30 | 0 |  |  | 1e-14 | 1 | 0 | 0 | 0 | yes |  |  |  |  | 0.166 | 800 | 1 | 0.07 |  |  |  |  | 18 | 10 | 0
84 | 1974Machin | 9 | 18Cr-10Ni-3Mo Stainless Steel | [7 empty] | deaerated |  | 1e-06 | 0 | 30 | 0 |  |  | 1e-14 | 1 | 0 | 0 | 0 | yes |  |  |  |  | 0.166 | 870 | 1 | 0.07 |  |  |  |  | 18 | 10 | 3
84 | 1974Machin | 9 | 18Cr-10Ni-3Mo Stainless Steel | [7 empty] | deaerated |  | 1e-06 | 0 | 30 | 0 |  |  | 1e-14 | 1 | 0 | 0 | 0 | yes |  |  |  |  | 0.166 | 880 | 1 | 0.035 |  |  |  |  | 18 | 10 | 3
84 | 1974Machin | 9 | 18Cr-10Ni-3Mo-1Nb Stainless Steel | [7 empty] | deaerated |  | 1e-06 | 0 | 30 | 0 |  |  | 1e-14 | 1 | 0 | 0 | 0 | yes |  |  |  |  | 0.166 | 810 | 1 | 0.07 |  |  |  |  | 18 | 10 | 3
84 | 1974Machin | 9 | 18Cr-10Ni Stainless Steel (likely Type-304 S) | [7 empty] | deaerated |  | 0.53 | 0 | 30 |  | none |  | 1e-14 | 0 | 0 | 0 | 0 | yes |  |  |  |  | 0.166 | -50 | 1 | [5 empty] | 18 | 10 | 0
84 | 1974Machin | 9 | 18Cr-10Ni-3Mo Stainless Steel | [7 empty] | deaerated |  | 0.53 | 0 | 30 |  | none |  | 1e-14 | 0 | 0 | 0 | 0 | yes |  |  |  |  | 0.166 | 200 | 1 | [5 empty] | 18 | 10 | 3
84 | 1974Machin | 9 | 29Ni-20Cr-3Mo-3.5Cu-1Nb High Alloy Stainless Steel | [7 empty] | deaerated |  | 1e-06 | 0 | 30 | 0 |  |  | 1e-14 | 1 | 0 | 0 | 0 | yes |  |  |  |  | 0.166 | 830 | 1 | 0.06 |  |  |  |  | 20 | 29 | 3
84 | 1974Machin | 9 | Ferralium alloy | [7 empty] | deaerated |  | 0.53 | 0 | 30 |  | none |  | 1e-14 | 0 | 0 | 0 | 0 | yes |  |  |  |  | 0.166 | 850 | 1 | [5 empty] | 25 | 5.5 | 2.5
84 | 1974Machin | 9 | Ferralium alloy | [7 empty] | deaerated |  | 1e-06 | 0 | 30 | -1 |  |  | 1e-15 | 10 | 0 | 0 | 0 | yes |  |  |  |  | 0.166 | 940 | 1 | [5 empty] | 25 | 5.5 | 2.5
84 | 1974Machin | 9 | Ferralium alloy | [7 empty] | deaerated |  | 0.53 | 0 | 30 |  | none |  | 1e-14 | 0 | 0 | 0 | 0 | yes |  |  |  |  | 0.166 | 920 | 1 | [5 empty] | 25 | 5.5 | 2.5
84 | 1974Machin | 9 | Ferralium alloy | [7 empty] | deaerated |  | 0.53 | 0 | 30 |  | none |  | 1e-14 | 0 | 0 | 0 | 0 | yes |  |  |  |  | 0.166 | 80 | 1 | [5 empty] | 25 | 5.5 | 2.5
84 | 1974Machin | 9 | Ferralium alloy | [7 empty] | deaerated |  | 0.53 | 0 | 30 |  | none |  | 1e-14 | 0 | 0 | 0 | 0 | yes |  |  |  |  | 0.166 | 40 | 1 | [5 empty] | 25 | 5.5 | 2.5
3 | 1974Pessall | 10 | [8 empty] | deaerated |  | 0.546 | 0 | 90 | 7.2 | none |  | 1.584893e-07 | 0 | 0 | 0 | 0 | yes |  |  |  |  | 0.167 | 230 | 1 |  |  | 2.05 |  |  | 19.69 | 2.14 | 3.02
3 | 1974Pessall | 10 | [8 empty] | deaerated |  | 0.546 | 0 | 90 | 7.2 | none |  | 1.584893e-07 | 0 | 0 | 0 | 0 | yes | [5 empty] | 222 | 1 |  |  | 2.05 |  |  | 19.69 | 2.14 | 3.02
3 | 1974Pessall | 10 | [8 empty] | deaerated |  | 0.546 | 0 | 90 | 7.2 | none |  | 1.584893e-07 | 0 | 0 | 0 | 0 | yes |  |  |  |  | 0.167 | 182 | 1 |  | 0.09 | 2.06 |  |  | 19.7 | 2.15 | 2.64
3 | 1974Pessall | 10 | [8 empty] | deaerated |  | 0.546 | 0 | 90 | 7.2 | none |  | 1.584893e-07 | 0 | 0 | 0 | 0 | yes | [5 empty] | 165 | 1 |  | 0.09 | 2.06 |  |  | 19.7 | 2.15 | 2.64
3 | 1974Pessall | 10 | [8 empty] | deaerated |  | 0.546 | 0 | 90 | 7.2 | none |  | 1.584893e-07 | 0 | 0 | 0 | 0 | yes |  |  |  |  | 0.167 | 240 | 1 |  | 0.09 | 2.06 |  |  | 19.7 | 2.15 | 2.64
3 | 1974Pessall | 10 | [8 empty] | deaerated |  | 0.546 | 0 | 90 | 7.2 | none |  | 1.584893e-07 | 0 | 0 | 0 | 0 | yes | [5 empty] | 235 | 1 |  | 0.09 | 2.06 |  |  | 19.7 | 2.15 | 2.64
3 | 1974Pessall | 10 | [8 empty] | deaerated |  | 0.546 | 0 | 90 | 7.2 | none |  | 1.584893e-07 | 0 | 0 | 0 | 0 | yes |  |  |  |  | 0.167 | 218 | 1 |  |  | 2.06 |  |  | 19.71 | 2.16 | 2.04
3 | 1974Pessall | 10 | [8 empty] | deaerated |  | 0.546 | 0 | 90 | 7.2 | none |  | 1.584893e-07 | 0 | 0 | 0 | 0 | yes | [5 empty] | 185 | 1 |  |  | 2.06 |  |  | 19.71 | 2.16 | 2.04
3 | 1974Pessall | 10 | [8 empty] | deaerated |  | 0.546 | 0 | 90 | 7.2 | none |  | 1.584893e-07 | 0 | 0 | 0 | 0 | yes |  |  |  |  | 0.167 | 226 | 1 |  |  | 2.06 |  |  | 19.71 | 2.16 | 2.04
3 | 1974Pessall | 10 | [8 empty] | deaerated |  | 0.546 | 0 | 90 | 7.2 | none |  | 1.584893e-07 | 0 | 0 | 0 | 0 | yes | [5 empty] | 215 | 1 |  |  | 2.06 |  |  | 19.71 | 2.16 | 2.04
3 | 1974Pessall | 10 | [8 empty] | deaerated |  | 0.546 | 0 | 90 | 7.2 | none |  | 1.584893e-07 | 0 | 0 | 0 | 0 | yes |  |  |  |  | 0.167 | 238 | 1 |  | 0.09 | 2.04 |  |  | 19.73 | 2.13 | 4.7
3 | 1974Pessall | 10 | [8 empty] | deaerated |  | 0.546 | 0 | 90 | 7.2 | none |  | 1.584893e-07 | 0 | 0 | 0 | 0 | yes | [5 empty] | 152 | 1 |  | 0.09 | 2.04 |  |  | 19.73 | 2.13 | 4.7
3 | 1974Pessall | 10 | [8 empty] | deaerated |  | 0.546 | 0 | 90 | 7.2 | none |  | 1.584893e-07 | 0 | 0 | 0 | 0 | yes |  |  |  |  | 0.167 | 310 | 1 |  | 0.09 | 2.04 |  |  | 19.73 | 2.13 | 4.7
3 | 1974Pessall | 10 | [8 empty] | deaerated |  | 0.546 | 0 | 90 | 7.2 | none |  | 1.584893e-07 | 0 | 0 | 0 | 0 | yes | [5 empty] | 298 | 1 |  | 0.09 | 2.04 |  |  | 19.73 | 2.13 | 4.7
3 | 1974Pessall | 10 | [8 empty] | deaerated |  | 0.546 | 0 | 90 | 7.2 | none |  | 1.584893e-07 | 0 | 0 | 0 | 0 | yes |  |  |  |  | 0.167 | 220 | 1 |  | 0.13 | 2.05 |  |  | 19.74 | 2.14 | 3.5
3 | 1974Pessall | 10 | [8 empty] | deaerated |  | 0.546 | 0 | 90 | 7.2 | none |  | 1.584893e-07 | 0 | 0 | 0 | 0 | yes | [5 empty] | 205 | 1 |  | 0.13 | 2.05 |  |  | 19.74 | 2.14 | 3.5
3 | 1974Pessall | 10 | [8 empty] | deaerated |  | 0.546 | 0 | 90 | 7.2 | none |  | 1.584893e-07 | 0 | 0 | 0 | 0 | yes |  |  |  |  | 0.167 | 342 | 1 |  | 0.13 | 2.05 |  |  | 19.74 | 2.14 | 3.5
3 | 1974Pessall | 10 | [8 empty] | deaerated |  | 0.546 | 0 | 90 | 7.2 | none |  | 1.584893e-07 | 0 | 0 | 0 | 0 | yes | [5 empty] | 268 | 1 |  | 0.13 | 2.05 |  |  | 19.74 | 2.14 | 3.5
3 | 1974Pessall | 10 | [8 empty] | deaerated |  | 0.546 | 0 | 90 | 7.2 | none |  | 1.584893e-07 | 0 | 0 | 0 | 0 | yes |  |  |  |  | 0.167 | 190 | 1 |  |  | 2.07 |  |  | 20.73 | 2.17 | 1.03
3 | 1974Pessall | 10 | [8 empty] | deaerated |  | 0.546 | 0 | 90 | 7.2 | none |  | 1.584893e-07 | 0 | 0 | 0 | 0 | yes | [5 empty] | 165 | 1 |  |  | 2.07 |  |  | 20.73 | 2.17 | 1.03
3 | 1974Pessall | 10 | [8 empty] | deaerated |  | 0.546 | 0 | 90 | 7.2 | none |  | 1.584893e-07 | 0 | 0 | 0 | 0 | yes |  |  |  |  | 0.167 | 184 | 1 |  |  | 2.07 |  |  | 20.73 | 2.17 | 1.03
3 | 1974Pessall | 10 | [8 empty] | deaerated |  | 0.546 | 0 | 90 | 7.2 | none |  | 1.584893e-07 | 0 | 0 | 0 | 0 | yes | [5 empty] | 178 | 1 |  |  | 2.07 |  |  | 20.73 | 2.17 | 1.03
3 | 1974Pessall | 10 | [8 empty] | deaerated |  | 0.546 | 0 | 90 | 7.2 | none |  | 1.584893e-07 | 0 | 0 | 0 | 0 | yes |  |  |  |  | 0.167 | 256 | 1 |  |  | 1.36 |  |  | 21.48 | 1.43 | 3
3 | 1974Pessall | 10 | [8 empty] | deaerated |  | 0.546 | 0 | 90 | 7.2 | none |  | 1.584893e-07 | 0 | 0 | 0 | 0 | yes | [5 empty] | 248 | 1 |  |  | 1.36 |  |  | 21.48 | 1.43 | 3
3 | 1974Pessall | 10 | [8 empty] | deaerated |  | 0.546 | 0 | 90 | 7.2 | none |  | 1.584893e-07 | 0 | 0 | 0 | 0 | yes |  |  |  |  | 0.167 | 306 | 1 |  |  | 1.36 |  |  | 21.48 | 1.43 | 3
3 | 1974Pessall | 10 | [8 empty] | deaerated |  | 0.546 | 0 | 90 | 7.2 | none |  | 1.584893e-07 | 0 | 0 | 0 | 0 | yes | [5 empty] | 272 | 1 |  |  | 1.36 |  |  | 21.48 | 1.43 | 3
3 | 1974Pessall | 10 | [8 empty] | deaerated |  | 0.546 | 0 | 90 | 7.2 | none |  | 1.584893e-07 | 0 | 0 | 0 | 0 | yes |  |  |  |  | 0.167 | 276 | 1 |  | 0.09 |  |  |  | 21.49 | 1.84 | 1.75
3 | 1974Pessall | 10 | [8 empty] | deaerated |  | 0.546 | 0 | 90 | 7.2 | none |  | 1.584893e-07 | 0 | 0 | 0 | 0 | yes | [5 empty] | 270 | 1 |  | 0.09 |  |  |  | 21.49 | 1.84 | 1.75
3 | 1974Pessall | 10 | [8 empty] | deaerated |  | 0.546 | 0 | 90 | 7.2 | none |  | 1.584893e-07 | 0 | 0 | 0 | 0 | yes |  |  |  |  | 0.167 | 284 | 1 |  | 0.09 |  |  |  | 21.49 | 1.84 | 1.75
3 | 1974Pessall | 10 | [8 empty] | deaerated |  | 0.546 | 0 | 90 | 7.2 | none |  | 1.584893e-07 | 0 | 0 | 0 | 0 | yes | [5 empty] | 165 | 1 |  | 0.09 |  |  |  | 21.49 | 1.84 | 1.75
3 | 1974Pessall | 10 | [8 empty] | deaerated |  | 0.546 | 0 | 90 | 7.2 | none |  | 1.584893e-07 | 0 | 0 | 0 | 0 | yes |  |  |  |  | 0.167 | 238 | 1 |  |  | 1.36 |  |  | 21.51 | 1.44 | 2.03
3 | 1974Pessall | 10 | [8 empty] | deaerated |  | 0.546 | 0 | 90 | 7.2 | none |  | 1.584893e-07 | 0 | 0 | 0 | 0 | yes | [5 empty] | 230 | 1 |  |  | 1.36 |  |  | 21.51 | 1.44 | 2.03
3 | 1974Pessall | 10 | [8 empty] | deaerated |  | 0.546 | 0 | 90 | 7.2 | none |  | 1.584893e-07 | 0 | 0 | 0 | 0 | yes |  |  |  |  | 0.167 | 262 | 1 |  |  | 1.36 |  |  | 21.51 | 1.44 | 2.03
3 | 1974Pessall | 10 | [8 empty] | deaerated |  | 0.546 | 0 | 90 | 7.2 | none |  | 1.584893e-07 | 0 | 0 | 0 | 0 | yes |  |  |  |  | 0.167 | 225 | 1 |  | 0.09 | 1.36 |  |  | 21.51 | 1.43 | 2.62
3 | 1974Pessall | 10 | [8 empty] | deaerated |  | 0.546 | 0 | 90 | 7.2 | none |  | 1.584893e-07 | 0 | 0 | 0 | 0 | yes | [5 empty] | 232 | 1 |  |  | 1.36 |  |  | 21.51 | 1.44 | 2.03
3 | 1974Pessall | 10 | [8 empty] | deaerated |  | 0.546 | 0 | 90 | 7.2 | none |  | 1.584893e-07 | 0 | 0 | 0 | 0 | yes | [5 empty] | 174 | 1 |  | 0.09 | 1.36 |  |  | 21.51 | 1.43 | 2.62
3 | 1974Pessall | 10 | [8 empty] | deaerated |  | 0.546 | 0 | 90 | 7.2 | none |  | 1.584893e-07 | 0 | 0 | 0 | 0 | yes |  |  |  |  | 0.167 | 194 | 1 |  | 0.09 | 1.37 |  |  | 21.53 | 1.44 | 1.75
3 | 1974Pessall | 10 | [8 empty] | deaerated |  | 0.546 | 0 | 90 | 7.2 | none |  | 1.584893e-07 | 0 | 0 | 0 | 0 | yes | [5 empty] | 192 | 1 |  | 0.09 | 1.37 |  |  | 21.53 | 1.44 | 1.75
3 | 1974Pessall | 10 | [8 empty] | deaerated |  | 0.546 | 0 | 90 | 7.2 | none |  | 1.584893e-07 | 0 | 0 | 0 | 0 | yes |  |  |  |  | 0.167 | 140 | 1 |  | 0.08 |  |  |  | 22.52 | 1.85 | 0.7
3 | 1974Pessall | 10 | [8 empty] | deaerated |  | 0.546 | 0 | 90 | 7.2 | none |  | 1.584893e-07 | 0 | 0 | 0 | 0 | yes | [5 empty] | 95 | 1 |  | 0.08 |  |  |  | 22.52 | 1.85 | 0.7
3 | 1974Pessall | 10 | [8 empty] | deaerated |  | 0.546 | 0 | 90 | 7.2 | none |  | 1.584893e-07 | 0 | 0 | 0 | 0 | yes |  |  |  |  | 0.167 |  |  |  | 0.08 |  |  |  | 22.52 | 1.85 | 0.7
3 | 1974Pessall | 10 | [8 empty] | deaerated |  | 0.546 | 0 | 90 | 7.2 | none |  | 1.584893e-07 | 0 | 0 | 0 | 0 | yes | [5 empty] | 98 | 1 |  | 0.08 |  |  |  | 22.52 | 1.85 | 0.7
3 | 1974Pessall | 10 | [8 empty] | deaerated |  | 0.546 | 0 | 90 | 7.2 | none |  | 1.584893e-07 | 0 | 0 | 0 | 0 | yes |  |  |  |  | 0.167 | 152 | 1 |  |  | 1.37 |  |  | 22.53 | 1.45 | 1.02
3 | 1974Pessall | 10 | [8 empty] | deaerated |  | 0.546 | 0 | 90 | 7.2 | none |  | 1.584893e-07 | 0 | 0 | 0 | 0 | yes | [5 empty] | 142 | 1 |  |  | 1.37 |  |  | 22.53 | 1.45 | 1.02
3 | 1974Pessall | 10 | [8 empty] | deaerated |  | 0.546 | 0 | 90 | 7.2 | none |  | 1.584893e-07 | 0 | 0 | 0 | 0 | yes |  |  |  |  | 0.167 | 136 | 1 |  |  | 1.37 |  |  | 22.53 | 1.45 | 1.02
3 | 1974Pessall | 10 | [8 empty] | deaerated |  | 0.546 | 0 | 90 | 7.2 | none |  | 1.584893e-07 | 0 | 0 | 0 | 0 | yes | [5 empty] | 108 | 1 |  |  | 1.37 |  |  | 22.53 | 1.45 | 1.02
3 | 1974Pessall | 10 | [8 empty] | deaerated |  | 0.546 | 0 | 90 | 7.2 | none |  | 1.584893e-07 | 0 | 0 | 0 | 0 | yes |  |  |  |  | 0.167 | 286 | 1 |  | 0.09 | 1.37 |  |  | 22.56 | 1.44 | 0.71
3 | 1974Pessall | 10 | [8 empty] | deaerated |  | 0.546 | 0 | 90 | 7.2 | none |  | 1.584893e-07 | 0 | 0 | 0 | 0 | yes | [5 empty] | 174 | 1 |  | 0.09 | 1.37 |  |  | 22.56 | 1.44 | 0.71
3 | 1974Pessall | 10 | [8 empty] | deaerated |  | 0.546 | 0 | 90 | 7.2 | none |  | 1.584893e-07 | 0 | 0 | 0 | 0 | yes |  |  |  |  | 0.167 | 194 | 1 |  | 0.09 | 1.37 |  |  | 22.56 | 1.44 | 0.71
3 | 1974Pessall | 10 | [8 empty] | deaerated |  | 0.546 | 0 | 90 | 7.2 | none |  | 1.584893e-07 | 0 | 0 | 0 | 0 | yes | [5 empty] | 186 | 1 |  | 0.09 | 1.37 |  |  | 22.56 | 1.44 | 0.71
3 | 1974Pessall | 10 | [8 empty] | deaerated |  | 0.546 | 0 | 90 | 7.2 | none |  | 1.584893e-07 | 0 | 0 | 0 | 0 | yes |  |  |  |  | 0.167 | 192 | 1 |  |  | 0.68 |  |  | 23.29 | 0.71 | 2.02
3 | 1974Pessall | 10 | [8 empty] | deaerated |  | 0.546 | 0 | 90 | 7.2 | none |  | 1.584893e-07 | 0 | 0 | 0 | 0 | yes | [5 empty] | 170 | 1 |  |  | 0.68 |  |  | 23.29 | 0.71 | 2.02
3 | 1974Pessall | 10 | [8 empty] | deaerated |  | 0.546 | 0 | 90 | 7.2 | none |  | 1.584893e-07 | 0 | 0 | 0 | 0 | yes |  |  |  |  | 0.167 | 174 | 1 |  |  | 0.68 |  |  | 24.32 | 0.72 | 1.02
3 | 1974Pessall | 10 | [8 empty] | deaerated |  | 0.546 | 0 | 90 | 7.2 | none |  | 1.584893e-07 | 0 | 0 | 0 | 0 | yes | [5 empty] | 145 | 1 |  |  | 0.68 |  |  | 24.32 | 0.72 | 1.02
76 | 1975Janik | 11 | 18Cr-5Ni-0.03Mn | 14000 | [8 empty] | 0.1 | 0 | 25 | 1 |  |  | 1e-13 | 0.1 | 0 | 0 | 0 | yes |  |  |  |  | 1.66 | 108.474 | 1 | 0.024 | 10.4 | 0.22 | 0.027 | 0.022 | 17.4 | 5.5 | 0 | 0.07
76 | 1975Janik | 11 | 18Cr-5Ni-0.03Mn | 14000 | [8 empty] | 0.05 | 0 | 25 | 1 |  |  | 1e-13 | 0.1 | 0 | 0 | 0 | yes |  |  |  |  | 1.66 | 336.9842 | 1 | 0.024 | 10.4 | 0.22 | 0.027 | 0.022 | 17.4 | 5.5 | 0 | 0.07
76 | 1975Janik | 11 | 18Cr-5Ni-0.03Mn | 14000 | [8 empty] | 0.1 | 0 | 25 | 1 |  |  | 1e-13 | 0.1 | 0 | 0 | 0 | yes |  |  |  |  | 1.66 | 260.3056 | 1 | 0.025 | 9.6 | 0.23 | 0.03 | 0.018 | 17.7 | 5.6 | 0 | 0.12
76 | 1975Janik | 11 | 18Cr-5Ni-0.03Mn | 14000 | [8 empty] | 0.05 | 0 | 25 | 1 |  |  | 1e-13 | 0.1 | 0 | 0 | 0 | yes |  |  |  |  | 1.66 | 410.5315 | 1 | 0.025 | 9.6 | 0.23 | 0.03 | 0.018 | 17.7 | 5.6 | 0 | 0.12
76 | 1975Janik | 11 | 18Cr-5Ni-0.03Mn | 14000 | [8 empty] | 0.1 | 0 | 25 | 1 |  |  | 1e-13 | 0.1 | 0 | 0 | 0 | yes |  |  |  |  | 1.66 | 342.9526 | 1 | 0.02 | 10.2 | 0.31 | 0.026 | 0.024 | 17.8 | 5.2 | 0 | 0.25
76 | 1975Janik | 11 | 18Cr-5Ni-0.03Mn | 14000 | [8 empty] | 0.05 | 0 | 25 | 1 |  |  | 1e-13 | 0.1 | 0 | 0 | 0 | yes |  |  |  |  | 1.66 | 698.8591 | 1 | 0.02 | 10.2 | 0.31 | 0.026 | 0.024 | 17.8 | 5.2 | 0 | 0.25
76 | 1975Janik | 11 | 18Cr-5Ni-0.03Mn | 14000 | [8 empty] | 0.1 | 0 | 25 | 1 |  |  | 1e-13 | 0.1 | 0 | 0 | 0 | yes |  |  |  |  | 1.66 | 245.4784383 | 1 | 0.0185 | 9.9 | 0.44 | 0.027 | 0.018 | 18.1 | 5.7 | 0 | 0.17
76 | 1975Janik | 11 | 18Cr-5Ni-0.03Mn | 14000 | [8 empty] | 0.05 | 0 | 25 | 1 |  |  | 1e-13 | 0.1 | 0 | 0 | 0 | yes |  |  |  |  | 1.66 | 454.4778 | 1 | 0.0185 | 9.9 | 0.44 | 0.027 | 0.018 | 18.1 | 5.7 | 0 | 0.17
76 | 1975Janik | 11 | 18Cr-5Ni-0.03Mn | 14000 | [8 empty] | 0.1 | 0 | 25 | 1 |  |  | 1e-13 | 0.1 | 0 | 0 | 0 | yes |  |  |  |  | 1.66 | 453.8087 | 1 | 0.02 | 10.7 | 0.32 | 0.029 | 0.022 | 18.2 | 5.4 | 0 | 0.35
76 | 1975Janik | 11 | 18Cr-5Ni-0.03Mn | 14000 | [8 empty] | 0.05 | 0 | 25 | 1 |  |  | 1e-13 | 0.1 | 0 | 0 | 0 | yes |  |  |  |  | 1.66 | 685.6912 | 1 | 0.02 | 10.7 | 0.32 | 0.029 | 0.022 | 18.2 | 5.4 | 0 | 0.35
65 | 1975Lizlovs | 12 |  | 600 | [8 empty] | 1 | 0 | 25 |  | none |  | 1e-14 | 0 | 0 | 0 | 0 | yes | [5 empty] | 215.42 | 1 | 0.003 |  |  |  |  | 12.94 | 0 | 3.48 | 0.0039
65 | 1975Lizlovs | 12 |  | 600 | [8 empty] | 1 | 0 | 25 |  | none |  | 1e-14 | 0 | 0 | 0 | 0 | yes | [5 empty] | 278.81 | 1 | 0.003 |  |  |  |  | 13.04 | 0 | 4.77 | 0.0032
65 | 1975Lizlovs | 12 |  | 600 | [8 empty] | 1 | 0 | 25 |  | none |  | 1e-14 | 0 | 0 | 0 | 0 | yes | [5 empty] | 100.249 | 1 | 0.005 |  |  |  |  | 13.14 | 0 | 1.04 | 0.0035
65 | 1975Lizlovs | 12 |  | 600 | [8 empty] | 1 | 0 | 25 |  | none |  | 1e-14 | 0 | 0 | 0 | 0 | yes | [5 empty] | 167.65 | 1 | 0.002 |  |  |  |  | 13.6 | 0 | 1.88 | 0.004
65 | 1975Lizlovs | 12 |  | 600 | [8 empty] | 1 | 0 | 25 |  | none |  | 1e-14 | 0 | 0 | 0 | 0 | yes | [5 empty] | 50.28 | 1 | 0.003 |  |  |  |  | 13.68 | 0 | 0.08 | 0.004
65 | 1975Lizlovs | 12 |  | 600 | [8 empty] | 1 | 0 | 25 |  | none |  | 1e-14 | 0 | 0 | 0 | 0 | yes | [5 empty] | 106.45 | 1 | 0.002 |  |  |  |  | 17.35 | 0 | 0.01 | 0.003
65 | 1975Lizlovs | 12 |  | 600 | [8 empty] | 1 | 0 | 25 |  | none |  | 1e-14 | 0 | 0 | 0 | 0 | yes | [5 empty] | 524.62 | 1 | 0.004 |  |  |  |  | 17.38 | 0 | 4.75 | 0.0037
65 | 1975Lizlovs | 12 |  | 600 | [8 empty] | 1 | 0 | 25 |  | none |  | 1e-14 | 0 | 0 | 0 | 0 | yes | [5 empty] | 208.58 | 1 | 0.003 |  |  |  |  | 17.53 | 0 | 1.14 | 0.0036
65 | 1975Lizlovs | 12 |  | 600 | [8 empty] | 1 | 0 | 25 |  | none |  | 1e-14 | 0 | 0 | 0 | 0 | yes | [5 empty] | 412.85 | 1 | 0.005 |  |  |  |  | 17.58 | 0 | 3.52 | 0.0034
65 | 1975Lizlovs | 12 |  | 600 | [8 empty] | 1 | 0 | 25 |  | none |  | 1e-14 | 0 | 0 | 0 | 0 | yes | [5 empty] | 279.88 | 1 | 0.004 |  |  |  |  | 17.61 | 0 | 2.02 | 0.004
66 | 1975Lunarska | 13 | 18Cr-5Ni-0.03Mn | 14000 | [8 empty] | 0.1 | 0 | 25 | 1 |  |  | 1e-13 | 0.1 | 0 | 0 | 0 | yes |  |  |  |  | 1.66 | 505.8258 | 1 | 0.0075 | 0.03 | 0.23 | 0.034 | 0.014 | 17.2 | 5.51 | 0 | 0.066
66 | 1975Lunarska | 13 | 18Cr-5Ni-0.03Mn | 14000 | [8 empty] | 0.05 | 0 | 25 | 1 |  |  | 1e-13 | 0.1 | 0 | 0 | 0 | yes |  |  |  |  | 1.66 | 852.8641 | 1 | 0.0075 | 0.03 | 0.23 | 0.034 | 0.014 | 17.2 | 5.51 | 0 | 0.066
66 | 1975Lunarska | 13 | 18Cr-5Ni-0.03Mn | 14000 | [8 empty] | 0.1 | 0 | 25 | 1 |  |  | 1e-13 | 0.1 | 0 | 0 | 0 | yes |  |  |  |  | 1.66 | -144.3484 | 1 | 0.019 | 5.7 | 0.27 | 0.029 | 0.014 | 17.4 | 5.47 | 0 | 0.061
66 | 1975Lunarska | 13 | 18Cr-5Ni-0.03Mn | 14000 | [8 empty] | 0.05 | 0 | 25 | 1 |  |  | 1e-13 | 0.1 | 0 | 0 | 0 | yes |  |  |  |  | 1.66 | 700.2509 | 1 | 0.019 | 5.7 | 0.27 | 0.029 | 0.014 | 17.4 | 5.47 | 0 | 0.061
66 | 1975Lunarska | 13 | 18Cr-5Ni-0.03Mn | 14000 | [8 empty] | 0.1 | 0 | 25 | 1 |  |  | 1e-13 | 0.1 | 0 | 0 | 0 | yes |  |  |  |  | 1.66 | -144.3484 | 1 | 0 | 10 | 0.5 | 0.027 | 0.017 | 17.5 | 5.69 | 0 | 0.019
66 | 1975Lunarska | 13 | 18Cr-5Ni-0.03Mn | 14000 | [8 empty] | 0.05 | 0 | 25 | 1 |  |  | 1e-13 | 0.1 | 0 | 0 | 0 | yes |  |  |  |  | 1.66 | 252.8641 | 1 | 0 | 10 | 0.5 | 0.027 | 0.017 | 17.5 | 5.69 | 0 | 0.019
66 | 1975Lunarska | 13 | 18Cr-5Ni-0.03Mn | 14000 | [8 empty] | 0.1 | 0 | 25 | 1 |  |  | 1e-13 | 0.1 | 0 | 0 | 0 | yes |  |  |  |  | 1.66 | -175.7073 | 1 | 0.013 | 9.6 | 0.57 | 0.031 | 0.014 | 17.6 | 5.52 | 0 | 0.049
66 | 1975Lunarska | 13 | 18Cr-5Ni-0.03Mn | 14000 | [8 empty] | 0.1 | 0 | 25 | 1 |  |  | 1e-13 | 0.1 | 0 | 0 | 0 | yes |  |  |  |  | 1.66 | -144.3484 | 1 | 0.015 | 11.7 | 0.23 | 0.03 | 0.018 | 17.6 | 5.48 | 0 | 0.065
66 | 1975Lunarska | 13 | 18Cr-5Ni-0.03Mn | 14000 | [8 empty] | 0.1 | 0 | 25 | 1 |  |  | 1e-13 | 0.1 | 0 | 0 | 0 | yes |  |  |  |  | 1.66 | -167.3449 | 1 | 0.0015 | 15.1 | 0.5 | 0.03 | 0.018 | 17.6 | 5.44 | 0 | 0.086
66 | 1975Lunarska | 13 | 18Cr-5Ni-0.03Mn | 14000 | [8 empty] | 0.05 | 0 | 25 | 1 |  |  | 1e-13 | 0.1 | 0 | 0 | 0 | yes |  |  |  |  | 1.66 | 252.8641 | 1 | 0.013 | 9.6 | 0.57 | 0.031 | 0.014 | 17.6 | 5.52 | 0 | 0.049
66 | 1975Lunarska | 13 | 18Cr-5Ni-0.03Mn | 14000 | [8 empty] | 0.05 | 0 | 25 | 1 |  |  | 1e-13 | 0.1 | 0 | 0 | 0 | yes |  |  |  |  | 1.66 | 254.9547 | 1 | 0.015 | 11.7 | 0.23 | 0.03 | 0.018 | 17.6 | 5.48 | 0 | 0.065
66 | 1975Lunarska | 13 | 18Cr-5Ni-0.03Mn | 14000 | [8 empty] | 0.05 | 0 | 25 | 1 |  |  | 1e-13 | 0.1 | 0 | 0 | 0 | yes |  |  |  |  | 1.66 | 250.7735 | 1 | 0.0015 | 15.1 | 0.5 | 0.03 | 0.018 | 17.6 | 5.44 | 0 | 0.086
57 | 1977Sugimoto | 14 | [10 empty] | 1 | 0 | 25 | 0 | none |  | 1e-14 | 0 | 0 | 0 | 0 | yes |  |  |  |  | 0.417 | 250 | 1 | [5 empty] | 10 | 25 | 5
57 | 1977Sugimoto | 14 | [10 empty] | 1 | 0 | 25 | 0 | none |  | 1e-14 | 0 | 0 | 0 | 0 | yes |  |  |  |  | 0.417 | 350 | 1 | [5 empty] | 14 | 25 | 5
57 | 1977Sugimoto | 14 | [10 empty] | 1 | 0 | 25 | 0 | none |  | 1e-14 | 0 | 0 | 0 | 0 | yes |  |  |  |  | 0.417 | -100 | 1 | [5 empty] | 15 | 0 | 0
57 | 1977Sugimoto | 14 | [10 empty] | 1 | 0 | 25 | 0 | none |  | 1e-14 | 0 | 0 | 0 | 0 | yes |  |  |  |  | 0.417 | 400 | 1 | [5 empty] | 17 | 25 | 5
57 | 1977Sugimoto | 14 | [10 empty] | 1 | 0 | 25 | 0 | none |  | 1e-14 | 0 | 0 | 0 | 0 | yes |  |  |  |  | 0.417 | 850 | 1 | 0.059 | 1.44 | 0.46 | 0.008 | 0.01 | 19.96 | 25.66 | 5.06
57 | 1977Sugimoto | 14 | [10 empty] | 1 | 0 | 25 | 0 | none |  | 1e-14 | 0 | 0 | 0 | 0 | yes |  |  |  |  | 0.417 | 0 | 1 | 0.057 | 1.48 | 0.48 | 0.009 | 0.01 | 19.99 | 25.88 | 1.05
57 | 1977Sugimoto | 14 | [10 empty] | 1 | 0 | 25 | 0 | none |  | 1e-14 | 0 | 0 | 0 | 0 | yes |  |  |  |  | 0.417 | 0 | 1 | [5 empty] | 20 | 25 | 0
57 | 1977Sugimoto | 14 | [10 empty] | 1 | 0 | 25 | 0 | none |  | 1e-14 | 0 | 0 | 0 | 0 | yes |  |  |  |  | 0.417 | 850 | 1 | [5 empty] | 20 | 25 | 5
57 | 1977Sugimoto | 14 | [10 empty] | 1 | 0 | 25 | 0 | none |  | 1e-14 | 0 | 0 | 0 | 0 | yes |  |  |  |  | 0.417 | -100 | 1 | [5 empty] | 20 | 0 | 0
57 | 1977Sugimoto | 14 | [10 empty] | 1 | 0 | 25 | 0 | none |  | 1e-14 | 0 | 0 | 0 | 0 | yes |  |  |  |  | 0.417 | 880 | 1 | [5 empty] | 20 | 25 | 5
57 | 1977Sugimoto | 14 | [10 empty] | 1 | 0 | 25 | 0 | none |  | 1e-14 | 0 | 0 | 0 | 0 | yes |  |  |  |  | 0.417 | 0 | 1 | 0.053 | 1.53 | 0.54 | 0.009 | 0.01 | 20.06 | 25.58 | 0.01
57 | 1977Sugimoto | 14 | [10 empty] | 1 | 0 | 25 | 0 | none |  | 1e-14 | 0 | 0 | 0 | 0 | yes |  |  |  |  | 0.417 | 850 | 1 | 0.064 | 1.47 | 0.52 | 0.009 | 0.01 | 20.16 | 25.52 | 2.97
57 | 1977Sugimoto | 14 | [10 empty] | 1 | 0 | 25 | 0 | none |  | 1e-14 | 0 | 0 | 0 | 0 | yes |  |  |  |  | 0.417 | 180 | 1 | [5 empty] | 23 | 0 | 0
57 | 1977Sugimoto | 14 | [10 empty] | 1 | 0 | 25 | 0 | none |  | 1e-14 | 0 | 0 | 0 | 0 | yes |  |  |  |  | 0.417 | 910 | 1 | [5 empty] | 28 | 0 | 0
57 | 1977Sugimoto | 14 | [10 empty] | 1 | 0 | 25 | 0 | none |  | 1e-14 | 0 | 0 | 0 | 0 | yes |  |  |  |  | 0.417 | 900 | 1 | [5 empty] | 30 | 0 | 0
57 | 1977Sugimoto | 14 | [10 empty] | 1 | 0 | 25 | 0 | none |  | 1e-14 | 0 | 0 | 0 | 0 | yes |  |  |  |  | 0.417 | 900 | 1 | [5 empty] | 40 | 0 | 0
57 | 1977Sugimoto | 14 | [10 empty] | 1 | 0 | 25 | 0 | none |  | 1e-14 | 0 | 0 | 0 | 0 | yes |  |  |  |  | 0.417 | 910 | 1 | [5 empty] | 60 | 0 | 0
57 | 1977Sugimoto | 14 | [10 empty] | 1 | 0 | 25 | 0 | none |  | 1e-14 | 0 | 0 | 0 | 0 | yes |  |  |  |  | 0.417 | 850 | 1 | [5 empty] | 70 | 0 | 0
71 | 1977Truman | 15 |  | 120 |  |  |  | -1.5 |  | 0.08333333 |  |  | 0.6 | 0 |  | 8.3 |  |  | 1.995262e-06 | 0 | 0.1 | 0 | 0 | yes |  |  |  |  | 0.333 | 20 | 1 | 0.021 | 4.25 | 0.18 | 0.019 | 0.014 | 16.34 | 19.16 | 2.98 | 0.034
71 | 1977Truman | 15 |  | 120 |  |  |  | -1.5 |  | 0.08333333 |  |  | 0.6 | 0 |  | 8.3 |  |  | 1.995262e-06 | 0 | 0.1 | 0 | 0 | yes |  |  |  |  | 0.333 | -15 | 1 | 0.007 | 4.08 | 0.22 | 0.02 | 0.016 | 16.42 | 19.9 | 1.03 | 0.155
71 | 1977Truman | 15 |  | 120 |  |  |  | -1.5 |  | 0.08333333 |  |  | 0.6 | 0 |  | 8.3 |  |  | 1.995262e-06 | 0 | 0.1 | 0 | 0 | yes |  |  |  |  | 0.333 | 95 | 1 | 0.025 | 4.53 | 0.23 | 0.019 | 0.01 | 16.58 | 20.29 | 2.72 | 0.31
71 | 1977Truman | 15 |  | 120 |  |  |  | -1.5 |  | 0.08333333 |  |  | 0.6 | 0 |  | 8.3 |  |  | 1.995262e-06 | 0 | 0.1 | 0 | 0 | yes |  |  |  |  | 0.333 | 50 | 1 | 0.025 | 4.31 | 0.17 | 0.018 | 0.012 | 16.66 | 20.54 | 1.01 | 0.29
71 | 1977Truman | 15 |  | 120 |  |  |  | -1.5 |  | 0.08333333 |  |  | 0.6 | 0 |  | 8.3 |  |  | 1.995262e-06 | 0 | 0.1 | 0 | 0 | yes |  |  |  |  | 0.333 | 85 | 1 | 0.008 | 4.06 | 0.14 | 0.017 | 0.019 | 16.7 | 19.65 | 2.92 | 0.149
71 | 1977Truman | 15 |  | 120 |  |  |  | -1.5 |  | 0.08333333 |  |  | 0.6 | 0 |  | 8.3 |  |  | 1.995262e-06 | 0 | 0.1 | 0 | 0 | yes |  |  |  |  | 0.333 | 80 | 1 | 0.012 | 4.07 | 0.27 | 0.02 | 0.018 | 16.8 | 20.05 | 2.94 | 0.291
71 | 1977Truman | 15 |  | 120 |  |  |  | -1.5 |  | 0.08333333 |  |  | 0.6 | 0 |  | 8.3 |  |  | 1.995262e-06 | 0 | 0.1 | 0 | 0 | yes |  |  |  |  | 0.333 | 65 | 1 | 0.024 | 4.06 | 0.33 | 0.02 | 0.016 | 16.86 | 19.98 | 1.03 | 0.27
71 | 1977Truman | 15 |  | 120 |  |  |  | -1.5 |  | 0.08333333 |  |  | 0.6 | 0 |  | 8.3 |  |  | 1.995262e-06 | 0 | 0.1 | 0 | 0 | yes |  |  |  |  | 0.333 | -65 | 1 | 0.03 | 3.84 | 0.13 | 0.014 | 0.011 | 17.38 | 20.15 | 0.02 | 0.036
71 | 1977Truman | 15 |  | 120 |  |  |  | -1.5 |  | 0.08333333 |  |  | 0.6 | 0 |  | 8.3 |  |  | 1.995262e-06 | 0 | 0.1 | 0 | 0 | yes |  |  |  |  | 0.333 | -25 | 1 | 0.025 | 4.22 | 0.19 | 0.017 | 0.01 | 17.68 | 20.43 | 0.08 | 0.3
71 | 1977Truman | 15 |  | 120 |  |  |  | -1.5 |  | 0.08333333 |  |  | 0.6 | 0 |  | 8.3 |  |  | 1.995262e-06 | 0 | 0.1 | 0 | 0 | yes |  |  |  |  | 0.333 | -40 | 1 | 0.035 | 4.38 | 0.19 | 0.016 | 0.01 | 17.95 | 19.9 | 1.03 | 0.031
71 | 1977Truman | 15 |  | 120 |  |  |  | -1.5 |  | 0.08333333 |  |  | 0.6 | 0 |  | 8.3 |  |  | 1.995262e-06 | 0 | 0.1 | 0 | 0 | yes |  |  |  |  | 0.333 | -10 | 1 | 0.02 | 4.2 | 0.16 | 0.015 | 0.007 | 22.13 | 20.3 | 0.99 | 0.054
71 | 1977Truman | 15 |  | 120 |  |  |  | -1.5 |  | 0.08333333 |  |  | 0.6 | 0 |  | 8.3 |  |  | 1.995262e-06 | 0 | 0.1 | 0 | 0 | yes |  |  |  |  | 0.333 | 920 | 1 | 0.022 | 4.35 | 0.16 | 0.015 | 0.011 | 22.35 | 20.39 | 2.73 | 0.31
71 | 1977Truman | 15 |  | 120 |  |  |  | -1.5 |  | 0.08333333 |  |  | 0.6 | 0 |  | 8.3 |  |  | 1.995262e-06 | 0 | 0.1 | 0 | 0 | yes |  |  |  |  | 0.333 | 125 | 1 | 0.025 | 4.29 | 0.21 | 0.013 | 0.011 | 22.41 | 19.96 | 2.64 | 0.067
71 | 1977Truman | 15 |  | 120 |  |  |  | -1.5 |  | 0.08333333 |  |  | 0.6 | 0 |  | 8.3 |  |  | 1.995262e-06 | 0 | 0.1 | 0 | 0 | yes |  |  |  |  | 0.333 | 50 | 1 | 0.017 | 4.33 | 0.14 | 0.008 | 0.008 | 22.46 | 20.27 | 0.1 | 0.39
71 | 1977Truman | 15 |  | 120 |  |  |  | -1.5 |  | 0.08333333 |  |  | 0.6 | 0 |  | 8.3 |  |  | 1.995262e-06 | 0 | 0.1 | 0 | 0 | yes |  |  |  |  | 0.333 | 35 | 1 | 0.008 | 4.02 | 0.15 | 0.016 | 0.018 | 22.52 | 19.85 | 1.07 | 0.155
71 | 1977Truman | 15 |  | 120 |  |  |  | -1.5 |  | 0.08333333 |  |  | 0.6 | 0 |  | 8.3 |  |  | 1.995262e-06 | 0 | 0.1 | 0 | 0 | yes |  |  |  |  | 0.333 | 940 | 1 | 0.02 | 3.75 | 0.23 | 0.019 | 0.017 | 22.52 | 19.95 | 2.96 | 0.455
71 | 1977Truman | 15 |  | 120 |  |  |  | -1.5 |  | 0.08333333 |  |  | 0.6 | 0 |  | 8.3 |  |  | 1.995262e-06 | 0 | 0.1 | 0 | 0 | yes |  |  |  |  | 0.333 | -30 | 1 | 0.012 | 4.28 | 0.13 | 0.007 | 0.009 | 22.58 | 19.88 | 0.05 | 0.054
71 | 1977Truman | 15 |  | 120 |  |  |  | -1.5 |  | 0.08333333 |  |  | 0.6 | 0 |  | 8.3 |  |  | 1.995262e-06 | 0 | 0.1 | 0 | 0 | yes |  |  |  |  | 0.333 | 200 | 1 | 0.011 | 3.8 | 0.2 | 0.02 | 0.015 | 22.72 | 19.95 | 1.02 | 0.412
71 | 1977Truman | 15 |  | 120 |  |  |  | -1.5 |  | 0.08333333 |  |  | 0.6 | 0 |  | 8.3 |  |  | 1.995262e-06 | 0 | 0.1 | 0 | 0 | yes |  |  |  |  | 0.333 | 170 | 1 | 0.012 | 3.8 | 0.14 | 0.017 | 0.019 | 22.84 | 20.05 | 2.85 | 0.159
10 | 1979Richardson | 16 | cast alloy, 76 mm thick section, Ferritic-Austenitic Stainless Steel | [9 empty] | 0.53 | 0 | 30 |  | none |  | 1e-14 | 0 | 0 | 0 | 0 | yes | [5 empty] | 860 | 1 | 0.065 |  |  |  |  | 25.1 | 5 | 2.46 | 0.16
10 | 1979Richardson | 16 | cast alloy, 76 mm thick section, Ferritic-Austenitic Stainless Steel | [9 empty] | 0.53 | 0 | 30 |  | none |  | 1e-14 | 0 | 0 | 0 | 0 | yes | [5 empty] | 160 | 1 | 0.032 |  |  |  |  | 25.3 | 5.23 | 2.44 | 0.05
1980Manning01 | 1980Manning | 17 | 1.4301 | 80 | 9 | air |  |  |  |  | deaerated |  | 1 | 0 | 22 | 4 | none | 0 | 1e-10 | 0 | 0 | 0 | 0 | yes |  |  |  |  | 0.02777778 | -40 | 1 | 0.0155 | 1.55 | 0.7 | 0.012 | 0.014 | 18.75 | 9.73 | 0.05 | 0.0415
1980Manning02 | 1980Manning | 17 | 1.4301 | 80 | 9 | air |  |  |  |  | deaerated |  | 1 | 0 | 22 | 4 | none | 0 | 1e-10 | 0 | 0 | 0 | 0 | yes |  |  |  |  | 0.02777778 | 10 | 1 | 0.0155 | 1.55 | 0.7 | 0.012 | 0.014 | 18.75 | 9.73 | 0.05 | 0.0415
1980Manning03 | 1980Manning | 17 | 1.4301 |  | 5 | air |  |  |  |  | deaerated |  | 1 | 0 | 22 | 4 | none | 0 | 1e-10 | 0 | 0 | 0 | 0 | yes |  |  |  |  | 0.02777778 | 135 | 1 | 0.0155 | 1.55 | 0.7 | 0.012 | 0.014 | 18.75 | 9.73 | 0.05 | 0.0415
1980Manning04 | 1980Manning | 17 | 1.4301 |  | 3 | air |  |  |  |  | deaerated |  | 1 | 0 | 22 | 4 | none | 0 | 1e-10 | 0 | 0 | 0 | 0 | yes |  |  |  |  | 0.02777778 | 140 | 1 | 0.0155 | 1.55 | 0.7 | 0.012 | 0.014 | 18.75 | 9.73 | 0.05 | 0.0415
1980Manning05 | 1980Manning | 17 | 1.4301 |  | 3 | air |  |  |  |  | deaerated |  | 1 | 0 | 22 | 4 | none | 0 | 1e-10 | 0 | 0 | 0 | 0 | yes |  |  |  |  | 0.02777778 | 155 | 1 | 0.0155 | 1.55 | 0.7 | 0.012 | 0.014 | 18.75 | 9.73 | 0.05 | 0.0415
1980Manning06 | 1980Manning | 17 | 1.4301 |  | 0.7 | air |  |  |  |  | deaerated |  | 1 | 0 | 22 | 4 | none | 0 | 1e-10 | 0 | 0 | 0 | 0 | yes |  |  |  |  | 0.02777778 | 158 | 1 | 0.0155 | 1.55 | 0.7 | 0.012 | 0.014 | 18.75 | 9.73 | 0.05 | 0.0415
1980Manning07 | 1980Manning | 17 | 1.4301 |  | 0.7 | air |  |  |  |  | deaerated |  | 1 | 0 | 22 | 4 | none | 0 | 1e-10 | 0 | 0 | 0 | 0 | yes |  |  |  |  | 0.02777778 | 185 | 1 | 0.0155 | 1.55 | 0.7 | 0.012 | 0.014 | 18.75 | 9.73 | 0.05 | 0.0415
1980Manning08 | 1980Manning | 17 | 1.4301 |  | 0.7 | air |  |  |  |  | deaerated |  | 1 | 0 | 22 | 4 | none | 0 | 1e-10 | 0 | 0 | 0 | 0 | yes |  |  |  |  | 0.02777778 | 202 | 1 | 0.0155 | 1.55 | 0.7 | 0.012 | 0.014 | 18.75 | 9.73 | 0.05 | 0.0415
1980Manning09 | 1980Manning | 17 | 1.4301 |  | 0.7 | air |  |  |  |  | deaerated |  | 1 | 0 | 22 | 4 | none | 0 | 1e-10 | 0 | 0 | 0 | 0 | yes |  |  |  |  | 0.02777778 | 197 | 1 | 0.0155 | 1.55 | 0.7 | 0.012 | 0.014 | 18.75 | 9.73 | 0.05 | 0.0415
1980Manning10 | 1980Manning | 17 | 1.4301 | 600 | 0.3 | air |  |  |  |  | deaerated |  | 1 | 0 | 22 | 4 | none | 0 | 1e-10 | 0 | 0 | 0 | 0 | yes |  |  |  |  | 0.02777778 | 200 | 1 | 0.0155 | 1.55 | 0.7 | 0.012 | 0.014 | 18.75 | 9.73 | 0.05 | 0.0415
1980Manning11 | 1980Manning | 17 | 1.4301 |  | 0.03 | air |  |  |  |  | deaerated |  | 1 | 0 | 22 | 4 | none | 0 | 1e-10 | 0 | 0 | 0 | 0 | yes |  |  |  |  | 0.02777778 | 202 | 1 | 0.0155 | 1.55 | 0.7 | 0.012 | 0.014 | 18.75 | 9.73 | 0.05 | 0.0415
1980Manning12 | 1980Manning | 17 | 1.4301 |  | 0.03 | air |  |  |  |  | deaerated |  | 1 | 0 | 22 | 4 | none | 0 | 1e-10 | 0 | 0 | 0 | 0 | yes |  |  |  |  | 0.02777778 | 227 | 1 | 0.0155 | 1.55 | 0.7 | 0.012 | 0.014 | 18.75 | 9.73 | 0.05 | 0.0415
1980Manning13 | 1980Manning | 17 | 1.4301 | 80 | 9 | air |  |  |  |  | deaerated |  | 1 | 0 | 22 | 4 | none | 0 | 1e-10 | 0 | 0 | 0 | 0 | yes |  |  |  |  | 0.02777778 | 156 | 1 | 0.0155 | 1.55 | 0.7 | 0.012 | 0.014 | 18.75 | 9.73 | 0.05 | 0.0415
1980Manning14 | 1980Manning | 17 | 1.4301 | 80 | 9 | air |  |  |  |  | deaerated |  | 1 | 0 | 22 | 4 | none | 0 | 1e-10 | 0 | 0 | 0 | 0 | yes |  |  |  |  | 0.02777778 | 173 | 1 | 0.0155 | 1.55 | 0.7 | 0.012 | 0.014 | 18.75 | 9.73 | 0.05 | 0.0415
1980Manning15 | 1980Manning | 17 | 1.4301 |  | 5 | air |  |  |  |  | deaerated |  | 1 | 0 | 22 | 4 | none | 0 | 1e-10 | 0 | 0 | 0 | 0 | yes |  |  |  |  | 0.02777778 | 175 | 1 | 0.0155 | 1.55 | 0.7 | 0.012 | 0.014 | 18.75 | 9.73 | 0.05 | 0.0415
1980Manning16 | 1980Manning | 17 | 1.4301 |  | 5 | air |  |  |  |  | deaerated |  | 1 | 0 | 22 | 4 | none | 0 | 1e-10 | 0 | 0 | 0 | 0 | yes |  |  |  |  | 0.02777778 | 153 | 1 | 0.0155 | 1.55 | 0.7 | 0.012 | 0.014 | 18.75 | 9.73 | 0.05 | 0.0415
1980Manning17 | 1980Manning | 17 | 1.4301 |  | 5 | air |  |  |  |  | deaerated |  | 1 | 0 | 22 | 4 | none | 0 | 1e-10 | 0 | 0 | 0 | 0 | yes |  |  |  |  | 0.02777778 | 151 | 1 | 0.0155 | 1.55 | 0.7 | 0.012 | 0.014 | 18.75 | 9.73 | 0.05 | 0.0415
1980Manning18 | 1980Manning | 17 | 1.4301 |  | 5 | air |  |  |  |  | deaerated |  | 1 | 0 | 22 | 4 | none | 0 | 1e-10 | 0 | 0 | 0 | 0 | yes |  |  |  |  | 0.02777778 | 148 | 1 | 0.0155 | 1.55 | 0.7 | 0.012 | 0.014 | 18.75 | 9.73 | 0.05 | 0.0415
1980Manning19 | 1980Manning | 17 | 1.4301 |  | 3 | air |  |  |  |  | deaerated |  | 1 | 0 | 22 | 4 | none | 0 | 1e-10 | 0 | 0 | 0 | 0 | yes |  |  |  |  | 0.02777778 | 148 | 1 | 0.0155 | 1.55 | 0.7 | 0.012 | 0.014 | 18.75 | 9.73 | 0.05 | 0.0415
1980Manning20 | 1980Manning | 17 | 1.4301 |  | 3 | air |  |  |  |  | deaerated |  | 1 | 0 | 22 | 4 | none | 0 | 1e-10 | 0 | 0 | 0 | 0 | yes |  |  |  |  | 0.02777778 | 158 | 1 | 0.0155 | 1.55 | 0.7 | 0.012 | 0.014 | 18.75 | 9.73 | 0.05 | 0.0415
1980Manning21 | 1980Manning | 17 | 1.4301 |  | 0.7 | air |  |  |  |  | deaerated |  | 1 | 0 | 22 | 4 | none | 0 | 1e-10 | 0 | 0 | 0 | 0 | yes |  |  |  |  | 0.02777778 | 160 | 1 | 0.0155 | 1.55 | 0.7 | 0.012 | 0.014 | 18.75 | 9.73 | 0.05 | 0.0415
1980Manning22 | 1980Manning | 17 | 1.4301 |  | 0.7 | air |  |  |  |  | deaerated |  | 1 | 0 | 22 | 4 | none | 0 | 1e-10 | 0 | 0 | 0 | 0 | yes |  |  |  |  | 0.02777778 | 163 | 1 | 0.0155 | 1.55 | 0.7 | 0.012 | 0.014 | 18.75 | 9.73 | 0.05 | 0.0415
1980Manning23 | 1980Manning | 17 | 1.4301 |  | 0.7 | air |  |  |  |  | deaerated |  | 1 | 0 | 22 | 4 | none | 0 | 1e-10 | 0 | 0 | 0 | 0 | yes |  |  |  |  | 0.02777778 | 151 | 1 | 0.0155 | 1.55 | 0.7 | 0.012 | 0.014 | 18.75 | 9.73 | 0.05 | 0.0415
1980Manning24 | 1980Manning | 17 | 1.4301 |  | 0.7 | air |  |  |  |  | deaerated |  | 1 | 0 | 22 | 4 | none | 0 | 1e-10 | 0 | 0 | 0 | 0 | yes |  |  |  |  | 0.02777778 | 143 | 1 | 0.0155 | 1.55 | 0.7 | 0.012 | 0.014 | 18.75 | 9.73 | 0.05 | 0.0415
1980Manning25 | 1980Manning | 17 | 1.4301 | 600 | 0.3 | air |  |  |  |  | deaerated |  | 1 | 0 | 22 | 4 | none | 0 | 1e-10 | 0 | 0 | 0 | 0 | yes |  |  |  |  | 0.02777778 | 143 | 1 | 0.0155 | 1.55 | 0.7 | 0.012 | 0.014 | 18.75 | 9.73 | 0.05 | 0.0415
1980Manning26 | 1980Manning | 17 | 1.4301 |  | 5 | HNO3 | -1.2 | 1 |  |  | deaerated |  | 1 | 0 | 22 | 4 | none | 0 | 1e-10 | 0 | 0 | 0 | 0 | yes |  |  |  |  | 0.02777778 | 192 | 1 | 0.0155 | 1.55 | 0.7 | 0.012 | 0.014 | 18.75 | 9.73 | 0.05 | 0.0415
1980Manning27 | 1980Manning | 17 | 1.4301 | 600 | 0.3 | HNO3 | -1.2 | 1 |  |  | deaerated |  | 1 | 0 | 22 | 4 | none | 0 | 1e-10 | 0 | 0 | 0 | 0 | yes |  |  |  |  | 0.02777778 | 254 | 1 | 0.0155 | 1.55 | 0.7 | 0.012 | 0.014 | 18.75 | 9.73 | 0.05 | 0.0415
1982Roy01 | 1982Roy | 18 | 1.4301 | [9 empty] | 0.1 | 0 | 0 | 6.5 | none | 0 | 3.162278e-08 | 0 | 0 | 0 | 0 | yes | [5 empty] | 920 | 1 | [5 empty] | 18 | 8
1982Roy02 | 1982Roy | 18 | 1.4301 | [9 empty] | 0.1 | 0 | 5 | 6.5 | none | 0 | 3.162278e-08 | 0 | 0 | 0 | 0 | yes | [5 empty] | 800 | 1 | [5 empty] | 18 | 8
1982Roy03 | 1982Roy | 18 | 1.4301 | [9 empty] | 0.1 | 0 | 15 | 6.5 | none | 0 | 3.162278e-08 | 0 | 0 | 0 | 0 | yes | [5 empty] | 520 | 1 | [5 empty] | 18 | 8
1982Roy04 | 1982Roy | 18 | 1.4301 | [9 empty] | 0.1 | 0 | 22.5 | 6.5 | none | 0 | 3.162278e-08 | 0 | 0 | 0 | 0 | yes | [5 empty] | 350 | 1 | [5 empty] | 18 | 8
1982Roy05 | 1982Roy | 18 | 1.4301 | [9 empty] | 0.1 | 0 | 40 | 6.5 | none | 0 | 3.162278e-08 | 0 | 0 | 0 | 0 | yes | [5 empty] | 320 | 1 | [5 empty] | 18 | 8
1982Roy06 | 1982Roy | 18 | 1.4301 | [9 empty] | 0.1 | 0 | 50 | 6.5 | none | 0 | 3.162278e-08 | 0 | 0 | 0 | 0 | yes | [5 empty] | 310 | 1 | [5 empty] | 18 | 8
1982Roy07 | 1982Roy | 18 | 1.4301 | [9 empty] | 0.1 | 0 | 25 | 1 | none | 0 | 1e-13 | 0 | 0 | 0 | 0 | yes | [5 empty] | 350 | 1 | [5 empty] | 18 | 8
1982Roy08 | 1982Roy | 18 | 1.4301 | [9 empty] | 0.1 | 0 | 25 | 2.5 | none | 0 | 3.162278e-12 | 0 | 0 | 0 | 0 | yes | [5 empty] | 350 | 1 | [5 empty] | 18 | 8
1982Roy09 | 1982Roy | 18 | 1.4301 | [9 empty] | 0.1 | 0 | 25 | 6 | none | 0 | 1e-08 | 0 | 0 | 0 | 0 | yes | [5 empty] | 370 | 1 | [5 empty] | 18 | 8
1982Roy10 | 1982Roy | 18 | 1.4301 | [9 empty] | 0.1 | 0 | 25 | 8 | none | 0 | 1e-06 | 0 | 0 | 0 | 0 | yes | [5 empty] | 385 | 1 | [5 empty] | 18 | 8
1982Roy11 | 1982Roy | 18 | 1.4301 | [9 empty] | 0.1 | 0 | 25 | 9 | none | 0 | 1e-05 | 0 | 0 | 0 | 0 | yes | [5 empty] | 480 | 1 | [5 empty] | 18 | 8
1982Roy12 | 1982Roy | 18 | 1.4301 | [9 empty] | 0.1 | 0 | 25 | 9.5 | none | 0 | 3.162278e-05 | 0 | 0 | 0 | 0 | yes | [5 empty] | 580 | 1 | [5 empty] | 18 | 8
1982Roy13 | 1982Roy | 18 | 1.4301 | [9 empty] | 0.1 | 0 | 25 | 10 | none | 0 | 0.0001 | 0 | 0 | 0 | 0 | yes | [5 empty] | 950 | 1 | [5 empty] | 18 | 8
1982Roy14 | 1982Roy | 18 | 1.4301 | [9 empty] | 0.1 | 0 | 25 | 10.5 | none | 0 | 0.0003162278 | 0 | 0 | 0 | 0 | yes | [5 empty] | 900 | 1 | [5 empty] | 18 | 8
1982Roy15 | 1982Roy | 18 | 1.4301 | [9 empty] | 0.1 | 0 | 25 | 11.5 | none | 0 | 0.003162278 | 0 | 0 | 0 | 0 | yes | [5 empty] | 820 | 1 | [5 empty] | 18 | 8
1982Roy16 | 1982Roy | 18 | 1.4301 | [9 empty] | 0.1 | 0 | 25 | 12 | none | 0 | 0.01 | 0 | 0 | 0 | 0 | yes | [5 empty] | 780 | 1 | [5 empty] | 18 | 8
54 | 1983Bandy | 19 |  | 600 |  | air |  |  | 0.1666667 | 0.8333333 | deaerated |  | 1 | 0 | 30 | 7 | none |  | 1e-07 | 0 | 0 | 0 | 0 | yes |  |  |  |  | 0.3333 | 163 | 1 | 0.012 | 15.6 | 0.3 |  |  | 17.8 | 6 | 2.1 | 0.268
54 | 1983Bandy | 19 |  | 600 |  | air |  |  | 0.1666667 | 0.8333333 | deaerated |  | 1.5 | 0 | 50 | 0.69 | none |  | 4.897788e-14 | 0 | 0 | 0 | 0 | yes |  |  |  |  | 0.3333 | -185 | 1 | 0.012 | 15.6 | 0.3 |  |  | 17.8 | 6 | 2.1 | 0.268
54 | 1983Bandy | 19 |  | 600 |  | air |  |  | 0.1666667 | 0.8333333 | deaerated |  | 1.5 | 0 | 50 | 0.69 | none |  | 4.897788e-14 | 0 | 0 | 0 | 0 | yes |  |  |  |  | 0.3333 | 145 | 1 | 0.02 | 13.13 | 0.42 |  |  | 17.93 | 25.92 | 5 | 0.255
54 | 1983Bandy | 19 |  | 600 |  | air |  |  | 0.1666667 | 0.8333333 | deaerated |  | 1 | 0 | 30 | 7 | none |  | 1e-07 | 0 | 0 | 0 | 0 | yes |  |  |  |  | 0.3333 | -32 | 1 | 0.02 | 14.46 | 0.44 |  |  | 18.02 | 15.92 | 3.56 | 0.306
54 | 1983Bandy | 19 |  | 600 |  | air |  |  | 0.1666667 | 0.8333333 | deaerated |  | 1 | 0 | 30 | 7 | none |  | 1e-07 | 0 | 0 | 0 | 0 | yes |  |  |  |  | 0.3333 | 16 | 1 | 0.017 | 12.02 | 0.23 |  |  | 18.07 | 14.9 | 2.16 | 0.235
54 | 1983Bandy | 19 |  | 600 |  | air |  |  | 0.1666667 | 0.8333333 | deaerated |  | 1 | 0 | 30 | 7 | none |  | 1e-07 | 0 | 0 | 0 | 0 | yes |  |  |  |  | 0.3333 | 52 | 1 | 0.02 | 11.66 | 0.32 |  |  | 18.19 | 24.46 | 2.18 | 0.25
54 | 1983Bandy | 19 |  | 600 |  | air |  |  | 0.1666667 | 0.8333333 | deaerated |  | 1 | 0 | 30 | 7 | none |  | 1e-07 | 0 | 0 | 0 | 0 | yes |  |  |  |  | 0.3333 | -8 | 1 | 0.02 | 21.99 | 0.62 |  |  | 18.32 | 26.65 | 6.42 | 0.396
54 | 1983Bandy | 19 |  | 600 |  | air |  |  | 0.1666667 | 0.8333333 | deaerated |  | 1.5 | 0 | 50 | 0.69 | none |  | 4.897788e-14 | 0 | 0 | 0 | 0 | yes |  |  |  |  | 0.3333 | 281 | 1 | 0.011 | 0 | 0.29 |  |  | 18.35 | 25.9 | 6.11 | 0.39
54 | 1983Bandy | 19 |  | 600 |  | air |  |  | 0.1666667 | 0.8333333 | deaerated |  | 1.5 | 0 | 30 | 7 | none |  | 1e-07 | 0 | 0 | 0 | 0 | yes |  |  |  |  | 0.3333 | 268 | 1 | 0.02 | 9.94 | 0.49 |  |  | 18.36 | 5.9 | 1.39 | 0.338
54 | 1983Bandy | 19 |  | 600 |  | air |  |  | 0.1666667 | 0.8333333 | deaerated |  | 1 | 0 | 30 | 7 | none |  | 1e-07 | 0 | 0 | 0 | 0 | yes |  |  |  |  | 0.3333 | 605 | 1 | 0.027 | 7.52 | 0.24 |  |  | 18.41 | 15.08 | 3.72 | 0.371
54 | 1983Bandy | 19 |  | 600 |  | air |  |  | 0.1666667 | 0.8333333 | deaerated |  | 1.5 | 0 | 50 | 0.69 | none |  | 4.897788e-14 | 0 | 0 | 0 | 0 | yes |  |  |  |  | 0.3333 | -88 | 1 | 0.027 | 7.52 | 0.24 |  |  | 18.41 | 15.08 | 3.72 | 0.371
54 | 1983Bandy | 19 |  | 600 |  | air |  |  | 0.1666667 | 0.8333333 | deaerated |  | 1 | 0 | 30 | 7 | none |  | 1e-07 | 0 | 0 | 0 | 0 | yes |  |  |  |  | 0.3333 | 398 | 1 | 0.01 | 2.38 | 0.3 |  |  | 18.58 | 15.78 | 3.84 | 0.31
54 | 1983Bandy | 19 |  | 600 |  | air |  |  | 0.1666667 | 0.8333333 | deaerated |  | 1.5 | 0 | 50 | 0.69 | none |  | 4.897788e-14 | 0 | 0 | 0 | 0 | yes |  |  |  |  | 0.3333 | -155 | 1 | 0.01 | 2.38 | 0.3 |  |  | 18.58 | 15.78 | 3.84 | 0.31
54 | 1983Bandy | 19 |  | 600 |  | air |  |  | 0.1666667 | 0.8333333 | deaerated |  | 1 | 0 | 30 | 7 | none |  | 1e-07 | 0 | 0 | 0 | 0 | yes |  |  |  |  | 0.3333 | 249 | 1 | 0.016 | 8.74 | 0.27 |  |  | 18.6 | 15.03 | 1.48 | 0.244
54 | 1983Bandy | 19 |  | 600 |  | air |  |  | 0.1666667 | 0.8333333 | deaerated |  | 1.5 | 0 | 50 | 0.69 | none |  | 4.897788e-14 | 0 | 0 | 0 | 0 | yes |  |  |  |  | 0.3333 | -152 | 1 | 0.016 | 8.74 | 0.27 |  |  | 18.6 | 15.03 | 1.48 | 0.244
54 | 1983Bandy | 19 |  | 600 |  | air |  |  | 0.1666667 | 0.8333333 | deaerated |  | 1 | 0 | 30 | 7 | none |  | 1e-07 | 0 | 0 | 0 | 0 | yes |  |  |  |  | 0.3333 | 2 | 1 | 0.02 | 16.65 | 0.33 |  |  | 18.71 | 14.67 | 1.85 | 0.304
54 | 1983Bandy | 19 |  | 600 |  | air |  |  | 0.1666667 | 0.8333333 | deaerated |  | 1 | 0 | 30 | 7 | none |  | 1e-07 | 0 | 0 | 0 | 0 | yes |  |  |  |  | 0.3333 | 456 | 1 | 0.013 | 4.66 | 0.44 |  |  | 18.75 | 24.68 | 5.72 | 0.061
54 | 1983Bandy | 19 |  | 600 |  | air |  |  | 0.1666667 | 0.8333333 | deaerated |  | 1.5 | 0 | 50 | 0.69 | none |  | 4.897788e-14 | 0 | 0 | 0 | 0 | yes |  |  |  |  | 0.3333 | 149 | 1 | 0.013 | 4.66 | 0.44 |  |  | 18.75 | 24.68 | 5.72 | 0.061
54 | 1983Bandy | 19 |  | 600 |  | air |  |  | 0.1666667 | 0.8333333 | deaerated |  | 1 | 0 | 30 | 7 | none |  | 1e-07 | 0 | 0 | 0 | 0 | yes |  |  |  |  | 0.3333 | 29 | 1 | 0.008 | 3.47 | 0.5 |  |  | 18.8 | 6 | 1.01 | 0.088
54 | 1983Bandy | 19 |  | 600 |  | air |  |  | 0.1666667 | 0.8333333 | deaerated |  | 1 | 0 | 30 | 7 | none |  | 1e-07 | 0 | 0 | 0 | 0 | yes |  |  |  |  | 0.3333 | 93 | 1 | 0.03 | 3.5 | 0.5 |  |  | 18.8 | 6 | 1.98 | 0.063
54 | 1983Bandy | 19 |  | 600 |  | air |  |  | 0.1666667 | 0.8333333 | deaerated |  | 1 | 0 | 30 | 7 | none |  | 1e-07 | 0 | 0 | 0 | 0 | yes |  |  |  |  | 0.3333 | 267 | 1 | 0.005 | 3.41 | 0.42 |  |  | 18.8 | 6.1 | 1.01 | 0.228
54 | 1983Bandy | 19 |  | 600 |  | air |  |  | 0.1666667 | 0.8333333 | deaerated |  | 1 | 0 | 30 | 7 | none |  | 1e-07 | 0 | 0 | 0 | 0 | yes |  |  |  |  | 0.3333 | 325 | 1 | 0.003 | 2.94 | 0.5 |  |  | 18.8 | 6 | 2.09 | 0.189
54 | 1983Bandy | 19 |  | 600 |  | air |  |  | 0.1666667 | 0.8333333 | deaerated |  | 1 | 0 | 30 | 7 | none |  | 1e-07 | 0 | 0 | 0 | 0 | yes |  |  |  |  | 0.3333 | 405 | 1 | 0.03 | 5.39 | 0.57 |  |  | 18.8 | 6.47 | 1.02 | 0.318
54 | 1983Bandy | 19 |  | 600 |  | air |  |  | 0.1666667 | 0.8333333 | deaerated |  | 1 | 0 | 30 | 7 | none |  | 1e-07 | 0 | 0 | 0 | 0 | yes |  |  |  |  | 0.3333 | 404 | 1 | 0.03 | 4.28 | 0.62 |  |  | 18.8 | 6.18 | 2.13 | 0.268
54 | 1983Bandy | 19 |  | 600 |  | air |  |  | 0.1666667 | 0.8333333 | deaerated |  | 1 | 0 | 30 | 7 | none |  | 1e-07 | 0 | 0 | 0 | 0 | yes |  |  |  |  | 0.3333 | 105 | 1 | 0.03 | 3.5 | 0.5 |  |  | 18.8 | 15.83 | 2.01 | 0.043
54 | 1983Bandy | 19 |  | 600 |  | air |  |  | 0.1666667 | 0.8333333 | deaerated |  | 1 | 0 | 30 | 7 | none |  | 1e-07 | 0 | 0 | 0 | 0 | yes |  |  |  |  | 0.3333 | 112 | 1 | 0.03 | 3.7 | 0.33 |  |  | 18.8 | 14.53 | 4.02 | 0.039
54 | 1983Bandy | 19 |  | 600 |  | air |  |  | 0.1666667 | 0.8333333 | deaerated |  | 1 | 0 | 30 | 7 | none |  | 1e-07 | 0 | 0 | 0 | 0 | yes |  |  |  |  | 0.3333 | 198 | 1 | 0.03 | 3.15 | 0.77 |  |  | 18.8 | 26.42 | 2.51 | 0.06
54 | 1983Bandy | 19 |  | 600 |  | air |  |  | 0.1666667 | 0.8333333 | deaerated |  | 1 | 0 | 30 | 7 | none |  | 1e-07 | 0 | 0 | 0 | 0 | yes |  |  |  |  | 0.3333 | 74 | 1 | 0.02 | 22.46 | 0.31 |  |  | 18.8 | 25.21 | 2.3 | 0.349
54 | 1983Bandy | 19 |  | 600 |  | air |  |  | 0.1666667 | 0.8333333 | deaerated |  | 1 | 0 | 30 | 7 | none |  | 1e-07 | 0 | 0 | 0 | 0 | yes |  |  |  |  | 0.3333 | 317 | 1 | 0.023 | 4.44 | 0.45 |  |  | 18.83 | 6.5 | 1.02 | 0.216
54 | 1983Bandy | 19 |  | 600 |  | air |  |  | 0.1666667 | 0.8333333 | deaerated |  | 1 | 0 | 30 | 7 | none |  | 1e-07 | 0 | 0 | 0 | 0 | yes |  |  |  |  | 0.3333 | 165 | 1 | 0.02 | 20.4 | 0.48 |  |  | 19.23 | 26.13 | 6.75 | 0.339
73 | 1983Bui | 20 |  | 1000 | [8 empty] | 0.1 | 0 | 60 | 1 | none |  | 1e-13 | 0 | 0 | 0 | 0 | yes |  |  |  |  | 0.3333333 | 208.4746 | 1 | 0.006 | 0.32 | 0.4 |  |  | 16.17 | 14.1 | 0
73 | 1983Bui | 20 |  | 1000 | [8 empty] | 0.2 | 0 | 60 | 1 | none |  | 1e-13 | 0 | 0 | 0 | 0 | yes |  |  |  |  | 0.3333333 | 286.2595 | 1 | 0.006 | 0.32 | 0.4 |  |  | 16.17 | 14.1 | 0
73 | 1983Bui | 20 |  | 1000 | [8 empty] | 0.1 | 0 | 60 | 1 | none |  | 1e-13 | 0 | 0 | 0 | 0 | yes |  |  |  |  | 0.3333333 | 252.0581 | 1 | 0.006 | 0.3 | 0.43 |  |  | 16.22 | 14 | 0
73 | 1983Bui | 20 |  | 1000 | [8 empty] | 0.2 | 0 | 60 | 1 | none |  | 1e-13 | 0 | 0 | 0 | 0 | yes |  |  |  |  | 0.3333333 | 315.2672 | 1 | 0.006 | 0.3 | 0.43 |  |  | 16.22 | 14 | 0
73 | 1983Bui | 20 |  | 1000 | [8 empty] | 0.1 | 0 | 60 | 7 | none |  | 1e-07 | 0 | 0 | 0 | 0 | yes |  |  |  |  | 0.3333333 | 77.7 | 1 | 0.006 | 0.43 | 0.33 |  |  | 16.3 | 14.4 | 0
73 | 1983Bui | 20 |  | 1000 | [8 empty] | 0.1 | 0 | 60 | 7 | none |  | 1e-07 | 0 | 0 | 0 | 0 | yes |  |  |  |  | 0.3333333 | 214.3 | 1 | 0.005 | 0.33 | 0.4 |  |  | 16.3 | 14 | 0
73 | 1983Bui | 20 |  | 1000 | [8 empty] | 0.1 | 0 | 60 | 1 | none |  | 1e-13 | 0 | 0 | 0 | 0 | yes |  |  |  |  | 0.3333333 | 58.83777 | 1 | 0.005 | 0.33 | 0.4 |  |  | 16.3 | 14 | 0
73 | 1983Bui | 20 |  | 1000 | [8 empty] | 0.2 | 0 | 60 | 1 | none |  | 1e-13 | 0 | 0 | 0 | 0 | yes |  |  |  |  | 0.3333333 | 122.9008 | 1 | 0.005 | 0.33 | 0.4 |  |  | 16.3 | 14 | 0
73 | 1983Bui | 20 |  | 1000 | [8 empty] | 0.1 | 0 |  | 7 | none |  | 1e-07 | 0 | 0 | 0 | 0 | yes |  |  |  |  | 0.33 | 80 | 1 | 0.006 | 0.43 | 0.33 |  |  | 16.3 | 14.4 | 0
73 | 1983Bui | 20 |  | 1000 | [8 empty] | 0.1 | 0 |  | 7 | none |  | 1e-07 | 0 | 0 | 0 | 0 | yes |  |  |  |  | 0.33 | 210 | 1 | 0.005 | 0.33 | 0.4 |  |  | 16.3 | 14 | 0
73 | 1983Bui | 20 |  | 1000 | [8 empty] | 0.1 | 0 | 60 | 7 | none |  | 1e-07 | 0 | 0 | 0 | 0 | yes |  |  |  |  | 0.33 | 80 | 1 | 0.006 | 0.43 | 0.33 |  |  | 16.3 | 14.4 | 0
73 | 1983Bui | 20 |  | 1000 | [8 empty] | 0.1 | 0 | 60 | 7 | none |  | 1e-07 | 0 | 0 | 0 | 0 | yes |  |  |  |  | 0.33 | 150 | 1 | 0.006 | 0.43 | 0.33 |  |  | 16.3 | 14.4 | 0
73 | 1983Bui | 20 |  | 1000 | [8 empty] | 0.1 | 0 | 60 | 7 | none |  | 1e-07 | 0 | 0 | 0 | 0 | yes |  |  |  |  | 0.33 | 220 | 1 | 0.006 | 0.43 | 0.33 |  |  | 16.3 | 14.4 | 0
73 | 1983Bui | 20 |  | 1000 | [8 empty] | 0.1 | 0 | 60 | 7 | none |  | 1e-07 | 0 | 0 | 0 | 0 | yes |  |  |  |  | 0.3333333 | 297.1 | 1 | 0.006 | 0.3 | 0.41 |  |  | 16.5 | 14.1 | 0
73 | 1983Bui | 20 |  | 1000 | [8 empty] | 0.1 | 0 | 60 | 1 | none |  | 1e-13 | 0 | 0 | 0 | 0 | yes |  |  |  |  | 0.3333333 | 121.3075 | 1 | 0.006 | 0.3 | 0.41 |  |  | 16.5 | 14.1 | 0
73 | 1983Bui | 20 |  | 1000 | [8 empty] | 0.2 | 0 | 60 | 1 | none |  | 1e-13 | 0 | 0 | 0 | 0 | yes |  |  |  |  | 0.3333333 | 185.4962 | 1 | 0.006 | 0.3 | 0.41 |  |  | 16.5 | 14.1 | 0
73 | 1983Bui | 20 |  | 1000 | [8 empty] | 0.1 | 0 |  | 7 | none |  | 1e-07 | 0 | 0 | 0 | 0 | yes |  |  |  |  | 0.33 | 300 | 1 | 0.006 | 0.3 | 0.41 |  |  | 16.5 | 14.1 | 0
85 | 1983Clark | 21 | Cast 20-type | [9 empty] | 0.53 | 0 | 20 |  | none |  | 1e-14 | 0 | 0 | 0 | 0 | yes | [5 empty] | 906 | 1 | 0.07 |  |  |  |  | 21 | 28.5 | 4 | 0.56
85 | 1983Clark | 21 | Cast 20-type | [9 empty] | 0.53 | 0 | 30 |  | none |  | 1e-14 | 0 | 0 | 0 | 0 | yes | [5 empty] | 806 | 1 | 0.07 |  |  |  |  | 21 | 28.5 | 4 | 0.56
85 | 1983Clark | 21 | Cast 20-type | [9 empty] | 0.53 | 0 | 40 |  | none |  | 1e-14 | 0 | 0 | 0 | 0 | yes | [5 empty] | 286 | 1 | 0.07 |  |  |  |  | 21 | 28.5 | 4 | 0.56
85 | 1983Clark | 21 | Ferralium alloy 255 | [9 empty] | 0.53 | 0 | 30 |  | none |  | 1e-14 | 0 | 0 | 0 | 0 | yes | [5 empty] | 906 | 1 | 0.08 |  |  |  |  | 25.5 | 5.5 | 3 | 0.1
85 | 1983Clark | 21 | Ferralium alloy 255 | [9 empty] | 0.53 | 0 | 40 |  | none |  | 1e-14 | 0 | 0 | 0 | 0 | yes | [5 empty] | 406 | 1 | 0.08 |  |  |  |  | 25.5 | 5.5 | 3 | 0.1
85 | 1983Clark | 21 | Ferralium alloy 288 | [9 empty] | 0.53 | 0 | 40 |  | none |  | 1e-14 | 0 | 0 | 0 | 0 | yes | [5 empty] | 906 | 1 | 0.08 |  |  |  |  | 27.5 | 7.5 | 2.5 | 0.1
85 | 1983Clark | 21 | Ferralium alloy 288 | [9 empty] | 0.53 | 0 | 50 |  | none |  | 1e-14 | 0 | 0 | 0 | 0 | yes | [5 empty] | 806 | 1 | 0.08 |  |  |  |  | 27.5 | 7.5 | 2.5 | 0.1
85 | 1983Clark | 21 | Ferralium alloy 288 | [9 empty] | 0.53 | 0 | 60 |  | none |  | 1e-14 | 0 | 0 | 0 | 0 | yes | [5 empty] | 266 | 1 | 0.08 |  |  |  |  | 27.5 | 7.5 | 2.5 | 0.1
77 | 1985Goetz | 22 |  | 14000 |  |  | 0 | -0.7 | 0.1666667 |  |  |  | 1 | 0 | 25 | 0 | none |  | 1e-14 | 0 | 0 | 0 | 0 | yes |  |  |  |  | 0.05 | 601 | 1 | 0.006 | 0 | 0 |  | 0.009 | 12.2 | 0 | 11
77 | 1985Goetz | 22 |  | 14000 |  |  | 0 | -0.7 | 0.1666667 |  |  |  | 1 | 0 | 25 | 0 | none |  | 1e-14 | 0 | 0 | 0 | 0 | yes |  |  |  |  | 0.05 | 229 | 1 | 0.01 | 0.1 | 3 |  | 0.01 | 13.3 | 0 | 0
77 | 1985Goetz | 22 |  | 14000 |  |  | 0 | -0.7 | 0.1666667 |  |  |  | 1 | 0 | 25 | 0 | none |  | 1e-14 | 0 | 0 | 0 | 0 | yes |  |  |  |  | 0.05 | -205 | 1 | 0.002 | 0 | 0.031 |  | 0.002 | 13.9 | 0 | 0
77 | 1985Goetz | 22 |  | 14000 |  |  | 0 | -0.7 | 0.1666667 |  |  |  | 1 | 0 | 25 | 0 | none |  | 1e-14 | 0 | 0 | 0 | 0 | yes |  |  |  |  | 0.05 | 341 | 1 | 0.004 | 0.02 | 0.03 |  | 0.004 | 13.9 | 0 | 0
68 | 1985Newman | 23 | [10 empty] | 1 | 0 | 22 | 7 | none |  | 1e-07 | 0 | 0 | 0 | 0 | yes |  |  |  |  | 0.0625 | 50 | 1 |  |  |  |  | 0.005 | 16.6 | 11 | 2.7
68 | 1985Newman | 23 | [10 empty] | 1 | 0 | 22 | 7 | none |  | 1e-07 | 0 | 0 | 0 | 0 | yes |  |  |  |  | 0.0625 | -75 | 1 |  |  |  |  | 0.005 | 18.7 | 10.3 | 0
42 | 1986Jargelius | 24 |  | 600 |  | air |  |  | 18 |  |  |  | 1 | 0 | 75 | 7 | none |  | 1e-07 | 0 | 0 | 0 | 0 | yes |  |  |  |  | 0.33 | 751.98 | 1 | 0.014 | 1.44 | 0.54 | 0.009 | 0.003 | 19.83 | 24.99 | 4.59 | 0.21
42 | 1986Jargelius | 24 |  | 600 |  | air |  |  | 18 |  |  |  | 1 | 0 | 75 | 7 | none |  | 1e-07 | 0 | 0 | 0 | 0 | yes |  |  |  |  | 0.33 | 441.12 | 1 | 0.003 | 1.42 | 0.54 | 0.01 | 0.003 | 19.85 | 24.86 | 4.5 | 0.015
42 | 1986Jargelius | 24 |  | 600 |  | air |  |  | 18 |  |  |  | 1 | 0 | 75 | 7 | none |  | 1e-07 | 0 | 0 | 0 | 0 | yes |  |  |  |  | 0.33 | 443.98 | 1 | 0.02 | 1.42 | 0.54 | 0.01 | 0.003 | 19.85 | 24.86 | 4.5 | 0.061
42 | 1986Jargelius | 24 |  | 600 |  | air |  |  | 18 |  |  |  | 1 | 0 | 75 | 7 | none |  | 1e-07 | 0 | 0 | 0 | 0 | yes |  |  |  |  | 0.33 | 589.29 | 1 | 0.015 | 1.45 | 0.49 | 0.009 | 0.003 | 19.87 | 24.95 | 4.55 | 0.13
42 | 1986Jargelius | 24 |  | 600 |  | air |  |  | 18 |  |  |  | 1 | 0 | 40 | 7 | none |  | 1e-07 | 0 | 0 | 0 | 0 | yes |  |  |  |  | 0.33 | 664.19 | 1 | 0.013 | 1.43 | 0.55 | 0.01 | 0.003 | 19.96 | 24.9 | 0.04 | 0.18
42 | 1986Jargelius | 24 |  | 600 |  | air |  |  | 18 |  |  |  | 1 | 0 | 40 | 7 | none |  | 1e-07 | 0 | 0 | 0 | 0 | yes |  |  |  |  | 0.33 | 491 | 1 | 0.014 | 1.43 | 0.55 | 0.009 | 0.003 | 20.03 | 24.87 | 0.04 | 0.13
42 | 1986Jargelius | 24 |  | 600 |  | air |  |  | 18 |  |  |  | 1 | 0 | 40 | 7 | none |  | 1e-07 | 0 | 0 | 0 | 0 | yes |  |  |  |  | 0.33 | 324.73 | 1 | 0.003 | 1.31 | 0.53 | 0.01 | 0.003 | 20.14 | 24.75 | 0.08 | 0.01
42 | 1986Jargelius | 24 |  | 600 |  | air |  |  | 18 |  |  |  | 1 | 0 | 40 | 7 | none |  | 1e-07 | 0 | 0 | 0 | 0 | yes |  |  |  |  | 0.33 | 424.28 | 1 | 0.014 | 1.31 | 0.53 | 0.01 | 0.003 | 20.14 | 24.75 | 0.08 | 0.064
71 | 1986Wilde | 25 |  | 120 |  |  |  | -1.5 | 0.08333333 |  |  |  | 0.6 | 0 | 25 | 7.68 |  |  | 4.786301e-07 | 0 | 0.1 | 0 | 0 | yes |  |  |  |  | 0.3333333 | 20 | 1 | 0.021 | 4.25 | 0.18 | 0.019 | 0.014 | 16.34 | 19.16 | 2.98 | 0.034
71 | 1986Wilde | 25 |  | 120 |  |  |  | -1.5 | 0.08333333 |  |  |  | 0.6 | 0 | 25 | 7.68 |  |  | 4.786301e-07 | 0 | 0.1 | 0 | 0 | yes |  |  |  |  | 0.3333333 | -15 | 1 | 0.007 | 4.08 | 0.22 | 0.02 | 0.016 | 16.42 | 19.9 | 1.03 | 0.155
71 | 1986Wilde | 25 |  | 120 |  |  |  | -1.5 | 0.08333333 |  |  |  | 0.6 | 0 | 25 | 7.68 |  |  | 4.786301e-07 | 0 | 0.1 | 0 | 0 | yes |  |  |  |  | 0.3333333 | 95 | 1 | 0.025 | 4.53 | 0.23 | 0.019 | 0.01 | 16.58 | 20.29 | 2.72 | 0.31
71 | 1986Wilde | 25 |  | 120 |  |  |  | -1.5 | 0.08333333 |  |  |  | 0.6 | 0 | 25 | 7.68 |  |  | 4.786301e-07 | 0 | 0.1 | 0 | 0 | yes |  |  |  |  | 0.3333333 | 85 | 1 | 0.008 | 4.06 | 0.14 | 0.017 | 0.019 | 16.7 | 19.65 | 2.92 | 0.149
71 | 1986Wilde | 25 |  | 120 |  |  |  | -1.5 | 0.08333333 |  |  |  | 0.6 | 0 | 25 | 7.68 |  |  | 4.786301e-07 | 0 | 0.1 | 0 | 0 | yes |  |  |  |  | 0.3333333 | 80 | 1 | 0.012 | 4.07 | 0.27 | 0.02 | 0.018 | 16.8 | 20.05 | 2.94 | 0.291
71 | 1986Wilde | 25 |  | 120 |  |  |  | -1.5 | 0.08333333 |  |  |  | 0.6 | 0 | 25 | 7.68 |  |  | 4.786301e-07 | 0 | 0.1 | 0 | 0 | yes |  |  |  |  | 0.3333333 | 65 | 1 | 0.024 | 4.06 | 0.33 | 0.02 | 0.016 | 16.86 | 19.98 | 1.03 | 0.27
71 | 1986Wilde | 25 |  | 120 |  |  |  | -1.5 | 0.08333333 |  |  |  | 0.6 | 0 | 25 | 7.68 |  |  | 4.786301e-07 | 0 | 0.1 | 0 | 0 | yes |  |  |  |  | 0.3333333 | 50 | 1 | 0.025 | 4.31 | 0.17 | 0.018 | 0.012 | 16.86 | 20.54 | 1.01 | 0.29
71 | 1986Wilde | 25 |  | 120 |  |  |  | -1.5 | 0.08333333 |  |  |  | 0.6 | 0 | 25 | 7.68 |  |  | 4.786301e-07 | 0 | 0.1 | 0 | 0 | yes |  |  |  |  | 0.3333333 | -65 | 1 | 0.03 | 3.84 | 0.13 | 0.014 | 0.011 | 17.38 | 20.15 | 0.02 | 0.036
71 | 1986Wilde | 25 |  | 120 |  |  |  | -1.5 | 0.08333333 |  |  |  | 0.6 | 0 | 25 | 7.68 |  |  | 4.786301e-07 | 0 | 0.1 | 0 | 0 | yes |  |  |  |  | 0.3333333 | -25 | 1 | 0.025 | 4.22 | 0.19 | 0.017 | 0.01 | 17.68 | 20.43 | 0.08 | 0.3
71 | 1986Wilde | 25 |  | 120 |  |  |  | -1.5 | 0.08333333 |  |  |  | 0.6 | 0 | 25 | 7.68 |  |  | 4.786301e-07 | 0 | 0.1 | 0 | 0 | yes |  |  |  |  | 0.3333333 | -40 | 1 | 0.035 | 4.38 | 0.19 | 0.016 | 0.01 | 17.95 | 19.9 | 1.03 | 0.031
71 | 1986Wilde | 25 |  | 120 |  |  |  | -1.5 | 0.08333333 |  |  |  | 0.6 | 0 | 25 | 7.68 |  |  | 4.786301e-07 | 0 | 0.1 | 0 | 0 | yes |  |  |  |  | 0.3333333 | -10 | 1 | 0.02 | 4.2 | 0.16 | 0.015 | 0.007 | 22.13 | 20.3 | 0.99 | 0.054
71 | 1986Wilde | 25 |  | 120 |  |  |  | -1.5 | 0.08333333 |  |  |  | 0.6 | 0 | 25 | 7.68 |  |  | 4.786301e-07 | 0 | 0.1 | 0 | 0 | yes |  |  |  |  | 0.3333333 | 920 | 1 | 0.022 | 4.35 | 0.16 | 0.015 | 0.011 | 22.35 | 20.39 | 2.73 | 0.31
71 | 1986Wilde | 25 |  | 120 |  |  |  | -1.5 | 0.08333333 |  |  |  | 0.6 | 0 | 25 | 7.68 |  |  | 4.786301e-07 | 0 | 0.1 | 0 | 0 | yes |  |  |  |  | 0.3333333 | 125 | 1 | 0.025 | 4.29 | 0.21 | 0.013 | 0.011 | 22.41 | 19.96 | 2.64 | 0.067
71 | 1986Wilde | 25 |  | 120 |  |  |  | -1.5 | 0.08333333 |  |  |  | 0.6 | 0 | 25 | 7.68 |  |  | 4.786301e-07 | 0 | 0.1 | 0 | 0 | yes |  |  |  |  | 0.3333333 | 50 | 1 | 0.017 | 4.33 | 0.14 | 0.008 | 0.008 | 22.46 | 20.27 | 0.1 | 0.39
71 | 1986Wilde | 25 |  | 120 |  |  |  | -1.5 | 0.08333333 |  |  |  | 0.6 | 0 | 25 | 7.68 |  |  | 4.786301e-07 | 0 | 0.1 | 0 | 0 | yes |  |  |  |  | 0.3333333 | 35 | 1 | 0.008 | 4.02 | 0.15 | 0.016 | 0.018 | 22.52 | 19.85 | 1.07 | 0.155
71 | 1986Wilde | 25 |  | 120 |  |  |  | -1.5 | 0.08333333 |  |  |  | 0.6 | 0 | 25 | 7.68 |  |  | 4.786301e-07 | 0 | 0.1 | 0 | 0 | yes |  |  |  |  | 0.3333333 | 940 | 1 | 0.02 | 3.75 | 0.23 | 0.019 | 0.017 | 22.52 | 19.95 | 2.96 | 0.455
71 | 1986Wilde | 25 |  | 120 |  |  |  | -1.5 | 0.08333333 |  |  |  | 0.6 | 0 | 25 | 7.68 |  |  | 4.786301e-07 | 0 | 0.1 | 0 | 0 | yes |  |  |  |  | 0.3333333 | -30 | 1 | 0.012 | 4.28 | 0.13 | 0.007 | 0.009 | 22.58 | 19.88 | 0.05 | 0.054
71 | 1986Wilde | 25 |  | 120 |  |  |  | -1.5 | 0.08333333 |  |  |  | 0.6 | 0 | 25 | 7.68 |  |  | 4.786301e-07 | 0 | 0.1 | 0 | 0 | yes |  |  |  |  | 0.3333333 | 200 | 1 | 0.011 | 3.8 | 0.2 | 0.02 | 0.015 | 22.72 | 19.95 | 1.02 | 0.412
71 | 1986Wilde | 25 |  | 120 |  |  |  | -1.5 | 0.08333333 |  |  |  | 0.6 | 0 | 25 | 7.68 |  |  | 4.786301e-07 | 0 | 0.1 | 0 | 0 | yes |  |  |  |  | 0.3333333 | 170 | 1 | 0.012 | 3.8 | 0.14 | 0.017 | 0.019 | 22.84 | 20.05 | 2.85 | 0.159
36 | 1988Roberge | 26 |  | 800 |  |  |  | 0.15 | 1 |  |  |  | 0.0007 | 0 | 80 | 7 | none |  | 1e-07 | 0 | 0 | 0 | 0 | yes |  |  |  |  | 0.0028 | 605 | 1 | 0.04 | 0.31 | 0.26 |  | 0.001 | 15.5 | 73.86
36 | 1988Roberge | 26 |  | 800 |  |  |  | 0.15 | 1 |  |  |  | 0.0007 | 0 | 80 | 7 |  |  | 1e-07 | 8e-05 | 0 | 0 | 0 | yes |  |  |  |  | 0.0028 | 305 | 1 | 0.04 | 0.31 | 0.26 |  | 0.001 | 15.5 | 73.86
36 | 1988Roberge | 26 |  | 800 |  |  |  | 0.15 | 1 |  |  |  | 0.0007 | 0 | 80 | 7 | none |  | 1e-07 | 0 | 0 | 0 | 0 | yes |  |  |  |  | 0.0028 | 455 | 1 | 0.054 | 1.78 | 0.56 | 0.03 | 0.007 | 16.62 | 8.46 | 0.21
36 | 1988Roberge | 26 |  | 800 |  |  |  | 0.15 | 1 |  |  |  | 0.0007 | 0 | 80 | 7 |  |  | 1e-07 | 8e-05 | 0 | 0 | 0 | yes |  |  |  |  | 0.0028 | 170 | 1 | 0.054 | 1.78 | 0.56 | 0.03 | 0.007 | 16.62 | 8.46 | 0.21
36 | 1988Roberge | 26 |  | 800 |  |  |  | 0.15 | 1 |  |  |  | 0.0007 | 0 | 80 | 7 | none |  | 1e-07 | 0 | 0 | 0 | 0 | yes |  |  |  |  | 0.0028 | 505 | 1 | 0.023 | 0.7 | 0.39 |  | 0.004 | 18.5 | 31.79 | 0.2
36 | 1988Roberge | 26 |  | 800 |  |  |  | 0.15 | 1 |  |  |  | 0.0007 | 0 | 80 | 7 |  |  | 1e-07 | 8e-05 | 0 | 0 | 0 | yes |  |  |  |  | 0.0028 | 245 | 1 | 0.023 | 0.7 | 0.39 |  | 0.004 | 18.5 | 31.79 | 0.2
38 | 1988Tsuge | 27 |  | 600 | [6 empty] | deaerated |  | 0.9 | 0 | 60 | 7 | none |  | 1e-07 | 0 | 0 | 0 | 0 | yes |  |  |  |  | 0.33 | 352.91 | 1 | 0.008 | 1.73 | 0.5 | 0.004 | 0.004 | 21.7 | 5.51 | 3.14 | 0.164
38 | 1988Tsuge | 27 |  | 600 | [6 empty] | deaerated |  | 0.9 | 0 | 60 | 7 | none |  | 1e-07 | 0 | 0 | 0 | 0 | yes |  |  |  |  | 0.33 | 724.53 | 1 | 0.015 | 1.7 | 0.5 | 0.003 | 0.004 | 21.7 | 5.51 | 3.16 | 0.238
38 | 1988Tsuge | 27 |  | 600 | [6 empty] | deaerated |  | 0.9 | 0 | 60 | 7 | none |  | 1e-07 | 0 | 0 | 0 | 0 | yes |  |  |  |  | 0.33 | 243.61 | 1 | 0.008 | 1.73 | 0.5 | 0.004 | 0.004 | 21.7 | 5.51 | 3.14 | 0.164
38 | 1988Tsuge | 27 |  | 600 | [6 empty] | deaerated |  | 0.9 | 0 | 60 | 7 | none |  | 1e-07 | 0 | 0 | 0 | 0 | yes |  |  |  |  | 0.33 | 461.75 | 1 | 0.015 | 1.7 | 0.5 | 0.003 | 0.004 | 21.7 | 5.51 | 3.16 | 0.238
38 | 1988Tsuge | 27 |  | 600 | [6 empty] | deaerated |  | 0.9 | 0 | 60 | 7 | none |  | 1e-07 | 0 | 0 | 0 | 0 | yes |  |  |  |  | 0.33 | 225.31 | 1 | 0.012 | 1.74 | 0.49 | 0.004 | 0.004 | 21.72 | 5.58 | 3.16 | 0.077
38 | 1988Tsuge | 27 |  | 600 | [6 empty] | deaerated |  | 0.9 | 0 | 60 | 7 | none |  | 1e-07 | 0 | 0 | 0 | 0 | yes |  |  |  |  | 0.33 | 169.92 | 1 | 0.012 | 1.74 | 0.49 | 0.004 | 0.004 | 21.72 | 5.58 | 3.16 | 0.077
38 | 1988Tsuge | 27 |  | 600 | [6 empty] | deaerated |  | 0.9 | 0 | 60 | 7 | none |  | 1e-07 | 0 | 0 | 0 | 0 | yes |  |  |  |  | 0.33 | 277.95 | 1 | 0.016 | 1.83 | 0.49 | 0.004 | 0.005 | 21.75 | 5.56 | 3.3 | 0.137
38 | 1988Tsuge | 27 |  | 600 | [6 empty] | deaerated |  | 0.9 | 0 | 60 | 7 | none |  | 1e-07 | 0 | 0 | 0 | 0 | yes |  |  |  |  | 0.33 | 186.61 | 1 | 0.016 | 1.83 | 0.49 | 0.004 | 0.005 | 21.75 | 5.56 | 3.3 | 0.137
38 | 1988Tsuge | 27 |  | 600 | [6 empty] | deaerated |  | 0.9 | 0 | 60 | 7 | none |  | 1e-07 | 0 | 0 | 0 | 0 | yes |  |  |  |  | 0.33 | 256.93 | 1 | 0.016 | 1.83 | 0.49 | 0.004 | 0.005 | 21.75 | 5.56 | 3.3 | 0.137
38 | 1988Tsuge | 27 |  | 600 | [6 empty] | deaerated |  | 0.9 | 0 | 60 | 7 | none |  | 1e-07 | 0 | 0 | 0 | 0 | yes |  |  |  |  | 0.33 | 243.35 | 1 | 0.016 | 1.83 | 0.49 | 0.004 | 0.005 | 21.75 | 5.56 | 3.3 | 0.137
38 | 1988Tsuge | 27 |  | 600 | [6 empty] | deaerated |  | 0.9 | 0 | 60 | 7 | none |  | 1e-07 | 0 | 0 | 0 | 0 | yes |  |  |  |  | 0.33 | 160.4 | 1 | 0.016 | 1.83 | 0.49 | 0.004 | 0.005 | 21.75 | 5.56 | 3.3 | 0.137
38 | 1988Tsuge | 27 |  | 600 | [6 empty] | deaerated |  | 0.9 | 0 | 60 | 7 | none |  | 1e-07 | 0 | 0 | 0 | 0 | yes |  |  |  |  | 0.33 | 88.43 | 1 | 0.016 | 1.83 | 0.49 | 0.004 | 0.005 | 21.75 | 5.56 | 3.3 | 0.137
38 | 1988Tsuge | 27 |  | 600 | [6 empty] | deaerated |  | 0.9 | 0 | 60 | 7 | none |  | 1e-07 | 0 | 0 | 0 | 0 | yes |  |  |  |  | 0.33 | 58.67 | 1 | 0.016 | 1.83 | 0.49 | 0.004 | 0.005 | 21.75 | 5.56 | 3.3 | 0.137
38 | 1988Tsuge | 27 |  | 600 | [6 empty] | deaerated |  | 0.9 | 0 | 60 | 7 | none |  | 1e-07 | 0 | 0 | 0 | 0 | yes |  |  |  |  | 0.33 | 190.77 | 1 | 0.014 | 1.72 | 0.49 | 0.004 | 0.004 | 21.89 | 5.57 | 3.22 | 0.047
38 | 1988Tsuge | 27 |  | 600 | [6 empty] | deaerated |  | 0.9 | 0 | 60 | 7 | none |  | 1e-07 | 0 | 0 | 0 | 0 | yes |  |  |  |  | 0.33 | 156.33 | 1 | 0.014 | 1.72 | 0.49 | 0.004 | 0.004 | 21.89 | 5.57 | 3.22 | 0.047
38 | 1988Tsuge | 27 |  | 600 | [6 empty] | deaerated |  | 0.9 | 0 | 60 | 7 | none |  | 1e-07 | 0 | 0 | 0 | 0 | yes |  |  |  |  | 0.33 | 226.23 | 1 | 0.01 | 1.77 | 0.51 | 0.004 | 0.004 | 21.92 | 5.6 | 3.22 | 0.123
38 | 1988Tsuge | 27 |  | 600 | [6 empty] | deaerated |  | 0.9 | 0 | 60 | 7 | none |  | 1e-07 | 0 | 0 | 0 | 0 | yes |  |  |  |  | 0.33 | 163.34 | 1 | 0.01 | 1.77 | 0.51 | 0.004 | 0.004 | 21.92 | 5.6 | 3.22 | 0.123
63 | 1989Lu | 28 |  | 14000 |  |  | 5.4 | -1.15 | 0.25 |  | deaerated |  | 0.3 | 0 | 25 | 5.4 | none |  | 2.511886e-09 | 0 | 0 | 0 | 0 | yes |  |  |  |  | 1 | -50 | 1 | 0.05 |  |  |  | 0.025 | 19.2 | 9 | 0 | 0.002
63 | 1989Lu | 28 |  | 14000 |  |  | 9 | -1.15 | 0.25 |  | deaerated |  | 0.3 | 0 | 25 | 9 | none |  | 1e-05 | 0 | 0 | 0 | 0 | yes |  |  |  |  | 1 | 525 | 1 | 0.05 |  |  |  | 0.025 | 19.2 | 9 | 0 | 0.002
41 | 1989Pawel | 29 | AISI 304SS | 14000 | [6 empty] | deaerated |  | 0.5 | 0 | 27 | 0 | none |  | 1e-14 | 0 | 0 | 0 | 0 | yes |  |  |  |  | 0.833 | 765.17 | 1 | 0.058 | 0.4 | 1.1 |  |  | 20.5 | 7.2 |  | 0.17
41 | 1989Pawel | 29 | AISI 304SS | 14000 | [6 empty] | deaerated |  | 0.5 | 0 | 27 | 0 | none |  | 1e-14 | 0 | 0 | 0 | 0 | yes |  |  |  |  | 0.833 | 726.74 | 1 | 0.015 | 0.4 | 1.1 |  |  | 20.6 | 7.4 |  | 0.17
41 | 1989Pawel | 29 | AISI 304SS | 14000 | [6 empty] | deaerated |  | 0.5 | 0 | 27 | 0 | none |  | 1e-14 | 0 | 0 | 0 | 0 | yes |  |  |  |  | 0.833 | 547.7 | 1 | 0.05 | 0.6 | 0.7 | 0.01 | 0.01 | 20.8 | 11.7 | 0.22 | 0.025
41 | 1989Pawel | 29 | AISI 304SS | 14000 | [6 empty] | deaerated |  | 0.5 | 0 | 27 | 0 | none |  | 1e-14 | 0 | 0 | 0 | 0 | yes |  |  |  |  | 0.833 | 625 | 1 | 0.05 | 0.7 | 0.7 | 0.01 | 0.01 | 20.8 | 9.2 | 0.23 | 0.082
41 | 1989Pawel | 29 | AISI 304SS | 14000 | [6 empty] | deaerated |  | 0.5 | 0 | 27 | 0 | none |  | 1e-14 | 0 | 0 | 0 | 0 | yes |  |  |  |  | 0.833 | 562.99 | 1 | 0.05 | 0.7 | 0.7 | 0.01 | 0.01 | 20.9 | 10.5 | 0.22 | 0.054
41 | 1989Pawel | 29 | AISI 304SS | 14000 | [6 empty] | deaerated |  | 0.5 | 0 | 27 | 0 | none |  | 1e-14 | 0 | 0 | 0 | 0 | yes |  |  |  |  | 0.833 | 682.64 | 1 | 0.05 | 0.7 | 0.8 | 0.01 | 0.01 | 21 | 8 | 0.23 | 0.098
8 | 1990Guo | 30 | UNS S30100 | [6 empty] | 0.5 | deaerated |  | 0.6 | 0 | 70 | 7 | none |  | 1e-07 | 0 | 0 | 0 | 0 | yes |  |  |  |  | 0.167 | 63 | 1 | 0.108 |  |  |  |  | 17 | 8.3 | 0.19 | 0.047
8 | 1990Guo | 30 | UNS S30100 | [6 empty] | 0.5 | deaerated |  | 0 | 0.6 | 70 | 7 | none |  | 1e-07 | 0 | 0 | 0 | 0 | yes |  |  |  |  | 0.167 | 273 | 1 | 0.108 |  |  |  |  | 17 | 8.3 | 0.19 | 0.047
8 | 1990Guo | 30 | UNS S30100 | [6 empty] | 0.5 | deaerated |  | 0.6 | 0 | 70 | 7 | none |  | 1e-07 | 0 | 0 | 0 | 0 | yes |  |  |  |  | 0.167 | 168 | 1 | 0.06 |  |  |  |  | 17.2 | 10.5 | 2 | 0.049
8 | 1990Guo | 30 | UNS S31600 | [6 empty] | 0.5 | deaerated |  | 0 | 0.6 | 70 | 7 | none |  | 1e-07 | 0 | 0 | 0 | 0 | yes |  |  |  |  | 0.167 | 330 | 1 | 0.06 |  |  |  |  | 17.2 | 10.5 | 2 | 0.049
8 | 1990Guo | 30 | UNS S30100 | [6 empty] | 0.5 | deaerated |  | 0.6 | 0 | 70 | 7 | none |  | 1e-07 | 0 | 0 | 0 | 0 | yes |  |  |  |  | 0.167 | 620 | 1 | 0.025 |  |  |  |  | 20 | 25 | 4.5 | 0
8 | 1990Guo | 30 | UNS S31254 | [6 empty] | 0.5 | deaerated |  | 0.6 | 0 | 70 | 7 | none |  | 1e-07 | 0 | 0 | 0 | 0 | yes |  |  |  |  | 0.167 | 1028 | 1 | 0.02 |  |  |  |  | 20 | 18 | 6.1 | 0.21
8 | 1990Guo | 30 | UNS N08904 | [6 empty] | 0.5 | deaerated |  | 0 | 0.6 | 70 | 7 | none |  | 1e-07 | 0 | 0 | 0 | 0 | yes |  |  |  |  | 0.167 | 476 | 1 | 0.025 |  |  |  |  | 20 | 25 | 4.5 | 0
8 | 1990Guo | 30 | UNS S31254 | [6 empty] | 0.5 | deaerated |  | 0 | 0.6 | 70 | 7 | none |  | 1e-07 | 0 | 0 | 0 | 0 | yes |  |  |  |  | 0.167 | 620 | 1 | 0.02 |  |  |  |  | 20 | 18 | 6.1 | 0.21
64 | 1990Ives | 31 | [8 empty] | deaerated |  | 0.6 | 0 | 25 |  |  |  | 1e-14 | 0.1 | 0 | 0 | 0 | yes | [5 empty] | 449 | 1 | 0.108 | 1.01 | 0.55 | 0.04 | 0.012 | 17 | 8.1 | 0.17 | 0.05
64 | 1990Ives | 31 | [8 empty] | deaerated |  | 0.6 | 0 | 25 |  |  |  | 1e-14 | 0.1 | 0 | 0 | 0 | yes | [5 empty] | 379 | 1 | 0.108 | 1.01 | 0.55 | 0.04 | 0.012 | 17 | 8.1 | 0.17 | 0.05
59 | 1990Landolt | 32 |  | 14000 |  |  | 0.699 | -1.15 | 0.25 |  | deaerated |  | 0 | 0 | 65 | 0.699 |  |  | 5.000345e-14 | 0 | 0.5 | 0 | 0 | yes | [5 empty] | 884.3 | 1 | [5 empty] | 24 | 0 | 0 | 0
59 | 1990Landolt | 32 |  | 14000 |  |  | 0.699 | -1.15 | 0.25 |  | deaerated |  | 0.12 | 0 | 65 | 0.699 |  |  | 5.000345e-14 | 0 | 0.5 | 0 | 0 | yes | [5 empty] | 487.5 | 1 | [5 empty] | 24 | 0 | 0 | 0
16 | 1991Azuma | 33 | Super-austenitic stainless steel | [9 empty] | 0.546 | 0 | 60 |  | none |  | 1e-14 | 0 | 0 | 0 | 0 | yes |  |  |  |  | 0.3333 | 1000 | 1 | [5 empty] | 19.8 | 18.6 | 6.4 | 0.2
16 | 1991Azuma | 33 | Super-austenitic stainless steel | [9 empty] | 0.546 | 0 | 80 |  | none |  | 1e-14 | 0 | 0 | 0 | 0 | yes |  |  |  |  | 0.3333 | 1010 | 1 | [5 empty] | 19.8 | 18.6 | 6.4 | 0.2
16 | 1991Azuma | 33 | Super-austenitic stainless steel | [9 empty] | 0.546 | 0 | 100 |  | none |  | 1e-14 | 0 | 0 | 0 | 0 | yes |  |  |  |  | 0.3333 | 782 | 1 | [5 empty] | 19.8 | 18.6 | 6.4 | 0.2
16 | 1991Azuma | 33 | 25% Cr Duplex stainless steel, | [9 empty] | 0.546 | 0 | 60 |  | none |  | 1e-14 | 0 | 0 | 0 | 0 | yes |  |  |  |  | 0.3333 | 1010 | 1 | [5 empty] | 25.2 | 7.1 | 3 | 0.14
16 | 1991Azuma | 33 | 25% Cr Duplex stainless steel, | [9 empty] | 0.546 | 0 | 80 |  | none |  | 1e-14 | 0 | 0 | 0 | 0 | yes |  |  |  |  | 0.3333 | 330 | 1 | [5 empty] | 25.2 | 7.1 | 3 | 0.14
16 | 1991Azuma | 33 | 25% Cr Duplex stainless steel, | [9 empty] | 0.546 | 0 | 100 |  | none |  | 1e-14 | 0 | 0 | 0 | 0 | yes |  |  |  |  | 0.3333 | 240 | 1 | [5 empty] | 25.2 | 7.1 | 3 | 0.14
16 | 1991Azuma | 33 | 28% Cr Duplex | [9 empty] | 0.546 | 0 | 60 |  | none |  | 1e-14 | 0 | 0 | 0 | 0 | yes |  |  |  |  | 0.3333 | 1010 | 1 | [5 empty] | 27.3 | 7.3 | 3.8 | 0.31
16 | 1991Azuma | 33 | 28% Cr Duplex | [9 empty] | 0.546 | 0 | 80 |  | none |  | 1e-14 | 0 | 0 | 0 | 0 | yes |  |  |  |  | 0.3333 | 1020 | 1 | [5 empty] | 27.3 | 7.3 | 3.8 | 0.31
16 | 1991Azuma | 33 | 28% Cr Duplex | [9 empty] | 0.546 | 0 | 100 |  | none |  | 1e-14 | 0 | 0 | 0 | 0 | yes |  |  |  |  | 0.3333 | 850 | 1 | [5 empty] | 27.3 | 7.3 | 3.8 | 0.31
16 | 1991Azuma | 33 | Super-ferritic stainless steel | [9 empty] | 0.546 | 0 | 60 |  | none |  | 1e-14 | 0 | 0 | 0 | 0 | yes |  |  |  |  | 0.3333 | 1010 | 1 | [5 empty] | 28.4 | 2.6 | 4.2 | 0
16 | 1991Azuma | 33 | Super-ferritic stainless steel | [9 empty] | 0.546 | 0 | 80 |  | none |  | 1e-14 | 0 | 0 | 0 | 0 | yes |  |  |  |  | 0.3333 | 1010 | 1 | [5 empty] | 28.4 | 2.6 | 4.2 | 0
16 | 1991Azuma | 33 | Super-ferritic stainless steel | [9 empty] | 0.546 | 0 | 100 |  | none |  | 1e-14 | 0 | 0 | 0 | 0 | yes |  |  |  |  | 0.3333 | 493 | 1 | [5 empty] | 28.4 | 2.6 | 4.2 | 0
1991Cortest01 | 1991Cortes | 34 | 1,4438 | [6 empty] | 20 | deaerated | no | 0.2820874 | 0 | 50 | 1 | 0.5% MgSO4 + 0.1M H2SO4 | 0.1833333 | 1e-13 | 0.1833333 | 0 | 0 | 0 | yes | 150 |  |  |  | 0.1666667 | 800 | 1 | [5 empty] | 18.5 | 14 | 3.5
1991Cortest02 | 1991Cortes | 34 | 1,4438 | [6 empty] | 20 | deaerated | no | 0.2820874 | 0 | 50 | 1 | 0.5% MgSO4 + 0.1M H2SO4 | 0.1833333 | 1e-13 | 0.1833333 | 0 | 0 | 0 | yes | 200 |  |  |  | 0.01666667 | 400 | 1 | [5 empty] | 18.5 | 14 | 3.5
1991Cortest03 | 1991Cortes | 34 | 1,4438 | [6 empty] | 20 | deaerated | no | 0.2820874 | 0 | 50 | 1 | 0.5% MgSO4 + 0.1M H2SO4 | 0.1833333 | 1e-13 | 0.1833333 | 0 | 0 | 0 | yes | 250 |  |  |  | 0.1666667 | 510 | 1 | [5 empty] | 18.5 | 14 | 3.5
1991Cortest04 | 1991Cortes | 34 | 1,4438 | [6 empty] | 20 | deaerated | no | 0.2820874 | 0 | 50 | 1 | 0.5% MgSO4 + 0.1M H2SO4 | 0.1833333 | 1e-13 | 0.1833333 | 0 | 0 | 0 | yes | 210 |  |  |  | 0.01666667 | 580 | 1 | [5 empty] | 18.5 | 14 | 3.5
1991Cortest05 | 1991Cortes | 34 | 1,4438 | [6 empty] | 20 | deaerated | no | 0.2820874 | 0 | 50 | 1 | 0.5% MgSO4 + 0.1M H2SO4 | 0.1833333 | 1e-13 | 0.1833333 | 0 | 0 | 0 | yes | 220 |  |  |  | 0.1666667 | 440 | 1 | [5 empty] | 18.5 | 14 | 3.5
1991Cortest06 | 1991Cortes | 34 | 1,4438 | [6 empty] | 20 | deaerated | no | 2.820874 | 0 | 50 | 6 | 0.5% MgSO4 | 0.08333333 | 1e-08 | 0.08333333 | 0 | 0 | 0 | yes | -220 |  |  |  | 0.1666667 | 60 | 1 | [5 empty] | 18.5 | 14 | 3.5
1991Cortest07 | 1991Cortes | 34 | 1,4438 | [6 empty] | 20 | deaerated | no | 2.820874 | 0 | 50 | 6 | 0.5% MgSO4 | 0.08333333 | 1e-08 | 0.08333333 | 0 | 0 | 0 | yes | -150 |  |  |  | 0.01666667 | -20 | 1 | [5 empty] | 18.5 | 14 | 3.5
1991Cortest08 | 1991Cortes | 34 | 1,4438 | [6 empty] | 20 | deaerated | no | 2.820874 | 0 | 50 | 6 | 0.5% MgSO4 | 0.08333333 | 1e-08 | 0.08333333 | 0 | 0 | 0 | yes | 20 |  |  |  | 0.1666667 | 120 | 1 | [5 empty] | 18.5 | 14 | 3.5
1991Cortest09 | 1991Cortes | 34 | 1,4438 | [6 empty] | 20 | deaerated | no | 2.820874 | 0 | 50 | 6 | 0.5% MgSO4 | 0.08333333 | 1e-08 | 0.08333333 | 0 | 0 | 0 | yes | -200 |  |  |  | 0.01666667 | -10 | 1 | [5 empty] | 18.5 | 14 | 3.5
1991Cortest10 | 1991Cortes | 34 | 1,4438 | [6 empty] | 20 | deaerated | no | 2.820874 | 0 | 50 | 1 | 1% Al2SO43 + 0.1M H2SO4 | 0.2754386 | 1e-13 | 0.2754386 | 0 | 0 | 0 | yes | 10 |  |  |  | 0.1666667 | 680 | 1 | [5 empty] | 18.5 | 14 | 3.5
1991Cortest11 | 1991Cortes | 34 | 1,4438 | [6 empty] | 20 | deaerated | no | 2.820874 | 0 | 50 | 1 | 1% Al2SO43 + 0.1M H2SO4 | 0.2754386 | 1e-13 | 0.2754386 | 0 | 0 | 0 | yes | -120 |  |  |  | 0.1666667 | 780 | 1 | [5 empty] | 18.5 | 14 | 3.5
1991Cortest12 | 1991Cortes | 34 | 1,4438 | [6 empty] | 20 | deaerated | no | 2.820874 | 0 | 50 | 1 | 1% Al2SO43 + 0.1M H2SO4 | 0.2754386 | 1e-13 | 0.2754386 | 0 | 0 | 0 | yes | 60 |  |  |  | 0.01666667 | 820 | 1 | [5 empty] | 18.5 | 14 | 3.5
1991Cortest13 | 1991Cortes | 34 | 1,4438 | [6 empty] | 20 | deaerated | no | 2.820874 | 0 | 50 | 1 | 1% Al2SO43 + 0.1M H2SO4 | 0.2754386 | 1e-13 | 0.2754386 | 0 | 0 | 0 | yes | 20 |  |  |  | 0.01666667 | 340 | 1 | [5 empty] | 18.5 | 14 | 3.5
1991Cortest14 | 1991Cortes | 34 | 1,4438 | [6 empty] | 20 | deaerated | no | 2.820874 | 0 | 50 | 1 | 1% Al2SO43 + 0.1M H2SO4 | 0.2754386 | 1e-13 | 0.2754386 | 0 | 0 | 0 | yes | -140 |  |  |  | 0.1666667 | 540 | 1 | [5 empty] | 18.5 | 14 | 3.5
1991Cortest15 | 1991Cortes | 34 | 1,4438 | [6 empty] | 20 | deaerated | no | 2.820874 | 0 | 50 | 1 | 1% Al2SO43 + 0.1M H2SO4 | 0.2754386 | 1e-13 | 0.2754386 | 0 | 0 | 0 | yes | -160 |  |  |  | 0.01666667 | 840 | 1 | [5 empty] | 18.5 | 14 | 3.5
58 | 1991Mischler | 35 | [10 empty] | 0 | 0 | 25 | 0.699 |  |  | 5.000345e-14 | 0 | 0.2 | 0 | 0 | yes | [5 empty] | 497 | 1 |  | 0.002 | 0.043 |  | 0.006 | 24.3 | 0 | 0.063
58 | 1991Mischler | 35 | [10 empty] | 0 | 0 | 25 | 0.699 |  |  | 5.000345e-14 | 0 | 0.2 | 0 | 0 | yes | [5 empty] | 895 | 1 |  | 0.12 |  |  | 0.005 | 24.3 | 0 | 10.9
58 | 1991Mischler | 35 | [10 empty] | 0.12 | 0 | 25 | 0.699 |  |  | 5.000345e-14 | 0 | 0.5 | 0 | 0 | yes | [5 empty] | 1056 | 1 |  | 0.002 | 0.043 |  | 0.006 | 24.3 | 0 | 0.063
58 | 1991Mischler | 35 | [10 empty] | 0.12 | 0 | 25 | 0.699 |  |  | 5.000345e-14 | 0 | 0.5 | 0 | 0 | yes | [5 empty] | 856 | 1 |  | 0.12 |  |  | 0.005 | 24.3 | 0 | 10.9
80 | 1993Frankel | 36 | Al Alloy | [9 empty] | 0.1 | 0 | 25 | 7 | none |  | 1e-07 | 0 | 0 | 0 | 0 | yes |  |  |  |  | 1 | 1000 | 1 | [5 empty] | 60.71 | 0 | 0
45 | 1993Palit | 37 | 316LN (UNS S31653) | 600 |  |  |  |  | 0.08333333 |  | deaerated |  | 0 | 0 |  | 0 | none |  | 1e-14 | 0 | 0 | 0 | 0 | yes |  |  |  |  | 0.333 | 500 | 1 | 0.019 | 1.73 | 0.64 | 0.021 | 0.03 | 17.4 | 13.2 | 2.57 | 0.16
45 | 1993Palit | 37 | 316LN (UNS S31653) | 600 |  |  |  |  | 0.08333333 |  | deaerated |  | 3 | 0 |  | 7 | none |  | 1e-07 | 0 | 0 | 0 | 0 | yes |  |  |  |  | 0.333 | 720 | 1 | 0.019 | 1.73 | 0.64 | 0.021 | 0.03 | 17.4 | 13.2 | 2.57 | 0.16
45 | 1993Palit | 37 | 316LN (UNS S31653) | 600 |  |  |  |  | 0.08333333 |  | deaerated |  | 4 | 0 |  | 7 | none |  | 1e-07 | 0 | 0 | 0 | 0 | yes |  |  |  |  | 0.333 | 500 | 1 | 0.019 | 1.73 | 0.64 | 0.021 | 0.03 | 17.4 | 13.2 | 2.57 | 0.16
45 | 1993Palit | 37 | 316LN (UNS S31653) | 600 |  |  |  |  | 0.08333333 |  | deaerated |  | 6.2 | 0 |  | 7 | none |  | 1e-07 | 0 | 0 | 0 | 0 | yes |  |  |  |  | 0.333 | 350 | 1 | 0.019 | 1.73 | 0.64 | 0.021 | 0.03 | 17.4 | 13.2 | 2.57 | 0.16
9 | 1994Carroll | 38 | [8 empty] | deaerated |  | 1 | 0 |  | 3 | none |  | 1e-11 | 0 | 0 | 0 | 0 | yes |  |  |  |  | 1 | 230.52 | 1 | [5 empty] | 20 | 80 | 0
9 | 1994Carroll | 38 | [8 empty] | deaerated |  | 1 | 0 |  | 4 | none |  | 1e-10 | 0 | 0 | 0 | 0 | yes |  |  |  |  | 1 | 332.48 | 1 | [5 empty] | 20 | 80 | 0
9 | 1994Carroll | 38 | [8 empty] | deaerated |  | 1 | 0 |  | 5 | none |  | 1e-09 | 0 | 0 | 0 | 0 | yes |  |  |  |  | 1 | 342.67 | 1 | [5 empty] | 20 | 80 | 0
9 | 1994Carroll | 38 | [8 empty] | deaerated |  | 1 | 0 |  | 7 | none |  | 1e-07 | 0 | 0 | 0 | 0 | yes |  |  |  |  | 1 | 370.4 | 1 | [5 empty] | 20 | 80 | 0
9 | 1994Carroll | 38 | [8 empty] | deaerated |  | 1 | 0 |  | 9 | none |  | 1e-05 | 0 | 0 | 0 | 0 | yes |  |  |  |  | 1 | 361.39 | 1 | [5 empty] | 20 | 80 | 0
9 | 1994Carroll | 38 | [8 empty] | deaerated |  | 0 | 1 |  | 3 | none |  | 1e-11 | 0 | 0 | 0 | 0 | yes |  |  |  |  | 1 | 179.14 | 1 | [5 empty] | 20 | 80 | 0
9 | 1994Carroll | 38 | [8 empty] | deaerated |  | 0 | 1 |  | 4 | none |  | 1e-10 | 0 | 0 | 0 | 0 | yes |  |  |  |  | 1 | 273.73 | 1 | [5 empty] | 20 | 80 | 0
9 | 1994Carroll | 38 | [8 empty] | deaerated |  | 0 | 1 |  | 5 | none |  | 1e-09 | 0 | 0 | 0 | 0 | yes |  |  |  |  | 1 | 309.66 | 1 | [5 empty] | 20 | 80 | 0
9 | 1994Carroll | 38 | [8 empty] | deaerated |  | 0 | 1 |  | 7 | none |  | 1e-07 | 0 | 0 | 0 | 0 | yes |  |  |  |  | 1 | 315.35 | 1 | [5 empty] | 20 | 80 | 0
9 | 1994Carroll | 38 | [8 empty] | deaerated |  | 0 | 1 |  | 9 | none |  | 1e-05 | 0 | 0 | 0 | 0 | yes |  |  |  |  | 1 | 324.7 | 1 | [5 empty] | 20 | 80 | 0
1994Elsawesh1 | 1994Elsawesh | 39 | 1.4301 | 14000 |  | air |  |  | 0.5 |  |  |  | 0.005641749 | 0 | 22.5 | 6.5 | none | 0 | 3.162278e-08 | 0 | 0 | 0 | 0 | yes |  |  |  |  | 10 | 618.2353 | 1 | [5 empty] | 18 | 8
1994Elsawesh2 | 1994Elsawesh | 39 | 1.4301 | 14000 |  | air |  |  | 0.5 |  |  |  | 0.01410437 | 0 | 22.5 | 6.5 | none | 0 | 3.162278e-08 | 0 | 0 | 0 | 0 | yes |  |  |  |  | 10 | 569.7059 | 1 | [5 empty] | 18 | 8
1994Elsawesh3 | 1994Elsawesh | 39 | 1.4301 | 14000 |  | air |  |  | 0.5 |  |  |  | 0.02820874 | 0 | 22.5 | 6.5 | none | 0 | 3.162278e-08 | 0 | 0 | 0 | 0 | yes |  |  |  |  | 10 | 533.5294 | 1 | [5 empty] | 18 | 8
1994Elsawesh4 | 1994Elsawesh | 39 | 1.4301 | 14000 |  | air |  |  | 0.5 |  |  |  | 0.6205924 | 0 | 22.5 | 6.5 | none | 0 | 3.162278e-08 | 0 | 0 | 0 | 0 | yes |  |  |  |  | 10 | 364.1176 | 1 | [5 empty] | 18 | 8
1994Elsawesh5 | 1994Elsawesh | 39 | 1.4301 | 14000 |  | HNO3 | -1.2 | 1 |  |  |  |  | 0.005641749 | 0 | 22.5 | 6.5 | none | 0 | 3.162278e-08 | 0 | 0 | 0 | 0 | yes |  |  |  |  | 10 | 676.9685 | 1 | [5 empty] | 18 | 8
1994Elsawesh6 | 1994Elsawesh | 39 | 1.4301 | 14000 |  | HNO3 | -1.2 | 1 |  |  |  |  | 0.01410437 | 0 | 22.5 | 6.5 | none | 0 | 3.162278e-08 | 0 | 0 | 0 | 0 | yes |  |  |  |  | 10 | 588.3858 | 1 | [5 empty] | 18 | 8
1994Elsawesh7 | 1994Elsawesh | 39 | 1.4301 | 14000 |  | HNO3 | -1.2 | 1 |  |  |  |  | 0.02820874 | 0 | 22.5 | 6.5 | none | 0 | 3.162278e-08 | 0 | 0 | 0 | 0 | yes |  |  |  |  | 10 | 558.8583 | 1 | [5 empty] | 18 | 8
1994Elsawesh8 | 1994Elsawesh | 39 | 1.4301 | 14000 |  | HNO3 | -1.2 | 1 |  |  |  |  | 0.6205924 | 0 | 22.5 | 6.5 | none | 0 | 3.162278e-08 | 0 | 0 | 0 | 0 | yes |  |  |  |  | 10 | 418.6024 | 1 | [5 empty] | 18 | 8
1994Elsawesh9 | 1994Elsawesh | 39 | 1.4301 | 14000 |  | HNO3 | -1.2 | 1 |  |  |  |  | 0.005641749 | 0 | 22.5 | 6.5 | none | 0 | 3.162278e-08 | 0 | 0 | 0 | 0 | yes |  |  |  |  | 10 | 698.0892 | 1 | [5 empty] | 18 | 8
1994Elsawesh10 | 1994Elsawesh | 39 | 1.4301 | 14000 |  | HNO3 | -1.2 | 1 |  |  |  |  | 0.01410437 | 0 | 22.5 | 6.5 | none | 0 | 3.162278e-08 | 0 | 0 | 0 | 0 | yes |  |  |  |  | 10 | 621.6561 | 1 | [5 empty] | 18 | 8
1994Elsawesh11 | 1994Elsawesh | 39 | 1.4301 | 14000 |  | HNO3 | -1.2 | 1 |  |  |  |  | 0.02820874 | 0 | 22.5 | 6.5 | none | 0 | 3.162278e-08 | 0 | 0 | 0 | 0 | yes |  |  |  |  | 10 | 589.8089 | 1 | [5 empty] | 18 | 8
1994Elsawesh12 | 1994Elsawesh | 39 | 1.4301 | 14000 |  | HNO3 | -1.2 | 1 |  |  |  |  | 0.6205924 | 0 | 22.5 | 6.5 | none | 0 | 3.162278e-08 | 0 | 0 | 0 | 0 | yes |  |  |  |  | 10 | 430.5732 | 1 | [5 empty] | 18 | 8
33 | 1994Sadough | 41 | [8 empty] | deaerated |  | 0 | 0 |  | 0 |  |  | 1e-14 | 1 | 0 | 0 | 0 | yes |  |  |  |  | 1 | 860.69 | 1 | [5 empty] | 17 | 13 | 0 | 0.157
33 | 1994Sadough | 41 | [8 empty] | deaerated |  | 0 | 0 |  | 0 |  |  | 1e-14 | 1 | 0 | 0 | 0 | yes |  |  |  |  | 1 | 860.69 | 1 | [5 empty] | 18 | 10 | 0 | 0.001
49 | 1995Malik | 42 | S41000 (410) | [6 empty] | 1 |  |  | 0.005133497 | 0 | 50 | 7.8 | none |  | 6.309573e-07 | 0 | 0 | 0 | 0 | yes |  |  |  |  | 0.1 | 144 | 1 |  | 1 | 1 | 0.04 | 0.35 | 13
49 | 1995Malik | 42 | S41000 (410) | [6 empty] | 1 |  |  | 0.008555828 | 0 | 50 | 7.8 | none |  | 6.309573e-07 | 0 | 0 | 0 | 0 | yes |  |  |  |  | 0.1 | 101 | 1 |  | 1 | 1 | 0.04 | 0.35 | 13
49 | 1995Malik | 42 | S41000 (410) | [6 empty] | 1 |  |  | 0.01711166 | 0 | 50 | 7.8 | none |  | 6.309573e-07 | 0 | 0 | 0 | 0 | yes |  |  |  |  | 0.1 | -120 | 1 |  | 1 | 1 | 0.04 | 0.35 | 13
49 | 1995Malik | 42 | S41000 (410) | [6 empty] | 1 |  |  | 0.08555828 | 0 | 50 | 7.8 | none |  | 6.309573e-07 | 0 | 0 | 0 | 0 | yes |  |  |  |  | 0.1 | -43 | 1 |  | 1 | 1 | 0.04 | 0.35 | 13
49 | 1995Malik | 42 | S41000 (410) | [6 empty] | 1 |  |  | 0.546 | 0 | 50 | 8.2 | none |  | 1.584893e-06 | 0 | 0 | 0 | 0 | yes |  |  |  |  | 0.1 | -145 | 1 |  | 1 | 1 | 0.04 | 0.35 | 13
49 | 1995Malik | 42 | S31603 (316L) | [6 empty] | 1 |  |  | 0.005133497 | 0 | 50 | 7.8 | none |  | 6.309573e-07 | 0 | 0 | 0 | 0 | yes |  |  |  |  | 0.1 | 344 | 1 | 0.02 | 1 | 1 | 0.045 | 0.2 | 16 | 11 | 3
49 | 1995Malik | 42 | S31603 (316L) | [6 empty] | 1 |  |  | 0.008555828 | 0 | 50 | 7.8 | none |  | 6.309573e-07 | 0 | 0 | 0 | 0 | yes |  |  |  |  | 0.1 | 330 | 1 | 0.02 | 1 | 1 | 0.045 | 0.2 | 16 | 11 | 3
49 | 1995Malik | 42 | S31603 (316L) | [6 empty] | 1 |  |  | 0.01711166 | 0 | 50 | 7.8 | none |  | 6.309573e-07 | 0 | 0 | 0 | 0 | yes |  |  |  |  | 0.1 | 284 | 1 | 0.02 | 1 | 1 | 0.045 | 0.2 | 16 | 11 | 3
49 | 1995Malik | 42 | S31603 (316L) | [6 empty] | 1 |  |  | 0.08555828 | 0 | 50 | 7.8 | none |  | 6.309573e-07 | 0 | 0 | 0 | 0 | yes |  |  |  |  | 0.1 | 232 | 1 | 0.02 | 1 | 1 | 0.045 | 0.2 | 16 | 11 | 3
49 | 1995Malik | 42 | S31603 (316L) | [6 empty] | 1 |  |  | 0.546 | 0 | 50 | 8.2 | none |  | 1.584893e-06 | 0 | 0 | 0 | 0 | yes |  |  |  |  | 0.1 | 154 | 1 | 0.02 | 1 | 1 | 0.045 | 0.2 | 16 | 11 | 3
49 | 1995Malik | 42 | S17400 (17-4PH) | [6 empty] | 1 |  |  | 0.005133497 | 0 | 50 | 7.8 | none |  | 6.309573e-07 | 0 | 0 | 0 | 0 | yes |  |  |  |  | 0.1 | 221 | 1 | 0.07 | 1 | 1 | 0.04 |  | 16 | 4.5
49 | 1995Malik | 42 | S17400 (17-4PH) | [6 empty] | 1 |  |  | 0.008555828 | 0 | 50 | 7.8 | none |  | 6.309573e-07 | 0 | 0 | 0 | 0 | yes |  |  |  |  | 0.1 | 263 | 1 | 0.07 | 1 | 1 | 0.04 |  | 16 | 4.5
49 | 1995Malik | 42 | S17400 (17-4PH) | [6 empty] | 1 |  |  | 0.01711166 | 0 | 50 | 7.8 | none |  | 6.309573e-07 | 0 | 0 | 0 | 0 | yes |  |  |  |  | 0.1 | 251 | 1 | 0.07 | 1 | 1 | 0.04 |  | 16 | 4.5
49 | 1995Malik | 42 | S17400 (17-4PH) | [6 empty] | 1 |  |  | 0.08555828 | 0 | 50 | 7.8 | none |  | 6.309573e-07 | 0 | 0 | 0 | 0 | yes |  |  |  |  | 0.1 | 281 | 1 | 0.07 | 1 | 1 | 0.04 |  | 16 | 4.5
49 | 1995Malik | 42 | S17400 (17-4PH) | [6 empty] | 1 |  |  | 0.546 | 0 | 50 | 8.2 | none |  | 1.584893e-06 | 0 | 0 | 0 | 0 | yes |  |  |  |  | 0.1 | 1516 | 1 | 0.07 | 1 | 1 | 0.04 |  | 16 | 4.5
49 | 1995Malik | 42 | S30403 (304L) | [6 empty] | 1 |  |  | 0.005133497 | 0 | 50 | 7.8 | none |  | 6.309573e-07 | 0 | 0 | 0 | 0 | yes |  |  |  |  | 0.1 | 287 | 1 | 0.03 | 1 | 1 | 0.045 | 0.02 | 18 | 10 |  | 0
49 | 1995Malik | 42 | S30403 (304L) | [6 empty] | 1 |  |  | 0.008555828 | 0 | 50 | 7.8 | none |  | 6.309573e-07 | 0 | 0 | 0 | 0 | yes |  |  |  |  | 0.1 | 260 | 1 | 0.03 | 1 | 1 | 0.045 | 0.02 | 18 | 10 |  | 0
49 | 1995Malik | 42 | S30403 (304L) | [6 empty] | 1 |  |  | 0.01711166 | 0 | 50 | 7.8 | none |  | 6.309573e-07 | 0 | 0 | 0 | 0 | yes |  |  |  |  | 0.1 | 218 | 1 | 0.03 | 1 | 1 | 0.045 | 0.02 | 18 | 10 |  | 0
49 | 1995Malik | 42 | S30403 (304L) | [6 empty] | 1 |  |  | 0.08555828 | 0 | 50 | 7.8 | none |  | 6.309573e-07 | 0 | 0 | 0 | 0 | yes |  |  |  |  | 0.1 | 140 | 1 | 0.03 | 1 | 1 | 0.045 | 0.02 | 18 | 10 |  | 0
49 | 1995Malik | 42 | S30403 (304L) | [6 empty] | 1 |  |  | 0.546 | 0 | 50 | 8.2 | none |  | 1.584893e-06 | 0 | 0 | 0 | 0 | yes |  |  |  |  | 0.1 | 94 | 1 | 0.03 | 1 | 1 | 0.045 | 0.02 | 18 | 10
49 | 1995Malik | 42 | S31703 (317L) | [6 empty] | 1 |  |  | 0.005133497 | 0 | 50 | 7.8 | none |  | 6.309573e-07 | 0 | 0 | 0 | 0 | yes |  |  |  |  | 0.1 | 720 | 1 | 0.02 | 2 | 1 | 0.045 | 0.2 | 18 | 13 | 3
49 | 1995Malik | 42 | S31703 (317L) | [6 empty] | 1 |  |  | 0.008555828 | 0 | 50 | 7.8 | none |  | 6.309573e-07 | 0 | 0 | 0 | 0 | yes |  |  |  |  | 0.1 | 647 | 1 | 0.02 | 2 | 1 | 0.045 | 0.2 | 18 | 13 | 3
49 | 1995Malik | 42 | S31703 (317L) | [6 empty] | 1 |  |  | 0.01711166 | 0 | 50 | 7.8 | none |  | 6.309573e-07 | 0 | 0 | 0 | 0 | yes |  |  |  |  | 0.1 | 556 | 1 | 0.02 | 2 | 1 | 0.045 | 0.2 | 18 | 13 | 3
49 | 1995Malik | 42 | S31703 (317L) | [6 empty] | 1 |  |  | 0.08555828 | 0 | 50 | 7.8 | none |  | 6.309573e-07 | 0 | 0 | 0 | 0 | yes |  |  |  |  | 0.1 | 275 | 1 | 0.02 | 2 | 1 | 0.045 | 0.2 | 18 | 13 | 3
49 | 1995Malik | 42 | S31703 (317L) | [6 empty] | 1 |  |  | 0.546 | 0 | 50 | 8.2 | none |  | 1.584893e-06 | 0 | 0 | 0 | 0 | yes |  |  |  |  | 0.1 | 204 | 1 | 0.02 | 2 | 1 | 0.045 | 0.2 | 18 | 13 | 3
49 | 1995Malik | 42 | N08020 (20 Cb3), Nb + Ta = 5% | [6 empty] | 1 |  |  | 0.005133497 | 0 | 50 | 7.8 | none |  | 6.309573e-07 | 0 | 0 | 0 | 0 | yes |  |  |  |  | 0.1 | 912 | 1 | 0.02 | 0.4 | 0.4 |  |  | 19 | 33 | 2
49 | 1995Malik | 42 | N08020 (20 Cb3), Nb + Ta = 5% | [6 empty] | 1 |  |  | 0.008555828 | 0 | 50 | 7.8 | none |  | 6.309573e-07 | 0 | 0 | 0 | 0 | yes |  |  |  |  | 0.1 | 631 | 1 | 0.02 | 0.4 | 0.4 |  |  | 19 | 33 | 2
49 | 1995Malik | 42 | N08020 (20 Cb3), Nb + Ta = 5% | [6 empty] | 1 |  |  | 0.01711166 | 0 | 50 | 7.8 | none |  | 6.309573e-07 | 0 | 0 | 0 | 0 | yes |  |  |  |  | 0.1 | 761 | 1 | 0.02 | 0.4 | 0.4 |  |  | 19 | 33 | 2
49 | 1995Malik | 42 | N08020 (20 Cb3), Nb + Ta = 5% | [6 empty] | 1 |  |  | 0.08555828 | 0 | 50 | 7.8 | none |  | 6.309573e-07 | 0 | 0 | 0 | 0 | yes |  |  |  |  | 0.1 | 830 | 1 | 0.02 | 0.4 | 0.4 |  |  | 19 | 33 | 2
49 | 1995Malik | 42 | N08020 (20 Cb3), Nb + Ta = 5% | [6 empty] | 1 |  |  | 0.546 | 0 | 50 | 8.2 | none |  | 1.584893e-06 | 0 | 0 | 0 | 0 | yes |  |  |  |  | 0.1 | 538 | 1 | 0.02 | 0.4 | 0.4 |  |  | 19 | 33 | 2
49 | 1995Malik | 42 | N08904 (904L) | [6 empty] | 1 |  |  | 0.005133497 | 0 | 50 | 7.8 | none |  | 6.309573e-07 | 0 | 0 | 0 | 0 | yes |  |  |  |  | 0.1 | 876 | 1 | 0.02 | 1.5 |  | 0.045 | 0.2 | 20 | 24.5 | 5
49 | 1995Malik | 42 | N08904 (904L) | [6 empty] | 1 |  |  | 0.008555828 | 0 | 50 | 7.8 | none |  | 6.309573e-07 | 0 | 0 | 0 | 0 | yes |  |  |  |  | 0.1 | 860 | 1 | 0.02 | 1.5 |  | 0.045 | 0.2 | 20 | 24.5 | 5
49 | 1995Malik | 42 | N08904 (904L) | [6 empty] | 1 |  |  | 0.01711166 | 0 | 50 | 7.8 | none |  | 6.309573e-07 | 0 | 0 | 0 | 0 | yes |  |  |  |  | 0.1 | 780 | 1 | 0.02 | 1.5 |  | 0.045 | 0.2 | 20 | 24.5 | 5
49 | 1995Malik | 42 | N08904 (904L) | [6 empty] | 1 |  |  | 0.08555828 | 0 | 50 | 7.8 | none |  | 6.309573e-07 | 0 | 0 | 0 | 0 | yes |  |  |  |  | 0.1 | 587 | 1 | 0.02 | 1.5 |  | 0.045 | 0.2 | 20 | 24.5 | 5
49 | 1995Malik | 42 | N08904 (904L) | [6 empty] | 1 |  |  | 0.546 | 0 | 50 | 8.2 | none |  | 1.584893e-06 | 0 | 0 | 0 | 0 | yes |  |  |  |  | 0.1 | 427 | 1 | 0.02 | 1.5 |  | 0.045 | 0.2 | 20 | 24.5 | 5
49 | 1995Malik | 42 | S31254 (SMO 254) | [6 empty] | 1 |  |  | 0.005133497 | 0 | 50 | 7.8 | none |  | 6.309573e-07 | 0 | 0 | 0 | 0 | yes |  |  |  |  | 0.1 | 840 | 1 | 0.02 |  | 0.002 |  |  | 20 | 18 | 6 | 0.2
49 | 1995Malik | 42 | S31254 (SMO 254) | [6 empty] | 1 |  |  | 0.008555828 | 0 | 50 | 7.8 | none |  | 6.309573e-07 | 0 | 0 | 0 | 0 | yes |  |  |  |  | 0.1 | 830 | 1 | 0.02 |  | 0.002 |  |  | 20 | 18 | 6 | 0.2
49 | 1995Malik | 42 | S31254 (SMO 254) | [6 empty] | 1 |  |  | 0.01711166 | 0 | 50 | 7.8 | none |  | 6.309573e-07 | 0 | 0 | 0 | 0 | yes |  |  |  |  | 0.1 | 821 | 1 | 0.02 |  | 0.002 |  |  | 20 | 18 | 6 | 0.2
49 | 1995Malik | 42 | S31254 (SMO 254) | [6 empty] | 1 |  |  | 0.08555828 | 0 | 50 | 7.8 | none |  | 6.309573e-07 | 0 | 0 | 0 | 0 | yes |  |  |  |  | 0.1 | 785 | 1 | 0.02 |  | 0.002 |  |  | 20 | 18 | 6 | 0.2
49 | 1995Malik | 42 | S31254 (SMO 254) | [6 empty] | 1 |  |  | 0.546 | 0 | 50 | 8.2 | none |  | 1.584893e-06 | 0 | 0 | 0 | 0 | yes |  |  |  |  | 0.1 | 813 | 1 | 0.02 |  | 0.002 |  |  | 20 | 18 | 6 | 0.2
49 | 1995Malik | 42 | N08925 (hMo 1925) | [6 empty] | 1 |  |  | 0.005133497 | 0 | 50 | 7.8 | none |  | 6.309573e-07 | 0 | 0 | 0 | 0 | yes |  |  |  |  | 0.1 | 917 | 1 | 0.01 | 0.9 | 0.002 |  |  | 21 | 25 | 6 | 0.2
49 | 1995Malik | 42 | N08925 (hMo 1925) | [6 empty] | 1 |  |  | 0.008555828 | 0 | 50 | 7.8 | none |  | 6.309573e-07 | 0 | 0 | 0 | 0 | yes |  |  |  |  | 0.1 | 867 | 1 | 0.01 | 0.9 | 0.002 |  |  | 21 | 25 | 6 | 0.2
49 | 1995Malik | 42 | N08925 (hMo 1925) | [6 empty] | 1 |  |  | 0.01711166 | 0 | 50 | 7.8 | none |  | 6.309573e-07 | 0 | 0 | 0 | 0 | yes |  |  |  |  | 0.1 | 738 | 1 | 0.01 | 0.9 | 0.002 |  |  | 21 | 25 | 6 | 0.2
49 | 1995Malik | 42 | N08925 (hMo 1925) | [6 empty] | 1 |  |  | 0.08555828 | 0 | 50 | 7.8 | none |  | 6.309573e-07 | 0 | 0 | 0 | 0 | yes |  |  |  |  | 0.1 | 530 | 1 | 0.01 | 0.9 | 0.002 |  |  | 21 | 25 | 6 | 0.2
49 | 1995Malik | 42 | N08925 (hMo 1925) | [6 empty] | 1 |  |  | 0.546 | 0 | 50 | 8.2 | none |  | 1.584893e-06 | 0 | 0 | 0 | 0 | yes |  |  |  |  | 0.1 | 1060 | 1 | 0.01 | 0.9 | 0.002 |  |  | 21 | 25 | 6 | 0.2
49 | 1995Malik | 42 | S31803 (Duplex 2205), Nb + Ta = 0.6% | [6 empty] | 1 |  |  | 0.005133497 | 0 | 50 | 7.8 | none |  | 6.309573e-07 | 0 | 0 | 0 | 0 | yes |  |  |  |  | 0.1 | 885 | 1 | 0.02 | 1.5 |  |  |  | 22 | 6 | 3
49 | 1995Malik | 42 | S31803 (Duplex 2205), Nb + Ta = 0.6% | [6 empty] | 1 |  |  | 0.008555828 | 0 | 50 | 7.8 | none |  | 6.309573e-07 | 0 | 0 | 0 | 0 | yes |  |  |  |  | 0.1 | 855 | 1 | 0.02 | 1.5 |  |  |  | 22 | 6 | 3
49 | 1995Malik | 42 | S31803 (Duplex 2205), Nb + Ta = 0.6% | [6 empty] | 1 |  |  | 0.01711166 | 0 | 50 | 7.8 | none |  | 6.309573e-07 | 0 | 0 | 0 | 0 | yes |  |  |  |  | 0.1 | 872 | 1 | 0.02 | 1.5 |  |  |  | 22 | 6 | 3
49 | 1995Malik | 42 | S31803 (Duplex 2205), Nb + Ta = 0.6% | [6 empty] | 1 |  |  | 0.08555828 | 0 | 50 | 7.8 | none |  | 6.309573e-07 | 0 | 0 | 0 | 0 | yes |  |  |  |  | 0.1 | 851 | 1 | 0.02 | 1.5 |  |  |  | 22 | 6 | 3
49 | 1995Malik | 42 | S31803 (Duplex 2205), Nb + Ta = 0.6% | [6 empty] | 1 |  |  | 0.546 | 0 | 50 | 8.2 | none |  | 1.584893e-06 | 0 | 0 | 0 | 0 | yes |  |  |  |  | 0.1 | 629 | 1 | 0.02 | 1.5 |  |  |  | 22 | 6 | 3
49 | 1995Malik | 42 | S32654 (SMO 654) | [6 empty] | 1 |  |  | 0.005133497 | 0 | 50 | 7.8 | none |  | 6.309573e-07 | 0 | 0 | 0 | 0 | yes |  |  |  |  | 0.1 | 979 | 1 | 0.015 | 0.5 |  |  |  | 25 | 22 | 7 | 0.5
49 | 1995Malik | 42 | S32654 (SMO 654) | [6 empty] | 1 |  |  | 0.008555828 | 0 | 50 | 7.8 | none |  | 6.309573e-07 | 0 | 0 | 0 | 0 | yes |  |  |  |  | 0.1 | 975 | 1 | 0.015 | 0.5 |  |  |  | 25 | 22 | 7 | 0.5
49 | 1995Malik | 42 | S32654 (SMO 654) | [6 empty] | 1 |  |  | 0.01711166 | 0 | 50 | 7.8 | none |  | 6.309573e-07 | 0 | 0 | 0 | 0 | yes |  |  |  |  | 0.1 | 972 | 1 | 0.015 | 0.5 |  |  |  | 25 | 22 | 7 | 0.5
49 | 1995Malik | 42 | S32654 (SMO 654) | [6 empty] | 1 |  |  | 0.08555828 | 0 | 50 | 7.8 | none |  | 6.309573e-07 | 0 | 0 | 0 | 0 | yes |  |  |  |  | 0.1 | 908 | 1 | 0.015 | 0.5 |  |  |  | 25 | 22 | 7 | 0.5
49 | 1995Malik | 42 | S32654 (SMO 654) | [6 empty] | 1 |  |  | 0.546 | 0 | 50 | 8.2 | none |  | 1.584893e-06 | 0 | 0 | 0 | 0 | yes |  |  |  |  | 0.1 | 883 | 1 | 0.015 | 0.5 |  |  |  | 25 | 22 | 7 | 0.5
49 | 1995Malik | 42 | S44635 (Monit 44635) | [6 empty] | 1 |  |  | 0.005133497 | 0 | 50 | 7.8 | none |  | 6.309573e-07 | 0 | 0 | 0 | 0 | yes |  |  |  |  | 0.1 | 1006 | 1 | 0.025 | 0.4 |  |  |  | 25 | 4 | 4
49 | 1995Malik | 42 | S44635 (Monit 44635) | [6 empty] | 1 |  |  | 0.008555828 | 0 | 50 | 7.8 | none |  | 6.309573e-07 | 0 | 0 | 0 | 0 | yes |  |  |  |  | 0.1 | 1003 | 1 | 0.025 | 0.4 |  |  |  | 25 | 4 | 4
49 | 1995Malik | 42 | S44635 (Monit 44635) | [6 empty] | 1 |  |  | 0.01711166 | 0 | 50 | 7.8 | none |  | 6.309573e-07 | 0 | 0 | 0 | 0 | yes |  |  |  |  | 0.1 | 942 | 1 | 0.025 | 0.4 |  |  |  | 25 | 4 | 4
49 | 1995Malik | 42 | S44635 (Monit 44635) | [6 empty] | 1 |  |  | 0.08555828 | 0 | 50 | 7.8 | none |  | 6.309573e-07 | 0 | 0 | 0 | 0 | yes |  |  |  |  | 0.1 | 940 | 1 | 0.025 | 0.4 |  |  |  | 25 | 4 | 4
49 | 1995Malik | 42 | S44635 (Monit 44635) | [6 empty] | 1 |  |  | 0.546 | 0 | 50 | 8.2 | none |  | 1.584893e-06 | 0 | 0 | 0 | 0 | yes |  |  |  |  | 0.1 | 721 | 1 | 0.025 | 0.4 |  |  |  | 25 | 4 | 4
49 | 1995Malik | 42 | N0828 (hMo 3127) | [6 empty] | 1 |  |  | 0.005133497 | 0 | 50 | 7.8 | none |  | 6.309573e-07 | 0 | 0 | 0 | 0 | yes |  |  |  |  | 0.1 | 997 | 1 | 0.02 | 2 |  |  |  | 27 | 32 | 6.5
49 | 1995Malik | 42 | N0828 (hMo 3127) | [6 empty] | 1 |  |  | 0.008555828 | 0 | 50 | 7.8 | none |  | 6.309573e-07 | 0 | 0 | 0 | 0 | yes |  |  |  |  | 0.1 | 980 | 1 | 0.02 | 2 |  |  |  | 27 | 32 | 6.5
49 | 1995Malik | 42 | N0828 (hMo 3127) | [6 empty] | 1 |  |  | 0.01711166 | 0 | 50 | 7.8 | none |  | 6.309573e-07 | 0 | 0 | 0 | 0 | yes |  |  |  |  | 0.1 | 973 | 1 | 0.02 | 2 |  |  |  | 27 | 32 | 6.5
49 | 1995Malik | 42 | N0828 (hMo 3127) | [6 empty] | 1 |  |  | 0.08555828 | 0 | 50 | 7.8 | none |  | 6.309573e-07 | 0 | 0 | 0 | 0 | yes |  |  |  |  | 0.1 | 933 | 1 | 0.02 | 2 |  |  |  | 27 | 32 | 6.5
49 | 1995Malik | 42 | N0828 (hMo 3127) | [6 empty] | 1 |  |  | 0.546 | 0 | 50 | 8.2 | none |  | 1.584893e-06 | 0 | 0 | 0 | 0 | yes |  |  |  |  | 0.1 | 883 | 1 | 0.02 | 2 |  |  |  | 27 | 32 | 6.5
40 | 1996Garfias | 90 | 25 Cr duplex SS UNS S32550 | [9 empty] | 0.62 | 0 | 65 | 7 | none |  | 1e-07 | 0 | 0 | 0 | 0 | yes |  |  |  |  | 1 | 322 | 1 | 0.03 | 0.96 | 0.47 | 0.024 | 0.007 | 25.92 | 5.9 | 3.19 | 0.2
40 | 1996Garfias | 90 | 25 Cr duplex SS UNS S32550 | [9 empty] | 0.62 | 0 | 65 | 7 | none |  | 1e-07 | 0 | 0 | 0 | 0 | yes |  |  |  |  | 1 | 255 | 1 | 0.03 | 0.96 | 0.47 | 0.024 | 0.007 | 25.92 | 5.9 | 3.19 | 0.2
40 | 1996Garfias | 90 | 25 Cr duplex SS UNS S32550 | [9 empty] | 0.62 | 0 | 65 | 7 | none |  | 1e-07 | 0 | 0 | 0 | 0 | yes |  |  |  |  | 1 | 209 | 1 | 0.03 | 0.96 | 0.47 | 0.024 | 0.007 | 25.92 | 5.9 | 3.19 | 0.2
40 | 1996Garfias | 90 | 25 Cr duplex SS UNS S32550 | [9 empty] | 0.62 | 0 | 65 | 7 | none |  | 1e-07 | 0 | 0 | 0 | 0 | yes |  |  |  |  | 1 | 176 | 1 | 0.03 | 0.96 | 0.47 | 0.024 | 0.007 | 25.92 | 5.9 | 3.19 | 0.2
31 | 1996Halada | 43 |  |  |  |  | 0 | -0.7 | 0.25 |  |  |  | 0.5 | 0 | 22 | 1 | none |  | 1e-13 | 0 | 0 | 0 | 0 | yes |  |  |  |  | 1 | 239 | 1 | 0.004 | 0.18 | 0.08 | 0.003 | 0.0022 | 20.12 | 20.18 | 0.01 | 0.011
35 | 1996Olefjord | 44 | no major difference between two samples |  |  |  |  | -0.7 | 0.1666667 |  | deaerated |  | 0.5 | 0 | 22 | 1 | none |  | 1e-13 | 0 | 0 | 0 | 0 | yes |  |  |  |  | 1 | 841.509 | 1 | 0.005 | 0.14 | 0.09 | 0.009 | 0.022 | 19.74 | 19.96 | 5.96 | 0.19
35 | 1996Olefjord | 44 | no major difference between two samples |  |  |  |  | -0.7 | 0.1666667 |  | deaerated |  | 0.5 | 0 | 22 | 1 | none |  | 1e-13 | 0 | 0 | 0 | 0 | yes |  |  |  |  | 1 | 841.509 | 1 | 0.006 | 0.2 | 0.08 | 0.01 | 0.021 | 19.86 | 19.98 | 5.99 | 0.011
70 | 1997Truman | 45 | [10 empty] | 0.5 | 0 | 25 | -0.301 |  |  | 5.000345e-15 | 2 | 0 | 0 | 0 | yes | [5 empty] | 532.3 | 1 | 0.043 | 1.78 | 0.41 | 0.028 | 0.008 | 18.8 | 8.63 | 0.38 | 0.16
70 | 1997Truman | 45 | [10 empty] | 0.5 | 0 | 25 | -0.301 |  |  | 5.000345e-15 | 2 | 0 | 0 | 0 | yes | [5 empty] | 328.5 | 1 | 0.044 | 1.77 | 0.46 | 0.034 | 0.007 | 18.87 | 8.59 | 0.36 | 0.11
70 | 1997Truman | 45 | [8 empty] | deaerated |  | 0.5 | 0 | 25 | -0.301 |  |  | 5.000345e-15 | 2 | 0 | 0 | 0 | yes | [5 empty] | 265.5 | 1 | 0.057 | 1.59 | 0.46 | 0.035 | 0.013 | 18.92 | 8.51 | 0.35 | 0.036
74 | 1998Ahn | 46 | [7 empty] | 2 | deaerated |  | 8 | 0 | 80 |  | none |  | 1e-14 | 0 | 0 | 0 | 0 | yes |  |  |  |  | 0.5 | 199 | 1 | 0.0071 |  | 0.46 |  |  | 28.78 | 0 | 0.01 | 0.001
74 | 1998Ahn | 46 | [7 empty] | 2 | deaerated |  | 8 | 0 | 80 |  | none |  | 1e-14 | 0 | 0 | 0 | 0 | yes |  |  |  |  | 0.5 | -11 | 1 | 0.0055 |  | 0.44 |  |  | 28.85 | 0 | 0.01 | 0.0009
74 | 1998Ahn | 46 | [7 empty] | 2 | deaerated |  | 8 | 0 | 80 |  | none |  | 1e-14 | 0 | 0 | 0 | 0 | yes |  |  |  |  | 0.5 | -480 | 1 | 0.0032 |  | 0.42 |  |  | 28.88 | 0 | 0.011 | 0.0015
74 | 1998Ahn | 46 | [7 empty] | 2 | deaerated |  | 8 | 0 | 80 |  | none |  | 1e-14 | 0 | 0 | 0 | 0 | yes |  |  |  |  | 0.5 | -500 | 1 | 0.0026 |  | 0.42 |  |  | 28.89 | 0 | 0.011 | 0.0012
74 | 1998Ahn | 46 | [7 empty] | 2 | deaerated |  | 8 | 0 | 80 |  | none |  | 1e-14 | 0 | 0 | 0 | 0 | yes |  |  |  |  | 0.5 | -560 | 1 | 0.0012 |  | 0.41 |  |  | 28.93 | 0 | 0.012 | 0.0009
74 | 1998Ahn | 46 | [7 empty] | 2 | deaerated |  | 8 | 0 | 80 |  | none |  | 1e-14 | 0 | 0 | 0 | 0 | yes |  |  |  |  | 0.5 | -161 | 1 | 0.0015 |  | 0.42 |  |  | 28.97 | 0 | 1.04 | 0.0012
74 | 1998Ahn | 46 | [7 empty] | 2 | deaerated |  | 8 | 0 | 80 |  | none |  | 1e-14 | 0 | 0 | 0 | 0 | yes |  |  |  |  | 0.5 | 8 | 1 | 0.0019 |  | 0.41 |  |  | 29.06 | 0 | 2.07 | 0.0017
74 | 1998Ahn | 46 | [7 empty] | 2 | deaerated |  | 8 | 0 | 80 |  | none |  | 1e-14 | 0 | 0 | 0 | 0 | yes |  |  |  |  | 0.5 | 344 | 1 | 0.0024 |  | 0.44 |  |  | 29.1 | 0 | 4.19 | 0.0015
37 | 1999Jargelius | 47 |  | 600 |  | air |  |  | 18 |  |  |  | 1 | 0 | 75 | 7 | none |  | 1e-07 | 0 | 0 | 0 | 0 | yes |  |  |  |  | 0.33 | 439.7 | 1 | 0.003 | 1.42 | 0.54 | 0.01 |  | 19.2 | 24.86 | 4.5 | 0.015
37 | 1999Jargelius | 47 |  | 600 |  | air |  |  | 18 |  |  |  | 1 | 0 | 90 | 7 | none |  | 1e-07 | 0 | 0 | 0 | 0 | yes |  |  |  |  | 0.33 | 379.7 | 1 | 0.003 | 1.42 | 0.54 | 0.01 |  | 19.2 | 24.86 | 4.5 | 0.015
37 | 1999Jargelius | 47 |  | 600 |  | air |  |  | 18 |  |  |  | 1 | 0 | 75 | 7 | none |  | 1e-07 | 0 | 0 | 0 | 0 | yes |  |  |  |  | 0.33 | 472.06 | 1 | 0.003 | 1.42 | 0.54 | 0.01 |  | 19.2 | 24.86 | 4.5 | 0.015
37 | 1999Jargelius | 47 |  | 600 |  | air |  |  | 18 |  |  |  | 1 | 0 | 90 | 7 | none |  | 1e-07 | 0 | 0 | 0 | 0 | yes |  |  |  |  | 0.33 | 404.06 | 1 | 0.003 | 1.42 | 0.54 | 0.01 |  | 19.2 | 24.86 | 4.5 | 0.015
37 | 1999Jargelius | 47 |  | 600 |  | air |  |  | 18 |  |  |  | 1 | 0 | 75 | 7 | none |  | 1e-07 | 0 | 0 | 0 | 0 | yes |  |  |  |  | 0.33 | 406.32 | 1 | 0.003 | 1.42 | 0.54 | 0.01 |  | 19.2 | 24.86 | 4.5 | 0.015
37 | 1999Jargelius | 47 |  | 600 |  | air |  |  | 18 |  |  |  | 1 | 0 | 90 | 7 | none |  | 1e-07 | 0 | 0 | 0 | 0 | yes |  |  |  |  | 0.33 | 356.35 | 1 | 0.003 | 1.42 | 0.54 | 0.01 |  | 19.2 | 24.86 | 4.5 | 0.015
37 | 1999Jargelius | 47 |  | 600 |  | air |  |  | 18 |  |  |  | 1 | 0 | 75 | 7 | none |  | 1e-07 | 0 | 0 | 0 | 0 | yes |  |  |  |  | 0.33 | 740.08 | 1 | 0.014 | 1.44 | 0.54 | 0.009 |  | 19.83 | 24.99 | 4.59 | 0.21
37 | 1999Jargelius | 47 |  | 600 |  | air |  |  | 18 |  |  |  | 1 | 0 | 90 | 7 | none |  | 1e-07 | 0 | 0 | 0 | 0 | yes |  |  |  |  | 0.33 | 450.76 | 1 | 0.014 | 1.44 | 0.54 | 0.009 |  | 19.83 | 24.99 | 4.59 | 0.21
37 | 1999Jargelius | 47 |  | 600 |  | air |  |  | 18 |  |  |  | 1 | 0 | 75 | 7 | none |  | 1e-07 | 0 | 0 | 0 | 0 | yes |  |  |  |  | 0.33 | 975.73 | 1 | 0.014 | 1.44 | 0.54 | 0.009 |  | 19.83 | 24.99 | 4.59 | 0.21
37 | 1999Jargelius | 47 |  | 600 |  | air |  |  | 18 |  |  |  | 1 | 0 | 90 | 7 | none |  | 1e-07 | 0 | 0 | 0 | 0 | yes |  |  |  |  | 0.33 | 514.72 | 1 | 0.014 | 1.44 | 0.54 | 0.009 |  | 19.83 | 24.99 | 4.59 | 0.21
37 | 1999Jargelius | 47 |  | 600 |  | air |  |  | 18 |  |  |  | 1 | 0 | 75 | 7 | none |  | 1e-07 | 0 | 0 | 0 | 0 | yes |  |  |  |  | 0.33 | 621.74 | 1 | 0.014 | 1.44 | 0.54 | 0.009 |  | 19.83 | 24.99 | 4.59 | 0.21
37 | 1999Jargelius | 47 |  | 600 |  | air |  |  | 18 |  |  |  | 1 | 0 | 90 | 7 | none |  | 1e-07 | 0 | 0 | 0 | 0 | yes |  |  |  |  | 0.33 | 348.22 | 1 | 0.014 | 1.44 | 0.54 | 0.009 |  | 19.83 | 24.99 | 4.59 | 0.21
37 | 1999Jargelius | 47 |  | 600 |  | air |  |  | 18 |  |  |  | 1 | 0 | 75 | 7 | none |  | 1e-07 | 0 | 0 | 0 | 0 | yes |  |  |  |  | 0.33 | 457.9 | 1 | 0.02 | 1.42 | 0.54 | 0.01 |  | 19.85 | 24.86 | 4.5 | 0.061
37 | 1999Jargelius | 47 |  | 600 |  | air |  |  | 18 |  |  |  | 1 | 0 | 90 | 7 | none |  | 1e-07 | 0 | 0 | 0 | 0 | yes |  |  |  |  | 0.33 | 361.42 | 1 | 0.02 | 1.42 | 0.54 | 0.01 |  | 19.85 | 24.86 | 4.5 | 0.061
37 | 1999Jargelius | 47 |  | 600 |  | air |  |  | 18 |  |  |  | 1 | 0 | 75 | 7 | none |  | 1e-07 | 0 | 0 | 0 | 0 | yes |  |  |  |  | 0.33 | 506.45 | 1 | 0.02 | 1.42 | 0.54 | 0.01 |  | 19.85 | 24.86 | 4.5 | 0.061
37 | 1999Jargelius | 47 |  | 600 |  | air |  |  | 18 |  |  |  | 1 | 0 | 90 | 7 | none |  | 1e-07 | 0 | 0 | 0 | 0 | yes |  |  |  |  | 0.33 | 395.94 | 1 | 0.02 | 1.42 | 0.54 | 0.01 |  | 19.85 | 24.86 | 4.5 | 0.061
37 | 1999Jargelius | 47 |  | 600 |  | air |  |  | 18 |  |  |  | 1 | 0 | 75 | 7 | none |  | 1e-07 | 0 | 0 | 0 | 0 | yes |  |  |  |  | 0.33 | 419.47 | 1 | 0.02 | 1.42 | 0.54 | 0.01 |  | 19.85 | 24.86 | 4.5 | 0.061
37 | 1999Jargelius | 47 |  | 600 |  | air |  |  | 18 |  |  |  | 1 | 0 | 90 | 7 | none |  | 1e-07 | 0 | 0 | 0 | 0 | yes |  |  |  |  | 0.33 | 296.45 | 1 | 0.02 | 1.42 | 0.54 | 0.01 |  | 19.85 | 24.86 | 4.5 | 0.061
37 | 1999Jargelius | 47 |  | 600 |  | air |  |  | 18 |  |  |  | 1 | 0 | 75 | 7 | none |  | 1e-07 | 0 | 0 | 0 | 0 | yes |  |  |  |  | 0.33 | 583.31 | 1 | 0.015 | 1.45 | 0.49 | 0.009 |  | 19.87 | 24.95 | 4.55 | 0.13
37 | 1999Jargelius | 47 |  | 600 |  | air |  |  | 18 |  |  |  | 1 | 0 | 90 | 7 | none |  | 1e-07 | 0 | 0 | 0 | 0 | yes |  |  |  |  | 0.33 | 436.55 | 1 | 0.015 | 1.45 | 0.49 | 0.009 |  | 19.87 | 24.95 | 4.55 | 0.13
37 | 1999Jargelius | 47 |  | 600 |  | air |  |  | 18 |  |  |  | 1 | 0 | 75 | 7 | none |  | 1e-07 | 0 | 0 | 0 | 0 | yes |  |  |  |  | 0.33 | 702.65 | 1 | 0.015 | 1.45 | 0.49 | 0.009 |  | 19.87 | 24.95 | 4.55 | 0.13
37 | 1999Jargelius | 47 |  | 600 |  | air |  |  | 18 |  |  |  | 1 | 0 | 90 | 7 | none |  | 1e-07 | 0 | 0 | 0 | 0 | yes |  |  |  |  | 0.33 | 468.02 | 1 | 0.015 | 1.45 | 0.49 | 0.009 |  | 19.87 | 24.95 | 4.55 | 0.13
37 | 1999Jargelius | 47 |  | 600 |  | air |  |  | 18 |  |  |  | 1 | 0 | 75 | 7 | none |  | 1e-07 | 0 | 0 | 0 | 0 | yes |  |  |  |  | 0.33 | 483.19 | 1 | 0.015 | 1.45 | 0.49 | 0.009 |  | 19.87 | 24.95 | 4.55 | 0.13
37 | 1999Jargelius | 47 |  | 600 |  | air |  |  | 18 |  |  |  | 1 | 0 | 90 | 7 | none |  | 1e-07 | 0 | 0 | 0 | 0 | yes |  |  |  |  | 0.33 | 408.12 | 1 | 0.015 | 1.45 | 0.49 | 0.009 |  | 19.87 | 24.95 | 4.55 | 0.13
37 | 1999Jargelius | 47 |  | 600 |  | air |  |  | 18 |  |  |  | 1 | 0 | 40 | 7 | none |  | 1e-07 | 0 | 0 | 0 | 0 | yes |  |  |  |  | 0.33 | 654.47 | 1 | 0.013 | 1.43 | 0.55 | 0.01 |  | 19.96 | 24.9 | 0.04 | 0.18
37 | 1999Jargelius | 47 |  | 600 |  | air |  |  | 18 |  |  |  | 1 | 0 | 50 | 7 | none |  | 1e-07 | 0 | 0 | 0 | 0 | yes |  |  |  |  | 0.33 | 382.97 | 1 | 0.013 | 1.43 | 0.55 | 0.01 |  | 19.96 | 24.9 | 0.04 | 0.18
37 | 1999Jargelius | 47 |  | 600 |  | air |  |  | 18 |  |  |  | 1 | 0 | 40 | 7 | none |  | 1e-07 | 0 | 0 | 0 | 0 | yes |  |  |  |  | 0.33 | 862 | 1 | 0.013 | 1.43 | 0.55 | 0.01 |  | 19.96 | 24.9 | 0.04 | 0.18
37 | 1999Jargelius | 47 |  | 600 |  | air |  |  | 18 |  |  |  | 1 | 0 | 50 | 7 | none |  | 1e-07 | 0 | 0 | 0 | 0 | yes |  |  |  |  | 0.33 | 438.88 | 1 | 0.013 | 1.43 | 0.55 | 0.01 |  | 19.96 | 24.9 | 0.04 | 0.18
37 | 1999Jargelius | 47 |  | 600 |  | air |  |  | 18 |  |  |  | 1 | 0 | 40 | 7 | none |  | 1e-07 | 0 | 0 | 0 | 0 | yes |  |  |  |  | 0.33 | 519.58 | 1 | 0.013 | 1.43 | 0.55 | 0.01 |  | 19.96 | 24.9 | 0.04 | 0.18
37 | 1999Jargelius | 47 |  | 600 |  | air |  |  | 18 |  |  |  | 1 | 0 | 50 | 7 | none |  | 1e-07 | 0 | 0 | 0 | 0 | yes |  |  |  |  | 0.33 | 341.3 | 1 | 0.013 | 1.43 | 0.55 | 0.01 |  | 19.96 | 24.9 | 0.04 | 0.18
37 | 1999Jargelius | 47 |  | 600 |  | air |  |  | 18 |  |  |  | 1 | 0 | 40 | 7 | none |  | 1e-07 | 0 | 0 | 0 | 0 | yes |  |  |  |  | 0.33 | 477.04 | 1 | 0.014 | 1.43 | 0.55 | 0.009 |  | 20.03 | 24.87 | 0.04 | 0.13
37 | 1999Jargelius | 47 |  | 600 |  | air |  |  | 18 |  |  |  | 1 | 0 | 50 | 7 | none |  | 1e-07 | 0 | 0 | 0 | 0 | yes |  |  |  |  | 0.33 | 338.25 | 1 | 0.014 | 1.43 | 0.55 | 0.009 |  | 20.03 | 24.87 | 0.04 | 0.13
37 | 1999Jargelius | 47 |  | 600 |  | air |  |  | 18 |  |  |  | 1 | 0 | 40 | 7 | none |  | 1e-07 | 0 | 0 | 0 | 0 | yes |  |  |  |  | 0.33 | 523.74 | 1 | 0.014 | 1.43 | 0.55 | 0.009 |  | 20.03 | 24.87 | 0.04 | 0.13
37 | 1999Jargelius | 47 |  | 600 |  | air |  |  | 18 |  |  |  | 1 | 0 | 50 | 7 | none |  | 1e-07 | 0 | 0 | 0 | 0 | yes |  |  |  |  | 0.33 | 391.11 | 1 | 0.014 | 1.43 | 0.55 | 0.009 |  | 20.03 | 24.87 | 0.04 | 0.13
37 | 1999Jargelius | 47 |  | 600 |  | air |  |  | 18 |  |  |  | 1 | 0 | 40 | 7 | none |  | 1e-07 | 0 | 0 | 0 | 0 | yes |  |  |  |  | 0.33 | 428.27 | 1 | 0.014 | 1.43 | 0.55 | 0.009 |  | 20.03 | 24.87 | 0.04 | 0.13
37 | 1999Jargelius | 47 |  | 600 |  | air |  |  | 18 |  |  |  | 1 | 0 | 50 | 7 | none |  | 1e-07 | 0 | 0 | 0 | 0 | yes |  |  |  |  | 0.33 | 313.85 | 1 | 0.014 | 1.43 | 0.55 | 0.009 |  | 20.03 | 24.87 | 0.04 | 0.13
37 | 1999Jargelius | 47 |  | 600 |  | air |  |  | 18 |  |  |  | 1 | 0 | 40 | 7 | none |  | 1e-07 | 0 | 0 | 0 | 0 | yes |  |  |  |  | 0.33 | 320.36 | 1 | 0.003 | 1.31 | 0.53 | 0.01 |  | 20.14 | 24.75 | 0.08 | 0.01
37 | 1999Jargelius | 47 |  | 600 |  | air |  |  | 18 |  |  |  | 1 | 0 | 40 | 7 | none |  | 1e-07 | 0 | 0 | 0 | 0 | yes |  |  |  |  | 0.33 | 455.25 | 1 | 0.014 | 1.31 | 0.53 | 0.01 |  | 20.14 | 24.75 | 0.08 | 0.064
37 | 1999Jargelius | 47 |  | 600 |  | air |  |  | 18 |  |  |  | 1 | 0 | 50 | 7 | none |  | 1e-07 | 0 | 0 | 0 | 0 | yes |  |  |  |  | 0.33 | 251.84 | 1 | 0.003 | 1.31 | 0.53 | 0.01 |  | 20.14 | 24.75 | 0.08 | 0.01
37 | 1999Jargelius | 47 |  | 600 |  | air |  |  | 18 |  |  |  | 1 | 0 | 50 | 7 | none |  | 1e-07 | 0 | 0 | 0 | 0 | yes |  |  |  |  | 0.33 | 269.12 | 1 | 0.014 | 1.31 | 0.53 | 0.01 |  | 20.14 | 24.75 | 0.08 | 0.064
37 | 1999Jargelius | 47 |  | 600 |  | air |  |  | 18 |  |  |  | 1 | 0 | 40 | 7 | none |  | 1e-07 | 0 | 0 | 0 | 0 | yes |  |  |  |  | 0.33 | 335.93 | 1 | 0.003 | 1.31 | 0.53 | 0.01 |  | 20.14 | 24.75 | 0.08 | 0.01
37 | 1999Jargelius | 47 |  | 600 |  | air |  |  | 18 |  |  |  | 1 | 0 | 40 | 7 | none |  | 1e-07 | 0 | 0 | 0 | 0 | yes |  |  |  |  | 0.33 | 569.39 | 1 | 0.014 | 1.31 | 0.53 | 0.01 |  | 20.14 | 24.75 | 0.08 | 0.064
37 | 1999Jargelius | 47 |  | 600 |  | air |  |  | 18 |  |  |  | 1 | 0 | 50 | 7 | none |  | 1e-07 | 0 | 0 | 0 | 0 | yes |  |  |  |  | 0.33 | 307.75 | 1 | 0.003 | 1.31 | 0.53 | 0.01 |  | 20.14 | 24.75 | 0.08 | 0.01
37 | 1999Jargelius | 47 |  | 600 |  | air |  |  | 18 |  |  |  | 1 | 0 | 50 | 7 | none |  | 1e-07 | 0 | 0 | 0 | 0 | yes |  |  |  |  | 0.33 | 303.68 | 1 | 0.014 | 1.31 | 0.53 | 0.01 |  | 20.14 | 24.75 | 0.08 | 0.064
37 | 1999Jargelius | 47 |  | 600 |  | air |  |  | 18 |  |  |  | 1 | 0 | 40 | 7 | none |  | 1e-07 | 0 | 0 | 0 | 0 | yes |  |  |  |  | 0.33 | 302.72 | 1 | 0.003 | 1.31 | 0.53 | 0.01 |  | 20.14 | 24.75 | 0.08 | 0.01
37 | 1999Jargelius | 47 |  | 600 |  | air |  |  | 18 |  |  |  | 1 | 0 | 40 | 7 | none |  | 1e-07 | 0 | 0 | 0 | 0 | yes |  |  |  |  | 0.33 | 349.42 | 1 | 0.014 | 1.31 | 0.53 | 0.01 |  | 20.14 | 24.75 | 0.08 | 0.064
37 | 1999Jargelius | 47 |  | 600 |  | air |  |  | 18 |  |  |  | 1 | 0 | 50 | 7 | none |  | 1e-07 | 0 | 0 | 0 | 0 | yes |  |  |  |  | 0.33 | 159.34 | 1 | 0.003 | 1.31 | 0.53 | 0.01 |  | 20.14 | 24.75 | 0.08 | 0.01
37 | 1999Jargelius | 47 |  | 600 |  | air |  |  | 18 |  |  |  | 1 | 0 | 50 | 7 | none |  | 1e-07 | 0 | 0 | 0 | 0 | yes |  |  |  |  | 0.33 | 240.66 | 1 | 0.014 | 1.31 | 0.53 | 0.01 |  | 20.14 | 24.75 | 0.08 | 0.064
78 | 1999Kim | 48 | [8 empty] | deaerated |  | 4 | 0 | 80 | 7 | none |  | 1e-07 | 0 | 0 | 0 | 0 | yes |  |  |  |  | 1 | 609 | 1 | [5 empty] | 25.26 | 6.39 | 2.72 | 0.232
78 | 1999Kim | 48 | [8 empty] | deaerated |  | 4 | 0 | 80 | 7 | none |  | 1e-07 | 0 | 0 | 0 | 0 | yes |  |  |  |  | 1 | 758 | 1 | [5 empty] | 25.29 | 6.89 | 1.55 | 0.26
78 | 1999Kim | 48 | [8 empty] | deaerated |  | 4 | 0 | 80 | 7 | none |  | 1e-07 | 0 | 0 | 0 | 0 | yes |  |  |  |  | 1 | 515 | 1 | [5 empty] | 25.7 | 7 | 1.94 | 0.251
61 | 1999Wegrelius | 49 |  | 14000 |  |  | 1 | -2.7 | 0.1666667 |  | deaerated |  | 0.5 | 0 | 22 | 1 | none |  | 1e-13 | 0 | 0 | 0 | 0 | yes |  |  |  |  | 1 | 549.6 | 1 | 0.004 | 0.18 | 0.08 | 0.003 | 0.08 | 20.12 | 20.18 | 0.01 | 0.011
2000Matsch01 | 2000Matsch | 50 | 1.4301 | 4000 |  | none |  |  |  |  | deaerated |  | 0.1 | 0 | 0 | 6.5 | none | 0 | 3.162278e-08 | 0 | 0 | 0 | 0 | yes |  |  |  |  | 0.5 | 740 | 1 | 0.034 | 1.55 | 0.48 | 0.025 | 0.001 | 18.12 | 8.53 |  | 0.042
2000Matsch02 | 2000Matsch | 50 | 1.4301 | 4000 |  | none |  |  |  |  | deaerated |  | 0.1 | 0 | 0 | 6.5 | none | 0 | 3.162278e-08 | 0 | 0 | 0 | 0 | yes |  |  |  |  | 0.5 | 950 | 1 | 0.034 | 1.55 | 0.48 | 0.025 | 0.001 | 18.12 | 8.53 |  | 0.042
2000Matsch03 | 2000Matsch | 50 | 1.4301 | 4000 |  | none |  |  |  |  | deaerated |  | 0.1 | 0 | 0 | 6.5 | none | 0 | 3.162278e-08 | 0 | 0 | 0 | 0 | yes |  |  |  |  | 0.5 | 630 | 1 | 0.034 | 1.55 | 0.48 | 0.025 | 0.001 | 18.12 | 8.53 |  | 0.042
2000Matsch04 | 2000Matsch | 50 | 1.4301 | 4000 |  | none |  |  |  |  | deaerated |  | 0.1 | 0 | 30 | 6.5 | none | 0 | 3.162278e-08 | 0 | 0 | 0 | 0 | yes |  |  |  |  | 0.5 | 550 | 1 | 0.034 | 1.55 | 0.48 | 0.025 | 0.001 | 18.12 | 8.53 |  | 0.042
2000Matsch05 | 2000Matsch | 50 | 1.4301 | 4000 |  | none |  |  |  |  | deaerated |  | 0.1 | 0 | 30 | 6.5 | none | 0 | 3.162278e-08 | 0 | 0 | 0 | 0 | yes |  |  |  |  | 0.5 | 450 | 1 | 0.034 | 1.55 | 0.48 | 0.025 | 0.001 | 18.12 | 8.53 |  | 0.042
2000Matsch06 | 2000Matsch | 50 | 1.4301 | 4000 |  | none |  |  |  |  | deaerated |  | 0.1 | 0 | 30 | 6.5 | none | 0 | 3.162278e-08 | 0 | 0 | 0 | 0 | yes |  |  |  |  | 0.5 | 330 | 1 | 0.034 | 1.55 | 0.48 | 0.025 | 0.001 | 18.12 | 8.53 |  | 0.042
2000Matsch07 | 2000Matsch | 50 | 1.4301 | 4000 |  | none |  |  |  |  | deaerated |  | 0.1 | 0 | 60 | 6.5 | none | 0 | 3.162278e-08 | 0 | 0 | 0 | 0 | yes |  |  |  |  | 0.5 | 360 | 1 | 0.034 | 1.55 | 0.48 | 0.025 | 0.001 | 18.12 | 8.53 |  | 0.042
2000Matsch08 | 2000Matsch | 50 | 1.4301 | 4000 |  | none |  |  |  |  | deaerated |  | 0.1 | 0 | 60 | 6.5 | none | 0 | 3.162278e-08 | 0 | 0 | 0 | 0 | yes |  |  |  |  | 0.5 | 240 | 1 | 0.034 | 1.55 | 0.48 | 0.025 | 0.001 | 18.12 | 8.53 |  | 0.042
2000Matsch09 | 2000Matsch | 50 | 1.4301 | 4000 |  | none |  |  |  |  | deaerated |  | 0.1 | 0 | 60 | 6.5 | none | 0 | 3.162278e-08 | 0 | 0 | 0 | 0 | yes |  |  |  |  | 0.5 | 120 | 1 | 0.034 | 1.55 | 0.48 | 0.025 | 0.001 | 18.12 | 8.53 |  | 0.042
2000Matsch10 | 2000Matsch | 50 | 1.4301 | 4000 |  | none |  |  |  |  | deaerated |  | 0.1 | 0 | 90 | 6.5 | none | 0 | 3.162278e-08 | 0 | 0 | 0 | 0 | yes |  |  |  |  | 0.5 | 110 | 1 | 0.034 | 1.55 | 0.48 | 0.025 | 0.001 | 18.12 | 8.53 |  | 0.042
2000Matsch11 | 2000Matsch | 50 | 1.4301 | 4000 |  | none |  |  |  |  | deaerated |  | 0.1 | 0 | 90 | 6.5 | none | 0 | 3.162278e-08 | 0 | 0 | 0 | 0 | yes |  |  |  |  | 0.5 | 90 | 1 | 0.034 | 1.55 | 0.48 | 0.025 | 0.001 | 18.12 | 8.53 |  | 0.042
2000Matsch12 | 2000Matsch | 50 | 1.4301 | 4000 |  | none |  |  |  |  | deaerated |  | 0.1 | 0 | 90 | 6.5 | none | 0 | 3.162278e-08 | 0 | 0 | 0 | 0 | yes |  |  |  |  | 0.5 | 65 | 1 | 0.034 | 1.55 | 0.48 | 0.025 | 0.001 | 18.12 | 8.53 |  | 0.042
2000Matsch13 | 2000Matsch | 50 | 1.4301+S | 4000 |  | none |  |  |  |  | deaerated |  | 0.1 | 0 | 0 | 6.5 | none | 0 | 3.162278e-08 | 0 | 0 | 0 | 0 | yes |  |  |  |  | 0.5 | 390 | 1 | 0.04 | 1.86 | 0.31 | 0.028 | 0.017 | 18.4 | 8.62 | 0.4 | 0.066
2000Matsch14 | 2000Matsch | 50 | 1.4301+S | 4000 |  | none |  |  |  |  | deaerated |  | 0.1 | 0 | 0 | 6.5 | none | 0 | 3.162278e-08 | 0 | 0 | 0 | 0 | yes |  |  |  |  | 0.5 | 360 | 1 | 0.04 | 1.86 | 0.31 | 0.028 | 0.017 | 18.4 | 8.62 | 0.4 | 0.066
2000Matsch15 | 2000Matsch | 50 | 1.4301+S | 4000 |  | none |  |  |  |  | deaerated |  | 0.1 | 0 | 0 | 6.5 | none | 0 | 3.162278e-08 | 0 | 0 | 0 | 0 | yes |  |  |  |  | 0.5 | 320 | 1 | 0.04 | 1.86 | 0.31 | 0.028 | 0.017 | 18.4 | 8.62 | 0.4 | 0.066
2000Matsch16 | 2000Matsch | 50 | 1.4301+S | 4000 |  | none |  |  |  |  | deaerated |  | 0.1 | 0 | 30 | 6.5 | none | 0 | 3.162278e-08 | 0 | 0 | 0 | 0 | yes |  |  |  |  | 0.5 | 280 | 1 | 0.04 | 1.86 | 0.31 | 0.028 | 0.017 | 18.4 | 8.62 | 0.4 | 0.066
2000Matsch17 | 2000Matsch | 50 | 1.4301+S | 4000 |  | none |  |  |  |  | deaerated |  | 0.1 | 0 | 30 | 6.5 | none | 0 | 3.162278e-08 | 0 | 0 | 0 | 0 | yes |  |  |  |  | 0.5 | 190 | 1 | 0.04 | 1.86 | 0.31 | 0.028 | 0.017 | 18.4 | 8.62 | 0.4 | 0.066
2000Matsch18 | 2000Matsch | 50 | 1.4301+S | 4000 |  | none |  |  |  |  | deaerated |  | 0.1 | 0 | 30 | 6.5 | none | 0 | 3.162278e-08 | 0 | 0 | 0 | 0 | yes |  |  |  |  | 0.5 | 70 | 1 | 0.04 | 1.86 | 0.31 | 0.028 | 0.017 | 18.4 | 8.62 | 0.4 | 0.066
2000Matsch19 | 2000Matsch | 50 | 1.4301+S | 4000 |  | none |  |  |  |  | deaerated |  | 0.1 | 0 | 60 | 6.5 | none | 0 | 3.162278e-08 | 0 | 0 | 0 | 0 | yes |  |  |  |  | 0.5 | 150 | 1 | 0.04 | 1.86 | 0.31 | 0.028 | 0.017 | 18.4 | 8.62 | 0.4 | 0.066
2000Matsch20 | 2000Matsch | 50 | 1.4301+S | 4000 |  | none |  |  |  |  | deaerated |  | 0.1 | 0 | 60 | 6.5 | none | 0 | 3.162278e-08 | 0 | 0 | 0 | 0 | yes |  |  |  |  | 0.5 | 65 | 1 | 0.04 | 1.86 | 0.31 | 0.028 | 0.017 | 18.4 | 8.62 | 0.4 | 0.066
2000Matsch21 | 2000Matsch | 50 | 1.4301+S | 4000 |  | none |  |  |  |  | deaerated |  | 0.1 | 0 | 60 | 6.5 | none | 0 | 3.162278e-08 | 0 | 0 | 0 | 0 | yes |  |  |  |  | 0.5 | -15 | 1 | 0.04 | 1.86 | 0.31 | 0.028 | 0.017 | 18.4 | 8.62 | 0.4 | 0.066
2000Matsch22 | 2000Matsch | 50 | 1.4301+S | 4000 |  | none |  |  |  |  | deaerated |  | 0.1 | 0 | 90 | 6.5 | none | 0 | 3.162278e-08 | 0 | 0 | 0 | 0 | yes |  |  |  |  | 0.5 | 20 | 1 | 0.04 | 1.86 | 0.31 | 0.028 | 0.017 | 18.4 | 8.62 | 0.4 | 0.066
2000Matsch23 | 2000Matsch | 50 | 1.4301+S | 4000 |  | none |  |  |  |  | deaerated |  | 0.1 | 0 | 90 | 6.5 | none | 0 | 3.162278e-08 | 0 | 0 | 0 | 0 | yes |  |  |  |  | 0.5 | -20 | 1 | 0.04 | 1.86 | 0.31 | 0.028 | 0.017 | 18.4 | 8.62 | 0.4 | 0.066
2000Matsch24 | 2000Matsch | 50 | 1.4301+S | 4000 |  | none |  |  |  |  | deaerated |  | 0.1 | 0 | 90 | 6.5 | none | 0 | 3.162278e-08 | 0 | 0 | 0 | 0 | yes |  |  |  |  | 0.5 | -70 | 1 | 0.04 | 1.86 | 0.31 | 0.028 | 0.017 | 18.4 | 8.62 | 0.4 | 0.066
34 | 2001Lim | 51 | [7 empty] | 2 |  |  | 1 | 0 | 25 | 7 | none |  | 1e-07 | 0 | 0 | 0 | 0 | yes |  |  |  |  | 0.2 | 1168.832 | 1 |  | 0.01 | 0.02 | 0.001 | 0.001 | 16.36 | 14.08 | 2.29 | 0.171
34 | 2001Lim | 51 | [7 empty] | 2 |  |  | 0.5 | 0 | 25 | 0.3 | none |  | 1.995262e-14 | 0 | 0 | 0 | 0 | yes |  |  |  |  | 0.2 | 345.6837 | 1 |  | 0.01 | 0.02 | 0.001 | 0.001 | 16.36 | 14.08 | 2.29 | 0.171
34 | 2001Lim | 51 | [7 empty] | 2 |  |  | 1 | 0 | 25 | 7 | none |  | 1e-07 | 0 | 0 | 0 | 0 | yes |  |  |  |  | 0.2 | 936.2818 | 1 |  | 0.01 | 0.01 | 0.001 | 0.001 | 16.4 | 14.1 | 2.23 | 0.116
34 | 2001Lim | 51 | [7 empty] | 2 |  |  | 0.5 | 0 | 25 | 0.3 | none |  | 1.995262e-14 | 0 | 0 | 0 | 0 | yes |  |  |  |  | 0.2 | 304.8769 | 1 |  | 0.01 | 0.01 | 0.001 | 0.001 | 16.4 | 14.1 | 2.23 | 0.116
34 | 2001Lim | 51 | [7 empty] | 2 |  |  | 1 | 0 | 25 | 7 | none |  | 1e-07 | 0 | 0 | 0 | 0 | yes |  |  |  |  | 0.2 | 673.9383 | 1 |  | 0.01 | 0.01 | 0.001 | 0.001 | 16.56 | 14.26 | 2.27 | 0.058
34 | 2001Lim | 51 | [7 empty] | 2 |  |  | 0.5 | 0 | 25 | 0.3 | none |  | 1.995262e-14 | 0 | 0 | 0 | 0 | yes |  |  |  |  | 0.2 | 254.0954 | 1 |  | 0.01 | 0.01 | 0.001 | 0.001 | 16.56 | 14.26 | 2.27 | 0.058
34 | 2001Lim | 51 |  | 2000 | [8 empty] | 1 | 0 | 25 | 7 | none |  | 1e-07 | 0 | 0 | 0 | 0 | yes |  |  |  |  | 0.2 | 477.7269 | 1 |  | 0.01 | 0.01 | 0.001 | 0.001 | 16.64 | 14.23 | 2.25 | 0.002
34 | 2001Lim | 51 | [7 empty] | 2 |  |  | 0.5 | 0 | 25 | 0.3 | none |  | 1.995262e-14 | 0 | 0 | 0 | 0 | yes |  |  |  |  | 0.2 | 203.3549 | 1 |  | 0.01 | 0.01 | 0.001 | 0.001 | 16.64 | 14.23 | 2.25 | 0.002
34 | 2001Lim | 51 | [7 empty] | 2 |  |  | 1 | 0 | 25 | 7 | none |  | 1e-07 | 0 | 0 | 0 | 0 | yes |  |  |  |  | 0.2 | 440 | 1 |  | 20 | 0.01 | 0.001 | 0.002 | 16.91 | 14.29 | 2.18 | 0.394
2002Alonso16 | 2002Alonso | 52 | 1.4301 | 600 | [5 empty] | 0.08333333 | aerated |  | 0.5989049 | 0 | 23 | 7 | pure chloride | 0 | 1e-07 | 0 | 0 | 0 | 0 | yes | -280 |  |  |  | 1 | 335 | 1 | 0.01 | 0.01 | 0.01 | 0.003 | 0.004 | 18.5 | 15 |  | 0.0202
2002Alonso17 | 2002Alonso | 52 | 1.4301 | 600 | [5 empty] | 0.08333333 | aerated |  | 0.5989049 | 0 | 23 | 7 | pure chloride | 0 | 1e-07 | 0 | 0 | 0 | 0 | yes | -255 |  |  |  | 1 | 395 | 1 | 0.01 | 0.01 | 0.01 | 0.003 | 0.004 | 18.5 | 15 |  | 0.0202
2002Alonso18 | 2002Alonso | 52 | 1.4301 | 600 | [5 empty] | 0.08333333 | aerated |  | 0.5989049 | 0 | 23 | 7 | pure chloride | 0 | 1e-07 | 0 | 0 | 0 | 0 | yes | -230 |  |  |  | 1 | 455 | 1 | 0.01 | 0.01 | 0.01 | 0.003 | 0.004 | 18.5 | 15 |  | 0.0202
2002Alonso19 | 2002Alonso | 52 | 1.4301 | 600 |  | H2O | 6.5 | 0.15 | 88 | 0.08333333 | aerated |  | 0.5989049 | 0 | 23 | 7 | pure chloride | 0 | 1e-07 | 0 | 0 | 0 | 0 | yes | -170 |  |  |  | 1 | 500 | 1 | 0.01 | 0.01 | 0.01 | 0.003 | 0.004 | 18.5 | 15 |  | 0.0202
2002Alonso20 | 2002Alonso | 52 | 1.4301 | 600 |  | H2O | 6.5 | 0.15 | 88 | 0.08333333 | aerated |  | 0.5989049 | 0 | 23 | 7 | pure chloride | 0 | 1e-07 | 0 | 0 | 0 | 0 | yes | -220 |  |  |  | 1 | 475 | 1 | 0.01 | 0.01 | 0.01 | 0.003 | 0.004 | 18.5 | 15 |  | 0.0202
2002Alonso21 | 2002Alonso | 52 | 1.4301 | 600 |  | H2O | 6.5 | 0.15 | 88 | 0.08333333 | aerated |  | 0.5989049 | 0 | 23 | 7 | pure chloride | 0 | 1e-07 | 0 | 0 | 0 | 0 | yes | -270 |  |  |  | 1 | 450 | 1 | 0.01 | 0.01 | 0.01 | 0.003 | 0.004 | 18.5 | 15 |  | 0.0202
2002Alonso22 | 2002Alonso | 52 | 1.4301 | 600 |  | air |  |  | 88 | 0.08333333 | aerated |  | 0.5989049 | 0 | 23 | 7 | pure chloride | 0 | 1e-07 | 0 | 0 | 0 | 0 | yes | -180 |  |  |  | 1 | 380 | 1 | 0.01 | 0.01 | 0.01 | 0.003 | 0.004 | 18.5 | 15 |  | 0.0202
2002Alonso23 | 2002Alonso | 52 | 1.4301 | 600 |  | air |  |  | 88 | 0.08333333 | aerated |  | 0.5989049 | 0 | 23 | 7 | pure chloride | 0 | 1e-07 | 0 | 0 | 0 | 0 | yes | -145 |  |  |  | 1 | 415 | 1 | 0.01 | 0.01 | 0.01 | 0.003 | 0.004 | 18.5 | 15 |  | 0.0202
2002Alonso24 | 2002Alonso | 52 | 1.4301 | 600 |  | air |  |  | 88 | 0.08333333 | aerated |  | 0.5989049 | 0 | 23 | 7 | pure chloride | 0 | 1e-07 | 0 | 0 | 0 | 0 | yes | -110 |  |  |  | 1 | 450 | 1 | 0.01 | 0.01 | 0.01 | 0.003 | 0.004 | 18.5 | 15 |  | 0.0202
2002Alonso25 | 2002Alonso | 52 | 1.4301 | 600 |  | sulfuric | -1 | 0.62 | 0.5 | 0.08333333 | aerated |  | 0.5989049 | 0 | 23 | 7 | pure chloride | 0 | 1e-07 | 0 | 0 | 0 | 0 | yes | -180 |  |  |  | 1 | 435 | 1 | 0.01 | 0.01 | 0.01 | 0.003 | 0.004 | 18.5 | 15 |  | 0.0202
2002Alonso26 | 2002Alonso | 52 | 1.4301 | 600 |  | sulfuric | -1 | 0.62 | 0.5 | 0.08333333 | aerated |  | 0.5989049 | 0 | 23 | 7 | pure chloride | 0 | 1e-07 | 0 | 0 | 0 | 0 | yes | -290 |  |  |  | 1 | 355 | 1 | 0.01 | 0.01 | 0.01 | 0.003 | 0.004 | 18.5 | 15 |  | 0.0202
2002Alonso27 | 2002Alonso | 52 | 1.4301 | 600 |  | sulfuric | -1 | 0.62 | 0.5 | 0.08333333 | aerated |  | 0.5989049 | 0 | 23 | 7 | pure chloride | 0 | 1e-07 | 0 | 0 | 0 | 0 | yes | -390 |  |  |  | 1 | 260 | 1 | 0.01 | 0.01 | 0.01 | 0.003 | 0.004 | 18.5 | 15 |  | 0.0202
2002Alonso28 | 2002Alonso | 52 | 1.4301 | 600 |  | HNO3 | -1.2 | 1 | 1 | 0.08333333 | aerated |  | 0.5989049 | 0 | 23 | 7 | pure chloride | 0 | 1e-07 | 0 | 0 | 0 | 0 | yes | -30 |  |  |  | 1 | 535 | 1 | 0.01 | 0.01 | 0.01 | 0.003 | 0.004 | 18.5 | 15 |  | 0.0202
2002Alonso29 | 2002Alonso | 52 | 1.4301 | 600 |  | HNO3 | -1.2 | 1 | 1 | 0.08333333 | aerated |  | 0.5989049 | 0 | 23 | 7 | pure chloride | 0 | 1e-07 | 0 | 0 | 0 | 0 | yes | 80 |  |  |  | 1 | 670 | 1 | 0.01 | 0.01 | 0.01 | 0.003 | 0.004 | 18.5 | 15 |  | 0.0202
2002Alonso30 | 2002Alonso | 52 | 1.4301 | 600 |  | HNO3 | -1.2 | 1 | 1 | 0.08333333 | aerated |  | 0.5989049 | 0 | 23 | 7 | pure chloride | 0 | 1e-07 | 0 | 0 | 0 | 0 | yes | 180 |  |  |  | 1 | 790 | 1 | 0.01 | 0.01 | 0.01 | 0.003 | 0.004 | 18.5 | 15 |  | 0.0202
2002Alonso01 | 2002Alonso | 52 | 1.4301 | 600 | [5 empty] | 0.08333333 | aerated |  | 0.5989049 | 0 | 23 | 7 | pure chloride | 0 | 1e-07 | 0 | 0 | 0 | 0 | yes | -290 |  |  |  | 1 | 120 | 1 | 0.014 | 1.76 | 0.45 | 0.035 | 0.021 | 18.6 | 10.3 | 0.3 | 0.032
2002Alonso02 | 2002Alonso | 52 | 1.4301 | 600 | [5 empty] | 0.08333333 | aerated |  | 0.5989049 | 0 | 23 | 7 | pure chloride | 0 | 1e-07 | 0 | 0 | 0 | 0 | yes | -250 |  |  |  | 1 | 200 | 1 | 0.014 | 1.76 | 0.45 | 0.035 | 0.021 | 18.6 | 10.3 | 0.3 | 0.032
2002Alonso03 | 2002Alonso | 52 | 1.4301 | 600 | [5 empty] | 0.08333333 | aerated |  | 0.5989049 | 0 | 23 | 7 | pure chloride | 0 | 1e-07 | 0 | 0 | 0 | 0 | yes | -270 |  |  |  | 1 | 280 | 1 | 0.014 | 1.76 | 0.45 | 0.035 | 0.021 | 18.6 | 10.3 | 0.3 | 0.032
2002Alonso04 | 2002Alonso | 52 | 1.4301 | 600 |  | H2O | 6.5 | 0.15 | 88 | 0.08333333 | aerated |  | 0.5989049 | 0 | 23 | 7 | pure chloride | 0 | 1e-07 | 0 | 0 | 0 | 0 | yes | -235 |  |  |  | 1 | 270 | 1 | 0.014 | 1.76 | 0.45 | 0.035 | 0.021 | 18.6 | 10.3 | 0.3 | 0.032
2002Alonso05 | 2002Alonso | 52 | 1.4301 | 600 |  | H2O | 6.5 | 0.15 | 88 | 0.08333333 | aerated |  | 0.5989049 | 0 | 23 | 7 | pure chloride | 0 | 1e-07 | 0 | 0 | 0 | 0 | yes | -200 |  |  |  | 1 | 295 | 1 | 0.014 | 1.76 | 0.45 | 0.035 | 0.021 | 18.6 | 10.3 | 0.3 | 0.032
2002Alonso06 | 2002Alonso | 52 | 1.4301 | 600 |  | H2O | 6.5 | 0.15 | 88 | 0.08333333 | aerated |  | 0.5989049 | 0 | 23 | 7 | pure chloride | 0 | 1e-07 | 0 | 0 | 0 | 0 | yes | -165 |  |  |  | 1 | 330 | 1 | 0.014 | 1.76 | 0.45 | 0.035 | 0.021 | 18.6 | 10.3 | 0.3 | 0.032
2002Alonso07 | 2002Alonso | 52 | 1.4301 | 600 |  | air |  |  | 88 | 0.08333333 | aerated |  | 0.5989049 | 0 | 23 | 7 | pure chloride | 0 | 1e-07 | 0 | 0 | 0 | 0 | yes | -205 |  |  |  | 1 | 200 | 1 | 0.014 | 1.76 | 0.45 | 0.035 | 0.021 | 18.6 | 10.3 | 0.3 | 0.032
2002Alonso08 | 2002Alonso | 52 | 1.4301 | 600 |  | air |  |  | 88 | 0.08333333 | aerated |  | 0.5989049 | 0 | 23 | 7 | pure chloride | 0 | 1e-07 | 0 | 0 | 0 | 0 | yes | -170 |  |  |  | 1 | 215 | 1 | 0.014 | 1.76 | 0.45 | 0.035 | 0.021 | 18.6 | 10.3 | 0.3 | 0.032
2002Alonso09 | 2002Alonso | 52 | 1.4301 | 600 |  | air |  |  | 88 | 0.08333333 | aerated |  | 0.5989049 | 0 | 23 | 7 | pure chloride | 0 | 1e-07 | 0 | 0 | 0 | 0 | yes | -135 |  |  |  | 1 | 230 | 1 | 0.014 | 1.76 | 0.45 | 0.035 | 0.021 | 18.6 | 10.3 | 0.3 | 0.032
2002Alonso10 | 2002Alonso | 52 | 1.4301 | 600 |  | sulfuric | -1 | 0.62 | 0.5 | 0.08333333 | aerated |  | 0.5989049 | 0 | 23 | 7 | pure chloride | 0 | 1e-07 | 0 | 0 | 0 | 0 | yes | -210 |  |  |  | 1 | 240 | 1 | 0.014 | 1.76 | 0.45 | 0.035 | 0.021 | 18.6 | 10.3 | 0.3 | 0.032
2002Alonso11 | 2002Alonso | 52 | 1.4301 | 600 |  | sulfuric | -1 | 0.62 | 0.5 | 0.08333333 | aerated |  | 0.5989049 | 0 | 23 | 7 | pure chloride | 0 | 1e-07 | 0 | 0 | 0 | 0 | yes | -120 |  |  |  | 1 | 280 | 1 | 0.014 | 1.76 | 0.45 | 0.035 | 0.021 | 18.6 | 10.3 | 0.3 | 0.032
2002Alonso12 | 2002Alonso | 52 | 1.4301 | 600 |  | sulfuric | -1 | 0.62 | 0.5 | 0.08333333 | aerated |  | 0.5989049 | 0 | 23 | 7 | pure chloride | 0 | 1e-07 | 0 | 0 | 0 | 0 | yes | -20 |  |  |  | 1 | 320 | 1 | 0.014 | 1.76 | 0.45 | 0.035 | 0.021 | 18.6 | 10.3 | 0.3 | 0.032
2002Alonso13 | 2002Alonso | 52 | 1.4301 | 600 |  | HNO3 | -1.2 | 1 | 1 | 0.08333333 | aerated |  | 0.5989049 | 0 | 23 | 7 | pure chloride | 0 | 1e-07 | 0 | 0 | 0 | 0 | yes | -140 |  |  |  | 1 | 205 | 1 | 0.014 | 1.76 | 0.45 | 0.035 | 0.021 | 18.6 | 10.3 | 0.3 | 0.032
2002Alonso14 | 2002Alonso | 52 | 1.4301 | 600 |  | HNO3 | -1.2 | 1 | 1 | 0.08333333 | aerated |  | 0.5989049 | 0 | 23 | 7 | pure chloride | 0 | 1e-07 | 0 | 0 | 0 | 0 | yes | -45 |  |  |  | 1 | 295 | 1 | 0.014 | 1.76 | 0.45 | 0.035 | 0.021 | 18.6 | 10.3 | 0.3 | 0.032
2002Alonso15 | 2002Alonso | 52 | 1.4301 | 600 |  | HNO3 | -1.2 | 1 | 1 | 0.08333333 | aerated |  | 0.5989049 | 0 | 23 | 7 | pure chloride | 0 | 1e-07 | 0 | 0 | 0 | 0 | yes | 50 |  |  |  | 1 | 385 | 1 | 0.014 | 1.76 | 0.45 | 0.035 | 0.021 | 18.6 | 10.3 | 0.3 | 0.032
2005Faller01 | 2005Faller | 53 | 1.4301 | 240 | 0.22 | [5 empty] | deaerated | yes | 0.5 | 0 | 25 | 6.5 | none | 0 | 3.162278e-08 | 0 | 0 | 0 | 0 | yes | -140 |  |  |  | 0.01666667 | 370 | 1 | 0.06 | 1.4 | 0.36 | 0.031 | 0.022 | 18.4 | 8.7 | 0.31
2005Faller02 | 2005Faller | 53 | 1.4301 |  | 1.7 | [5 empty] | deaerated | yes | 0.5 | 0 | 25 | 6.5 | none | 0 | 3.162278e-08 | 0 | 0 | 0 | 0 | yes | -240 |  |  |  | 0.01666667 | 260 | 1 | 0.06 | 1.4 | 0.36 | 0.031 | 0.022 | 18.4 | 8.7 | 0.31
2005Faller03 | 2005Faller | 53 | 1.4301 | 100000 | 1.1 | [5 empty] | deaerated | yes | 0.5 | 0 | 25 | 6.5 | none | 0 | 3.162278e-08 | 0 | 0 | 0 | 0 | yes | -90 |  |  |  | 0.01666667 | 600 | 1 | 0.06 | 1.4 | 0.36 | 0.031 | 0.022 | 18.4 | 8.7 | 0.31
2005Faller04 | 2005Faller | 53 | 1.4301 |  | 1.4 | [5 empty] | deaerated | yes | 0.5 | 0 | 25 | 6.5 | none | 0 | 3.162278e-08 | 0 | 0 | 0 | 0 | yes | -120 |  |  |  | 0.01666667 | 510 | 1 | 0.06 | 1.4 | 0.36 | 0.031 | 0.022 | 18.4 | 8.7 | 0.31
2005Faller05 | 2005Faller | 53 | 1.4301 |  | 1.6 | [5 empty] | deaerated | yes | 0.5 | 0 | 25 | 6.5 | none | 0 | 3.162278e-08 | 0 | 0 | 0 | 0 | yes | -290 |  |  |  | 0.01666667 | 80 | 1 | 0.06 | 1.4 | 0.36 | 0.031 | 0.022 | 18.4 | 8.7 | 0.31
2005Faller06 | 2005Faller | 53 | 1.4301 |  | 0.89 | [5 empty] | deaerated | yes | 0.5 | 0 | 25 | 6.5 | none | 0 | 3.162278e-08 | 0 | 0 | 0 | 0 | yes | -190 |  |  |  | 0.01666667 | 280 | 1 | 0.06 | 1.4 | 0.36 | 0.031 | 0.022 | 18.4 | 8.7 | 0.31
2005Faller07 | 2005Faller | 53 | 1.4301 |  | 1.6 | [5 empty] | deaerated | yes | 0.5 | 0 | 25 | 6.5 | none | 0 | 3.162278e-08 | 0 | 0 | 0 | 0 | yes | -30 |  |  |  | 0.01666667 | 430 | 1 | 0.06 | 1.4 | 0.36 | 0.031 | 0.022 | 18.4 | 8.7 | 0.31
2006Nielsen59 | 2006Mathiesen | 54 | 1.4404 | 800 | 0.19 | reduced -0.2V | 7 | -0.2 | 0.08333333 |  | deaerated |  | 0.01410437 | 0 | 5 | 7 | none | 0 | 1e-07 | 0 | 0 | 0 | 0 | yes |  |  |  |  | 0.1666667 | 1000 | 2 | 0.015 | 1.85 | 0.5 | 0.036 | 0.012 | 16.8 | 10.9 | 2.15 | 0.022
2006Nielsen60 | 2006Mathiesen | 54 | 1.4404 | 800 | 0.19 | reduced -0.2V | 7 | -0.2 | 0.08333333 |  | deaerated |  | 0.1410437 | 0 | 5 | 7 | none | 0 | 1e-07 | 0 | 0 | 0 | 0 | yes |  |  |  |  | 0.1666667 | 911 | 1 | 0.015 | 1.85 | 0.5 | 0.036 | 0.012 | 16.8 | 10.9 | 2.15 | 0.022
2006Nielsen61 | 2006Mathiesen | 54 | 1.4404 | 800 | 0.19 | reduced -0.2V | 7 | -0.2 | 0.08333333 |  | deaerated |  | 1.410437 | 0 | 5 | 7 | none | 0 | 1e-07 | 0 | 0 | 0 | 0 | yes |  |  |  |  | 0.1666667 | 896 | 1 | 0.015 | 1.85 | 0.5 | 0.036 | 0.012 | 16.8 | 10.9 | 2.15 | 0.022
2006Nielsen62 | 2006Mathiesen | 54 | 1.4404 | 800 | 0.19 | reduced -0.2V | 7 | -0.2 | 0.08333333 |  | deaerated |  | 0.01410437 | 0 | 7.5 | 7 | none | 0 | 1e-07 | 0 | 0 | 0 | 0 | yes |  |  |  |  | 0.1666667 | 1000 | 2 | 0.015 | 1.85 | 0.5 | 0.036 | 0.012 | 16.8 | 10.9 | 2.15 | 0.022
2006Nielsen63 | 2006Mathiesen | 54 | 1.4404 | 800 | 0.19 | reduced -0.2V | 7 | -0.2 | 0.08333333 |  | deaerated |  | 0.1410437 | 0 | 7.5 | 7 | none | 0 | 1e-07 | 0 | 0 | 0 | 0 | yes |  |  |  |  | 0.1666667 | 737 | 1 | 0.015 | 1.85 | 0.5 | 0.036 | 0.012 | 16.8 | 10.9 | 2.15 | 0.022
2006Nielsen64 | 2006Mathiesen | 54 | 1.4404 | 800 | 0.19 | reduced -0.2V | 7 | -0.2 | 0.08333333 |  | deaerated |  | 1.410437 | 0 | 7.5 | 7 | none | 0 | 1e-07 | 0 | 0 | 0 | 0 | yes |  |  |  |  | 0.1666667 | 872 | 1 | 0.015 | 1.85 | 0.5 | 0.036 | 0.012 | 16.8 | 10.9 | 2.15 | 0.022
2006Nielsen65 | 2006Mathiesen | 54 | 1.4404 | 800 | 0.19 | reduced -0.2V | 7 | -0.2 | 0.08333333 |  | deaerated |  | 0.01410437 | 0 | 10 | 7 | none | 0 | 1e-07 | 0 | 0 | 0 | 0 | yes |  |  |  |  | 0.1666667 | 855 | 1 | 0.015 | 1.85 | 0.5 | 0.036 | 0.012 | 16.8 | 10.9 | 2.15 | 0.022
2006Nielsen66 | 2006Mathiesen | 54 | 1.4404 | 800 | 0.19 | reduced -0.2V | 7 | -0.2 | 0.08333333 |  | deaerated |  | 0.1410437 | 0 | 10 | 7 | none | 0 | 1e-07 | 0 | 0 | 0 | 0 | yes |  |  |  |  | 0.1666667 | 734 | 1 | 0.015 | 1.85 | 0.5 | 0.036 | 0.012 | 16.8 | 10.9 | 2.15 | 0.022
2006Nielsen67 | 2006Mathiesen | 54 | 1.4404 | 800 | 0.19 | reduced -0.2V | 7 | -0.2 | 0.08333333 |  | deaerated |  | 0.1410437 | 0 | 10 | 7 | none | 0 | 1e-07 | 0 | 0 | 0 | 0 | yes |  |  |  |  | 0.1666667 | 675 | 1 | 0.015 | 1.85 | 0.5 | 0.036 | 0.012 | 16.8 | 10.9 | 2.15 | 0.022
2006Nielsen68 | 2006Mathiesen | 54 | 1.4404 | 800 | 0.19 | reduced -0.2V | 7 | -0.2 | 0.08333333 |  | deaerated |  | 1.410437 | 0 | 10 | 7 | none | 0 | 1e-07 | 0 | 0 | 0 | 0 | yes |  |  |  |  | 0.1666667 | 516 | 1 | 0.015 | 1.85 | 0.5 | 0.036 | 0.012 | 16.8 | 10.9 | 2.15 | 0.022
2006Nielsen69 | 2006Mathiesen | 54 | 1.4404 | 800 | 0.19 | reduced -0.2V | 7 | -0.2 | 0.08333333 |  | deaerated |  | 0.01410437 | 0 | 15 | 7 | none | 0 | 1e-07 | 0 | 0 | 0 | 0 | yes |  |  |  |  | 0.1666667 | 789 | 1 | 0.015 | 1.85 | 0.5 | 0.036 | 0.012 | 16.8 | 10.9 | 2.15 | 0.022
2006Nielsen70 | 2006Mathiesen | 54 | 1.4404 | 800 | 0.19 | reduced -0.2V | 7 | -0.2 | 0.08333333 |  | deaerated |  | 0.01410437 | 0 | 20 | 7 | none | 0 | 1e-07 | 0 | 0 | 0 | 0 | yes |  |  |  |  | 0.1666667 | 668 | 1 | 0.015 | 1.85 | 0.5 | 0.036 | 0.012 | 16.8 | 10.9 | 2.15 | 0.022
2006Nielsen71 | 2006Mathiesen | 54 | 1.4404 | 800 | 0.19 | reduced -0.2V | 7 | -0.2 | 0.08333333 |  | deaerated |  | 0.1410437 | 0 | 20 | 7 | none | 0 | 1e-07 | 0 | 0 | 0 | 0 | yes |  |  |  |  | 0.1666667 | 504 | 1 | 0.015 | 1.85 | 0.5 | 0.036 | 0.012 | 16.8 | 10.9 | 2.15 | 0.022
2006Nielsen72 | 2006Mathiesen | 54 | 1.4404 | 800 | 0.19 | reduced -0.2V | 7 | -0.2 | 0.08333333 |  | deaerated |  | 1.410437 | 0 | 20 | 7 | none | 0 | 1e-07 | 0 | 0 | 0 | 0 | yes |  |  |  |  | 0.1666667 | 381 | 1 | 0.015 | 1.85 | 0.5 | 0.036 | 0.012 | 16.8 | 10.9 | 2.15 | 0.022
2006Nielsen73 | 2006Mathiesen | 54 | 1.4404 | 800 | 0.19 | reduced -0.2V | 7 | -0.2 | 0.08333333 |  | deaerated |  | 0.01410437 | 0 | 40 | 7 | none | 0 | 1e-07 | 0 | 0 | 0 | 0 | yes |  |  |  |  | 0.1666667 | 593 | 1 | 0.015 | 1.85 | 0.5 | 0.036 | 0.012 | 16.8 | 10.9 | 2.15 | 0.022
2006Nielsen74 | 2006Mathiesen | 54 | 1.4404 | 800 | 0.19 | reduced -0.2V | 7 | -0.2 | 0.08333333 |  | deaerated |  | 0.1410437 | 0 | 40 | 7 | none | 0 | 1e-07 | 0 | 0 | 0 | 0 | yes |  |  |  |  | 0.1666667 | 318 | 1 | 0.015 | 1.85 | 0.5 | 0.036 | 0.012 | 16.8 | 10.9 | 2.15 | 0.022
2006Nielsen75 | 2006Mathiesen | 54 | 1.4404 | 800 | 0.19 | reduced -0.2V | 7 | -0.2 | 0.08333333 |  | deaerated |  | 1.410437 | 0 | 40 | 7 | none | 0 | 1e-07 | 0 | 0 | 0 | 0 | yes |  |  |  |  | 0.1666667 | 164 | 1 | 0.015 | 1.85 | 0.5 | 0.036 | 0.012 | 16.8 | 10.9 | 2.15 | 0.022
2006Nielsen76 | 2006Mathiesen | 54 | 1.4404 | 800 | 0.19 | reduced -0.2V | 7 | -0.2 | 0.08333333 |  | deaerated |  | 0.01410437 | 0 | 60 | 7 | none | 0 | 1e-07 | 0 | 0 | 0 | 0 | yes |  |  |  |  | 0.1666667 | 539 | 1 | 0.015 | 1.85 | 0.5 | 0.036 | 0.012 | 16.8 | 10.9 | 2.15 | 0.022
2006Nielsen77 | 2006Mathiesen | 54 | 1.4404 | 800 | 0.19 | reduced -0.2V | 7 | -0.2 | 0.08333333 |  | deaerated |  | 0.1410437 | 0 | 60 | 7 | none | 0 | 1e-07 | 0 | 0 | 0 | 0 | yes |  |  |  |  | 0.1666667 | 246 | 1 | 0.015 | 1.85 | 0.5 | 0.036 | 0.012 | 16.8 | 10.9 | 2.15 | 0.022
2006Nielsen78 | 2006Mathiesen | 54 | 1.4404 | 800 | 0.19 | reduced -0.2V | 7 | -0.2 | 0.08333333 |  | deaerated |  | 1.410437 | 0 | 60 | 7 | none | 0 | 1e-07 | 0 | 0 | 0 | 0 | yes |  |  |  |  | 0.1666667 | 153 | 1 | 0.015 | 1.85 | 0.5 | 0.036 | 0.012 | 16.8 | 10.9 | 2.15 | 0.022
2006Nielsen79 | 2006Mathiesen | 54 | 1.4404 | 800 | 0.19 | reduced -0.2V | 7 | -0.2 | 0.08333333 |  | deaerated |  | 0.01410437 | 0 | 80 | 7 | none | 0 | 1e-07 | 0 | 0 | 0 | 0 | yes |  |  |  |  | 0.1666667 | 383 | 1 | 0.015 | 1.85 | 0.5 | 0.036 | 0.012 | 16.8 | 10.9 | 2.15 | 0.022
2006Nielsen80 | 2006Mathiesen | 54 | 1.4404 | 800 | 0.19 | reduced -0.2V | 7 | -0.2 | 0.08333333 |  | deaerated |  | 0.1410437 | 0 | 80 | 7 | none | 0 | 1e-07 | 0 | 0 | 0 | 0 | yes |  |  |  |  | 0.1666667 | 148 | 1 | 0.015 | 1.85 | 0.5 | 0.036 | 0.012 | 16.8 | 10.9 | 2.15 | 0.022
2006Nielsen81 | 2006Mathiesen | 54 | 1.4404 | 800 | 0.19 | reduced -0.2V | 7 | -0.2 | 0.08333333 |  | deaerated |  | 1.410437 | 0 | 80 | 7 | none | 0 | 1e-07 | 0 | 0 | 0 | 0 | yes |  |  |  |  | 0.1666667 | 12 | 1 | 0.015 | 1.85 | 0.5 | 0.036 | 0.012 | 16.8 | 10.9 | 2.15 | 0.022
2006Nielsen82 | 2006Mathiesen | 54 | 1.4404 | 800 | 0.19 | reduced -0.2V | 7 | -0.2 | 0.08333333 |  | deaerated |  | 0.01410437 | 0 | 95 | 7 | none | 0 | 1e-07 | 0 | 0 | 0 | 0 | yes |  |  |  |  | 0.1666667 | 282 | 1 | 0.015 | 1.85 | 0.5 | 0.036 | 0.012 | 16.8 | 10.9 | 2.15 | 0.022
2006Nielsen83 | 2006Mathiesen | 54 | 1.4404 | 800 | 0.19 | reduced -0.2V | 7 | -0.2 | 0.08333333 |  | deaerated |  | 0.1410437 | 0 | 95 | 7 | none | 0 | 1e-07 | 0 | 0 | 0 | 0 | yes |  |  |  |  | 0.1666667 | 148 | 1 | 0.015 | 1.85 | 0.5 | 0.036 | 0.012 | 16.8 | 10.9 | 2.15 | 0.022
2006Nielsen84 | 2006Mathiesen | 54 | 1.4404 | 100000 | 0.12 | reduced -0.2V | 7 | -0.2 | 0.08333333 |  | deaerated |  | 1.410437 | 0 | 95 | 7 | none | 0 | 1e-07 | 0 | 0 | 0 | 0 | yes |  |  |  |  | 0.1666667 | -44 | 1 | 0.015 | 1.85 | 0.5 | 0.036 | 0.012 | 16.8 | 10.9 | 2.15 | 0.022
2006Nielsen85 | 2006Mathiesen | 54 | 1.4404 | 100000 | 0.12 | reduced -0.2V | 7 | -0.2 | 0.08333333 |  | deaerated |  | 0.01410437 | 0 | 10 | 7 | none | 0 | 1e-07 | 0 | 0 | 0 | 0 | yes |  |  |  |  | 0.1666667 | 1000 | 2 | 0.015 | 1.85 | 0.5 | 0.036 | 0.012 | 16.8 | 10.9 | 2.15 | 0.022
2006Nielsen86 | 2006Mathiesen | 54 | 1.4404 | 100000 | 0.12 | reduced -0.2V | 7 | -0.2 | 0.08333333 |  | deaerated |  | 0.1410437 | 0 | 10 | 7 | none | 0 | 1e-07 | 0 | 0 | 0 | 0 | yes |  |  |  |  | 0.1666667 | 1000 | 2 | 0.015 | 1.85 | 0.5 | 0.036 | 0.012 | 16.8 | 10.9 | 2.15 | 0.022
2006Nielsen87 | 2006Mathiesen | 54 | 1.4404 | 100000 | 0.12 | reduced -0.2V | 7 | -0.2 | 0.08333333 |  | deaerated |  | 1.410437 | 0 | 10 | 7 | none | 0 | 1e-07 | 0 | 0 | 0 | 0 | yes |  |  |  |  | 0.1666667 | 1000 | 2 | 0.015 | 1.85 | 0.5 | 0.036 | 0.012 | 16.8 | 10.9 | 2.15 | 0.022
2006Nielsen88 | 2006Mathiesen | 54 | 1.4404 | 100000 | 0.12 | reduced -0.2V | 7 | -0.2 | 0.08333333 |  | deaerated |  | 0.01410437 | 0 | 20 | 7 | none | 0 | 1e-07 | 0 | 0 | 0 | 0 | yes |  |  |  |  | 0.1666667 | 1000 | 2 | 0.015 | 1.85 | 0.5 | 0.036 | 0.012 | 16.8 | 10.9 | 2.15 | 0.022
2006Nielsen89 | 2006Mathiesen | 54 | 1.4404 | 100000 | 0.12 | reduced -0.2V | 7 | -0.2 | 0.08333333 |  | deaerated |  | 0.1410437 | 0 | 20 | 7 | none | 0 | 1e-07 | 0 | 0 | 0 | 0 | yes |  |  |  |  | 0.1666667 | 1000 | 2 | 0.015 | 1.85 | 0.5 | 0.036 | 0.012 | 16.8 | 10.9 | 2.15 | 0.022
2006Nielsen90 | 2006Mathiesen | 54 | 1.4404 | 100000 | 0.12 | reduced -0.2V | 7 | -0.2 | 0.08333333 |  | deaerated |  | 1.410437 | 0 | 20 | 7 | none | 0 | 1e-07 | 0 | 0 | 0 | 0 | yes |  |  |  |  | 0.1666667 | 1000 | 2 | 0.015 | 1.85 | 0.5 | 0.036 | 0.012 | 16.8 | 10.9 | 2.15 | 0.022
2006Nielsen91 | 2006Mathiesen | 54 | 1.4404 | 100000 | 0.12 | reduced -0.2V | 7 | -0.2 | 0.08333333 |  | deaerated |  | 0.01410437 | 0 | 40 | 7 | none | 0 | 1e-07 | 0 | 0 | 0 | 0 | yes |  |  |  |  | 0.1666667 | 1000 | 2 | 0.015 | 1.85 | 0.5 | 0.036 | 0.012 | 16.8 | 10.9 | 2.15 | 0.022
2006Nielsen92 | 2006Mathiesen | 54 | 1.4404 | 100000 | 0.12 | reduced -0.2V | 7 | -0.2 | 0.08333333 |  | deaerated |  | 0.1410437 | 0 | 40 | 7 | none | 0 | 1e-07 | 0 | 0 | 0 | 0 | yes |  |  |  |  | 0.1666667 | 1000 | 2 | 0.015 | 1.85 | 0.5 | 0.036 | 0.012 | 16.8 | 10.9 | 2.15 | 0.022
2006Nielsen93 | 2006Mathiesen | 54 | 1.4404 | 100000 | 0.12 | reduced -0.2V | 7 | -0.2 | 0.08333333 |  | deaerated |  | 1.410437 | 0 | 40 | 7 | none | 0 | 1e-07 | 0 | 0 | 0 | 0 | yes |  |  |  |  | 0.1666667 | 1000 | 2 | 0.015 | 1.85 | 0.5 | 0.036 | 0.012 | 16.8 | 10.9 | 2.15 | 0.022
2006Nielsen94 | 2006Mathiesen | 54 | 1.4404 | 100000 | 0.12 | reduced -0.2V | 7 | -0.2 | 0.08333333 |  | deaerated |  | 0.1410437 | 0 | 50 | 7 | none | 0 | 1e-07 | 0 | 0 | 0 | 0 | yes |  |  |  |  | 0.1666667 | 666 | 1 | 0.015 | 1.85 | 0.5 | 0.036 | 0.012 | 16.8 | 10.9 | 2.15 | 0.022
2006Nielsen95 | 2006Mathiesen | 54 | 1.4404 | 100000 | 0.12 | reduced -0.2V | 7 | -0.2 | 0.08333333 |  | deaerated |  | 0.1410437 | 0 | 50 | 7 | none | 0 | 1e-07 | 0 | 0 | 0 | 0 | yes |  |  |  |  | 0.1666667 | 545 | 1 | 0.015 | 1.85 | 0.5 | 0.036 | 0.012 | 16.8 | 10.9 | 2.15 | 0.022
2006Nielsen96 | 2006Mathiesen | 54 | 1.4404 | 100000 | 0.12 | reduced -0.2V | 7 | -0.2 | 0.08333333 |  | deaerated |  | 1.410437 | 0 | 50 | 7 | none | 0 | 1e-07 | 0 | 0 | 0 | 0 | yes |  |  |  |  | 0.1666667 | 896 | 1 | 0.015 | 1.85 | 0.5 | 0.036 | 0.012 | 16.8 | 10.9 | 2.15 | 0.022
2006Nielsen97 | 2006Mathiesen | 54 | 1.4404 | 100000 | 0.12 | reduced -0.2V | 7 | -0.2 | 0.08333333 |  | deaerated |  | 0.01410437 | 0 | 60 | 7 | none | 0 | 1e-07 | 0 | 0 | 0 | 0 | yes |  |  |  |  | 0.1666667 | 1000 | 2 | 0.015 | 1.85 | 0.5 | 0.036 | 0.012 | 16.8 | 10.9 | 2.15 | 0.022
2006Nielsen98 | 2006Mathiesen | 54 | 1.4404 | 100000 | 0.12 | reduced -0.2V | 7 | -0.2 | 0.08333333 |  | deaerated |  | 0.1410437 | 0 | 60 | 7 | none | 0 | 1e-07 | 0 | 0 | 0 | 0 | yes |  |  |  |  | 0.1666667 | 944 | 1 | 0.015 | 1.85 | 0.5 | 0.036 | 0.012 | 16.8 | 10.9 | 2.15 | 0.022
2006Nielsen99 | 2006Mathiesen | 54 | 1.4404 | 100000 | 0.12 | reduced -0.2V | 7 | -0.2 | 0.08333333 |  | deaerated |  | 1.410437 | 0 | 60 | 7 | none | 0 | 1e-07 | 0 | 0 | 0 | 0 | yes |  |  |  |  | 0.1666667 | 509 | 1 | 0.015 | 1.85 | 0.5 | 0.036 | 0.012 | 16.8 | 10.9 | 2.15 | 0.022
2006Nielsen100 | 2006Mathiesen | 54 | 1.4404 | 100000 | 0.12 | reduced -0.2V | 7 | -0.2 | 0.08333333 |  | deaerated |  | 0.01410437 | 0 | 70 | 7 | none | 0 | 1e-07 | 0 | 0 | 0 | 0 | yes |  |  |  |  | 0.1666667 | 729 | 1 | 0.015 | 1.85 | 0.5 | 0.036 | 0.012 | 16.8 | 10.9 | 2.15 | 0.022
2006Nielsen101 | 2006Mathiesen | 54 | 1.4404 | 100000 | 0.12 | reduced -0.2V | 7 | -0.2 | 0.08333333 |  | deaerated |  | 0.01410437 | 0 | 80 | 7 | none | 0 | 1e-07 | 0 | 0 | 0 | 0 | yes |  |  |  |  | 0.1666667 | 525 | 1 | 0.015 | 1.85 | 0.5 | 0.036 | 0.012 | 16.8 | 10.9 | 2.15 | 0.022
2006Nielsen102 | 2006Mathiesen | 54 | 1.4404 | 100000 | 0.12 | reduced -0.2V | 7 | -0.2 | 0.08333333 |  | deaerated |  | 0.1410437 | 0 | 80 | 7 | none | 0 | 1e-07 | 0 | 0 | 0 | 0 | yes |  |  |  |  | 0.1666667 | 345 | 1 | 0.015 | 1.85 | 0.5 | 0.036 | 0.012 | 16.8 | 10.9 | 2.15 | 0.022
2006Nielsen103 | 2006Mathiesen | 54 | 1.4404 | 100000 | 0.12 | reduced -0.2V | 7 | -0.2 | 0.08333333 |  | deaerated |  | 0.1410437 | 0 | 80 | 7 | none | 0 | 1e-07 | 0 | 0 | 0 | 0 | yes |  |  |  |  | 0.1666667 | 928 | 1 | 0.015 | 1.85 | 0.5 | 0.036 | 0.012 | 16.8 | 10.9 | 2.15 | 0.022
2006Nielsen104 | 2006Mathiesen | 54 | 1.4404 | 100000 | 0.12 | reduced -0.2V | 7 | -0.2 | 0.08333333 |  | deaerated |  | 1.410437 | 0 | 80 | 7 | none | 0 | 1e-07 | 0 | 0 | 0 | 0 | yes |  |  |  |  | 0.1666667 | 260 | 1 | 0.015 | 1.85 | 0.5 | 0.036 | 0.012 | 16.8 | 10.9 | 2.15 | 0.022
2006Nielsen105 | 2006Mathiesen | 54 | 1.4404 | 100000 | 0.12 | reduced -0.2V | 7 | -0.2 | 0.08333333 |  | deaerated |  | 0.01410437 | 0 | 95 | 7 | none | 0 | 1e-07 | 0 | 0 | 0 | 0 | yes |  |  |  |  | 0.1666667 | 885 | 1 | 0.015 | 1.85 | 0.5 | 0.036 | 0.012 | 16.8 | 10.9 | 2.15 | 0.022
2006Nielsen106 | 2006Mathiesen | 54 | 1.4404 | 100000 | 0.12 | reduced -0.2V | 7 | -0.2 | 0.08333333 |  | deaerated |  | 0.1410437 | 0 | 95 | 7 | none | 0 | 1e-07 | 0 | 0 | 0 | 0 | yes |  |  |  |  | 0.1666667 | 406 | 1 | 0.015 | 1.85 | 0.5 | 0.036 | 0.012 | 16.8 | 10.9 | 2.15 | 0.022
2006Nielsen107 | 2006Mathiesen | 54 | 1.4404 | 100000 | 0.12 | reduced -0.2V | 7 | -0.2 | 0.08333333 |  | deaerated |  | 1.410437 | 0 | 95 | 7 | none | 0 | 1e-07 | 0 | 0 | 0 | 0 | yes |  |  |  |  | 0.1666667 | 133 | 1 | 0.015 | 1.85 | 0.5 | 0.036 | 0.012 | 16.8 | 10.9 | 2.15 | 0.022
2006Nielsen1 | 2006Mathiesen | 54 | 1.4404 | 220 | 0.48 | reduced -0.2V | 7 | -0.2 | 0.08333333 |  | deaerated |  | 1.410437 | 0 | 5 | 7 | none | 0 | 1e-07 | 0 | 0 | 0 | 0 | yes |  |  |  |  | 0.1666667 | 923 | 1 | 0.024 | 1.4 | 0.38 | 0.04 | 0.005 | 17.2 | 10.7 | 2.13 | 0.035
2006Nielsen2 | 2006Mathiesen | 54 | 1.4404 | 220 | 0.48 | reduced -0.2V | 7 | -0.2 | 0.08333333 |  | deaerated |  | 1.410437 | 0 | 7.5 | 7 | none | 0 | 1e-07 | 0 | 0 | 0 | 0 | yes |  |  |  |  | 0.1666667 | 1000 | 2 | 0.024 | 1.4 | 0.38 | 0.04 | 0.005 | 17.2 | 10.7 | 2.13 | 0.035
2006Nielsen3 | 2006Mathiesen | 54 | 1.4404 | 220 | 0.48 | reduced -0.2V | 7 | -0.2 | 0.08333333 |  | deaerated |  | 0.01410437 | 0 | 10 | 7 | none | 0 | 1e-07 | 0 | 0 | 0 | 0 | yes |  |  |  |  | 0.1666667 | 1000 | 2 | 0.024 | 1.4 | 0.38 | 0.04 | 0.005 | 17.2 | 10.7 | 2.13 | 0.035
2006Nielsen4 | 2006Mathiesen | 54 | 1.4404 | 220 | 0.48 | reduced -0.2V | 7 | -0.2 | 0.08333333 |  | deaerated |  | 0.02820874 | 0 | 10 | 7 | none | 0 | 1e-07 | 0 | 0 | 0 | 0 | yes |  |  |  |  | 0.1666667 | 1000 | 2 | 0.024 | 1.4 | 0.38 | 0.04 | 0.005 | 17.2 | 10.7 | 2.13 | 0.035
2006Nielsen5 | 2006Mathiesen | 54 | 1.4404 | 220 | 0.48 | reduced -0.2V | 7 | -0.2 | 0.08333333 |  | deaerated |  | 0.05641749 | 0 | 10 | 7 | none | 0 | 1e-07 | 0 | 0 | 0 | 0 | yes |  |  |  |  | 0.1666667 | 1000 | 2 | 0.024 | 1.4 | 0.38 | 0.04 | 0.005 | 17.2 | 10.7 | 2.13 | 0.035
2006Nielsen6 | 2006Mathiesen | 54 | 1.4404 | 220 | 0.48 | reduced -0.2V | 7 | -0.2 | 0.08333333 |  | deaerated |  | 0.1410437 | 0 | 10 | 7 | none | 0 | 1e-07 | 0 | 0 | 0 | 0 | yes |  |  |  |  | 0.1666667 | 1000 | 2 | 0.024 | 1.4 | 0.38 | 0.04 | 0.005 | 17.2 | 10.7 | 2.13 | 0.035
2006Nielsen7 | 2006Mathiesen | 54 | 1.4404 | 220 | 0.48 | reduced -0.2V | 7 | -0.2 | 0.08333333 |  | deaerated |  | 0.2820874 | 0 | 10 | 7 | none | 0 | 1e-07 | 0 | 0 | 0 | 0 | yes |  |  |  |  | 0.1666667 | 1000 | 2 | 0.024 | 1.4 | 0.38 | 0.04 | 0.005 | 17.2 | 10.7 | 2.13 | 0.035
2006Nielsen8 | 2006Mathiesen | 54 | 1.4404 | 220 | 0.48 | reduced -0.2V | 7 | -0.2 | 0.08333333 |  | deaerated |  | 0.5641749 | 0 | 10 | 7 | none | 0 | 1e-07 | 0 | 0 | 0 | 0 | yes |  |  |  |  | 0.1666667 | 1000 | 2 | 0.024 | 1.4 | 0.38 | 0.04 | 0.005 | 17.2 | 10.7 | 2.13 | 0.035
2006Nielsen9 | 2006Mathiesen | 54 | 1.4404 | 220 | 0.48 | reduced -0.2V | 7 | -0.2 | 0.08333333 |  | deaerated |  | 1.410437 | 0 | 10 | 7 | none | 0 | 1e-07 | 0 | 0 | 0 | 0 | yes |  |  |  |  | 0.1666667 | 774 | 1 | 0.024 | 1.4 | 0.38 | 0.04 | 0.005 | 17.2 | 10.7 | 2.13 | 0.035
2006Nielsen10 | 2006Mathiesen | 54 | 1.4404 | 220 | 0.48 | reduced -0.2V | 7 | -0.2 | 0.08333333 |  | deaerated |  | 1.410437 | 0 | 10 | 7 | none | 0 | 1e-07 | 0 | 0 | 0 | 0 | yes |  |  |  |  | 0.1666667 | 718 | 1 | 0.024 | 1.4 | 0.38 | 0.04 | 0.005 | 17.2 | 10.7 | 2.13 | 0.035
2006Nielsen11 | 2006Mathiesen | 54 | 1.4404 | 220 | 0.48 | reduced -0.2V | 7 | -0.2 | 0.08333333 |  | deaerated |  | 0.1410437 | 0 | 12.5 | 7 | none | 0 | 1e-07 | 0 | 0 | 0 | 0 | yes |  |  |  |  | 0.1666667 | 882 | 1 | 0.024 | 1.4 | 0.38 | 0.04 | 0.005 | 17.2 | 10.7 | 2.13 | 0.035
2006Nielsen12 | 2006Mathiesen | 54 | 1.4404 | 220 | 0.48 | reduced -0.2V | 7 | -0.2 | 0.08333333 |  | deaerated |  | 1.410437 | 0 | 12.5 | 7 | none | 0 | 1e-07 | 0 | 0 | 0 | 0 | yes |  |  |  |  | 0.1666667 | 698 | 1 | 0.024 | 1.4 | 0.38 | 0.04 | 0.005 | 17.2 | 10.7 | 2.13 | 0.035
2006Nielsen13 | 2006Mathiesen | 54 | 1.4404 | 220 | 0.48 | reduced -0.2V | 7 | -0.2 | 0.08333333 |  | deaerated |  | 1.410437 | 0 | 12.5 | 7 | none | 0 | 1e-07 | 0 | 0 | 0 | 0 | yes |  |  |  |  | 0.1666667 | 583 | 1 | 0.024 | 1.4 | 0.38 | 0.04 | 0.005 | 17.2 | 10.7 | 2.13 | 0.035
2006Nielsen14 | 2006Mathiesen | 54 | 1.4404 | 220 | 0.48 | reduced -0.2V | 7 | -0.2 | 0.08333333 |  | deaerated |  | 0.01410437 | 0 | 15 | 7 | none | 0 | 1e-07 | 0 | 0 | 0 | 0 | yes |  |  |  |  | 0.1666667 | 980 | 1 | 0.024 | 1.4 | 0.38 | 0.04 | 0.005 | 17.2 | 10.7 | 2.13 | 0.035
2006Nielsen15 | 2006Mathiesen | 54 | 1.4404 | 220 | 0.48 | reduced -0.2V | 7 | -0.2 | 0.08333333 |  | deaerated |  | 0.1410437 | 0 | 15 | 7 | none | 0 | 1e-07 | 0 | 0 | 0 | 0 | yes |  |  |  |  | 0.1666667 | 837 | 1 | 0.024 | 1.4 | 0.38 | 0.04 | 0.005 | 17.2 | 10.7 | 2.13 | 0.035
2006Nielsen16 | 2006Mathiesen | 54 | 1.4404 | 220 | 0.48 | reduced -0.2V | 7 | -0.2 | 0.08333333 |  | deaerated |  | 0.2820874 | 0 | 15 | 7 | none | 0 | 1e-07 | 0 | 0 | 0 | 0 | yes |  |  |  |  | 0.1666667 | 618 | 1 | 0.024 | 1.4 | 0.38 | 0.04 | 0.005 | 17.2 | 10.7 | 2.13 | 0.035
2006Nielsen17 | 2006Mathiesen | 54 | 1.4404 | 220 | 0.48 | reduced -0.2V | 7 | -0.2 | 0.08333333 |  | deaerated |  | 0.2820874 | 0 | 15 | 7 | none | 0 | 1e-07 | 0 | 0 | 0 | 0 | yes |  |  |  |  | 0.1666667 | 623 | 1 | 0.024 | 1.4 | 0.38 | 0.04 | 0.005 | 17.2 | 10.7 | 2.13 | 0.035
2006Nielsen18 | 2006Mathiesen | 54 | 1.4404 | 220 | 0.48 | reduced -0.2V | 7 | -0.2 | 0.08333333 |  | deaerated |  | 0.5641749 | 0 | 15 | 7 | none | 0 | 1e-07 | 0 | 0 | 0 | 0 | yes |  |  |  |  | 0.1666667 | 714 | 1 | 0.024 | 1.4 | 0.38 | 0.04 | 0.005 | 17.2 | 10.7 | 2.13 | 0.035
2006Nielsen19 | 2006Mathiesen | 54 | 1.4404 | 220 | 0.48 | reduced -0.2V | 7 | -0.2 | 0.08333333 |  | deaerated |  | 0.01410437 | 0 | 17.5 | 7 | none | 0 | 1e-07 | 0 | 0 | 0 | 0 | yes |  |  |  |  | 0.1666667 | 1000 | 2 | 0.024 | 1.4 | 0.38 | 0.04 | 0.005 | 17.2 | 10.7 | 2.13 | 0.035
2006Nielsen20 | 2006Mathiesen | 54 | 1.4404 | 220 | 0.48 | reduced -0.2V | 7 | -0.2 | 0.08333333 |  | deaerated |  | 0.1410437 | 0 | 17.5 | 7 | none | 0 | 1e-07 | 0 | 0 | 0 | 0 | yes |  |  |  |  | 0.1666667 | 542 | 1 | 0.024 | 1.4 | 0.38 | 0.04 | 0.005 | 17.2 | 10.7 | 2.13 | 0.035
2006Nielsen21 | 2006Mathiesen | 54 | 1.4404 | 220 | 0.48 | reduced -0.2V | 7 | -0.2 | 0.08333333 |  | deaerated |  | 0.01410437 | 0 | 20 | 7 | none | 0 | 1e-07 | 0 | 0 | 0 | 0 | yes |  |  |  |  | 0.1666667 | 622 | 1 | 0.024 | 1.4 | 0.38 | 0.04 | 0.005 | 17.2 | 10.7 | 2.13 | 0.035
2006Nielsen22 | 2006Mathiesen | 54 | 1.4404 | 220 | 0.48 | reduced -0.2V | 7 | -0.2 | 0.08333333 |  | deaerated |  | 0.02820874 | 0 | 20 | 7 | none | 0 | 1e-07 | 0 | 0 | 0 | 0 | yes |  |  |  |  | 0.1666667 | 569 | 1 | 0.024 | 1.4 | 0.38 | 0.04 | 0.005 | 17.2 | 10.7 | 2.13 | 0.035
2006Nielsen23 | 2006Mathiesen | 54 | 1.4404 | 220 | 0.48 | reduced -0.2V | 7 | -0.2 | 0.08333333 |  | deaerated |  | 0.05641749 | 0 | 20 | 7 | none | 0 | 1e-07 | 0 | 0 | 0 | 0 | yes |  |  |  |  | 0.1666667 | 549 | 1 | 0.024 | 1.4 | 0.38 | 0.04 | 0.005 | 17.2 | 10.7 | 2.13 | 0.035
2006Nielsen24 | 2006Mathiesen | 54 | 1.4404 | 220 | 0.48 | reduced -0.2V | 7 | -0.2 | 0.08333333 |  | deaerated |  | 0.1410437 | 0 | 20 | 7 | none | 0 | 1e-07 | 0 | 0 | 0 | 0 | yes |  |  |  |  | 0.1666667 | 542 | 1 | 0.024 | 1.4 | 0.38 | 0.04 | 0.005 | 17.2 | 10.7 | 2.13 | 0.035
2006Nielsen25 | 2006Mathiesen | 54 | 1.4404 | 220 | 0.48 | reduced -0.2V | 7 | -0.2 | 0.08333333 |  | deaerated |  | 0.2820874 | 0 | 20 | 7 | none | 0 | 1e-07 | 0 | 0 | 0 | 0 | yes |  |  |  |  | 0.1666667 | 429 | 1 | 0.024 | 1.4 | 0.38 | 0.04 | 0.005 | 17.2 | 10.7 | 2.13 | 0.035
2006Nielsen26 | 2006Mathiesen | 54 | 1.4404 | 220 | 0.48 | reduced -0.2V | 7 | -0.2 | 0.08333333 |  | deaerated |  | 0.5641749 | 0 | 20 | 7 | none | 0 | 1e-07 | 0 | 0 | 0 | 0 | yes |  |  |  |  | 0.1666667 | 439 | 1 | 0.024 | 1.4 | 0.38 | 0.04 | 0.005 | 17.2 | 10.7 | 2.13 | 0.035
2006Nielsen27 | 2006Mathiesen | 54 | 1.4404 | 220 | 0.48 | reduced -0.2V | 7 | -0.2 | 0.08333333 |  | deaerated |  | 1.410437 | 0 | 20 | 7 | none | 0 | 1e-07 | 0 | 0 | 0 | 0 | yes |  |  |  |  | 0.1666667 | 446 | 1 | 0.024 | 1.4 | 0.38 | 0.04 | 0.005 | 17.2 | 10.7 | 2.13 | 0.035
2006Nielsen28 | 2006Mathiesen | 54 | 1.4404 | 220 | 0.48 | reduced -0.2V | 7 | -0.2 | 0.08333333 |  | deaerated |  | 0.01410437 | 0 | 30 | 7 | none | 0 | 1e-07 | 0 | 0 | 0 | 0 | yes |  |  |  |  | 0.1666667 | 516 | 1 | 0.024 | 1.4 | 0.38 | 0.04 | 0.005 | 17.2 | 10.7 | 2.13 | 0.035
2006Nielsen29 | 2006Mathiesen | 54 | 1.4404 | 220 | 0.48 | reduced -0.2V | 7 | -0.2 | 0.08333333 |  | deaerated |  | 0.02820874 | 0 | 30 | 7 | none | 0 | 1e-07 | 0 | 0 | 0 | 0 | yes |  |  |  |  | 0.1666667 | 398 | 1 | 0.024 | 1.4 | 0.38 | 0.04 | 0.005 | 17.2 | 10.7 | 2.13 | 0.035
2006Nielsen30 | 2006Mathiesen | 54 | 1.4404 | 220 | 0.48 | reduced -0.2V | 7 | -0.2 | 0.08333333 |  | deaerated |  | 0.05641749 | 0 | 30 | 7 | none | 0 | 1e-07 | 0 | 0 | 0 | 0 | yes |  |  |  |  | 0.1666667 | 416 | 1 | 0.024 | 1.4 | 0.38 | 0.04 | 0.005 | 17.2 | 10.7 | 2.13 | 0.035
2006Nielsen31 | 2006Mathiesen | 54 | 1.4404 | 220 | 0.48 | reduced -0.2V | 7 | -0.2 | 0.08333333 |  | deaerated |  | 0.1410437 | 0 | 30 | 7 | none | 0 | 1e-07 | 0 | 0 | 0 | 0 | yes |  |  |  |  | 0.1666667 | 365 | 1 | 0.024 | 1.4 | 0.38 | 0.04 | 0.005 | 17.2 | 10.7 | 2.13 | 0.035
2006Nielsen32 | 2006Mathiesen | 54 | 1.4404 | 220 | 0.48 | reduced -0.2V | 7 | -0.2 | 0.08333333 |  | deaerated |  | 0.2820874 | 0 | 30 | 7 | none | 0 | 1e-07 | 0 | 0 | 0 | 0 | yes |  |  |  |  | 0.1666667 | 289 | 1 | 0.024 | 1.4 | 0.38 | 0.04 | 0.005 | 17.2 | 10.7 | 2.13 | 0.035
2006Nielsen33 | 2006Mathiesen | 54 | 1.4404 | 220 | 0.48 | reduced -0.2V | 7 | -0.2 | 0.08333333 |  | deaerated |  | 0.5641749 | 0 | 30 | 7 | none | 0 | 1e-07 | 0 | 0 | 0 | 0 | yes |  |  |  |  | 0.1666667 | 196 | 1 | 0.024 | 1.4 | 0.38 | 0.04 | 0.005 | 17.2 | 10.7 | 2.13 | 0.035
2006Nielsen34 | 2006Mathiesen | 54 | 1.4404 | 220 | 0.48 | reduced -0.2V | 7 | -0.2 | 0.08333333 |  | deaerated |  | 1.410437 | 0 | 30 | 7 | none | 0 | 1e-07 | 0 | 0 | 0 | 0 | yes |  |  |  |  | 0.1666667 | 184 | 1 | 0.024 | 1.4 | 0.38 | 0.04 | 0.005 | 17.2 | 10.7 | 2.13 | 0.035
2006Nielsen35 | 2006Mathiesen | 54 | 1.4404 | 220 | 0.48 | reduced -0.2V | 7 | -0.2 | 0.08333333 |  | deaerated |  | 0.01410437 | 0 | 40 | 7 | none | 0 | 1e-07 | 0 | 0 | 0 | 0 | yes |  |  |  |  | 0.1666667 | 448 | 1 | 0.024 | 1.4 | 0.38 | 0.04 | 0.005 | 17.2 | 10.7 | 2.13 | 0.035
2006Nielsen36 | 2006Mathiesen | 54 | 1.4404 | 220 | 0.48 | reduced -0.2V | 7 | -0.2 | 0.08333333 |  | deaerated |  | 0.02820874 | 0 | 40 | 7 | none | 0 | 1e-07 | 0 | 0 | 0 | 0 | yes |  |  |  |  | 0.1666667 | 381 | 1 | 0.024 | 1.4 | 0.38 | 0.04 | 0.005 | 17.2 | 10.7 | 2.13 | 0.035
2006Nielsen37 | 2006Mathiesen | 54 | 1.4404 | 220 | 0.48 | reduced -0.2V | 7 | -0.2 | 0.08333333 |  | deaerated |  | 0.05641749 | 0 | 40 | 7 | none | 0 | 1e-07 | 0 | 0 | 0 | 0 | yes |  |  |  |  | 0.1666667 | 355 | 1 | 0.024 | 1.4 | 0.38 | 0.04 | 0.005 | 17.2 | 10.7 | 2.13 | 0.035
2006Nielsen38 | 2006Mathiesen | 54 | 1.4404 | 220 | 0.48 | reduced -0.2V | 7 | -0.2 | 0.08333333 |  | deaerated |  | 0.1410437 | 0 | 40 | 7 | none | 0 | 1e-07 | 0 | 0 | 0 | 0 | yes |  |  |  |  | 0.1666667 | 294 | 1 | 0.024 | 1.4 | 0.38 | 0.04 | 0.005 | 17.2 | 10.7 | 2.13 | 0.035
2006Nielsen39 | 2006Mathiesen | 54 | 1.4404 | 220 | 0.48 | reduced -0.2V | 7 | -0.2 | 0.08333333 |  | deaerated |  | 0.2820874 | 0 | 40 | 7 | none | 0 | 1e-07 | 0 | 0 | 0 | 0 | yes |  |  |  |  | 0.1666667 | 202 | 1 | 0.024 | 1.4 | 0.38 | 0.04 | 0.005 | 17.2 | 10.7 | 2.13 | 0.035
2006Nielsen40 | 2006Mathiesen | 54 | 1.4404 | 220 | 0.48 | reduced -0.2V | 7 | -0.2 | 0.08333333 |  | deaerated |  | 0.5641749 | 0 | 40 | 7 | none | 0 | 1e-07 | 0 | 0 | 0 | 0 | yes |  |  |  |  | 0.1666667 | 174 | 1 | 0.024 | 1.4 | 0.38 | 0.04 | 0.005 | 17.2 | 10.7 | 2.13 | 0.035
2006Nielsen41 | 2006Mathiesen | 54 | 1.4404 | 220 | 0.48 | reduced -0.2V | 7 | -0.2 | 0.08333333 |  | deaerated |  | 0.01410437 | 0 | 50 | 7 | none | 0 | 1e-07 | 0 | 0 | 0 | 0 | yes |  |  |  |  | 0.1666667 | 395 | 1 | 0.024 | 1.4 | 0.38 | 0.04 | 0.005 | 17.2 | 10.7 | 2.13 | 0.035
2006Nielsen42 | 2006Mathiesen | 54 | 1.4404 | 220 | 0.48 | reduced -0.2V | 7 | -0.2 | 0.08333333 |  | deaerated |  | 0.02820874 | 0 | 50 | 7 | none | 0 | 1e-07 | 0 | 0 | 0 | 0 | yes |  |  |  |  | 0.1666667 | 378 | 1 | 0.024 | 1.4 | 0.38 | 0.04 | 0.005 | 17.2 | 10.7 | 2.13 | 0.035
2006Nielsen43 | 2006Mathiesen | 54 | 1.4404 | 220 | 0.48 | reduced -0.2V | 7 | -0.2 | 0.08333333 |  | deaerated |  | 0.05641749 | 0 | 50 | 7 | none | 0 | 1e-07 | 0 | 0 | 0 | 0 | yes |  |  |  |  | 0.1666667 | 297 | 1 | 0.024 | 1.4 | 0.38 | 0.04 | 0.005 | 17.2 | 10.7 | 2.13 | 0.035
2006Nielsen44 | 2006Mathiesen | 54 | 1.4404 | 220 | 0.48 | reduced -0.2V | 7 | -0.2 | 0.08333333 |  | deaerated |  | 0.1410437 | 0 | 50 | 7 | none | 0 | 1e-07 | 0 | 0 | 0 | 0 | yes |  |  |  |  | 0.1666667 | 259 | 1 | 0.024 | 1.4 | 0.38 | 0.04 | 0.005 | 17.2 | 10.7 | 2.13 | 0.035
2006Nielsen45 | 2006Mathiesen | 54 | 1.4404 | 220 | 0.48 | reduced -0.2V | 7 | -0.2 | 0.08333333 |  | deaerated |  | 0.2820874 | 0 | 50 | 7 | none | 0 | 1e-07 | 0 | 0 | 0 | 0 | yes |  |  |  |  | 0.1666667 | 186 | 1 | 0.024 | 1.4 | 0.38 | 0.04 | 0.005 | 17.2 | 10.7 | 2.13 | 0.035
2006Nielsen46 | 2006Mathiesen | 54 | 1.4404 | 220 | 0.48 | reduced -0.2V | 7 | -0.2 | 0.08333333 |  | deaerated |  | 0.5641749 | 0 | 50 | 7 | none | 0 | 1e-07 | 0 | 0 | 0 | 0 | yes |  |  |  |  | 0.1666667 | 166 | 1 | 0.024 | 1.4 | 0.38 | 0.04 | 0.005 | 17.2 | 10.7 | 2.13 | 0.035
2006Nielsen47 | 2006Mathiesen | 54 | 1.4404 | 220 | 0.48 | reduced -0.2V | 7 | -0.2 | 0.08333333 |  | deaerated |  | 0.01410437 | 0 | 60 | 7 | none | 0 | 1e-07 | 0 | 0 | 0 | 0 | yes |  |  |  |  | 0.1666667 | 318 | 1 | 0.024 | 1.4 | 0.38 | 0.04 | 0.005 | 17.2 | 10.7 | 2.13 | 0.035
2006Nielsen48 | 2006Mathiesen | 54 | 1.4404 | 220 | 0.48 | reduced -0.2V | 7 | -0.2 | 0.08333333 |  | deaerated |  | 0.02820874 | 0 | 60 | 7 | none | 0 | 1e-07 | 0 | 0 | 0 | 0 | yes |  |  |  |  | 0.1666667 | 312 | 1 | 0.024 | 1.4 | 0.38 | 0.04 | 0.005 | 17.2 | 10.7 | 2.13 | 0.035
2006Nielsen49 | 2006Mathiesen | 54 | 1.4404 | 220 | 0.48 | reduced -0.2V | 7 | -0.2 | 0.08333333 |  | deaerated |  | 0.1410437 | 0 | 60 | 7 | none | 0 | 1e-07 | 0 | 0 | 0 | 0 | yes |  |  |  |  | 0.1666667 | 259 | 1 | 0.024 | 1.4 | 0.38 | 0.04 | 0.005 | 17.2 | 10.7 | 2.13 | 0.035
2006Nielsen50 | 2006Mathiesen | 54 | 1.4404 | 220 | 0.48 | reduced -0.2V | 7 | -0.2 | 0.08333333 |  | deaerated |  | 1.410437 | 0 | 60 | 7 | none | 0 | 1e-07 | 0 | 0 | 0 | 0 | yes |  |  |  |  | 0.1666667 | 70 | 1 | 0.024 | 1.4 | 0.38 | 0.04 | 0.005 | 17.2 | 10.7 | 2.13 | 0.035
2006Nielsen51 | 2006Mathiesen | 54 | 1.4404 | 220 | 0.48 | reduced -0.2V | 7 | -0.2 | 0.08333333 |  | deaerated |  | 0.02820874 | 0 | 70 | 7 | none | 0 | 1e-07 | 0 | 0 | 0 | 0 | yes |  |  |  |  | 0.1666667 | 294 | 1 | 0.024 | 1.4 | 0.38 | 0.04 | 0.005 | 17.2 | 10.7 | 2.13 | 0.035
2006Nielsen52 | 2006Mathiesen | 54 | 1.4404 | 220 | 0.48 | reduced -0.2V | 7 | -0.2 | 0.08333333 |  | deaerated |  | 0.01410437 | 0 | 80 | 7 | none | 0 | 1e-07 | 0 | 0 | 0 | 0 | yes |  |  |  |  | 0.1666667 | 284 | 1 | 0.024 | 1.4 | 0.38 | 0.04 | 0.005 | 17.2 | 10.7 | 2.13 | 0.035
2006Nielsen53 | 2006Mathiesen | 54 | 1.4404 | 220 | 0.48 | reduced -0.2V | 7 | -0.2 | 0.08333333 |  | deaerated |  | 0.02820874 | 0 | 80 | 7 | none | 0 | 1e-07 | 0 | 0 | 0 | 0 | yes |  |  |  |  | 0.1666667 | 255 | 1 | 0.024 | 1.4 | 0.38 | 0.04 | 0.005 | 17.2 | 10.7 | 2.13 | 0.035
2006Nielsen54 | 2006Mathiesen | 54 | 1.4404 | 220 | 0.48 | reduced -0.2V | 7 | -0.2 | 0.08333333 |  | deaerated |  | 0.1410437 | 0 | 80 | 7 | none | 0 | 1e-07 | 0 | 0 | 0 | 0 | yes |  |  |  |  | 0.1666667 | 183 | 1 | 0.024 | 1.4 | 0.38 | 0.04 | 0.005 | 17.2 | 10.7 | 2.13 | 0.035
2006Nielsen55 | 2006Mathiesen | 54 | 1.4404 | 220 | 0.48 | reduced -0.2V | 7 | -0.2 | 0.08333333 |  | deaerated |  | 1.410437 | 0 | 80 | 7 | none | 0 | 1e-07 | 0 | 0 | 0 | 0 | yes |  |  |  |  | 0.1666667 | 2 | 1 | 0.024 | 1.4 | 0.38 | 0.04 | 0.005 | 17.2 | 10.7 | 2.13 | 0.035
2006Nielsen56 | 2006Mathiesen | 54 | 1.4404 | 220 | 0.48 | reduced -0.2V | 7 | -0.2 | 0.08333333 |  | deaerated |  | 0.01410437 | 0 | 95 | 7 | none | 0 | 1e-07 | 0 | 0 | 0 | 0 | yes |  |  |  |  | 0.1666667 | 252 | 1 | 0.024 | 1.4 | 0.38 | 0.04 | 0.005 | 17.2 | 10.7 | 2.13 | 0.035
2006Nielsen57 | 2006Mathiesen | 54 | 1.4404 | 220 | 0.48 | reduced -0.2V | 7 | -0.2 | 0.08333333 |  | deaerated |  | 0.1410437 | 0 | 95 | 7 | none | 0 | 1e-07 | 0 | 0 | 0 | 0 | yes |  |  |  |  | 0.1666667 | 133 | 1 | 0.024 | 1.4 | 0.38 | 0.04 | 0.005 | 17.2 | 10.7 | 2.13 | 0.035
2006Nielsen58 | 2006Mathiesen | 54 | 1.4404 | 220 | 0.48 | reduced -0.2V | 7 | -0.2 | 0.08333333 |  | deaerated |  | 1.410437 | 0 | 95 | 7 | none | 0 | 1e-07 | 0 | 0 | 0 | 0 | yes |  |  |  |  | 0.1666667 | -39 | 1 | 0.024 | 1.4 | 0.38 | 0.04 | 0.005 | 17.2 | 10.7 | 2.13 | 0.035
2007Nielsen1 | 2007Nielsen | 55 | 1.4404 | 32 | 5.4 | reduced -0.2V | 6.5 | -0.2 | 0.08333333 |  | deaerated |  | 0.01410437 | 0 | 10 | 6.5 | none | 0 | 3.162278e-08 | 0 | 0 | 0 | 0 | yes |  |  |  |  | 0.1666667 | 1000 | 2 | 0.017 | 1.79 | 0.35 | 0.034 | 0.009 | 16.3 | 11.3 | 2.01 | 0.057
2007Nielsen2 | 2007Nielsen | 55 | 1.4404 | 32 | 5.4 | reduced -0.2V | 6.5 | -0.2 | 0.08333333 |  | deaerated |  | 0.01410437 | 0 | 15 | 6.5 | none | 0 | 3.162278e-08 | 0 | 0 | 0 | 0 | yes |  |  |  |  | 0.1666667 | 693 | 1 | 0.017 | 1.79 | 0.35 | 0.034 | 0.009 | 16.3 | 11.3 | 2.01 | 0.057
2007Nielsen3 | 2007Nielsen | 55 | 1.4404 | 32 | 5.4 | reduced -0.2V | 6.5 | -0.2 | 0.08333333 |  | deaerated |  | 0.01410437 | 0 | 20 | 6.5 | none | 0 | 3.162278e-08 | 0 | 0 | 0 | 0 | yes |  |  |  |  | 0.1666667 | 580 | 1 | 0.017 | 1.79 | 0.35 | 0.034 | 0.009 | 16.3 | 11.3 | 2.01 | 0.057
2007Nielsen4 | 2007Nielsen | 55 | 1.4404 | 32 | 5.4 | reduced -0.2V | 6.5 | -0.2 | 0.08333333 |  | deaerated |  | 0.01410437 | 0 | 40 | 6.5 | none | 0 | 3.162278e-08 | 0 | 0 | 0 | 0 | yes |  |  |  |  | 0.1666667 | 463 | 1 | 0.017 | 1.79 | 0.35 | 0.034 | 0.009 | 16.3 | 11.3 | 2.01 | 0.057
2007Nielsen5 | 2007Nielsen | 55 | 1.4404 | 32 | 5.4 | reduced -0.2V | 6.5 | -0.2 | 0.08333333 |  | deaerated |  | 0.01410437 | 0 | 60 | 6.5 | none | 0 | 3.162278e-08 | 0 | 0 | 0 | 0 | yes |  |  |  |  | 0.1666667 | 377 | 1 | 0.017 | 1.79 | 0.35 | 0.034 | 0.009 | 16.3 | 11.3 | 2.01 | 0.057
2007Nielsen6 | 2007Nielsen | 55 | 1.4404 | 32 | 5.4 | reduced -0.2V | 6.5 | -0.2 | 0.08333333 |  | deaerated |  | 0.01410437 | 0 | 80 | 6.5 | none | 0 | 3.162278e-08 | 0 | 0 | 0 | 0 | yes |  |  |  |  | 0.1666667 | 387 | 1 | 0.017 | 1.79 | 0.35 | 0.034 | 0.009 | 16.3 | 11.3 | 2.01 | 0.057
2007Nielsen7 | 2007Nielsen | 55 | 1.4404 | 32 | 5.4 | reduced -0.2V | 6.5 | -0.2 | 0.08333333 |  | deaerated |  | 0.01410437 | 0 | 95 | 6.5 | none | 0 | 3.162278e-08 | 0 | 0 | 0 | 0 | yes |  |  |  |  | 0.1666667 | 216 | 1 | 0.017 | 1.79 | 0.35 | 0.034 | 0.009 | 16.3 | 11.3 | 2.01 | 0.057
2007Nielsen8 | 2007Nielsen | 55 | 1.4404 | 100000 | 6.6 | reduced -0.2V | 6.5 | -0.2 | 0.08333333 |  | deaerated |  | 0.01410437 | 0 | 10 | 6.5 | none | 0 | 3.162278e-08 | 0 | 0 | 0 | 0 | yes |  |  |  |  | 0.1666667 | 965 | 1 | 0.017 | 1.79 | 0.35 | 0.034 | 0.009 | 16.3 | 11.3 | 2.01 | 0.057
2007Nielsen9 | 2007Nielsen | 55 | 1.4404 | 100000 | 6.6 | reduced -0.2V | 6.5 | -0.2 | 0.08333333 |  | deaerated |  | 0.01410437 | 0 | 15 | 6.5 | none | 0 | 3.162278e-08 | 0 | 0 | 0 | 0 | yes |  |  |  |  | 0.1666667 | 633 | 1 | 0.017 | 1.79 | 0.35 | 0.034 | 0.009 | 16.3 | 11.3 | 2.01 | 0.057
2007Nielsen10 | 2007Nielsen | 55 | 1.4404 | 100000 | 6.6 | reduced -0.2V | 6.5 | -0.2 | 0.08333333 |  | deaerated |  | 0.01410437 | 0 | 20 | 6.5 | none | 0 | 3.162278e-08 | 0 | 0 | 0 | 0 | yes |  |  |  |  | 0.1666667 | 661 | 1 | 0.017 | 1.79 | 0.35 | 0.034 | 0.009 | 16.3 | 11.3 | 2.01 | 0.057
2007Nielsen11 | 2007Nielsen | 55 | 1.4404 | 100000 | 6.6 | reduced -0.2V | 6.5 | -0.2 | 0.08333333 |  | deaerated |  | 0.01410437 | 0 | 40 | 6.5 | none | 0 | 3.162278e-08 | 0 | 0 | 0 | 0 | yes |  |  |  |  | 0.1666667 | 491 | 1 | 0.017 | 1.79 | 0.35 | 0.034 | 0.009 | 16.3 | 11.3 | 2.01 | 0.057
2007Nielsen12 | 2007Nielsen | 55 | 1.4404 | 100000 | 6.6 | reduced -0.2V | 6.5 | -0.2 | 0.08333333 |  | deaerated |  | 0.01410437 | 0 | 60 | 6.5 | none | 0 | 3.162278e-08 | 0 | 0 | 0 | 0 | yes |  |  |  |  | 0.1666667 | 435 | 1 | 0.017 | 1.79 | 0.35 | 0.034 | 0.009 | 16.3 | 11.3 | 2.01 | 0.057
2007Nielsen13 | 2007Nielsen | 55 | 1.4404 | 100000 | 6.6 | reduced -0.2V | 6.5 | -0.2 | 0.08333333 |  | deaerated |  | 0.01410437 | 0 | 80 | 6.5 | none | 0 | 3.162278e-08 | 0 | 0 | 0 | 0 | yes |  |  |  |  | 0.1666667 | 315 | 1 | 0.017 | 1.79 | 0.35 | 0.034 | 0.009 | 16.3 | 11.3 | 2.01 | 0.057
2007Nielsen14 | 2007Nielsen | 55 | 1.4404 | 100000 | 6.6 | reduced -0.2V | 6.5 | -0.2 | 0.08333333 |  | deaerated |  | 0.01410437 | 0 | 95 | 6.5 | none | 0 | 3.162278e-08 | 0 | 0 | 0 | 0 | yes |  |  |  |  | 0.1666667 | 262 | 1 | 0.017 | 1.79 | 0.35 | 0.034 | 0.009 | 16.3 | 11.3 | 2.01 | 0.057
2007Nielsen15 | 2007Nielsen | 55 | 1.4404 | 100000 | 6.5 | reduced -0.2V | 6.5 | -0.2 | 0.08333333 |  | deaerated |  | 0.01410437 | 0 | 10 | 6.5 | none | 0 | 3.162278e-08 | 0 | 0 | 0 | 0 | yes |  |  |  |  | 0.1666667 | 1000 | 2 | 0.017 | 1.79 | 0.35 | 0.034 | 0.009 | 16.3 | 11.3 | 2.01 | 0.057
2007Nielsen16 | 2007Nielsen | 55 | 1.4404 | 100000 | 6.5 | reduced -0.2V | 6.5 | -0.2 | 0.08333333 |  | deaerated |  | 0.01410437 | 0 | 20 | 6.5 | none | 0 | 3.162278e-08 | 0 | 0 | 0 | 0 | yes |  |  |  |  | 0.1666667 | 478 | 1 | 0.017 | 1.79 | 0.35 | 0.034 | 0.009 | 16.3 | 11.3 | 2.01 | 0.057
2007Nielsen17 | 2007Nielsen | 55 | 1.4404 | 100000 | 6.5 | reduced -0.2V | 6.5 | -0.2 | 0.08333333 |  | deaerated |  | 0.01410437 | 0 | 40 | 6.5 | none | 0 | 3.162278e-08 | 0 | 0 | 0 | 0 | yes |  |  |  |  | 0.1666667 | 984 | 1 | 0.017 | 1.79 | 0.35 | 0.034 | 0.009 | 16.3 | 11.3 | 2.01 | 0.057
2007Nielsen18 | 2007Nielsen | 55 | 1.4404 | 100000 | 6.5 | reduced -0.2V | 6.5 | -0.2 | 0.08333333 |  | deaerated |  | 0.01410437 | 0 | 60 | 6.5 | none | 0 | 3.162278e-08 | 0 | 0 | 0 | 0 | yes |  |  |  |  | 0.1666667 | 383 | 1 | 0.017 | 1.79 | 0.35 | 0.034 | 0.009 | 16.3 | 11.3 | 2.01 | 0.057
2007Nielsen19 | 2007Nielsen | 55 | 1.4404 | 100000 | 6.5 | reduced -0.2V | 6.5 | -0.2 | 0.08333333 |  | deaerated |  | 0.01410437 | 0 | 80 | 6.5 | none | 0 | 3.162278e-08 | 0 | 0 | 0 | 0 | yes |  |  |  |  | 0.1666667 | 315 | 1 | 0.017 | 1.79 | 0.35 | 0.034 | 0.009 | 16.3 | 11.3 | 2.01 | 0.057
2007Nielsen20 | 2007Nielsen | 55 | 1.4404 | 100000 | 6.5 | reduced -0.2V | 6.5 | -0.2 | 0.08333333 |  | deaerated |  | 0.01410437 | 0 | 95 | 6.5 | none | 0 | 3.162278e-08 | 0 | 0 | 0 | 0 | yes |  |  |  |  | 0.1666667 | 765 | 1 | 0.017 | 1.79 | 0.35 | 0.034 | 0.009 | 16.3 | 11.3 | 2.01 | 0.057
2007Nielsen21 | 2007Nielsen | 55 | 1.4404 | 32 | 5.4 | reduced -0.2V | 6.5 | -0.2 | 0.08333333 |  | deaerated |  | 0.1410437 | 0 | 10 | 6.5 | none | 0 | 3.162278e-08 | 0 | 0 | 0 | 0 | yes |  |  |  |  | 0.1666667 | 726 | 1 | 0.017 | 1.79 | 0.35 | 0.034 | 0.009 | 16.3 | 11.3 | 2.01 | 0.057
2007Nielsen22 | 2007Nielsen | 55 | 1.4404 | 32 | 5.4 | reduced -0.2V | 6.5 | -0.2 | 0.08333333 |  | deaerated |  | 0.1410437 | 0 | 20 | 6.5 | none | 0 | 3.162278e-08 | 0 | 0 | 0 | 0 | yes |  |  |  |  | 0.1666667 | 476 | 1 | 0.017 | 1.79 | 0.35 | 0.034 | 0.009 | 16.3 | 11.3 | 2.01 | 0.057
2007Nielsen23 | 2007Nielsen | 55 | 1.4404 | 32 | 5.4 | reduced -0.2V | 6.5 | -0.2 | 0.08333333 |  | deaerated |  | 0.1410437 | 0 | 40 | 6.5 | none | 0 | 3.162278e-08 | 0 | 0 | 0 | 0 | yes |  |  |  |  | 0.1666667 | 270 | 1 | 0.017 | 1.79 | 0.35 | 0.034 | 0.009 | 16.3 | 11.3 | 2.01 | 0.057
2007Nielsen24 | 2007Nielsen | 55 | 1.4404 | 32 | 5.4 | reduced -0.2V | 6.5 | -0.2 | 0.08333333 |  | deaerated |  | 0.1410437 | 0 | 60 | 6.5 | none | 0 | 3.162278e-08 | 0 | 0 | 0 | 0 | yes |  |  |  |  | 0.1666667 | 206 | 1 | 0.017 | 1.79 | 0.35 | 0.034 | 0.009 | 16.3 | 11.3 | 2.01 | 0.057
2007Nielsen25 | 2007Nielsen | 55 | 1.4404 | 32 | 5.4 | reduced -0.2V | 6.5 | -0.2 | 0.08333333 |  | deaerated |  | 0.1410437 | 0 | 80 | 6.5 | none | 0 | 3.162278e-08 | 0 | 0 | 0 | 0 | yes |  |  |  |  | 0.1666667 | 163 | 1 | 0.017 | 1.79 | 0.35 | 0.034 | 0.009 | 16.3 | 11.3 | 2.01 | 0.057
2007Nielsen26 | 2007Nielsen | 55 | 1.4404 | 32 | 5.4 | reduced -0.2V | 6.5 | -0.2 | 0.08333333 |  | deaerated |  | 0.1410437 | 0 | 95 | 6.5 | none | 0 | 3.162278e-08 | 0 | 0 | 0 | 0 | yes |  |  |  |  | 0.1666667 | 162 | 1 | 0.017 | 1.79 | 0.35 | 0.034 | 0.009 | 16.3 | 11.3 | 2.01 | 0.057
2007Nielsen27 | 2007Nielsen | 55 | 1.4404 | 32 | 5.4 | reduced -0.2V | 6.5 | -0.2 | 0.08333333 |  | deaerated |  | 0.1410437 | 0 | 10 | 6.5 | none | 0 | 3.162278e-08 | 0 | 0 | 0 | 0 | yes |  |  |  |  | 0.1666667 | 1000 | 2 | 0.017 | 1.79 | 0.35 | 0.034 | 0.009 | 16.3 | 11.3 | 2.01 | 0.057
2007Nielsen28 | 2007Nielsen | 55 | 1.4404 | 100000 | 6.6 | reduced -0.2V | 6.5 | -0.2 | 0.08333333 |  | deaerated |  | 0.1410437 | 0 | 15 | 6.5 | none | 0 | 3.162278e-08 | 0 | 0 | 0 | 0 | yes |  |  |  |  | 0.1666667 | 535 | 1 | 0.017 | 1.79 | 0.35 | 0.034 | 0.009 | 16.3 | 11.3 | 2.01 | 0.057
2007Nielsen29 | 2007Nielsen | 55 | 1.4404 | 100000 | 6.6 | reduced -0.2V | 6.5 | -0.2 | 0.08333333 |  | deaerated |  | 0.1410437 | 0 | 20 | 6.5 | none | 0 | 3.162278e-08 | 0 | 0 | 0 | 0 | yes |  |  |  |  | 0.1666667 | 388 | 1 | 0.017 | 1.79 | 0.35 | 0.034 | 0.009 | 16.3 | 11.3 | 2.01 | 0.057
2007Nielsen30 | 2007Nielsen | 55 | 1.4404 | 100000 | 6.6 | reduced -0.2V | 6.5 | -0.2 | 0.08333333 |  | deaerated |  | 0.1410437 | 0 | 20 | 6.5 | none | 0 | 3.162278e-08 | 0 | 0 | 0 | 0 | yes |  |  |  |  | 0.1666667 | 496 | 1 | 0.017 | 1.79 | 0.35 | 0.034 | 0.009 | 16.3 | 11.3 | 2.01 | 0.057
2007Nielsen31 | 2007Nielsen | 55 | 1.4404 | 100000 | 6.6 | reduced -0.2V | 6.5 | -0.2 | 0.08333333 |  | deaerated |  | 0.1410437 | 0 | 40 | 6.5 | none | 0 | 3.162278e-08 | 0 | 0 | 0 | 0 | yes |  |  |  |  | 0.1666667 | 371 | 1 | 0.017 | 1.79 | 0.35 | 0.034 | 0.009 | 16.3 | 11.3 | 2.01 | 0.057
2007Nielsen32 | 2007Nielsen | 55 | 1.4404 | 100000 | 6.6 | reduced -0.2V | 6.5 | -0.2 | 0.08333333 |  | deaerated |  | 0.1410437 | 0 | 60 | 6.5 | none | 0 | 3.162278e-08 | 0 | 0 | 0 | 0 | yes |  |  |  |  | 0.1666667 | 255 | 1 | 0.017 | 1.79 | 0.35 | 0.034 | 0.009 | 16.3 | 11.3 | 2.01 | 0.057
2007Nielsen33 | 2007Nielsen | 55 | 1.4404 | 100000 | 6.6 | reduced -0.2V | 6.5 | -0.2 | 0.08333333 |  | deaerated |  | 0.1410437 | 0 | 80 | 6.5 | none | 0 | 3.162278e-08 | 0 | 0 | 0 | 0 | yes |  |  |  |  | 0.1666667 | 253 | 1 | 0.017 | 1.79 | 0.35 | 0.034 | 0.009 | 16.3 | 11.3 | 2.01 | 0.057
2007Nielsen34 | 2007Nielsen | 55 | 1.4404 | 100000 | 6.6 | reduced -0.2V | 6.5 | -0.2 | 0.08333333 |  | deaerated |  | 0.1410437 | 0 | 95 | 6.5 | none | 0 | 3.162278e-08 | 0 | 0 | 0 | 0 | yes |  |  |  |  | 0.1666667 | 148 | 1 | 0.017 | 1.79 | 0.35 | 0.034 | 0.009 | 16.3 | 11.3 | 2.01 | 0.057
2007Nielsen35 | 2007Nielsen | 55 | 1.4404 | 100000 | 6.5 | reduced -0.2V | 6.5 | -0.2 | 0.08333333 |  | deaerated |  | 0.1410437 | 0 | 10 | 6.5 | none | 0 | 3.162278e-08 | 0 | 0 | 0 | 0 | yes |  |  |  |  | 0.1666667 | 646 | 1 | 0.017 | 1.79 | 0.35 | 0.034 | 0.009 | 16.3 | 11.3 | 2.01 | 0.057
2007Nielsen36 | 2007Nielsen | 55 | 1.4404 | 100000 | 6.5 | reduced -0.2V | 6.5 | -0.2 | 0.08333333 |  | deaerated |  | 0.1410437 | 0 | 20 | 6.5 | none | 0 | 3.162278e-08 | 0 | 0 | 0 | 0 | yes |  |  |  |  | 0.1666667 | 636 | 1 | 0.017 | 1.79 | 0.35 | 0.034 | 0.009 | 16.3 | 11.3 | 2.01 | 0.057
2007Nielsen37 | 2007Nielsen | 55 | 1.4404 | 100000 | 6.5 | reduced -0.2V | 6.5 | -0.2 | 0.08333333 |  | deaerated |  | 0.1410437 | 0 | 40 | 6.5 | none | 0 | 3.162278e-08 | 0 | 0 | 0 | 0 | yes |  |  |  |  | 0.1666667 | 635 | 1 | 0.017 | 1.79 | 0.35 | 0.034 | 0.009 | 16.3 | 11.3 | 2.01 | 0.057
2007Nielsen38 | 2007Nielsen | 55 | 1.4404 | 100000 | 6.5 | reduced -0.2V | 6.5 | -0.2 | 0.08333333 |  | deaerated |  | 0.1410437 | 0 | 60 | 6.5 | none | 0 | 3.162278e-08 | 0 | 0 | 0 | 0 | yes |  |  |  |  | 0.1666667 | 295 | 1 | 0.017 | 1.79 | 0.35 | 0.034 | 0.009 | 16.3 | 11.3 | 2.01 | 0.057
2007Nielsen39 | 2007Nielsen | 55 | 1.4404 | 100000 | 6.5 | reduced -0.2V | 6.5 | -0.2 | 0.08333333 |  | deaerated |  | 0.1410437 | 0 | 80 | 6.5 | none | 0 | 3.162278e-08 | 0 | 0 | 0 | 0 | yes |  |  |  |  | 0.1666667 | 155 | 1 | 0.017 | 1.79 | 0.35 | 0.034 | 0.009 | 16.3 | 11.3 | 2.01 | 0.057
2007Nielsen40 | 2007Nielsen | 55 | 1.4404 | 100000 | 6.5 | reduced -0.2V | 6.5 | -0.2 | 0.08333333 |  | deaerated |  | 0.1410437 | 0 | 95 | 6.5 | none | 0 | 3.162278e-08 | 0 | 0 | 0 | 0 | yes |  |  |  |  | 0.1666667 | 118 | 1 | 0.017 | 1.79 | 0.35 | 0.034 | 0.009 | 16.3 | 11.3 | 2.01 | 0.057
2007Nielsen41 | 2007Nielsen | 55 | 1.4404 | 32 | 5.4 | reduced -0.2V | 6.5 | -0.2 | 0.08333333 |  | deaerated |  | 1.410437 | 0 | 10 | 6.5 | none | 0 | 3.162278e-08 | 0 | 0 | 0 | 0 | yes |  |  |  |  | 0.1666667 | 505 | 1 | 0.017 | 1.79 | 0.35 | 0.034 | 0.009 | 16.3 | 11.3 | 2.01 | 0.057
2007Nielsen42 | 2007Nielsen | 55 | 1.4404 | 32 | 5.4 | reduced -0.2V | 6.5 | -0.2 | 0.08333333 |  | deaerated |  | 1.410437 | 0 | 20 | 6.5 | none | 0 | 3.162278e-08 | 0 | 0 | 0 | 0 | yes |  |  |  |  | 0.1666667 | 271 | 1 | 0.017 | 1.79 | 0.35 | 0.034 | 0.009 | 16.3 | 11.3 | 2.01 | 0.057
2007Nielsen43 | 2007Nielsen | 55 | 1.4404 | 32 | 5.4 | reduced -0.2V | 6.5 | -0.2 | 0.08333333 |  | deaerated |  | 1.410437 | 0 | 40 | 6.5 | none | 0 | 3.162278e-08 | 0 | 0 | 0 | 0 | yes |  |  |  |  | 0.1666667 | 222 | 1 | 0.017 | 1.79 | 0.35 | 0.034 | 0.009 | 16.3 | 11.3 | 2.01 | 0.057
2007Nielsen44 | 2007Nielsen | 55 | 1.4404 | 32 | 5.4 | reduced -0.2V | 6.5 | -0.2 | 0.08333333 |  | deaerated |  | 1.410437 | 0 | 60 | 6.5 | none | 0 | 3.162278e-08 | 0 | 0 | 0 | 0 | yes |  |  |  |  | 0.1666667 | 70 | 1 | 0.017 | 1.79 | 0.35 | 0.034 | 0.009 | 16.3 | 11.3 | 2.01 | 0.057
2007Nielsen45 | 2007Nielsen | 55 | 1.4404 | 32 | 5.4 | reduced -0.2V | 6.5 | -0.2 | 0.08333333 |  | deaerated |  | 1.410437 | 0 | 80 | 6.5 | none | 0 | 3.162278e-08 | 0 | 0 | 0 | 0 | yes |  |  |  |  | 0.1666667 | -5 | 1 | 0.017 | 1.79 | 0.35 | 0.034 | 0.009 | 16.3 | 11.3 | 2.01 | 0.057
2007Nielsen46 | 2007Nielsen | 55 | 1.4404 | 32 | 5.4 | reduced -0.2V | 6.5 | -0.2 | 0.08333333 |  | deaerated |  | 1.410437 | 0 | 95 | 6.5 | none | 0 | 3.162278e-08 | 0 | 0 | 0 | 0 | yes |  |  |  |  | 0.1666667 | 18 | 1 | 0.017 | 1.79 | 0.35 | 0.034 | 0.009 | 16.3 | 11.3 | 2.01 | 0.057
2007Nielsen47 | 2007Nielsen | 55 | 1.4404 | 32 | 6.6 | reduced -0.2V | 6.5 | -0.2 | 0.08333333 |  | deaerated |  | 1.410437 | 0 | 10 | 6.5 | none | 0 | 3.162278e-08 | 0 | 0 | 0 | 0 | yes |  |  |  |  | 0.1666667 | 646 | 1 | 0.017 | 1.79 | 0.35 | 0.034 | 0.009 | 16.3 | 11.3 | 2.01 | 0.057
2007Nielsen48 | 2007Nielsen | 55 | 1.4404 | 100000 | 6.6 | reduced -0.2V | 6.5 | -0.2 | 0.08333333 |  | deaerated |  | 1.410437 | 0 | 10 | 6.5 | none | 0 | 3.162278e-08 | 0 | 0 | 0 | 0 | yes |  |  |  |  | 0.1666667 | 336 | 1 | 0.017 | 1.79 | 0.35 | 0.034 | 0.009 | 16.3 | 11.3 | 2.01 | 0.057
2007Nielsen49 | 2007Nielsen | 55 | 1.4404 | 100000 | 6.6 | reduced -0.2V | 6.5 | -0.2 | 0.08333333 |  | deaerated |  | 1.410437 | 0 | 15 | 6.5 | none | 0 | 3.162278e-08 | 0 | 0 | 0 | 0 | yes |  |  |  |  | 0.1666667 | 491 | 1 | 0.017 | 1.79 | 0.35 | 0.034 | 0.009 | 16.3 | 11.3 | 2.01 | 0.057
2007Nielsen50 | 2007Nielsen | 55 | 1.4404 | 100000 | 6.6 | reduced -0.2V | 6.5 | -0.2 | 0.08333333 |  | deaerated |  | 1.410437 | 0 | 20 | 6.5 | none | 0 | 3.162278e-08 | 0 | 0 | 0 | 0 | yes |  |  |  |  | 0.1666667 | 335 | 1 | 0.017 | 1.79 | 0.35 | 0.034 | 0.009 | 16.3 | 11.3 | 2.01 | 0.057
2007Nielsen51 | 2007Nielsen | 55 | 1.4404 | 100000 | 6.6 | reduced -0.2V | 6.5 | -0.2 | 0.08333333 |  | deaerated |  | 1.410437 | 0 | 40 | 6.5 | none | 0 | 3.162278e-08 | 0 | 0 | 0 | 0 | yes |  |  |  |  | 0.1666667 | 155 | 1 | 0.017 | 1.79 | 0.35 | 0.034 | 0.009 | 16.3 | 11.3 | 2.01 | 0.057
2007Nielsen52 | 2007Nielsen | 55 | 1.4404 | 100000 | 6.6 | reduced -0.2V | 6.5 | -0.2 | 0.08333333 |  | deaerated |  | 1.410437 | 0 | 60 | 6.5 | none | 0 | 3.162278e-08 | 0 | 0 | 0 | 0 | yes |  |  |  |  | 0.1666667 | 88 | 1 | 0.017 | 1.79 | 0.35 | 0.034 | 0.009 | 16.3 | 11.3 | 2.01 | 0.057
2007Nielsen53 | 2007Nielsen | 55 | 1.4404 | 100000 | 6.6 | reduced -0.2V | 6.5 | -0.2 | 0.08333333 |  | deaerated |  | 1.410437 | 0 | 80 | 6.5 | none | 0 | 3.162278e-08 | 0 | 0 | 0 | 0 | yes |  |  |  |  | 0.1666667 | 27 | 1 | 0.017 | 1.79 | 0.35 | 0.034 | 0.009 | 16.3 | 11.3 | 2.01 | 0.057
2007Nielsen54 | 2007Nielsen | 55 | 1.4404 | 100000 | 6.6 | reduced -0.2V | 6.5 | -0.2 | 0.08333333 |  | deaerated |  | 1.410437 | 0 | 95 | 6.5 | none | 0 | 3.162278e-08 | 0 | 0 | 0 | 0 | yes |  |  |  |  | 0.1666667 | -20 | 1 | 0.017 | 1.79 | 0.35 | 0.034 | 0.009 | 16.3 | 11.3 | 2.01 | 0.057
2007Nielsen55 | 2007Nielsen | 55 | 1.4404 | 100000 | 6.5 | reduced -0.2V | 6.5 | -0.2 | 0.08333333 |  | deaerated |  | 1.410437 | 0 | 10 | 6.5 | none | 0 | 3.162278e-08 | 0 | 0 | 0 | 0 | yes |  |  |  |  | 0.1666667 | 621 | 1 | 0.017 | 1.79 | 0.35 | 0.034 | 0.009 | 16.3 | 11.3 | 2.01 | 0.057
2007Nielsen56 | 2007Nielsen | 55 | 1.4404 | 100000 | 6.5 | reduced -0.2V | 6.5 | -0.2 | 0.08333333 |  | deaerated |  | 1.410437 | 0 | 20 | 6.5 | none | 0 | 3.162278e-08 | 0 | 0 | 0 | 0 | yes |  |  |  |  | 0.1666667 | 963 | 1 | 0.017 | 1.79 | 0.35 | 0.034 | 0.009 | 16.3 | 11.3 | 2.01 | 0.057
2007Nielsen57 | 2007Nielsen | 55 | 1.4404 | 100000 | 6.5 | reduced -0.2V | 6.5 | -0.2 | 0.08333333 |  | deaerated |  | 1.410437 | 0 | 40 | 6.5 | none | 0 | 3.162278e-08 | 0 | 0 | 0 | 0 | yes |  |  |  |  | 0.1666667 | 383 | 1 | 0.017 | 1.79 | 0.35 | 0.034 | 0.009 | 16.3 | 11.3 | 2.01 | 0.057
2007Nielsen58 | 2007Nielsen | 55 | 1.4404 | 100000 | 6.5 | reduced -0.2V | 6.5 | -0.2 | 0.08333333 |  | deaerated |  | 1.410437 | 0 | 40 | 6.5 | none | 0 | 3.162278e-08 | 0 | 0 | 0 | 0 | yes |  |  |  |  | 0.1666667 | 291 | 1 | 0.017 | 1.79 | 0.35 | 0.034 | 0.009 | 16.3 | 11.3 | 2.01 | 0.057
2007Nielsen59 | 2007Nielsen | 55 | 1.4404 | 100000 | 6.5 | reduced -0.2V | 6.5 | -0.2 | 0.08333333 |  | deaerated |  | 1.410437 | 0 | 60 | 6.5 | none | 0 | 3.162278e-08 | 0 | 0 | 0 | 0 | yes |  |  |  |  | 0.1666667 | 13 | 1 | 0.017 | 1.79 | 0.35 | 0.034 | 0.009 | 16.3 | 11.3 | 2.01 | 0.057
2007Nielsen60 | 2007Nielsen | 55 | 1.4404 | 100000 | 6.5 | reduced -0.2V | 6.5 | -0.2 | 0.08333333 |  | deaerated |  | 1.410437 | 0 | 80 | 6.5 | none | 0 | 3.162278e-08 | 0 | 0 | 0 | 0 | yes |  |  |  |  | 0.1666667 | 165 | 1 | 0.017 | 1.79 | 0.35 | 0.034 | 0.009 | 16.3 | 11.3 | 2.01 | 0.057
2007Nielsen61 | 2007Nielsen | 55 | 1.4404 | 100000 | 6.5 | reduced -0.2V | 6.5 | -0.2 | 0.08333333 |  | deaerated |  | 1.410437 | 0 | 95 | 6.5 | none | 0 | 3.162278e-08 | 0 | 0 | 0 | 0 | yes |  |  |  |  | 0.1666667 | 68 | 1 | 0.017 | 1.79 | 0.35 | 0.034 | 0.009 | 16.3 | 11.3 | 2.01 | 0.057
2007Yang1 | 2007Yang | 56 | 1,4404L | 14000 |  | reduced -1.0V | 8.5 | -1 | 0.08333333 | 0.5 | deaerated |  | 1 | 0 | 22 | 8.5 | 0.2M borate | 0.2 | 3.162278e-06 | 0 | 0 | 0 | 0.2 | yes |  |  |  |  | 0.5 | 150 | 1 | 0.02 |  |  |  |  | 16.2 | 10.2 | 2.8 | 0.06
2007Yang2 | 2007Yang | 56 | 1,4404L | 14000 |  | reduced -1.0V | 8.5 | -1 | 0.08333333 | 0.5 | deaerated |  | 0.2 | 0 | 22 | 8.5 | 0.2M borate | 0.2 | 3.162278e-06 | 0 | 0 | 0 | 0.2 | yes |  |  |  |  | 0.5 | 225 | 1 | 0.02 |  |  |  |  | 16.2 | 10.2 | 2.8 | 0.06
2007Yang3 | 2007Yang | 56 | 1,4404L | 14000 |  | reduced -1.0V | 8.5 | -1 | 0.08333333 | 0.5 | deaerated |  | 0.05 | 0 | 22 | 8.5 | 0.2M borate | 0.2 | 3.162278e-06 | 0 | 0 | 0 | 0.2 | yes |  |  |  |  | 0.5 | 340 | 1 | 0.02 |  |  |  |  | 16.2 | 10.2 | 2.8 | 0.06
2007Yang4 | 2007Yang | 56 | 1,4404L | 14000 |  | reduced -1.0V | 8.5 | -1 | 0.08333333 | 0.5 | deaerated |  | 0.012 | 0 | 22 | 8.5 | 0.2M borate | 0.2 | 3.162278e-06 | 0 | 0 | 0 | 0.2 | yes |  |  |  |  | 0.5 | 500 | 1 | 0.02 |  |  |  |  | 16.2 | 10.2 | 2.8 | 0.06
2007Yang5 | 2007Yang | 56 | 1,4404L | 14000 |  | reduced -1.0V | 8.5 | -1 | 0.08333333 | 0.5 | deaerated |  | 0.2 | 0 | 22 | 8.5 | 0.01M borate | 0.01 | 3.162278e-06 | 0 | 0 | 0 | 0.01 | yes |  |  |  |  | 0.5 | 140 | 1 | 0.02 |  |  |  |  | 16.2 | 10.2 | 2.8 | 0.06
2007Yang6 | 2007Yang | 56 | 1,4404L | 14000 |  | reduced -1.0V | 8.5 | -1 | 0.08333333 | 0.5 | deaerated |  | 0.2 | 0 | 22 | 8.5 | 0.01M borate | 0.01 | 3.162278e-06 | 0 | 0 | 0 | 0.01 | yes |  |  |  |  | 0.5 | 130 | 1 | 0.02 |  |  |  |  | 16.2 | 10.2 | 2.8 | 0.06
2007Yang7 | 2007Yang | 56 | 1,4404L | 14000 |  | reduced -1.0V | 8.5 | -1 | 0.08333333 | 0.5 | deaerated |  | 0.2 | 0 | 22 | 8.5 | 0.01M borate | 0.01 | 3.162278e-06 | 0 | 0 | 0 | 0.01 | yes |  |  |  |  | 0.5 | 100 | 1 | 0.02 |  |  |  |  | 16.2 | 10.2 | 2.8 | 0.06
2007Yang8 | 2007Yang | 56 | 1,4404L | 14000 |  | reduced -1.0V | 8.5 | -1 | 0.08333333 | 0.5 | deaerated |  | 0.2 | 0 | 22 | 8.5 | 0.05M borate | 0.05 | 3.162278e-06 | 0 | 0 | 0 | 0.05 | yes |  |  |  |  | 0.5 | 160 | 1 | 0.02 |  |  |  |  | 16.2 | 10.2 | 2.8 | 0.06
2007Yang9 | 2007Yang | 56 | 1,4404L | 14000 |  | reduced -1.0V | 8.5 | -1 | 0.08333333 | 0.5 | deaerated |  | 0.2 | 0 | 22 | 8.5 | 0.05M borate | 0.05 | 3.162278e-06 | 0 | 0 | 0 | 0.05 | yes |  |  |  |  | 0.5 | 140 | 1 | 0.02 |  |  |  |  | 16.2 | 10.2 | 2.8 | 0.06
2007Yang10 | 2007Yang | 56 | 1,4404L | 14000 |  | reduced -1.0V | 8.5 | -1 | 0.08333333 | 0.5 | deaerated |  | 0.2 | 0 | 22 | 8.5 | 0.05M borate | 0.05 | 3.162278e-06 | 0 | 0 | 0 | 0.05 | yes |  |  |  |  | 0.5 | 130 | 1 | 0.02 |  |  |  |  | 16.2 | 10.2 | 2.8 | 0.06
2007Yang11 | 2007Yang | 56 | 1,4404L | 14000 |  | reduced -1.0V | 8.5 | -1 | 0.08333333 | 0.5 | deaerated |  | 0.2 | 0 | 22 | 8.5 | 0.2M borate | 0.2 | 3.162278e-06 | 0 | 0 | 0 | 0.2 | yes |  |  |  |  | 0.5 | 260 | 1 | 0.02 |  |  |  |  | 16.2 | 10.2 | 2.8 | 0.06
2007Yang12 | 2007Yang | 56 | 1,4404L | 14000 |  | reduced -1.0V | 8.5 | -1 | 0.08333333 | 0.5 | deaerated |  | 0.2 | 0 | 22 | 8.5 | 0.2M borate | 0.2 | 3.162278e-06 | 0 | 0 | 0 | 0.2 | yes |  |  |  |  | 0.5 | 240 | 1 | 0.02 |  |  |  |  | 16.2 | 10.2 | 2.8 | 0.06
2007Yang13 | 2007Yang | 56 | 1,4404L | 14000 |  | reduced -1.0V | 8.5 | -1 | 0.08333333 | 0.5 | deaerated |  | 0.2 | 0 | 22 | 8.5 | 0.2M borate | 0.2 | 3.162278e-06 | 0 | 0 | 0 | 0.2 | yes |  |  |  |  | 0.5 | 230 | 1 | 0.02 |  |  |  |  | 16.2 | 10.2 | 2.8 | 0.06
2007Yang14 | 2007Yang | 56 | 1,4404L | 14000 |  | reduced -1.0V | 8.5 | -1 | 0.08333333 | 0.5 | deaerated |  | 0.2 | 0 | 22 | 8.5 | 1M borate | 1 | 3.162278e-06 | 0 | 0 | 0 | 1 | yes |  |  |  |  | 0.5 | 310 | 1 | 0.02 |  |  |  |  | 16.2 | 10.2 | 2.8 | 0.06
2007Yang15 | 2007Yang | 56 | 1,4404L | 14000 |  | reduced -1.0V | 8.5 | -1 | 0.08333333 | 0.5 | deaerated |  | 0.2 | 0 | 22 | 8.5 | 1M borate | 1 | 3.162278e-06 | 0 | 0 | 0 | 1 | yes |  |  |  |  | 0.5 | 310 | 1 | 0.02 |  |  |  |  | 16.2 | 10.2 | 2.8 | 0.06
2007Yang16 | 2007Yang | 56 | 1,4404L | 14000 |  | reduced -1.0V | 8.5 | -1 | 0.08333333 | 0.5 | deaerated |  | 0.2 | 0 | 22 | 8.5 | 1M borate | 1 | 3.162278e-06 | 0 | 0 | 0 | 1 | yes |  |  |  |  | 0.5 | 270 | 1 | 0.02 |  |  |  |  | 16.2 | 10.2 | 2.8 | 0.06
2007Yang17 | 2007Yang | 56 | 1,4404L | 14000 |  | reduced -1.0V | 4.7 | -1 | 0.08333333 | 0.5 | deaerated |  | 0.2 | 0 | 22 | 4.7 | 0.2M borate | 0.2 | 5.011872e-10 | 0 | 0 | 0 | 0.2 | yes |  |  |  |  | 0.5 | 30 | 1 | 0.02 |  |  |  |  | 16.2 | 10.2 | 2.8 | 0.06
2007Yang18 | 2007Yang | 56 | 1,4404L | 14000 |  | reduced -1.0V | 4.8 | -1 | 0.08333333 | 0.5 | deaerated |  | 0.2 | 0 | 22 | 4.8 | 0.2M borate | 0.2 | 6.309573e-10 | 0 | 0 | 0 | 0.2 | yes |  |  |  |  | 0.5 | 40 | 1 | 0.02 |  |  |  |  | 16.2 | 10.2 | 2.8 | 0.06
2007Yang19 | 2007Yang | 56 | 1,4404L | 14000 |  | reduced -1.0V | 4.9 | -1 | 0.08333333 | 0.5 | deaerated |  | 0.2 | 0 | 22 | 4.9 | 0.2M borate | 0.2 | 7.943282e-10 | 0 | 0 | 0 | 0.2 | yes |  |  |  |  | 0.5 | 50 | 1 | 0.02 |  |  |  |  | 16.2 | 10.2 | 2.8 | 0.06
2007Yang20 | 2007Yang | 56 | 1,4404L | 14000 |  | reduced -1.0V | 6.6 | -1 | 0.08333333 | 0.5 | deaerated |  | 0.2 | 0 | 22 | 6.6 | 0.2M borate | 0.2 | 3.981072e-08 | 0 | 0 | 0 | 0.2 | yes |  |  |  |  | 0.5 | 120 | 1 | 0.02 |  |  |  |  | 16.2 | 10.2 | 2.8 | 0.06
2007Yang21 | 2007Yang | 56 | 1,4404L | 14000 |  | reduced -1.0V | 7 | -1 | 0.08333333 | 0.5 | deaerated |  | 0.2 | 0 | 22 | 7 | 0.2M borate | 0.2 | 1e-07 | 0 | 0 | 0 | 0.2 | yes |  |  |  |  | 0.5 | 120 | 1 | 0.02 |  |  |  |  | 16.2 | 10.2 | 2.8 | 0.06
2007Yang22 | 2007Yang | 56 | 1,4404L | 14000 |  | reduced -1.0V | 7 | -1 | 0.08333333 | 0.5 | deaerated |  | 0.2 | 0 | 22 | 7 | 0.2M borate | 0.2 | 1e-07 | 0 | 0 | 0 | 0.2 | yes |  |  |  |  | 0.5 | 110 | 1 | 0.02 |  |  |  |  | 16.2 | 10.2 | 2.8 | 0.06
2007Yang23 | 2007Yang | 56 | 1,4404L | 14000 |  | reduced -1.0V | 8.5 | -1 | 0.08333333 | 0.5 | deaerated |  | 0.2 | 0 | 22 | 8.5 | 0.2M borate | 0.2 | 3.162278e-06 | 0 | 0 | 0 | 0.2 | yes |  |  |  |  | 0.5 | 260 | 1 | 0.02 |  |  |  |  | 16.2 | 10.2 | 2.8 | 0.06
2007Yang24 | 2007Yang | 56 | 1,4404L | 14000 |  | reduced -1.0V | 8.5 | -1 | 0.08333333 | 0.5 | deaerated |  | 0.2 | 0 | 22 | 8.5 | 0.2M borate | 0.2 | 3.162278e-06 | 0 | 0 | 0 | 0.2 | yes |  |  |  |  | 0.5 | 250 | 1 | 0.02 |  |  |  |  | 16.2 | 10.2 | 2.8 | 0.06
2007Yang25 | 2007Yang | 56 | 1,4404L | 14000 |  | reduced -1.0V | 8.5 | -1 | 0.08333333 | 0.5 | deaerated |  | 0.2 | 0 | 22 | 8.5 | 0.2M borate | 0.2 | 3.162278e-06 | 0 | 0 | 0 | 0.2 | yes |  |  |  |  | 0.5 | 240 | 1 | 0.02 |  |  |  |  | 16.2 | 10.2 | 2.8 | 0.06
2007Yang26 | 2007Yang | 56 | 1,4404L | 14000 |  | reduced -1.0V | 10.5 | -1 | 0.08333333 | 0.5 | deaerated |  | 0.2 | 0 | 22 | 10.5 | 0.2M borate | 0.2 | 0.0003162278 | 0 | 0 | 0 | 0.2 | yes |  |  |  |  | 0.5 | 380 | 1 | 0.02 |  |  |  |  | 16.2 | 10.2 | 2.8 | 0.06
2007Yang27 | 2007Yang | 56 | 1,4404L | 14000 |  | reduced -1.0V | 10.5 | -1 | 0.08333333 | 0.5 | deaerated |  | 0.2 | 0 | 22 | 10.5 | 0.2M borate | 0.2 | 0.0003162278 | 0 | 0 | 0 | 0.2 | yes |  |  |  |  | 0.5 | 380 | 1 | 0.02 |  |  |  |  | 16.2 | 10.2 | 2.8 | 0.06
2007Yang28 | 2007Yang | 56 | 1,4404L | 14000 |  | reduced -1.0V | 10.5 | -1 | 0.08333333 | 0.5 | deaerated |  | 0.2 | 0 | 22 | 10.5 | 0.2M borate | 0.2 | 0.0003162278 | 0 | 0 | 0 | 0.2 | yes |  |  |  |  | 0.5 | 360 | 1 | 0.02 |  |  |  |  | 16.2 | 10.2 | 2.8 | 0.06
2007Yang29 | 2007Yang | 56 | 1,4404L | 14000 |  | reduced -1.0V | 8.5 | -1 | 0.08333333 | 0.5 | deaerated |  | 0.2 | 0 | 22 | 8.5 | 0.2M borate | 0.2 | 3.162278e-06 | 0 | 0 | 0 | 0.2 | yes |  |  |  |  | 0.1 | 220 | 1 | 0.02 |  |  |  |  | 16.2 | 10.2 | 2.8 | 0.06
2007Yang30 | 2007Yang | 56 | 1,4404L | 14000 |  | reduced -1.0V | 8.5 | -1 | 0.08333333 | 0.5 | deaerated |  | 0.2 | 0 | 22 | 8.5 | 0.2M borate | 0.2 | 3.162278e-06 | 0 | 0 | 0 | 0.2 | yes |  |  |  |  | 0.1 | 190 | 1 | 0.02 |  |  |  |  | 16.2 | 10.2 | 2.8 | 0.06
2007Yang31 | 2007Yang | 56 | 1,4404L | 14000 |  | reduced -1.0V | 8.5 | -1 | 0.08333333 | 0.5 | deaerated |  | 0.2 | 0 | 22 | 8.5 | 0.2M borate | 0.2 | 3.162278e-06 | 0 | 0 | 0 | 0.2 | yes |  |  |  |  | 0.1 | 180 | 1 | 0.02 |  |  |  |  | 16.2 | 10.2 | 2.8 | 0.06
2007Yang32 | 2007Yang | 56 | 1,4404L | 14000 |  | reduced -1.0V | 8.5 | -1 | 0.08333333 | 0.5 | deaerated |  | 0.2 | 0 | 22 | 8.5 | 0.2M borate | 0.2 | 3.162278e-06 | 0 | 0 | 0 | 0.2 | yes |  |  |  |  | 2 | 250 | 1 | 0.02 |  |  |  |  | 16.2 | 10.2 | 2.8 | 0.06
2007Yang33 | 2007Yang | 56 | 1,4404L | 14000 |  | reduced -1.0V | 8.5 | -1 | 0.08333333 | 0.5 | deaerated |  | 0.2 | 0 | 22 | 8.5 | 0.2M borate | 0.2 | 3.162278e-06 | 0 | 0 | 0 | 0.2 | yes |  |  |  |  | 2 | 280 | 1 | 0.02 |  |  |  |  | 16.2 | 10.2 | 2.8 | 0.06
2007Yang34 | 2007Yang | 56 | 1,4404L | 14000 |  | reduced -1.0V | 8.5 | -1 | 0.08333333 | 0.5 | deaerated |  | 0.2 | 0 | 22 | 8.5 | 0.2M borate | 0.2 | 3.162278e-06 | 0 | 0 | 0 | 0.2 | yes |  |  |  |  | 2 | 300 | 1 | 0.02 |  |  |  |  | 16.2 | 10.2 | 2.8 | 0.06
2007Yang35 | 2007Yang | 56 | 1,4404L | 14000 |  | reduced -1.0V | 8.5 | -1 | 0.08333333 | 0.5 | deaerated |  | 0.2 | 0 | 22 | 8.5 | 0.2M borate | 0.2 | 3.162278e-06 | 0 | 0 | 0 | 0.2 | yes |  |  |  |  | 5 | 290 | 1 | 0.02 |  |  |  |  | 16.2 | 10.2 | 2.8 | 0.06
2007Yang36 | 2007Yang | 56 | 1,4404L | 14000 |  | reduced -1.0V | 8.5 | -1 | 0.08333333 | 0.5 | deaerated |  | 0.2 | 0 | 22 | 8.5 | 0.2M borate | 0.2 | 3.162278e-06 | 0 | 0 | 0 | 0.2 | yes |  |  |  |  | 5 | 300 | 1 | 0.02 |  |  |  |  | 16.2 | 10.2 | 2.8 | 0.06
2007Yang37 | 2007Yang | 56 | 1,4404L | 14000 |  | reduced -1.0V | 8.5 | -1 | 0.08333333 | 0.5 | deaerated |  | 0.2 | 0 | 22 | 8.5 | 0.2M borate | 0.2 | 3.162278e-06 | 0 | 0 | 0 | 0.2 | yes |  |  |  |  | 5 | 310 | 1 | 0.02 |  |  |  |  | 16.2 | 10.2 | 2.8 | 0.06
2007Yang38 | 2007Yang | 56 | 1,4404L | 14000 |  | reduced -1.0V | 8.5 | -1 | 0.08333333 | 0.5 | deaerated |  | 0.2 | 0 | 22 | 8.5 | 0.2M borate | 0.2 | 3.162278e-06 | 0 | 0 | 0 | 0.2 | yes |  |  |  |  | 8 | 330 | 1 | 0.02 |  |  |  |  | 16.2 | 10.2 | 2.8 | 0.06
2007Yang39 | 2007Yang | 56 | 1,4404L | 14000 |  | reduced -1.0V | 8.5 | -1 | 0.08333333 | 0.5 | deaerated |  | 0.2 | 0 | 22 | 8.5 | 0.2M borate | 0.2 | 3.162278e-06 | 0 | 0 | 0 | 0.2 | yes |  |  |  |  | 8 | 350 | 1 | 0.02 |  |  |  |  | 16.2 | 10.2 | 2.8 | 0.06
2007Yang40 | 2007Yang | 56 | 1,4404L | 14000 |  | reduced -1.0V | 8.5 | -1 | 0.08333333 | 0.5 | deaerated |  | 0.2 | 0 | 22 | 8.5 | 0.2M borate | 0.2 | 3.162278e-06 | 0 | 0 | 0 | 0.2 | yes |  |  |  |  | 8 | 350 | 1 | 0.02 |  |  |  |  | 16.2 | 10.2 | 2.8 | 0.06
2007Yang41 | 2007Yang | 56 | 1,4404L | 14000 |  | reduced -1.0V | 8.5 | -1 | 0.08333333 | 0.5 | deaerated |  | 0.3 | 0 | 22 | 8.5 | 2mM nitrate | 0.002 | 3.162278e-06 | 0 | 0 | 0.002 | 0 | yes |  |  |  |  | 0.5 | 230 | 1 | 0.02 |  |  |  |  | 16.2 | 10.2 | 2.8 | 0.06
2007Yang42 | 2007Yang | 56 | 1,4404L | 14000 |  | reduced -1.0V | 8.5 | -1 | 0.08333333 | 0.5 | deaerated |  | 0.3 | 0 | 22 | 8.5 | 2mM nitrate | 0.002 | 3.162278e-06 | 0 | 0 | 0.002 | 0 | yes |  |  |  |  | 0.5 | 250 | 1 | 0.02 |  |  |  |  | 16.2 | 10.2 | 2.8 | 0.06
2007Yang43 | 2007Yang | 56 | 1,4404L | 14000 |  | reduced -1.0V | 8.5 | -1 | 0.08333333 | 0.5 | deaerated |  | 0.3 | 0 | 22 | 8.5 | 2mM nitrate | 0.002 | 3.162278e-06 | 0 | 0 | 0.002 | 0 | yes |  |  |  |  | 0.5 | 280 | 1 | 0.02 |  |  |  |  | 16.2 | 10.2 | 2.8 | 0.06
2007Yang44 | 2007Yang | 56 | 1,4404L | 14000 |  | reduced -1.0V | 8.5 | -1 | 0.08333333 | 0.5 | deaerated |  | 0.3 | 0 | 22 | 8.5 | 5mM nitrate | 0.005 | 3.162278e-06 | 0 | 0 | 0.005 | 0 | yes |  |  |  |  | 0.5 | 280 | 1 | 0.02 |  |  |  |  | 16.2 | 10.2 | 2.8 | 0.06
2007Yang45 | 2007Yang | 56 | 1,4404L | 14000 |  | reduced -1.0V | 8.5 | -1 | 0.08333333 | 0.5 | deaerated |  | 0.3 | 0 | 22 | 8.5 | 5mM nitrate | 0.005 | 3.162278e-06 | 0 | 0 | 0.005 | 0 | yes |  |  |  |  | 0.5 | 290 | 1 | 0.02 |  |  |  |  | 16.2 | 10.2 | 2.8 | 0.06
2007Yang46 | 2007Yang | 56 | 1,4404L | 14000 |  | reduced -1.0V | 8.5 | -1 | 0.08333333 | 0.5 | deaerated |  | 0.3 | 0 | 22 | 8.5 | 5mM nitrate | 0.005 | 3.162278e-06 | 0 | 0 | 0.005 | 0 | yes |  |  |  |  | 0.5 | 300 | 1 | 0.02 |  |  |  |  | 16.2 | 10.2 | 2.8 | 0.06
2007Yang47 | 2007Yang | 56 | 1,4404L | 14000 |  | reduced -1.0V | 8.5 | -1 | 0.08333333 | 0.5 | deaerated |  | 0.3 | 0 | 22 | 8.5 | 0.01M nitrate | 0.01 | 3.162278e-06 | 0 | 0 | 0.01 | 0 | yes |  |  |  |  | 0.5 | 280 | 1 | 0.02 |  |  |  |  | 16.2 | 10.2 | 2.8 | 0.06
2007Yang48 | 2007Yang | 56 | 1,4404L | 14000 |  | reduced -1.0V | 8.5 | -1 | 0.08333333 | 0.5 | deaerated |  | 0.3 | 0 | 22 | 8.5 | 0.01M nitrate | 0.01 | 3.162278e-06 | 0 | 0 | 0.01 | 0 | yes |  |  |  |  | 0.5 | 300 | 1 | 0.02 |  |  |  |  | 16.2 | 10.2 | 2.8 | 0.06
2007Yang49 | 2007Yang | 56 | 1,4404L | 14000 |  | reduced -1.0V | 8.5 | -1 | 0.08333333 | 0.5 | deaerated |  | 0.3 | 0 | 22 | 8.5 | 0.01M nitrate | 0.01 | 3.162278e-06 | 0 | 0 | 0.01 | 0 | yes |  |  |  |  | 0.5 | 300 | 1 | 0.02 |  |  |  |  | 16.2 | 10.2 | 2.8 | 0.06
2007Yang50 | 2007Yang | 56 | 1,4404L | 14000 |  | reduced -1.0V | 8.5 | -1 | 0.08333333 | 0.5 | deaerated |  | 0.3 | 0 | 22 | 8.5 | 0.025M nitrate | 0.025 | 3.162278e-06 | 0 | 0 | 0.025 | 0 | yes |  |  |  |  | 0.5 | 270 | 1 | 0.02 |  |  |  |  | 16.2 | 10.2 | 2.8 | 0.06
2007Yang51 | 2007Yang | 56 | 1,4404L | 14000 |  | reduced -1.0V | 8.5 | -1 | 0.08333333 | 0.5 | deaerated |  | 0.3 | 0 | 22 | 8.5 | 0.025M nitrate | 0.025 | 3.162278e-06 | 0 | 0 | 0.025 | 0 | yes |  |  |  |  | 0.5 | 280 | 1 | 0.02 |  |  |  |  | 16.2 | 10.2 | 2.8 | 0.06
2007Yang52 | 2007Yang | 56 | 1,4404L | 14000 |  | reduced -1.0V | 8.5 | -1 | 0.08333333 | 0.5 | deaerated |  | 0.3 | 0 | 22 | 8.5 | 0.025M nitrate | 0.025 | 3.162278e-06 | 0 | 0 | 0.025 | 0 | yes |  |  |  |  | 0.5 | 320 | 1 | 0.02 |  |  |  |  | 16.2 | 10.2 | 2.8 | 0.06
2007Yang53 | 2007Yang | 56 | 1,4404L | 14000 |  | reduced -1.0V | 8.5 | -1 | 0.08333333 | 0.5 | deaerated |  | 0.3 | 0 | 22 | 8.5 | 0.01M nitrate | 0.01 | 3.162278e-06 | 0 | 0 | 0.01 | 0 | yes |  |  |  |  | 0.5 | 270 | 1 | 0.02 |  |  |  |  | 16.2 | 10.2 | 2.8 | 0.06
2007Yang54 | 2007Yang | 56 | 1,4404L | 14000 |  | reduced -1.0V | 8.5 | -1 | 0.08333333 | 0.5 | deaerated |  | 0.3 | 0 | 22 | 8.5 | 0.01M nitrate | 0.01 | 3.162278e-06 | 0 | 0 | 0.01 | 0 | yes |  |  |  |  | 0.5 | 280 | 1 | 0.02 |  |  |  |  | 16.2 | 10.2 | 2.8 | 0.06
2007Yang55 | 2007Yang | 56 | 1,4404L | 14000 |  | reduced -1.0V | 8.5 | -1 | 0.08333333 | 0.5 | deaerated |  | 0.3 | 0 | 22 | 8.5 | 0.01M nitrate | 0.01 | 3.162278e-06 | 0 | 0 | 0.01 | 0 | yes |  |  |  |  | 0.5 | 320 | 1 | 0.02 |  |  |  |  | 16.2 | 10.2 | 2.8 | 0.06
2007Yang56 | 2007Yang | 56 | 1,4404L | 14000 |  | reduced -1.0V | 8.5 | -1 | 0.08333333 | 0.5 | deaerated |  | 0.1 | 0 | 22 | 8.5 | 0.01M nitrate | 0.01 | 3.162278e-06 | 0 | 0 | 0.01 | 0 | yes |  |  |  |  | 0.5 | 360 | 1 | 0.02 |  |  |  |  | 16.2 | 10.2 | 2.8 | 0.06
2007Yang57 | 2007Yang | 56 | 1,4404L | 14000 |  | reduced -1.0V | 8.5 | -1 | 0.08333333 | 0.5 | deaerated |  | 0.1 | 0 | 22 | 8.5 | 0.01M nitrate | 0.01 | 3.162278e-06 | 0 | 0 | 0.01 | 0 | yes |  |  |  |  | 0.5 | 370 | 1 | 0.02 |  |  |  |  | 16.2 | 10.2 | 2.8 | 0.06
2007Yang58 | 2007Yang | 56 | 1,4404L | 14000 |  | reduced -1.0V | 8.5 | -1 | 0.08333333 | 0.5 | deaerated |  | 0.1 | 0 | 22 | 8.5 | 0.01M nitrate | 0.01 | 3.162278e-06 | 0 | 0 | 0.01 | 0 | yes |  |  |  |  | 0.5 | 380 | 1 | 0.02 |  |  |  |  | 16.2 | 10.2 | 2.8 | 0.06
2007Yang59 | 2007Yang | 56 | 1,4404L | 14000 |  | reduced -1.0V | 8.5 | -1 | 0.08333333 | 0.5 | deaerated |  | 1 | 0 | 22 | 8.5 | 0.01M nitrate | 0.01 | 3.162278e-06 | 0 | 0 | 0.01 | 0 | yes |  |  |  |  | 0.5 | 200 | 1 | 0.02 |  |  |  |  | 16.2 | 10.2 | 2.8 | 0.06
2007Yang60 | 2007Yang | 56 | 1,4404L | 14000 |  | reduced -1.0V | 8.5 | -1 | 0.08333333 | 0.5 | deaerated |  | 1 | 0 | 22 | 8.5 | 0.01M nitrate | 0.01 | 3.162278e-06 | 0 | 0 | 0.01 | 0 | yes |  |  |  |  | 0.5 | 200 | 1 | 0.02 |  |  |  |  | 16.2 | 10.2 | 2.8 | 0.06
2007Yang61 | 2007Yang | 56 | 1,4404L | 14000 |  | reduced -1.0V | 8.5 | -1 | 0.08333333 | 0.5 | deaerated |  | 1 | 0 | 22 | 8.5 | 0.01M nitrate | 0.01 | 3.162278e-06 | 0 | 0 | 0.01 | 0 | yes |  |  |  |  | 0.5 | 180 | 1 | 0.02 |  |  |  |  | 16.2 | 10.2 | 2.8 | 0.06
2007Yang62 | 2007Yang | 56 | 1,4404L | 14000 |  | reduced -1.0V | 8.5 | -1 | 0.08333333 | 0.5 | deaerated |  | 0.01 | 0 | 22 | 8.5 | none | 0 | 3.162278e-06 | 0 | 0 | 0 | 0 | yes |  |  |  |  | 0.5 | 440 | 1 | 0.02 |  |  |  |  | 16.2 | 10.2 | 2.8 | 0.06
2007Yang63 | 2007Yang | 56 | 1,4404L | 14000 |  | reduced -1.0V | 8.5 | -1 | 0.08333333 | 0.5 | deaerated |  | 0.01 | 0 | 22 | 8.5 | none | 0 | 3.162278e-06 | 0 | 0 | 0 | 0 | yes |  |  |  |  | 0.5 | 480 | 1 | 0.02 |  |  |  |  | 16.2 | 10.2 | 2.8 | 0.06
2007Yang64 | 2007Yang | 56 | 1,4404L | 14000 |  | reduced -1.0V | 8.5 | -1 | 0.08333333 | 0.5 | deaerated |  | 0.01 | 0 | 22 | 8.5 | none | 0 | 3.162278e-06 | 0 | 0 | 0 | 0 | yes |  |  |  |  | 0.5 | 520 | 1 | 0.02 |  |  |  |  | 16.2 | 10.2 | 2.8 | 0.06
2007Yang65 | 2007Yang | 56 | 1,4404L | 14000 |  | reduced -1.0V | 8.5 | -1 | 0.08333333 | 0.5 | deaerated |  | 0.02 | 0 | 22 | 8.5 | none | 0 | 3.162278e-06 | 0 | 0 | 0 | 0 | yes |  |  |  |  | 0.5 | 390 | 1 | 0.02 |  |  |  |  | 16.2 | 10.2 | 2.8 | 0.06
2007Yang66 | 2007Yang | 56 | 1,4404L | 14000 |  | reduced -1.0V | 8.5 | -1 | 0.08333333 | 0.5 | deaerated |  | 0.02 | 0 | 22 | 8.5 | none | 0 | 3.162278e-06 | 0 | 0 | 0 | 0 | yes |  |  |  |  | 0.5 | 380 | 1 | 0.02 |  |  |  |  | 16.2 | 10.2 | 2.8 | 0.06
2007Yang67 | 2007Yang | 56 | 1,4404L | 14000 |  | reduced -1.0V | 8.5 | -1 | 0.08333333 | 0.5 | deaerated |  | 0.02 | 0 | 22 | 8.5 | none | 0 | 3.162278e-06 | 0 | 0 | 0 | 0 | yes |  |  |  |  | 0.5 | 330 | 1 | 0.02 |  |  |  |  | 16.2 | 10.2 | 2.8 | 0.06
2007Yang68 | 2007Yang | 56 | 1,4404L | 14000 |  | reduced -1.0V | 8.5 | -1 | 0.08333333 | 0.5 | deaerated |  | 0.2 | 0 | 22 | 8.5 | none | 0 | 3.162278e-06 | 0 | 0 | 0 | 0 | yes |  |  |  |  | 0.5 | 260 | 1 | 0.02 |  |  |  |  | 16.2 | 10.2 | 2.8 | 0.06
2007Yang69 | 2007Yang | 56 | 1,4404L | 14000 |  | reduced -1.0V | 8.5 | -1 | 0.08333333 | 0.5 | deaerated |  | 0.2 | 0 | 22 | 8.5 | none | 0 | 3.162278e-06 | 0 | 0 | 0 | 0 | yes |  |  |  |  | 0.5 | 240 | 1 | 0.02 |  |  |  |  | 16.2 | 10.2 | 2.8 | 0.06
2007Yang70 | 2007Yang | 56 | 1,4404L | 14000 |  | reduced -1.0V | 8.5 | -1 | 0.08333333 | 0.5 | deaerated |  | 0.2 | 0 | 22 | 8.5 | none | 0 | 3.162278e-06 | 0 | 0 | 0 | 0 | yes |  |  |  |  | 0.5 | 240 | 1 | 0.02 |  |  |  |  | 16.2 | 10.2 | 2.8 | 0.06
2007Yang71 | 2007Yang | 56 | 1,4404L | 14000 |  | reduced -1.0V | 8.5 | -1 | 0.08333333 | 0.5 | deaerated |  | 1 | 0 | 22 | 8.5 | none | 0 | 3.162278e-06 | 0 | 0 | 0 | 0 | yes |  |  |  |  | 0.5 | 130 | 1 | 0.02 |  |  |  |  | 16.2 | 10.2 | 2.8 | 0.06
2007Yang72 | 2007Yang | 56 | 1,4404L | 14000 |  | reduced -1.0V | 8.5 | -1 | 0.08333333 | 0.5 | deaerated |  | 1 | 0 | 22 | 8.5 | none | 0 | 3.162278e-06 | 0 | 0 | 0 | 0 | yes |  |  |  |  | 0.5 | 150 | 1 | 0.02 |  |  |  |  | 16.2 | 10.2 | 2.8 | 0.06
2007Yang73 | 2007Yang | 56 | 1,4404L | 14000 |  | reduced -1.0V | 8.5 | -1 | 0.08333333 | 0.5 | deaerated |  | 1 | 0 | 22 | 8.5 | none | 0 | 3.162278e-06 | 0 | 0 | 0 | 0 | yes |  |  |  |  | 0.5 | 160 | 1 | 0.02 |  |  |  |  | 16.2 | 10.2 | 2.8 | 0.06
2008Lu01 | 2008Lu | 57 | 1.4301 | 1000 |  | air | [6 empty] | 0.001824417 | 0 | 60 | 7 | pure chloride | 0 | 1e-07 | 0 | 0 | 0 | 0 | yes | -200 |  | 11.4 | 161.5385 | 0.3333333 | 475 | 1 | 0.05 | 1.38 | 0.49 | 0.02 | 0.001 | 17.08 | 8.01
2008Lu02 | 2008Lu | 57 | 1.4301 | 1000 |  | air | [6 empty] | 0.004869684 | 0 | 60 | 7 | pure chloride | 0 | 1e-07 | 0 | 0 | 0 | 0 | yes | -200 |  |  |  | 0.3333333 | 450 | 1 | 0.05 | 1.38 | 0.49 | 0.02 | 0.001 | 17.08 | 8.01
2008Lu03 | 2008Lu | 57 | 1.4301 | 1000 |  | air | [6 empty] | 0.007311385 | 0 | 60 | 7 | pure chloride | 0 | 1e-07 | 0 | 0 | 0 | 0 | yes | -200 |  |  |  | 0.3333333 | 370 | 1 | 0.05 | 1.38 | 0.49 | 0.02 | 0.001 | 17.08 | 8.01
2008Lu04 | 2008Lu | 57 | 1.4301 | 1000 |  | air | [6 empty] | 0.01460905 | 0 | 60 | 7 | pure chloride | 0 | 1e-07 | 0 | 0 | 0 | 0 | yes | -200 |  |  |  | 0.3333333 | 305 | 1 | 0.05 | 1.38 | 0.49 | 0.02 | 0.001 | 17.08 | 8.01
2008Lu05 | 2008Lu | 57 | 1.4301 | 1000 |  | air | [6 empty] | 0.01947874 | 0 | 60 | 7 | pure chloride | 0 | 1e-07 | 0 | 0 | 0 | 0 | yes | -200 |  |  |  | 0.3333333 | 280 | 1 | 0.05 | 1.38 | 0.49 | 0.02 | 0.001 | 17.08 | 8.01
2008Lu06 | 2008Lu | 57 | 1.4301 | 1000 |  | air | [6 empty] | 0.03895748 | 0 | 60 | 7 | pure chloride | 0 | 1e-07 | 0 | 0 | 0 | 0 | yes | -200 |  |  |  | 0.3333333 | 210 | 1 | 0.05 | 1.38 | 0.49 | 0.02 | 0.001 | 17.08 | 8.01
2008Lu07 | 2008Lu | 57 | 1.4301 | 1000 |  | air | [6 empty] | 0.07052186 | 0 | 60 | 7 | pure chloride | 0 | 1e-07 | 0 | 0 | 0 | 0 | yes | -200 |  |  |  | 0.3333333 | 195 | 1 | 0.05 | 1.38 | 0.49 | 0.02 | 0.001 | 17.08 | 8.01
2008Lu08 | 2008Lu | 57 | 1.4301 | 1000 |  | air | [6 empty] | 0.1 | 0 | 60 | 7 | pure chloride | 0 | 1e-07 | 0 | 0 | 0 | 0 | yes | -200 |  |  |  | 0.3333333 | 180 | 1 | 0.05 | 1.38 | 0.49 | 0.02 | 0.001 | 17.08 | 8.01
2008Lu09 | 2008Lu | 57 | 1.4301 | 1000 |  | air | [6 empty] | 0.1410437 | 0 | 60 | 7 | pure chloride | 0 | 1e-07 | 0 | 0 | 0 | 0 | yes | -200 |  |  |  | 0.3333333 | 160 | 1 | 0.05 | 1.38 | 0.49 | 0.02 | 0.001 | 17.08 | 8.01
2008Pohjanne01 | 2008Pohjanne | 58 | 1.4301 | 400 | 0.2 | none |  |  |  | 0.5 |  | no | 0.002 | 0 | 40 | 6.5 | none | 0 | 3.162278e-08 | 0 | 0 | 0 | 0 | yes |  |  |  |  | 0.1 | 530 | 1
2008Pohjanne02 | 2008Pohjanne | 58 | 1.4301 | 400 | 0.2 | none |  |  |  | 0.5 |  | no | 0.002 | 0 | 40 | 6.5 | none | 0 | 3.162278e-08 | 0 | 0 | 0 | 0 | yes |  |  |  |  | 0.1 | 510 | 1
2008Pohjanne03 | 2008Pohjanne | 58 | 1.4301 | 400 | 0.2 | none |  |  |  | 0.5 |  | no | 0.004 | 0 | 40 | 6.5 | none | 0 | 3.162278e-08 | 0 | 0 | 0 | 0 | yes |  |  |  |  | 0.1 | 420 | 1
2008Pohjanne04 | 2008Pohjanne | 58 | 1.4301 | 400 | 0.2 | none |  |  |  | 0.5 |  | no | 0.01 | 0 | 40 | 6.5 | none | 0 | 3.162278e-08 | 0 | 0 | 0 | 0 | yes |  |  |  |  | 0.1 | 340 | 1
2008Pohjanne05 | 2008Pohjanne | 58 | 1.4301 | 400 | 0.2 | none |  |  |  | 0.5 |  | no | 0.01 | 0 | 40 | 6.5 | none | 0 | 3.162278e-08 | 0 | 0 | 0 | 0 | yes |  |  |  |  | 0.1 | 410 | 1
2008Pohjanne06 | 2008Pohjanne | 58 | 1.4301 | 400 | 0.2 | none |  |  |  | 0.5 |  | no | 0.1 | 0 | 40 | 6.5 | none | 0 | 3.162278e-08 | 0 | 0 | 0 | 0 | yes |  |  |  |  | 0.1 | 220 | 1
2008Pohjanne07 | 2008Pohjanne | 58 | 1.4301 | 400 | 0.2 | none |  |  |  | 0.5 |  | no | 0.1 | 0 | 40 | 6.5 | none | 0 | 3.162278e-08 | 0 | 0 | 0 | 0 | yes |  |  |  |  | 0.1 | 240 | 1
2008Pohjanne08 | 2008Pohjanne | 58 | 1.4301 | 400 | 0.2 | none |  |  |  | 0.5 |  | no | 0.1 | 0 | 40 | 6.5 | none | 0 | 3.162278e-08 | 0 | 0 | 0 | 0 | yes |  |  |  |  | 0.1 | 260 | 1
2008Pohjanne09 | 2008Pohjanne | 58 | 1.4301 | 400 | 0.2 | none |  |  |  | 0.5 |  | no | 1 | 0 | 40 | 6.5 | none | 0 | 3.162278e-08 | 0 | 0 | 0 | 0 | yes |  |  |  |  | 0.1 | 80 | 1
2008Pohjanne10 | 2008Pohjanne | 58 | 1.4301 | 400 | 0.2 | none |  |  |  | 0.5 |  | no | 1 | 0 | 40 | 6.5 | none | 0 | 3.162278e-08 | 0 | 0 | 0 | 0 | yes |  |  |  |  | 0.1 | 100 | 1
2008Pohjanne11 | 2008Pohjanne | 58 | 1.4301 | 400 | 0.2 | none |  |  |  | 0.5 |  | no | 2 | 0 | 40 | 6.5 | none | 0 | 3.162278e-08 | 0 | 0 | 0 | 0 | yes |  |  |  |  | 0.1 | 60 | 1
2008Pohjanne12 | 2008Pohjanne | 58 | 1.4301 | 400 | 0.2 | none |  |  |  | 0.5 |  | no | 5 | 0 | 40 | 6.5 | none | 0 | 3.162278e-08 | 0 | 0 | 0 | 0 | yes |  |  |  |  | 0.1 | -100 | 1
2008Pohjanne13 | 2008Pohjanne | 58 | 1.4301 | 400 | 0.2 | none |  |  |  | 0.5 |  | no | 0.004 | 0 | 22 | 6.5 | none | 0 | 3.162278e-08 | 0 | 0 | 0 | 0 | yes |  |  |  |  | 0.1 | 600 | 2
2008Pohjanne14 | 2008Pohjanne | 58 | 1.4301 | 400 | 0.2 | none |  |  |  | 0.5 |  | no | 0.1 | 0 | 22 | 6.5 | none | 0 | 3.162278e-08 | 0 | 0 | 0 | 0 | yes |  |  |  |  | 0.1 | 250 | 2
2008Pohjanne15 | 2008Pohjanne | 58 | 1.4301 | 400 | 0.2 | none |  |  |  | 0.5 |  | no | 0.02 | 0 | 22 | 6.5 | none | 0 | 3.162278e-08 | 0 | 0 | 0 | 0 | yes |  |  |  |  | 0.1 | 320 | 1
2008Pohjanne16 | 2008Pohjanne | 58 | 1.4301 | 400 | 0.2 | none |  |  |  | 0.5 |  | no | 0.02 | 0 | 22 | 6.5 | none | 0 | 3.162278e-08 | 0 | 0 | 0 | 0 | yes |  |  |  |  | 0.1 | 340 | 1
2008Pohjanne17 | 2008Pohjanne | 58 | 1.4301 | 400 | 0.2 | none |  |  |  | 0.5 |  | no | 0.02 | 0 | 22 | 6.5 | none | 0 | 3.162278e-08 | 0 | 0 | 0 | 0 | yes |  |  |  |  | 0.1 | 360 | 1
2008Pohjanne18 | 2008Pohjanne | 58 | 1.4301 | 400 | 0.2 | none |  |  |  | 0.5 |  | no | 2 | 0 | 22 | 6.5 | none | 0 | 3.162278e-08 | 0 | 0 | 0 | 0 | yes |  |  |  |  | 0.1 | 110 | 1
2008Pohjanne19 | 2008Pohjanne | 58 | 1.4301 | 400 | 0.2 | none |  |  |  | 0.5 |  | no | 2 | 0 | 22 | 6.5 | none | 0 | 3.162278e-08 | 0 | 0 | 0 | 0 | yes |  |  |  |  | 0.1 | 80 | 1
2008Pohjanne20 | 2008Pohjanne | 58 | 1.4301 | 400 | 0.2 | none |  |  |  | 0.5 |  | no | 5 | 0 | 22 | 6.5 | none | 0 | 3.162278e-08 | 0 | 0 | 0 | 0 | yes |  |  |  |  | 0.1 | -20 | 1
2008Pohjanne21 | 2008Pohjanne | 58 | 1.4301 | 400 | 0.2 | none |  |  |  | 0.5 |  | no | 0.25 | 0 | 40 | 6.5 | 0.5M SO4 | 1 | 3.162278e-08 | 1 | 0 | 0 | 0 | yes |  |  |  |  | 0.1 | 800 | 1
2008Pohjanne22 | 2008Pohjanne | 58 | 1.4301 | 400 | 0.2 | none |  |  |  | 0.5 |  | no | 0.25 | 0 | 22 | 6.5 | 0.5M SO4 | 1 | 3.162278e-08 | 1 | 0 | 0 | 0 | yes |  |  |  |  | 0.1 | 700 | 2
2008Pohjanne23 | 2008Pohjanne | 58 | 1.4301 | 400 | 0.2 | none |  |  |  | 0.5 |  | no | 0.5 | 0 | 40 | 6.5 | 0.5M SO4 | 1 | 3.162278e-08 | 1 | 0 | 0 | 0 | yes |  |  |  |  | 0.1 | 350 | 1
2008Pohjanne24 | 2008Pohjanne | 58 | 1.4301 | 400 | 0.2 | none |  |  |  | 0.5 |  | no | 0.5 | 0 | 40 | 6.5 | 0.5M SO4 | 1 | 3.162278e-08 | 1 | 0 | 0 | 0 | yes |  |  |  |  | 0.1 | 250 | 1
2008Pohjanne25 | 2008Pohjanne | 58 | 1.4301 | 400 | 0.2 | none |  |  |  | 0.5 |  | no | 1 | 0 | 40 | 6.5 | 0.5M SO4 | 1 | 3.162278e-08 | 1 | 0 | 0 | 0 | yes |  |  |  |  | 0.1 | 110 | 1
2008Pohjanne26 | 2008Pohjanne | 58 | 1.4301 | 400 | 0.2 | none |  |  |  | 0.5 |  | no | 1 | 0 | 22 | 6.5 | 0.5M SO4 | 1 | 3.162278e-08 | 1 | 0 | 0 | 0 | yes |  |  |  |  | 0.1 | 200 | 1
2008Pohjanne27 | 2008Pohjanne | 58 | 1.4301 | 400 | 0.2 | none |  |  |  | 0.5 |  | no | 1 | 0 | 22 | 6.5 | 0.5M SO4 | 1 | 3.162278e-08 | 1 | 0 | 0 | 0 | yes |  |  |  |  | 0.1 | 150 | 2
2008Pohjanne28 | 2008Pohjanne | 58 | 1.4301 | 400 | 0.2 | none |  |  |  | 0.5 |  | no | 1 | 0 | 22 | 6.5 | 0.5M SO4 | 1 | 3.162278e-08 | 1 | 0 | 0 | 0 | yes |  |  |  |  | 0.1 | 140 | 1
2008Pohjanne29 | 2008Pohjanne | 58 | 1.4301 | 400 | 0.2 | none |  |  |  | 0.5 |  | no | 4 | 0 | 22 | 6.5 | 0.5M SO4 | 1 | 3.162278e-08 | 1 | 0 | 0 | 0 | yes |  |  |  |  | 0.1 | 30 | 1
2008Pohjanne30 | 2008Pohjanne | 58 | 1.4301 | 400 | 0.2 | none |  |  |  | 0.5 |  | no | 4 | 0 | 40 | 6.5 | 0.5M SO4 | 1 | 3.162278e-08 | 1 | 0 | 0 | 0 | yes |  |  |  |  | 0.1 | -50 | 1
2008Pohjanne31 | 2008Pohjanne | 58 | 1.4301 | 400 | 0.2 | none |  |  |  | 0.5 |  | no | 0.1 | 0 | 40 | 6.5 | 0.01M SO4 | 0.02 | 3.162278e-08 | 0.02 | 0 | 0 | 0 | yes |  |  |  |  | 0.1 | 275 | 1
2008Pohjanne32 | 2008Pohjanne | 58 | 1.4301 | 400 | 0.2 | none |  |  |  | 0.5 |  | no | 0.005 | 0 | 40 | 6.5 | 0.01M SO4 | 0.02 | 3.162278e-08 | 0.02 | 0 | 0 | 0 | yes |  |  |  |  | 0.1 | 900 | 2
2008Pohjanne33 | 2008Pohjanne | 58 | 1.4301 | 400 | 0.2 | none |  |  |  | 0.5 |  | no | 0.01 | 0 | 40 | 6.5 | 0.01M SO4 | 0.02 | 3.162278e-08 | 0.02 | 0 | 0 | 0 | yes |  |  |  |  | 0.1 | 900 | 2
2008Pohjanne34 | 2008Pohjanne | 58 | 1.4301 | 400 | 0.2 | none |  |  |  | 0.5 |  | no | 1 | 0 | 40 | 6.5 | 0.01M SO4 | 0.02 | 3.162278e-08 | 0.02 | 0 | 0 | 0 | yes |  |  |  |  | 0.1 | 90 | 1
2008Pohjanne35 | 2008Pohjanne | 58 | 1.4301 | 400 | 0.2 | none |  |  |  | 0.5 |  | no | 0.1 | 0 | 40 | 6.5 | 0.1M SO4 | 0.2 | 3.162278e-08 | 0.2 | 0 | 0 | 0 | yes |  |  |  |  | 0.1 | 700 | 1
2008Pohjanne36 | 2008Pohjanne | 58 | 1.4301 | 400 | 0.2 | none |  |  |  | 0.5 |  | no | 0.2 | 0 | 40 | 6.5 | 0.1M SO4 | 0.2 | 3.162278e-08 | 0.2 | 0 | 0 | 0 | yes |  |  |  |  | 0.1 | 250 | 1
2008Pohjanne37 | 2008Pohjanne | 58 | 1.4301 | 400 | 0.2 | none |  |  |  | 0.5 |  | no | 0.5 | 0 | 40 | 6.5 | 0.1M SO4 | 0.2 | 3.162278e-08 | 0.2 | 0 | 0 | 0 | yes |  |  |  |  | 0.1 | 150 | 1
2008Pohjanne38 | 2008Pohjanne | 58 | 1.4301 | 400 | 0.2 | none |  |  |  | 0.5 |  | no | 1 | 0 | 40 | 6.5 | 0.1M SO4 | 0.2 | 3.162278e-08 | 0.2 | 0 | 0 | 0 | yes |  |  |  |  | 0.1 | 80 | 1
2008Pohjanne39 | 2008Pohjanne | 58 | 1.4301 | 400 | 0.2 | none |  |  |  | 0.5 |  | no | 2 | 0 | 40 | 6.5 | 0.1M SO4 | 0.2 | 3.162278e-08 | 0.2 | 0 | 0 | 0 | yes |  |  |  |  | 0.1 | 60 | 1
2008Pohjanne40 | 2008Pohjanne | 58 | 1.4301 | 400 | 0.2 | none |  |  |  | 0.5 |  | no | 2 | 0 | 40 | 6.5 | 0.1M SO4 | 0.2 | 3.162278e-08 | 0.2 | 0 | 0 | 0 | yes |  |  |  |  | 0.1 | 20 | 1
2008Pohjanne41 | 2008Pohjanne | 58 | 1.4301 | 400 | 0.2 | none |  |  |  | 0.5 |  | no | 5 | 0 | 40 | 6.5 | 0.1M SO4 | 0.2 | 3.162278e-08 | 0.2 | 0 | 0 | 0 | yes |  |  |  |  | 0.1 | -40 | 1
2008Pohjanne42 | 2008Pohjanne | 58 | 1.4301 | 400 | 0.2 | none |  |  |  | 0.5 |  | no | 5 | 0 | 40 | 6.5 | 0.1M SO4 | 0.2 | 3.162278e-08 | 0.2 | 0 | 0 | 0 | yes |  |  |  |  | 0.1 | -100 | 1
2008Pohjanne43 | 2008Pohjanne | 58 | 1.4301 | 400 | 0.2 | none |  |  |  | 0.5 |  | no | 0.25 | 0 | 40 | 6.5 | 1M SO4 | 1 | 3.162278e-08 | 1 | 0 | 0 | 0 | yes |  |  |  |  | 0.1 | 800 | 2
2008Pohjanne44 | 2008Pohjanne | 58 | 1.4301 | 400 | 0.2 | none |  |  |  | 0.5 |  | no | 0.5 | 0 | 40 | 6.5 | 1M SO4 | 1 | 3.162278e-08 | 1 | 0 | 0 | 0 | yes |  |  |  |  | 0.1 | 250 | 1
2008Pohjanne45 | 2008Pohjanne | 58 | 1.4301 | 400 | 0.2 | none |  |  |  | 0.5 |  | no | 4 | 0 | 40 | 6.5 | 1M SO4 | 1 | 3.162278e-08 | 1 | 0 | 0 | 0 | yes |  |  |  |  | 0.1 | -50 | 1
2008Pohjanne46 | 2008Pohjanne | 58 | 1.4003 | 60 | 2.9 | none |  |  |  | 0.5 |  | no | 0.0005 | 0 | 22 | 6.5 | none | 0 | 3.162278e-08 | 0 | 0 | 0 | 0 | yes |  |  |  |  | 0.1 | 300 | 1
2008Pohjanne47 | 2008Pohjanne | 58 | 1.4003 | 60 | 2.9 | none |  |  |  | 0.5 |  | no | 0.002 | 0 | 22 | 6.5 | none | 0 | 3.162278e-08 | 0 | 0 | 0 | 0 | yes |  |  |  |  | 0.1 | 220 | 1
2008Pohjanne48 | 2008Pohjanne | 58 | 1.4003 | 60 | 2.9 | none |  |  |  | 0.5 |  | no | 0.002 | 0 | 22 | 6.5 | none | 0 | 3.162278e-08 | 0 | 0 | 0 | 0 | yes |  |  |  |  | 0.1 | 200 | 1
2008Pohjanne49 | 2008Pohjanne | 58 | 1.4003 | 60 | 2.9 | none |  |  |  | 0.5 |  | no | 0.01 | 0 | 22 | 6.5 | none | 0 | 3.162278e-08 | 0 | 0 | 0 | 0 | yes |  |  |  |  | 0.1 | 80 | 1
2008Pohjanne50 | 2008Pohjanne | 58 | 1.4003 | 60 | 2.9 | none |  |  |  | 0.5 |  | no | 0.1 | 0 | 22 | 6.5 | none | 0 | 3.162278e-08 | 0 | 0 | 0 | 0 | yes |  |  |  |  | 0.1 | 0 | 1
2008Pohjanne51 | 2008Pohjanne | 58 | 1.4003 | 60 | 2.9 | none |  |  |  | 0.5 |  | no | 1 | 0 | 22 | 6.5 | none | 0 | 3.162278e-08 | 0 | 0 | 0 | 0 | yes |  |  |  |  | 0.1 | -60 | 1
2008Pohjanne52 | 2008Pohjanne | 58 | 1.4003 | 60 | 2.9 | none |  |  |  | 0.5 |  | no | 5 | 0 | 22 | 6.5 | none | 0 | 3.162278e-08 | 0 | 0 | 0 | 0 | yes |  |  |  |  | 0.1 | -320 | 1
2008Pohjanne53 | 2008Pohjanne | 58 | 1.4432 | 400 | 0.2 | none |  |  |  | 0.5 |  | no | 0.2 | 0 | 22 | 6.5 | none | 0 | 3.162278e-08 | 0 | 0 | 0 | 0 | yes |  |  |  |  | 0.1 | 380 | 1
2008Pohjanne54 | 2008Pohjanne | 58 | 1.4432 | 400 | 0.2 | none |  |  |  | 0.5 |  | no | 0.5 | 0 | 22 | 6.5 | none | 0 | 3.162278e-08 | 0 | 0 | 0 | 0 | yes |  |  |  |  | 0.1 | 300 | 1
2008Pohjanne55 | 2008Pohjanne | 58 | 1.4432 | 400 | 0.2 | none |  |  |  | 0.5 |  | no | 2 | 0 | 22 | 6.5 | none | 0 | 3.162278e-08 | 0 | 0 | 0 | 0 | yes |  |  |  |  | 0.1 | 250 | 1
2008Pohjanne56 | 2008Pohjanne | 58 | 1.4432 | 400 | 0.2 | none |  |  |  | 0.5 |  | no | 4 | 0 | 22 | 6.5 | none | 0 | 3.162278e-08 | 0 | 0 | 0 | 0 | yes |  |  |  |  | 0.1 | 120 | 1
2008Pohjanne57 | 2008Pohjanne | 58 | 1.4003 | 60 | 2.9 | none |  |  |  | 0.5 |  | no | 0.01 | 0 | 22 | 6.5 | 0.5M SO4 | 1 | 3.162278e-08 | 1 | 0 | 0 | 0 | yes |  |  |  |  | 0.1 | 800 | 2
2008Pohjanne58 | 2008Pohjanne | 58 | 1.4003 | 60 | 2.9 | none |  |  |  | 0.5 |  | no | 0.1 | 0 | 22 | 6.5 | 0.5M SO4 | 1 | 3.162278e-08 | 1 | 0 | 0 | 0 | yes |  |  |  |  | 0.1 | 800 | 2
2008Pohjanne59 | 2008Pohjanne | 58 | 1.4003 | 60 | 2.9 | none |  |  |  | 0.5 |  | no | 0.5 | 0 | 22 | 6.5 | 0.5M SO4 | 1 | 3.162278e-08 | 1 | 0 | 0 | 0 | yes |  |  |  |  | 0.1 | 0 | 1
2008Pohjanne60 | 2008Pohjanne | 58 | 1.4003 | 60 | 2.9 | none |  |  |  | 0.5 |  | no | 1 | 0 | 22 | 6.5 | 0.5M SO4 | 1 | 3.162278e-08 | 1 | 0 | 0 | 0 | yes |  |  |  |  | 0.1 | -50 | 1
2008Pohjanne61 | 2008Pohjanne | 58 | 1.4432 | 400 | 0.2 | none |  |  |  | 0.5 |  | no | 0.1 | 0 | 22 | 6.5 | 0.5M SO4 | 1 | 3.162278e-08 | 1 | 0 | 0 | 0 | yes |  |  |  |  | 0.1 | 800 | 2
2008Pohjanne62 | 2008Pohjanne | 58 | 1.4432 | 400 | 0.2 | none |  |  |  | 0.5 |  | no | 0.2 | 0 | 22 | 6.5 | 0.5M SO4 | 1 | 3.162278e-08 | 1 | 0 | 0 | 0 | yes |  |  |  |  | 0.1 | 800 | 2
2008Pohjanne63 | 2008Pohjanne | 58 | 1.4432 | 400 | 0.2 | none |  |  |  | 0.5 |  | no | 0.5 | 0 | 22 | 6.5 | 0.5M SO4 | 1 | 3.162278e-08 | 1 | 0 | 0 | 0 | yes |  |  |  |  | 0.1 | 550 | 1
2008Pohjanne64 | 2008Pohjanne | 58 | 1.4432 | 400 | 0.2 | none |  |  |  | 0.5 |  | no | 1 | 0 | 22 | 6.5 | 0.5M SO4 | 1 | 3.162278e-08 | 1 | 0 | 0 | 0 | yes |  |  |  |  | 0.1 | 410 | 1
2008Pohjanne65 | 2008Pohjanne | 58 | 1.4432 | 400 | 0.2 | none |  |  |  | 0.5 |  | no | 2 | 0 | 22 | 6.5 | 0.5M SO4 | 1 | 3.162278e-08 | 1 | 0 | 0 | 0 | yes |  |  |  |  | 0.1 | 300 | 1
2008Pohjanne66 | 2008Pohjanne | 58 | 1.4301 | 400 | 0.2 | none |  |  |  | 0.5 |  | no | 1 | 0 | 50 | 6.5 | 1M SO4 | 2 | 3.162278e-08 | 2 | 0 | 0 | 0 | yes |  |  |  |  | 0.1 | 140 | 1
2008Pohjanne67 | 2008Pohjanne | 58 | 1.4301 | 400 | 0.2 | none |  |  |  | 0.5 |  | no | 1 | 0 | 50 | 6.5 | none | 0 | 3.162278e-08 | 0 | 0 | 0 | 0 | yes |  |  |  |  | 0.1 | 60 | 1
44 | 2009Wong | 59 | NiCrMo Alloy | [9 empty] | 0.5 | 0 | 45 | 7 | none |  | 1e-07 | 0 | 0 | 0 | 0 | yes |  |  |  |  | 0.1 |  | 2 | [5 empty] | 9.52 | 69.41 | 21.07
44 | 2009Wong | 59 | NiCrMo Alloy | [9 empty] | 0.5 | 0 | 60 | 7 | none |  | 1e-07 | 0 | 0 | 0 | 0 | yes |  |  |  |  | 0.2 | 561.1 | 1 | [5 empty] | 9.52 | 69.41 | 21.07
44 | 2009Wong | 59 | NiCrMo Alloy | [9 empty] | 0.5 | 0 | 75 | 7 | none |  | 1e-07 | 0 | 0 | 0 | 0 | yes |  |  |  |  | 0.2 | 426 | 1 | [5 empty] | 9.52 | 69.41 | 21.07
44 | 2009Wong | 59 | NiCrMo Alloy | [9 empty] | 0.5 | 0 | 90 | 7 | none |  | 1e-07 | 0 | 0 | 0 | 0 | yes |  |  |  |  | 1 | 473.3 | 1 | [5 empty] | 9.52 | 69.41 | 21.07
44 | 2009Wong | 59 | NiCrMo Alloy | [9 empty] | 0.5 | 0 | 45 | 7 | none |  | 1e-07 | 0 | 0 | 0 | 0 | yes | [5 empty] | 536.3 | 1 | [5 empty] | 10.53 | 74.44 | 15.03
44 | 2009Wong | 59 | NiCrMo Alloy | [9 empty] | 0.5 | 0 | 60 | 7 | none |  | 1e-07 | 0 | 0 | 0 | 0 | yes |  |  |  |  | 0.2 | 368.2 | 1 | [5 empty] | 10.53 | 74.44 | 15.03
44 | 2009Wong | 59 | NiCrMo Alloy | [9 empty] | 0.5 | 0 | 75 | 7 | none |  | 1e-07 | 0 | 0 | 0 | 0 | yes | [5 empty] | 377.8 | 1 | [5 empty] | 10.53 | 74.44 | 15.03
44 | 2009Wong | 59 | NiCrMo Alloy | [9 empty] | 0.5 | 0 | 90 | 7 | none |  | 1e-07 | 0 | 0 | 0 | 0 | yes |  |  |  |  | 1 | 259.2 | 1 | [5 empty] | 10.53 | 74.44 | 15.03
44 | 2009Wong | 59 | NiCrMo Alloy | [9 empty] | 0.5 | 0 | 45 | 7 | none |  | 1e-07 | 0 | 0 | 0 | 0 | yes | [5 empty] | 590.4 | 1 | [5 empty] | 13.06 | 72.04 | 14.9
44 | 2009Wong | 59 | NiCrMo Alloy | [9 empty] | 0.5 | 0 | 60 | 7 | none |  | 1e-07 | 0 | 0 | 0 | 0 | yes |  |  |  |  | 0.2 | 548.2 | 1 | [5 empty] | 13.06 | 72.04 | 14.9
44 | 2009Wong | 59 | NiCrMo Alloy | [9 empty] | 0.5 | 0 | 75 | 7 | none |  | 1e-07 | 0 | 0 | 0 | 0 | yes | [5 empty] | 479.1 | 1 | [5 empty] | 13.06 | 72.04 | 14.9
44 | 2009Wong | 59 | NiCrMo Alloy | [9 empty] | 0.5 | 0 | 90 | 7 | none |  | 1e-07 | 0 | 0 | 0 | 0 | yes |  |  |  |  | 1 | 288.7 | 1 | [5 empty] | 13.06 | 72.04 | 14.9
44 | 2009Wong | 59 | NiCrMo Alloy | [9 empty] | 0.5 | 0 | 45 | 7 | none |  | 1e-07 | 0 | 0 | 0 | 0 | yes | [5 empty] | 262.1 | 1 | [5 empty] | 13.31 | 81.45 | 5.24
44 | 2009Wong | 59 | NiCrMo Alloy | [9 empty] | 0.5 | 0 | 60 | 7 | none |  | 1e-07 | 0 | 0 | 0 | 0 | yes |  |  |  |  | 0.1 | 299.7 | 1 | [5 empty] | 13.31 | 81.45 | 5.24
44 | 2009Wong | 59 | NiCrMo Alloy | [9 empty] | 0.5 | 0 | 75 | 7 | none |  | 1e-07 | 0 | 0 | 0 | 0 | yes |  |  |  |  | 0.2 | 223.8 | 1 | [5 empty] | 13.31 | 81.45 | 5.24
44 | 2009Wong | 59 | NiCrMo Alloy | [9 empty] | 0.5 | 0 | 90 | 7 | none |  | 1e-07 | 0 | 0 | 0 | 0 | yes |  |  |  |  | 0.2 | 204.2 | 1 | [5 empty] | 13.31 | 81.45 | 5.24
44 | 2009Wong | 59 | NiCrMo Alloy | [9 empty] | 0.5 | 0 | 45 | 7 | none |  | 1e-07 | 0 | 0 | 0 | 0 | yes | [5 empty] | 531.8 | 1 | [5 empty] | 13.98 | 74.36 | 11.66
44 | 2009Wong | 59 | NiCrMo Alloy | [9 empty] | 0.5 | 0 | 60 | 7 | none |  | 1e-07 | 0 | 0 | 0 | 0 | yes |  |  |  |  | 0.2 | 438.9 | 1 | [5 empty] | 13.98 | 74.36 | 11.66
44 | 2009Wong | 59 | NiCrMo Alloy | [9 empty] | 0.5 | 0 | 75 | 7 | none |  | 1e-07 | 0 | 0 | 0 | 0 | yes | [5 empty] | 435.7 | 1 | [5 empty] | 13.98 | 74.36 | 11.66
44 | 2009Wong | 59 | NiCrMo Alloy | [9 empty] | 0.5 | 0 | 90 | 7 | none |  | 1e-07 | 0 | 0 | 0 | 0 | yes |  |  |  |  | 1 | 394.9 | 1 | [5 empty] | 13.98 | 74.36 | 11.66
44 | 2009Wong | 59 | NiCrMo Alloy | [9 empty] | 0.5 | 0 | 45 | 7 | none |  | 1e-07 | 0 | 0 | 0 | 0 | yes | [5 empty] | 576.8 | 1 | [5 empty] | 16.75 | 73.56 | 9.69
44 | 2009Wong | 59 | NiCrMo Alloy | [9 empty] | 0.5 | 0 | 60 | 7 | none |  | 1e-07 | 0 | 0 | 0 | 0 | yes |  |  |  |  | 0.1 | 496.8 | 1 | [5 empty] | 16.75 | 73.56 | 9.69
44 | 2009Wong | 59 | NiCrMo Alloy | [9 empty] | 0.5 | 0 | 75 | 7 | none |  | 1e-07 | 0 | 0 | 0 | 0 | yes | [5 empty] | 368.2 | 1 | [5 empty] | 16.75 | 73.56 | 9.69
44 | 2009Wong | 59 | NiCrMo Alloy | [9 empty] | 0.5 | 0 | 90 | 7 | none |  | 1e-07 | 0 | 0 | 0 | 0 | yes |  |  |  |  | 0.2 | 479.7 | 1 | [5 empty] | 16.75 | 73.56 | 9.69
44 | 2009Wong | 59 | NiCrMo Alloy | [9 empty] | 0.5 | 0 | 45 | 7 | none |  | 1e-07 | 0 | 0 | 0 | 0 | yes | [6 empty] | 2 | [5 empty] | 16.95 | 74.64 | 8.41
44 | 2009Wong | 59 | NiCrMo Alloy | [9 empty] | 0.5 | 0 | 60 | 7 | none |  | 1e-07 | 0 | 0 | 0 | 0 | yes |  |  |  |  | 0.1 | 477.5 | 1 | [5 empty] | 16.95 | 74.64 | 8.41
44 | 2009Wong | 59 | NiCrMo Alloy | [9 empty] | 0.5 | 0 | 75 | 7 | none |  | 1e-07 | 0 | 0 | 0 | 0 | yes | [5 empty] | 228.3 | 1 | [5 empty] | 16.95 | 74.64 | 8.41
44 | 2009Wong | 59 | NiCrMo Alloy | [9 empty] | 0.5 | 0 | 90 | 7 | none |  | 1e-07 | 0 | 0 | 0 | 0 | yes |  |  |  |  | 0.2 | 259.8 | 1 | [5 empty] | 16.95 | 74.64 | 8.41
44 | 2009Wong | 59 | NiCrMo Alloy | [9 empty] | 0.5 | 0 | 45 | 7 | none |  | 1e-07 | 0 | 0 | 0 | 0 | yes | [6 empty] | 2 | [5 empty] | 18.3 | 66.67 | 15.03
44 | 2009Wong | 59 | NiCrMo Alloy | [9 empty] | 0.5 | 0 | 60 | 7 | none |  | 1e-07 | 0 | 0 | 0 | 0 | yes |  |  |  |  | 0.2 | 503.2 | 1 | [5 empty] | 18.3 | 66.67 | 15.03
44 | 2009Wong | 59 | NiCrMo Alloy | [9 empty] | 0.5 | 0 | 75 | 7 | none |  | 1e-07 | 0 | 0 | 0 | 0 | yes | [5 empty] | 585.2 | 1 | [5 empty] | 18.3 | 66.67 | 15.03
44 | 2009Wong | 59 | NiCrMo Alloy | [9 empty] | 0.5 | 0 | 90 | 7 | none |  | 1e-07 | 0 | 0 | 0 | 0 | yes |  |  |  |  | 1 | 504.8 | 1 | [5 empty] | 18.3 | 66.67 | 15.03
44 | 2009Wong | 59 | NiCrMo Alloy | [9 empty] | 0.5 | 0 | 45 | 7 | none |  | 1e-07 | 0 | 0 | 0 | 0 | yes |  |  |  |  | 0.1 |  | 2 | [5 empty] | 19.04 | 57.97 | 22.98
44 | 2009Wong | 59 | NiCrMo Alloy | [9 empty] | 0.5 | 0 | 60 | 7 | none |  | 1e-07 | 0 | 0 | 0 | 0 | yes |  |  |  |  | 0.2 | 561.1 | 1 | [5 empty] | 19.04 | 57.97 | 22.98
44 | 2009Wong | 59 | NiCrMo Alloy | [9 empty] | 0.5 | 0 | 75 | 7 | none |  | 1e-07 | 0 | 0 | 0 | 0 | yes |  |  |  |  | 1 | 398.7 | 1 | [5 empty] | 19.04 | 57.97 | 22.98
44 | 2009Wong | 59 | NiCrMo Alloy | [9 empty] | 0.5 | 0 | 90 | 7 | none |  | 1e-07 | 0 | 0 | 0 | 0 | yes |  |  |  |  | 1 | 472 | 1 | [5 empty] | 19.04 | 57.97 | 22.98
44 | 2009Wong | 59 | NiCrMo Alloy | [9 empty] | 0.5 | 0 | 45 | 7 | none |  | 1e-07 | 0 | 0 | 0 | 0 | yes |  |  |  |  | 0.1 |  | 2 | [5 empty] | 19.94 | 59.14 | 20.93
44 | 2009Wong | 59 | NiCrMo Alloy | [9 empty] | 0.5 | 0 | 60 | 7 | none |  | 1e-07 | 0 | 0 | 0 | 0 | yes |  |  |  |  | 0.2 |  | 2 | [5 empty] | 19.94 | 59.14 | 20.93
44 | 2009Wong | 59 | NiCrMo Alloy | [9 empty] | 0.5 | 0 | 75 | 7 | none |  | 1e-07 | 0 | 0 | 0 | 0 | yes |  |  |  |  | 1 |  | 2 | [5 empty] | 19.94 | 59.14 | 20.93
44 | 2009Wong | 59 | NiCrMo Alloy | [9 empty] | 0.5 | 0 | 90 | 7 | none |  | 1e-07 | 0 | 0 | 0 | 0 | yes |  |  |  |  | 1 |  | 2 | [5 empty] | 19.94 | 59.14 | 20.93
44 | 2009Wong | 59 | NiCrMo Alloy | [9 empty] | 0.5 | 0 | 45 | 7 | none |  | 1e-07 | 0 | 0 | 0 | 0 | yes |  |  |  |  | 0.1 |  | 2 | [5 empty] | 20.25 | 54.4 | 25.34
44 | 2009Wong | 59 | NiCrMo Alloy | [9 empty] | 0.5 | 0 | 60 | 7 | none |  | 1e-07 | 0 | 0 | 0 | 0 | yes |  |  |  |  | 0.2 |  | 2 | [5 empty] | 20.25 | 54.4 | 25.34
44 | 2009Wong | 59 | NiCrMo Alloy | [9 empty] | 0.5 | 0 | 75 | 7 | none |  | 1e-07 | 0 | 0 | 0 | 0 | yes |  |  |  |  | 1 |  | 2 | [5 empty] | 20.25 | 54.4 | 25.34
44 | 2009Wong | 59 | NiCrMo Alloy | [9 empty] | 0.5 | 0 | 90 | 7 | none |  | 1e-07 | 0 | 0 | 0 | 0 | yes |  |  |  |  | 1 |  | 2 | [5 empty] | 20.25 | 54.4 | 25.34
44 | 2009Wong | 59 | NiCrMo Alloy | [9 empty] | 0.5 | 0 | 45 | 7 | none |  | 1e-07 | 0 | 0 | 0 | 0 | yes | [5 empty] | 576.8 | 1 | [5 empty] | 20.53 | 74.55 | 4.92
44 | 2009Wong | 59 | NiCrMo Alloy | [9 empty] | 0.5 | 0 | 60 | 7 | none |  | 1e-07 | 0 | 0 | 0 | 0 | yes |  |  |  |  | 0.1 | 445.3 | 1 | [5 empty] | 20.53 | 74.55 | 4.92
44 | 2009Wong | 59 | NiCrMo Alloy | [9 empty] | 0.5 | 0 | 75 | 7 | none |  | 1e-07 | 0 | 0 | 0 | 0 | yes | [5 empty] | 541.8 | 1 | [5 empty] | 20.53 | 74.55 | 4.92
44 | 2009Wong | 59 | NiCrMo Alloy | [9 empty] | 0.5 | 0 | 90 | 7 | none |  | 1e-07 | 0 | 0 | 0 | 0 | yes |  |  |  |  | 0.2 | 499 | 1 | [5 empty] | 20.53 | 74.55 | 4.92
44 | 2009Wong | 59 | NiCrMo Alloy | [9 empty] | 0.5 | 0 | 45 | 7 | none |  | 1e-07 | 0 | 0 | 0 | 0 | yes |  |  |  |  | 0.1 |  | 2 | [5 empty] | 22.03 | 56.36 | 21.61
44 | 2009Wong | 59 | NiCrMo Alloy | [9 empty] | 0.5 | 0 | 60 | 7 | none |  | 1e-07 | 0 | 0 | 0 | 0 | yes |  |  |  |  | 0.2 |  | 2 | [5 empty] | 22.03 | 56.36 | 21.61
44 | 2009Wong | 59 | NiCrMo Alloy | [9 empty] | 0.5 | 0 | 75 | 7 | none |  | 1e-07 | 0 | 0 | 0 | 0 | yes |  |  |  |  | 1 |  | 2 | [5 empty] | 22.03 | 56.36 | 21.61
44 | 2009Wong | 59 | NiCrMo Alloy | [9 empty] | 0.5 | 0 | 90 | 7 | none |  | 1e-07 | 0 | 0 | 0 | 0 | yes |  |  |  |  | 1 |  | 2 | [5 empty] | 22.03 | 56.36 | 21.61
44 | 2009Wong | 59 | NiCrMo Alloy | [9 empty] | 0.5 | 0 | 45 | 7 | none |  | 1e-07 | 0 | 0 | 0 | 0 | yes | [6 empty] | 2 | [5 empty] | 22.59 | 65.14 | 12.27
44 | 2009Wong | 59 | NiCrMo Alloy | [9 empty] | 0.5 | 0 | 60 | 7 | none |  | 1e-07 | 0 | 0 | 0 | 0 | yes |  |  |  |  | 0.2 |  | 2 | [5 empty] | 22.59 | 65.14 | 12.27
44 | 2009Wong | 59 | NiCrMo Alloy | [9 empty] | 0.5 | 0 | 75 | 7 | none |  | 1e-07 | 0 | 0 | 0 | 0 | yes | [5 empty] | 570.7 | 1 | [5 empty] | 22.59 | 65.14 | 12.27
44 | 2009Wong | 59 | NiCrMo Alloy | [9 empty] | 0.5 | 0 | 90 | 7 | none |  | 1e-07 | 0 | 0 | 0 | 0 | yes |  |  |  |  | 1 | 531.8 | 1 | [5 empty] | 22.59 | 65.14 | 12.27
44 | 2009Wong | 59 | NiCrMo Alloy | [9 empty] | 0.5 | 0 | 45 | 7 | none |  | 1e-07 | 0 | 0 | 0 | 0 | yes |  |  |  |  | 0.1 |  | 2 | [5 empty] | 25.5 | 55.75 | 18.76
44 | 2009Wong | 59 | NiCrMo Alloy | [9 empty] | 0.5 | 0 | 60 | 7 | none |  | 1e-07 | 0 | 0 | 0 | 0 | yes |  |  |  |  | 0.2 |  | 2 | [5 empty] | 25.5 | 55.75 | 18.76
44 | 2009Wong | 59 | NiCrMo Alloy | [9 empty] | 0.5 | 0 | 75 | 7 | none |  | 1e-07 | 0 | 0 | 0 | 0 | yes |  |  |  |  | 0.2 |  | 2 | [5 empty] | 25.5 | 55.75 | 18.76
44 | 2009Wong | 59 | NiCrMo Alloy | [9 empty] | 0.5 | 0 | 90 | 7 | none |  | 1e-07 | 0 | 0 | 0 | 0 | yes |  |  |  |  | 1 |  | 2 | [5 empty] | 25.5 | 55.75 | 18.76
44 | 2009Wong | 59 | NiCrMo Alloy | [9 empty] | 0.5 | 0 | 45 | 7 | none |  | 1e-07 | 0 | 0 | 0 | 0 | yes |  |  |  |  | 0.1 | 527.3 | 1 | [5 empty] | 26.34 | 54.35 | 19.3
44 | 2009Wong | 59 | NiCrMo Alloy | [9 empty] | 0.5 | 0 | 60 | 7 | none |  | 1e-07 | 0 | 0 | 0 | 0 | yes |  |  |  |  | 0.2 |  | 2 | [5 empty] | 26.34 | 54.35 | 19.3
44 | 2009Wong | 59 | NiCrMo Alloy | [9 empty] | 0.5 | 0 | 75 | 7 | none |  | 1e-07 | 0 | 0 | 0 | 0 | yes |  |  |  |  | 1 |  | 2 | [5 empty] | 26.34 | 54.35 | 19.3
44 | 2009Wong | 59 | NiCrMo Alloy | [9 empty] | 0.5 | 0 | 90 | 7 | none |  | 1e-07 | 0 | 0 | 0 | 0 | yes |  |  |  |  | 1 | 70.7 | 1 | [5 empty] | 26.34 | 54.35 | 19.3
44 | 2009Wong | 59 | NiCrMo Alloy | [9 empty] | 0.5 | 0 | 45 | 7 | none |  | 1e-07 | 0 | 0 | 0 | 0 | yes | [6 empty] | 2 | [5 empty] | 26.52 | 61.68 | 11.8
44 | 2009Wong | 59 | NiCrMo Alloy | [9 empty] | 0.5 | 0 | 60 | 7 | none |  | 1e-07 | 0 | 0 | 0 | 0 | yes |  |  |  |  | 0.2 |  | 2 | [5 empty] | 26.52 | 61.68 | 11.8
44 | 2009Wong | 59 | NiCrMo Alloy | [9 empty] | 0.5 | 0 | 75 | 7 | none |  | 1e-07 | 0 | 0 | 0 | 0 | yes | [5 empty] | 493.6 | 1 | [5 empty] | 26.52 | 61.68 | 11.8
44 | 2009Wong | 59 | NiCrMo Alloy | [9 empty] | 0.5 | 0 | 90 | 7 | none |  | 1e-07 | 0 | 0 | 0 | 0 | yes |  |  |  |  | 1 | 342.8 | 1 | [5 empty] | 26.52 | 61.68 | 11.8
44 | 2009Wong | 59 | NiCrMo Alloy | [9 empty] | 0.5 | 0 | 45 | 7 | none |  | 1e-07 | 0 | 0 | 0 | 0 | yes | [6 empty] | 2 | [5 empty] | 26.63 | 66.5 | 6.87
44 | 2009Wong | 59 | NiCrMo Alloy | [9 empty] | 0.5 | 0 | 60 | 7 | none |  | 1e-07 | 0 | 0 | 0 | 0 | yes |  |  |  |  | 0.2 | 580.4 | 1 | [5 empty] | 26.63 | 66.5 | 6.87
44 | 2009Wong | 59 | NiCrMo Alloy | [9 empty] | 0.5 | 0 | 75 | 7 | none |  | 1e-07 | 0 | 0 | 0 | 0 | yes | [6 empty] | 2 | [5 empty] | 26.63 | 66.5 | 6.87
44 | 2009Wong | 59 | NiCrMo Alloy | [9 empty] | 0.5 | 0 | 90 | 7 | none |  | 1e-07 | 0 | 0 | 0 | 0 | yes |  |  |  |  | 0.2 |  | 2 | [5 empty] | 26.63 | 66.5 | 6.87
44 | 2009Wong | 59 | NiCrMo Alloy | [9 empty] | 0.5 | 0 | 45 | 7 | none |  | 1e-07 | 0 | 0 | 0 | 0 | yes | [6 empty] | 2 | [5 empty] | 28.67 | 65.94 | 5.38
44 | 2009Wong | 59 | NiCrMo Alloy | [9 empty] | 0.5 | 0 | 60 | 7 | none |  | 1e-07 | 0 | 0 | 0 | 0 | yes |  |  |  |  | 0.1 | 554.7 | 1 | [5 empty] | 28.67 | 65.94 | 5.38
44 | 2009Wong | 59 | NiCrMo Alloy | [9 empty] | 0.5 | 0 | 75 | 7 | none |  | 1e-07 | 0 | 0 | 0 | 0 | yes | [5 empty] | 561.1 | 1 | [5 empty] | 28.67 | 65.94 | 5.38
44 | 2009Wong | 59 | NiCrMo Alloy | [9 empty] | 0.5 | 0 | 90 | 7 | none |  | 1e-07 | 0 | 0 | 0 | 0 | yes |  |  |  |  | 0.2 | 540.8 | 1 | [5 empty] | 28.67 | 65.94 | 5.38
44 | 2009Wong | 59 | NiCrMo Alloy | [9 empty] | 0.5 | 0 | 45 | 7 | none |  | 1e-07 | 0 | 0 | 0 | 0 | yes |  |  |  |  | 0.1 |  | 2 | [5 empty] | 28.97 | 59.12 | 11.91
44 | 2009Wong | 59 | NiCrMo Alloy | [9 empty] | 0.5 | 0 | 60 | 7 | none |  | 1e-07 | 0 | 0 | 0 | 0 | yes |  |  |  |  | 0.2 |  | 2 | [5 empty] | 28.97 | 59.12 | 11.91
44 | 2009Wong | 59 | NiCrMo Alloy | [9 empty] | 0.5 | 0 | 75 | 7 | none |  | 1e-07 | 0 | 0 | 0 | 0 | yes | [6 empty] | 2 | [5 empty] | 28.97 | 59.12 | 11.91
44 | 2009Wong | 59 | NiCrMo Alloy | [9 empty] | 0.5 | 0 | 90 | 7 | none |  | 1e-07 | 0 | 0 | 0 | 0 | yes |  |  |  |  | 0.2 |  | 2 | [5 empty] | 28.97 | 59.12 | 11.91
44 | 2009Wong | 59 | NiCrMo Alloy | [9 empty] | 0.5 | 0 | 45 | 7 | none |  | 1e-07 | 0 | 0 | 0 | 0 | yes |  |  |  |  | 0.1 |  | 2 | [5 empty] | 29.27 | 56.08 | 14.64
44 | 2009Wong | 59 | NiCrMo Alloy | [9 empty] | 0.5 | 0 | 60 | 7 | none |  | 1e-07 | 0 | 0 | 0 | 0 | yes |  |  |  |  | 0.2 |  | 2 | [5 empty] | 29.27 | 56.08 | 14.64
44 | 2009Wong | 59 | NiCrMo Alloy | [9 empty] | 0.5 | 0 | 75 | 7 | none |  | 1e-07 | 0 | 0 | 0 | 0 | yes |  |  |  |  | 0.2 |  | 2 | [5 empty] | 29.27 | 56.08 | 14.64
44 | 2009Wong | 59 | NiCrMo Alloy | [9 empty] | 0.5 | 0 | 90 | 7 | none |  | 1e-07 | 0 | 0 | 0 | 0 | yes |  |  |  |  | 0.2 | 559 | 1 | [5 empty] | 29.27 | 56.08 | 14.64
44 | 2009Wong | 59 | NiCrMo Alloy | [9 empty] | 0.5 | 0 | 45 | 7 | none |  | 1e-07 | 0 | 0 | 0 | 0 | yes |  |  |  |  | 0.1 |  | 2 | [5 empty] | 30.31 | 56.91 | 12.79
44 | 2009Wong | 59 | NiCrMo Alloy | [9 empty] | 0.5 | 0 | 60 | 7 | none |  | 1e-07 | 0 | 0 | 0 | 0 | yes |  |  |  |  | 0.2 |  | 2 | [5 empty] | 30.31 | 56.91 | 12.79
44 | 2009Wong | 59 | NiCrMo Alloy | [9 empty] | 0.5 | 0 | 75 | 7 | none |  | 1e-07 | 0 | 0 | 0 | 0 | yes |  |  |  |  | 0.2 |  | 2 | [5 empty] | 30.31 | 56.91 | 12.79
44 | 2009Wong | 59 | NiCrMo Alloy | [9 empty] | 0.5 | 0 | 90 | 7 | none |  | 1e-07 | 0 | 0 | 0 | 0 | yes |  |  |  |  | 0.2 |  | 2 | [5 empty] | 30.31 | 56.91 | 12.79
44 | 2009Wong | 59 | NiCrMo Alloy | [9 empty] | 0.5 | 0 | 45 | 7 | none |  | 1e-07 | 0 | 0 | 0 | 0 | yes | [5 empty] | 567.8 | 1 | [5 empty] | 32.02 | 62.82 | 5.16
44 | 2009Wong | 59 | NiCrMo Alloy | [9 empty] | 0.5 | 0 | 60 | 7 | none |  | 1e-07 | 0 | 0 | 0 | 0 | yes |  |  |  |  | 0.2 | 348.9 | 1 | [5 empty] | 32.02 | 62.82 | 5.16
44 | 2009Wong | 59 | NiCrMo Alloy | [9 empty] | 0.5 | 0 | 75 | 7 | none |  | 1e-07 | 0 | 0 | 0 | 0 | yes | [5 empty] | 411.6 | 1 | [5 empty] | 32.02 | 62.82 | 5.16
44 | 2009Wong | 59 | NiCrMo Alloy | [9 empty] | 0.5 | 0 | 90 | 7 | none |  | 1e-07 | 0 | 0 | 0 | 0 | yes |  |  |  |  | 0.2 | 558.8 | 1 | [5 empty] | 32.02 | 62.82 | 5.16
2010Arcelor02 | 2010Arcelor | 60 | 1.4512 | [9 empty] | 0.02 | 0 | 23 | 6.6 | none | 0 | 3.981072e-08 | 0 | 0 | 0 | 0 | yes | [5 empty] | 290 | 1 | [5 empty] | 11.5 | 0
2010Arcelor03 | 2010Arcelor | 60 | 1.4003 | [9 empty] | 0.02 | 0 | 23 | 6.6 | none | 0 | 3.981072e-08 | 0 | 0 | 0 | 0 | yes | [5 empty] | 290 | 1 | 0.021 | 0.55 | 0.68 | 0.021 | 0.001 | 11.5 | 0.5 | 0.01 | 0.012
2010Arcelor20 | 2010Arcelor | 60 | 1.4512 | [9 empty] | 0.02 | 0 | 50 | 6.6 | none | 0 | 3.981072e-08 | 0 | 0 | 0 | 0 | yes | [5 empty] | 175 | 1 | [5 empty] | 11.5 | 0
2010Arcelor21 | 2010Arcelor | 60 | 1.4003 | [9 empty] | 0.02 | 0 | 50 | 6.6 | none | 0 | 3.981072e-08 | 0 | 0 | 0 | 0 | yes | [5 empty] | 175 | 1 | 0.021 | 0.55 | 0.68 | 0.021 | 0.001 | 11.5 | 0.5 | 0.01 | 0.012
2010Arcelor31 | 2010Arcelor | 60 | 1.4512 | [9 empty] | 0.5 | 0 | 50 | 6.6 | none | 0 | 3.981072e-08 | 0 | 0 | 0 | 0 | yes | [5 empty] | 10 | 1 | [5 empty] | 11.5 | 0
2010Arcelor32 | 2010Arcelor | 60 | 1.4003 | [9 empty] | 0.5 | 0 | 50 | 6.6 | none | 0 | 3.981072e-08 | 0 | 0 | 0 | 0 | yes | [5 empty] | 10 | 1 | 0.021 | 0.55 | 0.68 | 0.021 | 0.001 | 11.5 | 0.5 | 0.01 | 0.012
2010Arcelor36 | 2010Arcelor | 60 | 1,4510 | [9 empty] | 0.5 | 0 | 50 | 6.6 | none | 0 | 3.981072e-08 | 0 | 0 | 0 | 0 | yes | [5 empty] | 230 | 1 | [5 empty] | 11.5 | 0
2010Arcelor01 | 2010Arcelor | 60 | 1.4021 | [9 empty] | 0.02 | 0 | 23 | 6.6 | none | 0 | 3.981072e-08 | 0 | 0 | 0 | 0 | yes | [5 empty] | 310 | 1 | 0.02 |  |  |  | 0.015 | 13 | 0
2010Arcelor04 | 2010Arcelor | 60 | 1,4000 | [9 empty] | 0.02 | 0 | 23 | 6.6 | none | 0 | 3.981072e-08 | 0 | 0 | 0 | 0 | yes | [5 empty] | 290 | 1 | [5 empty] | 13 | 0
2010Arcelor22 | 2010Arcelor | 60 | 1,4000 | [9 empty] | 0.02 | 0 | 50 | 6.6 | none | 0 | 3.981072e-08 | 0 | 0 | 0 | 0 | yes | [5 empty] | 175 | 1 | [5 empty] | 13 | 0
2010Arcelor33 | 2010Arcelor | 60 | 1,4000 | [9 empty] | 0.5 | 0 | 50 | 6.6 | none | 0 | 3.981072e-08 | 0 | 0 | 0 | 0 | yes | [5 empty] | 10 | 1 | [5 empty] | 13 | 0
2010Arcelor11 | 2010Arcelor | 60 | 1.4372 | [9 empty] | 0.02 | 0 | 23 | 6.6 | none | 0 | 3.981072e-08 | 0 | 0 | 0 | 0 | yes | [5 empty] | 510 | 1 |  | 6.25 |  |  |  | 16.5 | 4 |  | 0.1
2010Arcelor12 | 2010Arcelor | 60 | 1.4371 | [9 empty] | 0.02 | 0 | 23 | 6.6 | none | 0 | 3.981072e-08 | 0 | 0 | 0 | 0 | yes | [5 empty] | 510 | 1 |  | 7 |  |  |  | 16.5 | 4.5 |  | 0.2
2010Arcelor17 | 2010Arcelor | 60 | 1.4404 | [9 empty] | 0.02 | 0 | 23 | 6.6 | none | 0 | 3.981072e-08 | 0 | 0 | 0 | 0 | yes | [5 empty] | 635 | 1 | 0.015 | 1.29 | 0.44 | 0.034 | 0.002 | 16.7 | 10.02 | 2.02 | 0.038
2010Arcelor18 | 2010Arcelor | 60 | 1.4571 | [9 empty] | 0.02 | 0 | 23 | 6.6 | none | 0 | 3.981072e-08 | 0 | 0 | 0 | 0 | yes | [5 empty] | 665 | 1 | [5 empty] | 16.7 | 10.02 | 2.02
2010Arcelor30 | 2010Arcelor | 60 | 1.4404 | [9 empty] | 0.02 | 0 | 50 | 6.6 | none | 0 | 3.981072e-08 | 0 | 0 | 0 | 0 | yes | [5 empty] | 520 | 1 | 0.015 | 1.29 | 0.44 | 0.034 | 0.002 | 16.7 | 10.02 | 2.02 | 0.038
2010Arcelor41 | 2010Arcelor | 60 | 1.4404 | [9 empty] | 0.5 | 0 | 50 | 6.6 | none | 0 | 3.981072e-08 | 0 | 0 | 0 | 0 | yes | [5 empty] | 430 | 1 | 0.015 | 1.29 | 0.44 | 0.034 | 0.002 | 16.7 | 10.02 | 2.02 | 0.038
2010Arcelor46 | 2010Arcelor | 60 | 1.4404 | [9 empty] | 0.5 | 0 | 23 | 6.6 | none | 0 | 3.981072e-08 | 0 | 0 | 0 | 0 | yes | [5 empty] | 480 | 1 | 0.015 | 1.29 | 0.44 | 0.034 | 0.002 | 16.7 | 10.02 | 2.02 | 0.038
2010Arcelor52 | 2010Arcelor | 60 | 1.4404 | [9 empty] | 0.5 | 0 | 50 | 6.6 | none | 0 | 3.981072e-08 | 0 | 0 | 0 | 0 | yes | [5 empty] | 290 | 1 | 0.015 | 1.29 | 0.44 | 0.034 | 0.002 | 16.7 | 10.02 | 2.02 | 0.038
2010Arcelor05 | 2010Arcelor | 60 | 1.4016 | [9 empty] | 0.02 | 0 | 23 | 6.6 | none | 0 | 3.981072e-08 | 0 | 0 | 0 | 0 | yes | [5 empty] | 395 | 1 | [5 empty] | 17 | 0
2010Arcelor06 | 2010Arcelor | 60 | 1,4510 | [9 empty] | 0.02 | 0 | 23 | 6.6 | none | 0 | 3.981072e-08 | 0 | 0 | 0 | 0 | yes | [5 empty] | 470 | 1 | [5 empty] | 17 | 0
2010Arcelor08 | 2010Arcelor | 60 | 1.4526 | [9 empty] | 0.02 | 0 | 23 | 6.6 | none | 0 | 3.981072e-08 | 0 | 0 | 0 | 0 | yes | [5 empty] | 560 | 1 | [5 empty] | 17 | 1.1
2010Arcelor13 | 2010Arcelor | 60 | 1.4618 | [9 empty] | 0.02 | 0 | 23 | 6.6 | none | 0 | 3.981072e-08 | 0 | 0 | 0 | 0 | yes | [5 empty] | 510 | 1 |  | 7.5 |  |  |  | 17 | 5
2010Arcelor14 | 2010Arcelor | 60 | 1,4310 | [9 empty] | 0.02 | 0 | 23 | 6.6 | none | 0 | 3.981072e-08 | 0 | 0 | 0 | 0 | yes | [5 empty] | 540 | 1 | 0.1 |  |  |  |  | 17 | 8
2010Arcelor23 | 2010Arcelor | 60 | 1.4016 | [9 empty] | 0.02 | 0 | 50 | 6.6 | none | 0 | 3.981072e-08 | 0 | 0 | 0 | 0 | yes | [5 empty] | 270 | 1 | [5 empty] | 17 | 0
2010Arcelor24 | 2010Arcelor | 60 | 1.4017 | [9 empty] | 0.02 | 0 | 50 | 6.6 | none | 0 | 3.981072e-08 | 0 | 0 | 0 | 0 | yes | [5 empty] | 270 | 1 | [5 empty] | 17 | 1.4
2010Arcelor25 | 2010Arcelor | 60 | 1,4510 | [9 empty] | 0.02 | 0 | 50 | 6.6 | none | 0 | 3.981072e-08 | 0 | 0 | 0 | 0 | yes | [5 empty] | 350 | 1 | [5 empty] | 17 | 0
2010Arcelor27 | 2010Arcelor | 60 | 1.4526 | [9 empty] | 0.02 | 0 | 50 | 6.6 | none | 0 | 3.981072e-08 | 0 | 0 | 0 | 0 | yes | [5 empty] | 400 | 1 | [5 empty] | 17 | 1.1
2010Arcelor34 | 2010Arcelor | 60 | 1.4016 | [9 empty] | 0.5 | 0 | 50 | 6.6 | none | 0 | 3.981072e-08 | 0 | 0 | 0 | 0 | yes | [5 empty] | 130 | 1 | [5 empty] | 17 | 0
2010Arcelor35 | 2010Arcelor | 60 | 1.4017 | [9 empty] | 0.5 | 0 | 50 | 6.6 | none | 0 | 3.981072e-08 | 0 | 0 | 0 | 0 | yes | [5 empty] | 130 | 1 | [5 empty] | 17 | 1.4
2010Arcelor38 | 2010Arcelor | 60 | 1.4526 | [9 empty] | 0.5 | 0 | 50 | 6.6 | none | 0 | 3.981072e-08 | 0 | 0 | 0 | 0 | yes | [5 empty] | 295 | 1 | [5 empty] | 17 | 1.1
2010Arcelor1 | 2010Arcelor | 60 | 1.4404 | [7 empty] | natural | yes | 0.02 | 0 | 22.5 | 6.5 | none | 0 | 3.162278e-08 | 0 | 0 | 0 | 0 | yes | [5 empty] | 630 | 1 | [5 empty] | 17.5 | 11 | 2.5
2010Arcelor2 | 2010Arcelor | 60 | 1.4404 | [7 empty] | natural | yes | 0.5 | 0 | 22.5 | 6.5 | none | 0 | 3.162278e-08 | 0 | 0 | 0 | 0 | yes | [5 empty] | 520 | 1 | [5 empty] | 17.5 | 11 | 2.5
2010Arcelor3 | 2010Arcelor | 60 | 1.4404 | [7 empty] | natural | yes | 0.5 | 0 | 50 | 6.5 | none | 0 | 3.162278e-08 | 0 | 0 | 0 | 0 | yes | [5 empty] | 450 | 1 | [5 empty] | 17.5 | 11 | 2.5
2010Arcelor15 | 2010Arcelor | 60 | 1.4318 | [9 empty] | 0.02 | 0 | 23 | 6.6 | none | 0 | 3.981072e-08 | 0 | 0 | 0 | 0 | yes | [5 empty] | 535 | 1 | 0.024 | 1.26 | 0.45 | 0.027 | 0.002 | 17.5 | 6.61 | 0.09 | 0.145
2010Arcelor16 | 2010Arcelor | 60 | 1.4307 | [9 empty] | 0.02 | 0 | 23 | 6.6 | none | 0 | 3.981072e-08 | 0 | 0 | 0 | 0 | yes | [5 empty] | 575 | 1 | [5 empty] | 18 | 8
2010Arcelor19 | 2010Arcelor | 60 | 1.4541 | [9 empty] | 0.02 | 0 | 23 | 6.6 | none | 0 | 3.981072e-08 | 0 | 0 | 0 | 0 | yes | [5 empty] | 560 | 1 | [5 empty] | 18 | 8
2010Arcelor26 | 2010Arcelor | 60 | 1.4509 | [9 empty] | 0.02 | 0 | 50 | 6.6 | none | 0 | 3.981072e-08 | 0 | 0 | 0 | 0 | yes | [5 empty] | 365 | 1 | 0.018 | 0.36 | 0.48 | 0.029 | 0.001 | 18 | 0.29 | 0.03 | 0.021
2010Arcelor29 | 2010Arcelor | 60 | 1.4307 | [9 empty] | 0.02 | 0 | 50 | 6.6 | none | 0 | 3.981072e-08 | 0 | 0 | 0 | 0 | yes | [5 empty] | 385 | 1 | [5 empty] | 18 | 8
2010Arcelor37 | 2010Arcelor | 60 | 1.4509 | [9 empty] | 0.5 | 0 | 50 | 6.6 | none | 0 | 3.981072e-08 | 0 | 0 | 0 | 0 | yes | [5 empty] | 255 | 1 | 0.018 | 0.36 | 0.48 | 0.029 | 0.001 | 18 | 0.29 | 0.03 | 0.021
2010Arcelor40 | 2010Arcelor | 60 | 1.4307 | [9 empty] | 0.5 | 0 | 50 | 6.6 | none | 0 | 3.981072e-08 | 0 | 0 | 0 | 0 | yes | [5 empty] | 300 | 1 | [5 empty] | 18 | 8
2010Arcelor45 | 2010Arcelor | 60 | 1.4307 | [9 empty] | 0.5 | 0 | 23 | 6.6 | none | 0 | 3.981072e-08 | 0 | 0 | 0 | 0 | yes | [5 empty] | 390 | 1 | [5 empty] | 18 | 8
2010Arcelor51 | 2010Arcelor | 60 | 1.4307 | [9 empty] | 0.5 | 0 | 50 | 6.6 | none | 0 | 3.981072e-08 | 0 | 0 | 0 | 0 | yes | [5 empty] | 200 | 1 | [5 empty] | 18 | 8
2010Arcelor07 | 2010Arcelor | 60 | 1.4509 | [9 empty] | 0.02 | 0 | 23 | 6.6 | none | 0 | 3.981072e-08 | 0 | 0 | 0 | 0 | yes | [5 empty] | 520 | 1 | 0.02 | 0.44 | 0.56 | 0.025 | 0.001 | 18.2 | 0.18 | 0.05 | 0.024
2010Arcelor10 | 2010Arcelor | 60 | 1.4521 | [9 empty] | 0.02 | 0 | 23 | 6.6 | none | 0 | 3.981072e-08 | 0 | 0 | 0 | 0 | yes | [5 empty] | 785 | 1 | 0.02 | 0.52 | 0.59 | 0.027 | 0.002 | 18.3 | 0.14 | 2.01 | 0.023
2010Arcelor28 | 2010Arcelor | 60 | 1.4521 | [9 empty] | 0.02 | 0 | 50 | 6.6 | none | 0 | 3.981072e-08 | 0 | 0 | 0 | 0 | yes | [5 empty] | 610 | 1 | 0.02 | 0.52 | 0.59 | 0.027 | 0.002 | 18.3 | 0.14 | 2.01 | 0.023
2010Arcelor39 | 2010Arcelor | 60 | 1.4521 | [9 empty] | 0.5 | 0 | 50 | 6.6 | none | 0 | 3.981072e-08 | 0 | 0 | 0 | 0 | yes | [5 empty] | 420 | 1 | 0.02 | 0.52 | 0.59 | 0.027 | 0.002 | 18.3 | 0.14 | 2.01 | 0.023
2010Arcelor47 | 2010Arcelor | 60 | 1.4521 | [9 empty] | 0.5 | 0 | 23 | 6.6 | none | 0 | 3.981072e-08 | 0 | 0 | 0 | 0 | yes | [5 empty] | 500 | 1 | 0.02 | 0.52 | 0.59 | 0.027 | 0.002 | 18.3 | 0.14 | 2.01 | 0.023
2010Arcelor53 | 2010Arcelor | 60 | 1.4521 | [9 empty] | 0.5 | 0 | 50 | 6.6 | none | 0 | 3.981072e-08 | 0 | 0 | 0 | 0 | yes | [5 empty] | 300 | 1 | 0.02 | 0.52 | 0.59 | 0.027 | 0.002 | 18.3 | 0.14 | 2.01 | 0.023
2010Arcelor09 | 2010Arcelor | 60 | 1.4621 | [9 empty] | 0.02 | 0 | 23 | 6.6 | none | 0 | 3.981072e-08 | 0 | 0 | 0 | 0 | yes | [5 empty] | 590 | 1 | [5 empty] | 20.5 | 0
2010Arcelor43 | 2010Arcelor | 60 | 1.4462 | [9 empty] | 0.5 | 0 | 23 | 6.6 | none | 0 | 3.981072e-08 | 0 | 0 | 0 | 0 | yes | [5 empty] | 1200 | 2 | 0.021 | 1.37 | 0.42 | 0.027 | 0.001 | 22.7 | 5.44 | 3.23 | 0.154
2010Arcelor49 | 2010Arcelor | 60 | 1.4462 | [9 empty] | 0.5 | 0 | 50 | 6.6 | none | 0 | 3.981072e-08 | 0 | 0 | 0 | 0 | yes | [5 empty] | 1200 | 2 | 0.017 | 1.4 | 0.49 | 0.026 | 0.001 | 22.9 | 5.44 | 3.28 | 0.162
2010Arcelor42 | 2010Arcelor | 60 | 1.4062 | [9 empty] | 0.5 | 0 | 23 | 6.6 | none | 0 | 3.981072e-08 | 0 | 0 | 0 | 0 | yes | [5 empty] | 680 | 1 | [5 empty] | 23 | 2 |  | 0.22
2010Arcelor44 | 2010Arcelor | 60 | 1.4362 | [9 empty] | 0.5 | 0 | 23 | 6.6 | none | 0 | 3.981072e-08 | 0 | 0 | 0 | 0 | yes | [5 empty] | 1200 | 2 | [5 empty] | 23 | 4.5 | 0.35 | 0.1
2010Arcelor48 | 2010Arcelor | 60 | 1.4062 | [9 empty] | 0.5 | 0 | 50 | 6.6 | none | 0 | 3.981072e-08 | 0 | 0 | 0 | 0 | yes | [5 empty] | 200 | 1 | [5 empty] | 23 | 2 |  | 0.22
2010Arcelor50 | 2010Arcelor | 60 | 1.4362 | [9 empty] | 0.5 | 0 | 50 | 6.6 | none | 0 | 3.981072e-08 | 0 | 0 | 0 | 0 | yes | [5 empty] | 510 | 1 | [5 empty] | 23 | 4.5 | 0.35 | 0.1
2011Elsener35 | 2011Elsener | 61 | 1.4401 | 14000 | [5 empty] | 0.5 | deaerated |  | 0.5 | 0 | 22.5 | 9 | 0.015M CO3 | 0.02 | 1e-05 | 0 | 0.02 | 0 | 0 | yes |  |  |  |  | 0.2 | 860 | 2 | [5 empty] | 17.5 | 11 | 2.5
2011Elsener36 | 2011Elsener | 61 | 1.4401 | 14000 | [5 empty] | 0.5 | deaerated |  | 1 | 0 | 22.5 | 9 | 0.015M CO3 | 0.02 | 1e-05 | 0 | 0.02 | 0 | 0 | yes |  |  |  |  | 0.2 | 450 | 1 | [5 empty] | 17.5 | 11 | 2.5
2011Elsener37 | 2011Elsener | 61 | 1.4401 | 14000 | [5 empty] | 0.5 | deaerated |  | 2 | 0 | 22.5 | 9 | 0.015M CO3 | 0.02 | 1e-05 | 0 | 0.02 | 0 | 0 | yes |  |  |  |  | 0.2 | 300 | 1 | [5 empty] | 17.5 | 11 | 2.5
2011Elsener38 | 2011Elsener | 61 | 1.4401 | 14000 | [5 empty] | 0.5 | deaerated |  | 3 | 0 | 22.5 | 9 | 0.015M CO3 | 0.02 | 1e-05 | 0 | 0.02 | 0 | 0 | yes |  |  |  |  | 0.2 | 200 | 1 | [5 empty] | 17.5 | 11 | 2.5
2011Elsener39 | 2011Elsener | 61 | 1.4401 | 14000 | [5 empty] | 0.5 | deaerated |  | 5 | 0 | 22.5 | 9 | 0.015M CO3 | 0.02 | 1e-05 | 0 | 0.02 | 0 | 0 | yes |  |  |  |  | 0.2 | 100 | 1 | [5 empty] | 17.5 | 11 | 2.5
2011Elsener12 | 2011Elsener | 61 | 1.4456 | 14000 | [5 empty] | 0.5 | deaerated |  | 1 | 0 | 22.5 | 13 | 0.1M OH | 0.1 | 0.1 | 0 | 0 | 0 | 0 | yes | -300 |  |  |  | 0.2 | 580 | 1 |  | 18.4 |  |  | 0.004 | 17.9 | 0.2 | 1.9
2011Elsener13 | 2011Elsener | 61 | 1.4456 | 14000 | [5 empty] | 0.5 | deaerated |  | 2 | 0 | 22.5 | 13 | 0.1M OH | 0.1 | 0.1 | 0 | 0 | 0 | 0 | yes | -300 |  |  |  | 0.2 | 580 | 1 |  | 18.4 |  |  | 0.004 | 17.9 | 0.2 | 1.9
2011Elsener14 | 2011Elsener | 61 | 1.4456 | 14000 | [5 empty] | 0.5 | deaerated |  | 3 | 0 | 22.5 | 13 | 0.1M OH | 0.1 | 0.1 | 0 | 0 | 0 | 0 | yes | -300 |  |  |  | 0.2 | 560 | 1 |  | 18.4 |  |  | 0.004 | 17.9 | 0.2 | 1.9
2011Elsener15 | 2011Elsener | 61 | 1.4456 | 14000 | [5 empty] | 0.5 | deaerated |  | 4 | 0 | 22.5 | 13 | 0.1M OH | 0.1 | 0.1 | 0 | 0 | 0 | 0 | yes | -300 |  |  |  | 0.2 | 560 | 1 |  | 18.4 |  |  | 0.004 | 17.9 | 0.2 | 1.9
2011Elsener16 | 2011Elsener | 61 | 1.4456 | 14000 | [5 empty] | 0.5 | deaerated |  | 5 | 0 | 22.5 | 13 | 0.1M OH | 0.1 | 0.1 | 0 | 0 | 0 | 0 | yes | -300 |  |  |  | 0.2 | 400 | 1 |  | 18.4 |  |  | 0.004 | 17.9 | 0.2 | 1.9
2011Elsener45 | 2011Elsener | 61 | 1.4456 | 14000 | [5 empty] | 0.5 | deaerated |  | 0.5 | 0 | 22.5 | 9 | 0.015M CO3 | 0.02 | 1e-05 | 0 | 0.02 | 0 | 0 | yes | -300 |  |  |  | 0.2 | 880 | 2 |  | 18.4 |  |  | 0.004 | 17.9 | 0.2 | 1.9
2011Elsener46 | 2011Elsener | 61 | 1.4456 | 14000 | [5 empty] | 0.5 | deaerated |  | 1 | 0 | 22.5 | 9 | 0.015M CO3 | 0.02 | 1e-05 | 0 | 0.02 | 0 | 0 | yes | -300 |  |  |  | 0.2 | 880 | 2 |  | 18.4 |  |  | 0.004 | 17.9 | 0.2 | 1.9
2011Elsener47 | 2011Elsener | 61 | 1.4456 | 14000 | [5 empty] | 0.5 | deaerated |  | 2 | 0 | 22.5 | 9 | 0.015M CO3 | 0.02 | 1e-05 | 0 | 0.02 | 0 | 0 | yes | -300 |  |  |  | 0.2 | 880 | 2 |  | 18.4 |  |  | 0.004 | 17.9 | 0.2 | 1.9
2011Elsener48 | 2011Elsener | 61 | 1.4456 | 14000 | [5 empty] | 0.5 | deaerated |  | 3 | 0 | 22.5 | 9 | 0.015M CO3 | 0.02 | 1e-05 | 0 | 0.02 | 0 | 0 | yes | -300 |  |  |  | 0.2 | 880 | 2 |  | 18.4 |  |  | 0.004 | 17.9 | 0.2 | 1.9
2011Elsener49 | 2011Elsener | 61 | 1.4456 | 14000 | [5 empty] | 0.5 | deaerated |  | 3 | 0 | 22.5 | 9 | 0.015M CO3 | 0.02 | 1e-05 | 0 | 0.02 | 0 | 0 | yes | -300 |  |  |  | 0.2 | 380 | 1 |  | 18.4 |  |  | 0.004 | 17.9 | 0.2 | 1.9
2011Elsener50 | 2011Elsener | 61 | 1.4456 | 14000 | [5 empty] | 0.5 | deaerated |  | 5 | 0 | 22.5 | 9 | 0.015M CO3 | 0.02 | 1e-05 | 0 | 0.02 | 0 | 0 | yes | -300 |  |  |  | 0.2 | 220 | 1 |  | 18.4 |  |  | 0.004 | 17.9 | 0.2 | 1.9
2011Elsener51 | 2011Elsener | 61 | 1.4456 | 14000 | [5 empty] | 0.5 | deaerated |  | 5 | 0 | 22.5 | 9 | 0.015M CO3 | 0.02 | 1e-05 | 0 | 0.02 | 0 | 0 | yes | -300 |  |  |  | 0.2 | 180 | 1 |  | 18.4 |  |  | 0.004 | 17.9 | 0.2 | 1.9
2011Elsener24 | 2011Elsener | 61 | 1.4301 | 14000 | [5 empty] | 0.5 | deaerated |  | 0.5 | 0 | 22.5 | 9 | 0.015M CO3 | 0.02 | 1e-05 | 0 | 0.02 | 0 | 0 | yes |  |  |  |  | 0.2 | 450 | 1 | [5 empty] | 18 | 8
2011Elsener25 | 2011Elsener | 61 | 1.4301 | 14000 | [5 empty] | 0.5 | deaerated |  | 1 | 0 | 22.5 | 9 | 0.015M CO3 | 0.02 | 1e-05 | 0 | 0.02 | 0 | 0 | yes |  |  |  |  | 0.2 | 300 | 1 | [5 empty] | 18 | 8
2011Elsener26 | 2011Elsener | 61 | 1.4301 | 14000 | [5 empty] | 0.5 | deaerated |  | 2 | 0 | 22.5 | 9 | 0.015M CO3 | 0.02 | 1e-05 | 0 | 0.02 | 0 | 0 | yes |  |  |  |  | 0.2 | 250 | 1 | [5 empty] | 18 | 8
2011Elsener27 | 2011Elsener | 61 | 1.4301 | 14000 | [5 empty] | 0.5 | deaerated |  | 3 | 0 | 22.5 | 9 | 0.015M CO3 | 0.02 | 1e-05 | 0 | 0.02 | 0 | 0 | yes |  |  |  |  | 0.2 | 180 | 1 | [5 empty] | 18 | 8
2011Elsener28 | 2011Elsener | 61 | 1.4301 | 14000 | [5 empty] | 0.5 | deaerated |  | 5 | 0 | 22.5 | 9 | 0.015M CO3 | 0.02 | 1e-05 | 0 | 0.02 | 0 | 0 | yes |  |  |  |  | 0.2 | 50 | 1 | [5 empty] | 18 | 8
2011Elsener52 | 2011Elsener | 61 | 1.4301 | 14000 | [5 empty] | 0.5 | deaerated |  | 5 | 0 | 22.5 | 13.9 | 1M OH | 1 | 0.7943282 | 0 | 0 | 0 | 0 | yes |  |  |  |  | 0.2 | 500 | 2 | [5 empty] | 18 | 8
2011Elsener53 | 2011Elsener | 61 | 1.4301 | 14000 | [5 empty] | 0.5 | deaerated |  | 5 | 0 | 22.5 | 13.9 | 1M OH | 1 | 0.7943282 | 0 | 0 | 0 | 0 | yes |  |  |  |  | 0.2 | 500 | 2 | [5 empty] | 18 | 8
2011Elsener1 | 2011Elsener | 61 | 1.4301 | 14000 | [5 empty] | 0.5 | deaerated |  | 5 | 0 | 22.5 | 13 | 0.1M OH | 0.1 | 0.1 | 0 | 0 | 0 | 0 | yes | -400 |  |  |  | 0.2 | 200 | 1 |  |  |  |  | 0.003 | 18.1 | 8.7 | 0.05
2011Elsener2 | 2011Elsener | 61 | 1.4301 | 14000 | [5 empty] | 0.5 | deaerated |  | 5 | 0 | 22.5 | 13 | 0.1M OH | 0.1 | 0.1 | 0 | 0 | 0 | 0 | yes | -400 |  |  |  | 0.2 | 300 | 1 |  |  |  |  | 0.003 | 18.1 | 8.7 | 0.05
2011Elsener3 | 2011Elsener | 61 | 1.4301 | 14000 | [5 empty] | 0.5 | deaerated |  | 5 | 0 | 22.5 | 13 | 0.1M OH | 0.1 | 0.1 | 0 | 0 | 0 | 0 | yes | -400 |  |  |  | 0.2 | 450 | 1 |  |  |  |  | 0.003 | 18.1 | 8.7 | 0.05
2011Elsener4 | 2011Elsener | 61 | 1.4301 | 14000 | [5 empty] | 0.5 | deaerated |  | 5 | 0 | 22.5 | 13 | 0.1M OH | 0.1 | 0.1 | 0 | 0 | 0 | 0 | yes | -400 |  |  |  | 0.2 | 500 | 1 |  |  |  |  | 0.003 | 18.1 | 8.7 | 0.05
2011Elsener5 | 2011Elsener | 61 | 1.4301 | 14000 | [5 empty] | 0.5 | deaerated |  | 3 | 0 | 22.5 | 13 | 0.1M OH | 0.1 | 0.1 | 0 | 0 | 0 | 0 | yes | -400 |  |  |  | 0.2 | 580 | 1 |  |  |  |  | 0.003 | 18.1 | 8.7 | 0.05
2011Elsener40 | 2011Elsener | 61 | 1.4462 | 14000 | [5 empty] | 0.5 | deaerated |  | 0.5 | 0 | 22.5 | 9 | 0.015M CO3 | 0.02 | 1e-05 | 0 | 0.02 | 0 | 0 | yes | -300 |  |  |  | 0.2 | 900 | 2 |  |  |  |  | 0.003 | 18.1 | 8.7 | 0.05
2011Elsener41 | 2011Elsener | 61 | 1.4462 | 14000 | [5 empty] | 0.5 | deaerated |  | 1 | 0 | 22.5 | 9 | 0.015M CO3 | 0.02 | 1e-05 | 0 | 0.02 | 0 | 0 | yes | -300 |  |  |  | 0.2 | 900 | 2 |  |  |  |  | 0.003 | 18.1 | 8.7 | 0.05
2011Elsener42 | 2011Elsener | 61 | 1.4462 | 14000 | [5 empty] | 0.5 | deaerated |  | 2 | 0 | 22.5 | 9 | 0.015M CO3 | 0.02 | 1e-05 | 0 | 0.02 | 0 | 0 | yes | -300 |  |  |  | 0.2 | 900 | 2 |  |  |  |  | 0.003 | 18.1 | 8.7 | 0.05
2011Elsener43 | 2011Elsener | 61 | 1.4462 | 14000 | [5 empty] | 0.5 | deaerated |  | 3 | 0 | 22.5 | 9 | 0.015M CO3 | 0.02 | 1e-05 | 0 | 0.02 | 0 | 0 | yes | -300 |  |  |  | 0.2 | 900 | 2 |  |  |  |  | 0.003 | 18.1 | 8.7 | 0.05
2011Elsener44 | 2011Elsener | 61 | 1.4462 | 14000 | [5 empty] | 0.5 | deaerated |  | 5 | 0 | 22.5 | 9 | 0.015M CO3 | 0.02 | 1e-05 | 0 | 0.02 | 0 | 0 | yes | -300 |  |  |  | 0.2 | 900 | 2 |  |  |  |  | 0.003 | 18.1 | 8.7 | 0.05
2011Elsener9 | 2011Elsener | 61 | 1.4462 | 14000 | [5 empty] | 0.5 | deaerated |  | 2 | 0 | 22.5 | 13 | 0.1M OH | 0.1 | 0.1 | 0 | 0 | 0 | 0 | yes | -300 |  |  |  | 0.2 | 560 | 1 |  |  |  |  | 0.005 | 21.8 | 5.6 | 2.9
2011Elsener10 | 2011Elsener | 61 | 1.4462 | 14000 | [5 empty] | 0.5 | deaerated |  | 3 | 0 | 22.5 | 13 | 0.1M OH | 0.1 | 0.1 | 0 | 0 | 0 | 0 | yes | -300 |  |  |  | 0.2 | 560 | 1 |  |  |  |  | 0.005 | 21.8 | 5.6 | 2.9
2011Elsener11 | 2011Elsener | 61 | 1.4462 | 14000 | [5 empty] | 0.5 | deaerated |  | 5 | 0 | 22.5 | 13 | 0.1M OH | 0.1 | 0.1 | 0 | 0 | 0 | 0 | yes | -300 |  |  |  | 0.2 | 560 | 1 |  |  |  |  | 0.005 | 21.8 | 5.6 | 2.9
2011Elsener6 | 2011Elsener | 61 | 1.4401 | 14000 | [5 empty] | 0.5 | deaerated |  | 2 | 0 | 22.5 | 13 | 0.1M OH | 0.1 | 0.1 | 0 | 0 | 0 | 0 | yes |  |  |  |  | 0.2 | 520 | 1
2011Elsener7 | 2011Elsener | 61 | 1.4401 | 14000 | [5 empty] | 0.5 | deaerated |  | 3 | 0 | 22.5 | 13 | 0.1M OH | 0.1 | 0.1 | 0 | 0 | 0 | 0 | yes |  |  |  |  | 0.2 | 520 | 1
2011Elsener8 | 2011Elsener | 61 | 1.4401 | 14000 | [5 empty] | 0.5 | deaerated |  | 5 | 0 | 22.5 | 13 | 0.1M OH | 0.1 | 0.1 | 0 | 0 | 0 | 0 | yes |  |  |  |  | 0.2 | 520 | 1
2011Elsener17 | 2011Elsener | 61 | 1.4003 | 14000 | [5 empty] | 0.5 | deaerated |  | 0.2 | 0 | 22.5 | 13 | 0.1M OH | 0.1 | 0.1 | 0 | 0 | 0 | 0 | yes |  |  |  |  | 0.2 | 450 | 1
2011Elsener18 | 2011Elsener | 61 | 1.4003 | 14000 | [5 empty] | 0.5 | deaerated |  | 0.5 | 0 | 22.5 | 13 | 0.1M OH | 0.1 | 0.1 | 0 | 0 | 0 | 0 | yes |  |  |  |  | 0.2 | 400 | 1
2011Elsener19 | 2011Elsener | 61 | 1.4003 | 14000 | [5 empty] | 0.5 | deaerated |  | 1 | 0 | 22.5 | 13 | 0.1M OH | 0.1 | 0.1 | 0 | 0 | 0 | 0 | yes |  |  |  |  | 0.2 | 350 | 1
2011Elsener20 | 2011Elsener | 61 | 1.4003 | 14000 | [5 empty] | 0.5 | deaerated |  | 2 | 0 | 22.5 | 13 | 0.1M OH | 0.1 | 0.1 | 0 | 0 | 0 | 0 | yes |  |  |  |  | 0.2 | 200 | 1
2011Elsener21 | 2011Elsener | 61 | 1.4003 | 14000 | [5 empty] | 0.5 | deaerated |  | 3 | 0 | 22.5 | 13 | 0.1M OH | 0.1 | 0.1 | 0 | 0 | 0 | 0 | yes |  |  |  |  | 0.2 | 100 | 1
2011Elsener22 | 2011Elsener | 61 | 1.4003 | 14000 | [5 empty] | 0.5 | deaerated |  | 4 | 0 | 22.5 | 13 | 0.1M OH | 0.1 | 0.1 | 0 | 0 | 0 | 0 | yes |  |  |  |  | 0.2 | 0 | 1
2011Elsener23 | 2011Elsener | 61 | 1.4003 | 14000 | [5 empty] | 0.5 | deaerated |  | 5 | 0 | 22.5 | 13 | 0.1M OH | 0.1 | 0.1 | 0 | 0 | 0 | 0 | yes |  |  |  |  | 0.2 | -50 | 1
2011Elsener29 | 2011Elsener | 61 | 1.4003 | 14000 | [5 empty] | 0.5 | deaerated |  | 0.5 | 0 | 22.5 | 9 | 0.015M CO3 | 0.02 | 1e-05 | 0 | 0.02 | 0 | 0 | yes |  |  |  |  | 0.2 | 100 | 1
2011Elsener30 | 2011Elsener | 61 | 1.4003 | 14000 | [5 empty] | 0.5 | deaerated |  | 1 | 0 | 22.5 | 9 | 0.015M CO3 | 0.02 | 1e-05 | 0 | 0.02 | 0 | 0 | yes |  |  |  |  | 0.2 | 0 | 1
2011Elsener31 | 2011Elsener | 61 | 1.4003 | 14000 | [5 empty] | 0.5 | deaerated |  | 2 | 0 | 22.5 | 9 | 0.015M CO3 | 0.02 | 1e-05 | 0 | 0.02 | 0 | 0 | yes |  |  |  |  | 0.2 | -50 | 1
2011Elsener32 | 2011Elsener | 61 | 1.4003 | 14000 | [5 empty] | 0.5 | deaerated |  | 3 | 0 | 22.5 | 9 | 0.015M CO3 | 0.02 | 1e-05 | 0 | 0.02 | 0 | 0 | yes |  |  |  |  | 0.2 | -150 | 1
2011Elsener33 | 2011Elsener | 61 | 1.4003 | 14000 | [5 empty] | 0.5 | deaerated |  | 4 | 0 | 22.5 | 9 | 0.015M CO3 | 0.02 | 1e-05 | 0 | 0.02 | 0 | 0 | yes |  |  |  |  | 0.2 | -190 | 1
2011Elsener34 | 2011Elsener | 61 | 1.4003 | 14000 | [5 empty] | 0.5 | deaerated |  | 5 | 0 | 22.5 | 9 | 0.015M CO3 | 0.02 | 1e-05 | 0 | 0.02 | 0 | 0 | yes |  |  |  |  | 0.2 | -200 | 1
2011Elsener_Bertolini1 | 2011Elsenser_Bertolini | 62 | 1.4301 | [9 empty] | 0.2 | 0 | 22.5 | 12.5 | 0.05M OH | 0.05 | 0.03162278 | 0 | 0 | 0 | 0 | yes |  |  |  |  | 0.2 | 550 | 1 | [5 empty] | 18 | 8
2011Elsener_Bertolini2 | 2011Elsenser_Bertolini | 62 | 1.4301 | [9 empty] | 0.4 | 0 | 22.5 | 12.5 | 0.05M OH | 0.05 | 0.03162278 | 0 | 0 | 0 | 0 | yes |  |  |  |  | 0.2 | 500 | 1 | [5 empty] | 18 | 8
2011Elsener_Bertolini3 | 2011Elsenser_Bertolini | 62 | 1.4301 | [9 empty] | 0.6 | 0 | 22.5 | 12.5 | 0.05M OH | 0.05 | 0.03162278 | 0 | 0 | 0 | 0 | yes |  |  |  |  | 0.2 | 500 | 1 | [5 empty] | 18 | 8
2011Elsener_Bertolini4 | 2011Elsenser_Bertolini | 62 | 1.4301 | [9 empty] | 0.8 | 0 | 22.5 | 12.5 | 0.05M OH | 0.05 | 0.03162278 | 0 | 0 | 0 | 0 | yes |  |  |  |  | 0.2 | 380 | 1 | [5 empty] | 18 | 8
2011Elsener_Bertolini5 | 2011Elsenser_Bertolini | 62 | 1.4301 | [9 empty] | 1.6 | 0 | 22.5 | 12.5 | 0.05M OH | 0.05 | 0.03162278 | 0 | 0 | 0 | 0 | yes |  |  |  |  | 0.2 | 350 | 1 | [5 empty] | 18 | 8
2011Elsener_Bertolini6 | 2011Elsenser_Bertolini | 62 | 1.4301 | [9 empty] | 3 | 0 | 22.5 | 12.5 | 0.05M OH | 0.05 | 0.03162278 | 0 | 0 | 0 | 0 | yes |  |  |  |  | 0.2 | 300 | 1 | [5 empty] | 18 | 8
2012Hara02 | 2012Hara | 63 | 1.4404 | 1500 | [5 empty] | 0.1666667 | deaerated |  | 0.5 | 0 | 25 | 6.5 | none | 0 | 3.162278e-08 | 0 | 0 | 0 | 0 | yes | -80 |  |  |  | 0.3833333 | 375 | 1 | 0.022 | 0.9 | 0.69 | 0.027 | 0.004 | 17.25 | 12.08 | 2.09
2012Hara03 | 2012Hara | 63 | 1.4404 | 1500 | [5 empty] | 0.1666667 | deaerated |  | 0.5 | 0 | 25 | 6.5 | none | 0 | 3.162278e-08 | 0 | 0 | 0 | 0 | yes | -80 |  |  |  | 0.3833333 | 400 | 1 | 0.022 | 0.9 | 0.69 | 0.027 | 0.004 | 17.25 | 12.08 | 2.09
2012Hara04 | 2012Hara | 63 | 1.4404 | 1500 | [5 empty] | 0.1666667 | deaerated |  | 0.5 | 0 | 25 | 6.5 | none | 0 | 3.162278e-08 | 0 | 0 | 0 | 0 | yes | -80 |  |  |  | 0.3833333 | 410 | 1 | 0.022 | 0.9 | 0.69 | 0.027 | 0.004 | 17.25 | 12.08 | 2.09
2012Hara05 | 2012Hara | 63 | 1.4404 | 1500 | [5 empty] | 0.1666667 | deaerated |  | 0.5 | 0 | 25 | 6.5 | none | 0 | 3.162278e-08 | 0 | 0 | 0 | 0 | yes | -80 |  |  |  | 0.3833333 | 520 | 1 | 0.022 | 0.9 | 0.69 | 0.027 | 0.004 | 17.25 | 12.08 | 2.09
2012Hara06 | 2012Hara | 63 | 1.4404 | 1500 | [5 empty] | 0.1666667 | deaerated |  | 0.5 | 0 | 25 | 6.5 | none | 0 | 3.162278e-08 | 0 | 0 | 0 | 0 | yes | -80 |  |  |  | 0.3833333 | 570 | 1 | 0.022 | 0.9 | 0.69 | 0.027 | 0.004 | 17.25 | 12.08 | 2.09
2012Hara07 | 2012Hara | 63 | 1.4404 | 1500 | [5 empty] | 0.1666667 | deaerated |  | 0.5 | 0 | 25 | 6.5 | none | 0 | 3.162278e-08 | 0 | 0 | 0 | 0 | yes | -80 |  |  |  | 0.3833333 | 565 | 1 | 0.022 | 0.9 | 0.69 | 0.027 | 0.004 | 17.25 | 12.08 | 2.09
2012Hara08 | 2012Hara | 63 | 1.4404 | 1500 | [5 empty] | 0.1666667 | deaerated |  | 0.5 | 0 | 25 | 6.5 | none | 0 | 3.162278e-08 | 0 | 0 | 0 | 0 | yes | -80 |  |  |  | 0.3833333 | 600 | 1 | 0.022 | 0.9 | 0.69 | 0.027 | 0.004 | 17.25 | 12.08 | 2.09
2012Hara09 | 2012Hara | 63 | 1.4404 | 1500 | [5 empty] | 0.1666667 | deaerated |  | 0.5 | 0 | 25 | 6.5 | none | 0 | 3.162278e-08 | 0 | 0 | 0 | 0 | yes | -80 |  |  |  | 0.3833333 | 615 | 1 | 0.022 | 0.9 | 0.69 | 0.027 | 0.004 | 17.25 | 12.08 | 2.09
2012Hara10 | 2012Hara | 63 | 1.4404 | 1500 | [5 empty] | 0.1666667 | deaerated |  | 0.5 | 0 | 25 | 6.5 | none | 0 | 3.162278e-08 | 0 | 0 | 0 | 0 | yes | -80 |  |  |  | 0.3833333 | 620 | 1 | 0.022 | 0.9 | 0.69 | 0.027 | 0.004 | 17.25 | 12.08 | 2.09
2012Hara11 | 2012Hara | 63 | 1.4404 | 1500 | [5 empty] | 0.1666667 | deaerated |  | 0.5 | 0 | 25 | 6.5 | none | 0 | 3.162278e-08 | 0 | 0 | 0 | 0 | yes | -80 |  |  |  | 0.3833333 | 660 | 1 | 0.022 | 0.9 | 0.69 | 0.027 | 0.004 | 17.25 | 12.08 | 2.09
2012Hara12 | 2012Hara | 63 | 1.4404 | 1500 |  | 0.1 V - 30' | 3 | 0.1 | 0.5 | 0.1666667 | deaerated |  | 0.5 | 0 | 25 | 6.5 | none | 0 | 3.162278e-08 | 0 | 0 | 0 | 0 | yes | -80 |  |  |  | 0.3833333 | 765 | 1 | 0.022 | 0.9 | 0.69 | 0.027 | 0.004 | 17.25 | 12.08 | 2.09
2012Hara13 | 2012Hara | 63 | 1.4404 | 1500 |  | 0.1 V - 30' | 3 | 0.1 | 0.5 | 0.1666667 | deaerated |  | 0.5 | 0 | 25 | 6.5 | none | 0 | 3.162278e-08 | 0 | 0 | 0 | 0 | yes | -80 |  |  |  | 0.3833333 | 740 | 1 | 0.022 | 0.9 | 0.69 | 0.027 | 0.004 | 17.25 | 12.08 | 2.09
2012Hara14 | 2012Hara | 63 | 1.4404 | 1500 |  | 0.1 V - 30' | 3 | 0.1 | 0.5 | 0.1666667 | deaerated |  | 0.5 | 0 | 25 | 6.5 | none | 0 | 3.162278e-08 | 0 | 0 | 0 | 0 | yes | -80 |  |  |  | 0.3833333 | 700 | 1 | 0.022 | 0.9 | 0.69 | 0.027 | 0.004 | 17.25 | 12.08 | 2.09
2012Hara15 | 2012Hara | 63 | 1.4404 | 1500 |  | 0.1 V - 30' | 3 | 0.1 | 0.5 | 0.1666667 | deaerated |  | 0.5 | 0 | 25 | 6.5 | none | 0 | 3.162278e-08 | 0 | 0 | 0 | 0 | yes | -80 |  |  |  | 0.3833333 | 680 | 1 | 0.022 | 0.9 | 0.69 | 0.027 | 0.004 | 17.25 | 12.08 | 2.09
2012Hara16 | 2012Hara | 63 | 1.4404 | 1500 |  | 0.1 V - 30' | 3 | 0.1 | 0.5 | 0.1666667 | deaerated |  | 0.5 | 0 | 25 | 6.5 | none | 0 | 3.162278e-08 | 0 | 0 | 0 | 0 | yes | -80 |  |  |  | 0.3833333 | 675 | 1 | 0.022 | 0.9 | 0.69 | 0.027 | 0.004 | 17.25 | 12.08 | 2.09
2012Hara17 | 2012Hara | 63 | 1.4404 | 1500 |  | 0.1 V - 30' | 3 | 0.1 | 0.5 | 0.1666667 | deaerated |  | 0.5 | 0 | 25 | 6.5 | none | 0 | 3.162278e-08 | 0 | 0 | 0 | 0 | yes | -80 |  |  |  | 0.3833333 | 655 | 1 | 0.022 | 0.9 | 0.69 | 0.027 | 0.004 | 17.25 | 12.08 | 2.09
2012Hara18 | 2012Hara | 63 | 1.4404 | 1500 |  | 0.1 V - 30' | 3 | 0.1 | 0.5 | 0.1666667 | deaerated |  | 0.5 | 0 | 25 | 6.5 | none | 0 | 3.162278e-08 | 0 | 0 | 0 | 0 | yes | -80 |  |  |  | 0.3833333 | 645 | 1 | 0.022 | 0.9 | 0.69 | 0.027 | 0.004 | 17.25 | 12.08 | 2.09
2012Hara19 | 2012Hara | 63 | 1.4404 | 1500 |  | 0.1 V - 30' | 3 | 0.1 | 0.5 | 0.1666667 | deaerated |  | 0.5 | 0 | 25 | 6.5 | none | 0 | 3.162278e-08 | 0 | 0 | 0 | 0 | yes | -80 |  |  |  | 0.3833333 | 615 | 1 | 0.022 | 0.9 | 0.69 | 0.027 | 0.004 | 17.25 | 12.08 | 2.09
2012Hara20 | 2012Hara | 63 | 1.4404 | 1500 |  | 0.1 V - 30' | 3 | 0.1 | 0.5 | 0.1666667 | deaerated |  | 0.5 | 0 | 25 | 6.5 | none | 0 | 3.162278e-08 | 0 | 0 | 0 | 0 | yes | -80 |  |  |  | 0.3833333 | 515 | 1 | 0.022 | 0.9 | 0.69 | 0.027 | 0.004 | 17.25 | 12.08 | 2.09
2012Hara21 | 2012Hara | 63 | 1.4404 | 1500 |  | 0.1 V - 30' | 3 | 0.1 | 0.5 | 0.1666667 | deaerated |  | 0.5 | 0 | 25 | 6.5 | none | 0 | 3.162278e-08 | 0 | 0 | 0 | 0 | yes | -80 |  |  |  | 0.3833333 | 505 | 1 | 0.022 | 0.9 | 0.69 | 0.027 | 0.004 | 17.25 | 12.08 | 2.09
2012Hara22 | 2012Hara | 63 | 1.4404 | 1500 |  | 0.1 V - 30' | 3 | 0.1 | 0.5 | 0.1666667 | deaerated |  | 0.5 | 0 | 25 | 6.5 | none | 0 | 3.162278e-08 | 0 | 0 | 0 | 0 | yes | -80 |  |  |  | 0.3833333 | 475 | 1 | 0.022 | 0.9 | 0.69 | 0.027 | 0.004 | 17.25 | 12.08 | 2.09
2012Hara23 | 2012Hara | 63 | 1.4404 | 1500 |  | 0.2 V - 30' | 3 | 0.2 | 0.5 | 0.1666667 | deaerated |  | 0.5 | 0 | 25 | 6.5 | none | 0 | 3.162278e-08 | 0 | 0 | 0 | 0 | yes | -80 |  |  |  | 0.3833333 | 650 | 1 | 0.022 | 0.9 | 0.69 | 0.027 | 0.004 | 17.25 | 12.08 | 2.09
2012Hara24 | 2012Hara | 63 | 1.4404 | 1500 |  | 0.2 V - 30' | 3 | 0.2 | 0.5 | 0.1666667 | deaerated |  | 0.5 | 0 | 25 | 6.5 | none | 0 | 3.162278e-08 | 0 | 0 | 0 | 0 | yes | -80 |  |  |  | 0.3833333 | 695 | 1 | 0.022 | 0.9 | 0.69 | 0.027 | 0.004 | 17.25 | 12.08 | 2.09
2012Hara25 | 2012Hara | 63 | 1.4404 | 1500 |  | 0.2 V - 30' | 3 | 0.2 | 0.5 | 0.1666667 | deaerated |  | 0.5 | 0 | 25 | 6.5 | none | 0 | 3.162278e-08 | 0 | 0 | 0 | 0 | yes | -80 |  |  |  | 0.3833333 | 720 | 1 | 0.022 | 0.9 | 0.69 | 0.027 | 0.004 | 17.25 | 12.08 | 2.09
2012Hara26 | 2012Hara | 63 | 1.4404 | 1500 |  | 0.2 V - 30' | 3 | 0.2 | 0.5 | 0.1666667 | deaerated |  | 0.5 | 0 | 25 | 6.5 | none | 0 | 3.162278e-08 | 0 | 0 | 0 | 0 | yes | -80 |  |  |  | 0.3833333 | 760 | 1 | 0.022 | 0.9 | 0.69 | 0.027 | 0.004 | 17.25 | 12.08 | 2.09
2012Hara27 | 2012Hara | 63 | 1.4404 | 1500 |  | 0.2 V - 30' | 3 | 0.2 | 0.5 | 0.1666667 | deaerated |  | 0.5 | 0 | 25 | 6.5 | none | 0 | 3.162278e-08 | 0 | 0 | 0 | 0 | yes | -80 |  |  |  | 0.3833333 | 815 | 1 | 0.022 | 0.9 | 0.69 | 0.027 | 0.004 | 17.25 | 12.08 | 2.09
2012Hara28 | 2012Hara | 63 | 1.4404 | 1500 |  | 0.2 V - 30' | 3 | 0.2 | 0.5 | 0.1666667 | deaerated |  | 0.5 | 0 | 25 | 6.5 | none | 0 | 3.162278e-08 | 0 | 0 | 0 | 0 | yes | -80 |  |  |  | 0.3833333 | 905 | 1 | 0.022 | 0.9 | 0.69 | 0.027 | 0.004 | 17.25 | 12.08 | 2.09
2012Hara29 | 2012Hara | 63 | 1.4404 | 1500 |  | 0.2 V - 30' | 3 | 0.2 | 0.5 | 0.1666667 | deaerated |  | 0.5 | 0 | 25 | 6.5 | none | 0 | 3.162278e-08 | 0 | 0 | 0 | 0 | yes | -80 |  |  |  | 0.3833333 | 910 | 1 | 0.022 | 0.9 | 0.69 | 0.027 | 0.004 | 17.25 | 12.08 | 2.09
2012Hara30 | 2012Hara | 63 | 1.4404 | 1500 |  | 0.2 V - 30' | 3 | 0.2 | 0.5 | 0.1666667 | deaerated |  | 0.5 | 0 | 25 | 6.5 | none | 0 | 3.162278e-08 | 0 | 0 | 0 | 0 | yes | -80 |  |  |  | 0.3833333 | 1055 | 1 | 0.022 | 0.9 | 0.69 | 0.027 | 0.004 | 17.25 | 12.08 | 2.09
2012Hara31 | 2012Hara | 63 | 1.4404 | 1500 |  | 0.3 V - 30' | 3 | 0.3 | 0.5 | 0.1666667 | deaerated |  | 0.5 | 0 | 25 | 6.5 | none | 0 | 3.162278e-08 | 0 | 0 | 0 | 0 | yes | -80 |  |  |  | 0.3833333 | 930 | 1 | 0.022 | 0.9 | 0.69 | 0.027 | 0.004 | 17.25 | 12.08 | 2.09
2012Hara32 | 2012Hara | 63 | 1.4404 | 1500 |  | 0.3 V - 30' | 3 | 0.3 | 0.5 | 0.1666667 | deaerated |  | 0.5 | 0 | 25 | 6.5 | none | 0 | 3.162278e-08 | 0 | 0 | 0 | 0 | yes | -80 |  |  |  | 0.3833333 | 850 | 1 | 0.022 | 0.9 | 0.69 | 0.027 | 0.004 | 17.25 | 12.08 | 2.09
2012Hara33 | 2012Hara | 63 | 1.4404 | 1500 |  | 0.3 V - 30' | 3 | 0.3 | 0.5 | 0.1666667 | deaerated |  | 0.5 | 0 | 25 | 6.5 | none | 0 | 3.162278e-08 | 0 | 0 | 0 | 0 | yes | -80 |  |  |  | 0.3833333 | 835 | 1 | 0.022 | 0.9 | 0.69 | 0.027 | 0.004 | 17.25 | 12.08 | 2.09
2012Hara34 | 2012Hara | 63 | 1.4404 | 1500 |  | 0.3 V - 30' | 3 | 0.3 | 0.5 | 0.1666667 | deaerated |  | 0.5 | 0 | 25 | 6.5 | none | 0 | 3.162278e-08 | 0 | 0 | 0 | 0 | yes | -80 |  |  |  | 0.3833333 | 795 | 1 | 0.022 | 0.9 | 0.69 | 0.027 | 0.004 | 17.25 | 12.08 | 2.09
2012Hara35 | 2012Hara | 63 | 1.4404 | 1500 |  | 0.3 V - 30' | 3 | 0.3 | 0.5 | 0.1666667 | deaerated |  | 0.5 | 0 | 25 | 6.5 | none | 0 | 3.162278e-08 | 0 | 0 | 0 | 0 | yes | -80 |  |  |  | 0.3833333 | 760 | 1 | 0.022 | 0.9 | 0.69 | 0.027 | 0.004 | 17.25 | 12.08 | 2.09
2012Hara36 | 2012Hara | 63 | 1.4404 | 1500 |  | 0.3 V - 30' | 3 | 0.3 | 0.5 | 0.1666667 | deaerated |  | 0.5 | 0 | 25 | 6.5 | none | 0 | 3.162278e-08 | 0 | 0 | 0 | 0 | yes | -80 |  |  |  | 0.3833333 | 725 | 1 | 0.022 | 0.9 | 0.69 | 0.027 | 0.004 | 17.25 | 12.08 | 2.09
2012Hara37 | 2012Hara | 63 | 1.4404 | 1500 |  | 0.3 V - 30' | 3 | 0.3 | 0.5 | 0.1666667 | deaerated |  | 0.5 | 0 | 25 | 6.5 | none | 0 | 3.162278e-08 | 0 | 0 | 0 | 0 | yes | -80 |  |  |  | 0.3833333 | 720 | 1 | 0.022 | 0.9 | 0.69 | 0.027 | 0.004 | 17.25 | 12.08 | 2.09
2012Hara38 | 2012Hara | 63 | 1.4404 | 1500 |  | 0.3 V - 30' | 3 | 0.3 | 0.5 | 0.1666667 | deaerated |  | 0.5 | 0 | 25 | 6.5 | none | 0 | 3.162278e-08 | 0 | 0 | 0 | 0 | yes | -80 |  |  |  | 0.3833333 | 710 | 1 | 0.022 | 0.9 | 0.69 | 0.027 | 0.004 | 17.25 | 12.08 | 2.09
2012Hara39 | 2012Hara | 63 | 1.4404 | 1500 |  | 0.3 V - 30' | 3 | 0.3 | 0.5 | 0.1666667 | deaerated |  | 0.5 | 0 | 25 | 6.5 | none | 0 | 3.162278e-08 | 0 | 0 | 0 | 0 | yes | -80 |  |  |  | 0.3833333 | 500 | 1 | 0.022 | 0.9 | 0.69 | 0.027 | 0.004 | 17.25 | 12.08 | 2.09
2012Hara40 | 2012Hara | 63 | 1.4404 | 1500 |  | 0.4 V - 30' | 3 | 0.4 | 0.5 | 0.1666667 | deaerated |  | 0.5 | 0 | 25 | 6.5 | none | 0 | 3.162278e-08 | 0 | 0 | 0 | 0 | yes | -80 |  |  |  | 0.3833333 | 645 | 1 | 0.022 | 0.9 | 0.69 | 0.027 | 0.004 | 17.25 | 12.08 | 2.09
2012Hara41 | 2012Hara | 63 | 1.4404 | 1500 |  | 0.4 V - 30' | 3 | 0.4 | 0.5 | 0.1666667 | deaerated |  | 0.5 | 0 | 25 | 6.5 | none | 0 | 3.162278e-08 | 0 | 0 | 0 | 0 | yes | -80 |  |  |  | 0.3833333 | 690 | 1 | 0.022 | 0.9 | 0.69 | 0.027 | 0.004 | 17.25 | 12.08 | 2.09
2012Hara42 | 2012Hara | 63 | 1.4404 | 1500 |  | 0.4 V - 30' | 3 | 0.4 | 0.5 | 0.1666667 | deaerated |  | 0.5 | 0 | 25 | 6.5 | none | 0 | 3.162278e-08 | 0 | 0 | 0 | 0 | yes | -80 |  |  |  | 0.3833333 | 730 | 1 | 0.022 | 0.9 | 0.69 | 0.027 | 0.004 | 17.25 | 12.08 | 2.09
2012Hara43 | 2012Hara | 63 | 1.4404 | 1500 |  | 0.4 V - 30' | 3 | 0.4 | 0.5 | 0.1666667 | deaerated |  | 0.5 | 0 | 25 | 6.5 | none | 0 | 3.162278e-08 | 0 | 0 | 0 | 0 | yes | -80 |  |  |  | 0.3833333 | 740 | 1 | 0.022 | 0.9 | 0.69 | 0.027 | 0.004 | 17.25 | 12.08 | 2.09
2012Hara44 | 2012Hara | 63 | 1.4404 | 1500 |  | 0.4 V - 30' | 3 | 0.4 | 0.5 | 0.1666667 | deaerated |  | 0.5 | 0 | 25 | 6.5 | none | 0 | 3.162278e-08 | 0 | 0 | 0 | 0 | yes | -80 |  |  |  | 0.3833333 | 920 | 1 | 0.022 | 0.9 | 0.69 | 0.027 | 0.004 | 17.25 | 12.08 | 2.09
2012Hara45 | 2012Hara | 63 | 1.4404 | 1500 |  | 0.4 V - 30' | 3 | 0.4 | 0.5 | 0.1666667 | deaerated |  | 0.5 | 0 | 25 | 6.5 | none | 0 | 3.162278e-08 | 0 | 0 | 0 | 0 | yes | -80 |  |  |  | 0.3833333 | 940 | 1 | 0.022 | 0.9 | 0.69 | 0.027 | 0.004 | 17.25 | 12.08 | 2.09
2012Hara46 | 2012Hara | 63 | 1.4404 | 1500 |  | 0.4 V - 30' | 3 | 0.4 | 0.5 | 0.1666667 | deaerated |  | 0.5 | 0 | 25 | 6.5 | none | 0 | 3.162278e-08 | 0 | 0 | 0 | 0 | yes | -80 |  |  |  | 0.3833333 | 945 | 1 | 0.022 | 0.9 | 0.69 | 0.027 | 0.004 | 17.25 | 12.08 | 2.09
2012Hara47 | 2012Hara | 63 | 1.4404 | 1500 |  | 0.4 V - 30' | 3 | 0.4 | 0.5 | 0.1666667 | deaerated |  | 0.5 | 0 | 25 | 6.5 | none | 0 | 3.162278e-08 | 0 | 0 | 0 | 0 | yes | -80 |  |  |  | 0.3833333 | 970 | 1 | 0.022 | 0.9 | 0.69 | 0.027 | 0.004 | 17.25 | 12.08 | 2.09
2012Hara48 | 2012Hara | 63 | 1.4404 | 1500 |  | 0.4 V - 30' | 3 | 0.4 | 0.5 | 0.1666667 | deaerated |  | 0.5 | 0 | 25 | 6.5 | none | 0 | 3.162278e-08 | 0 | 0 | 0 | 0 | yes | -80 |  |  |  | 0.3833333 | 1100 | 1 | 0.022 | 0.9 | 0.69 | 0.027 | 0.004 | 17.25 | 12.08 | 2.09
2012Hara49 | 2012Hara | 63 | 1.4404 | 1500 |  | 0.5 V - 30' | 3 | 0.5 | 0.5 | 0.1666667 | deaerated |  | 0.5 | 0 | 25 | 6.5 | none | 0 | 3.162278e-08 | 0 | 0 | 0 | 0 | yes | -80 |  |  |  | 0.3833333 | 1150 | 1 | 0.022 | 0.9 | 0.69 | 0.027 | 0.004 | 17.25 | 12.08 | 2.09
2012Hara50 | 2012Hara | 63 | 1.4404 | 1500 |  | 0.5 V - 30' | 3 | 0.5 | 0.5 | 0.1666667 | deaerated |  | 0.5 | 0 | 25 | 6.5 | none | 0 | 3.162278e-08 | 0 | 0 | 0 | 0 | yes | -80 |  |  |  | 0.3833333 | 1125 | 1 | 0.022 | 0.9 | 0.69 | 0.027 | 0.004 | 17.25 | 12.08 | 2.09
2012Hara51 | 2012Hara | 63 | 1.4404 | 1500 |  | 0.5 V - 30' | 3 | 0.5 | 0.5 | 0.1666667 | deaerated |  | 0.5 | 0 | 25 | 6.5 | none | 0 | 3.162278e-08 | 0 | 0 | 0 | 0 | yes | -80 |  |  |  | 0.3833333 | 1000 | 1 | 0.022 | 0.9 | 0.69 | 0.027 | 0.004 | 17.25 | 12.08 | 2.09
2012Hara52 | 2012Hara | 63 | 1.4404 | 1500 |  | 0.5 V - 30' | 3 | 0.5 | 0.5 | 0.1666667 | deaerated |  | 0.5 | 0 | 25 | 6.5 | none | 0 | 3.162278e-08 | 0 | 0 | 0 | 0 | yes | -80 |  |  |  | 0.3833333 | 935 | 1 | 0.022 | 0.9 | 0.69 | 0.027 | 0.004 | 17.25 | 12.08 | 2.09
2012Hara53 | 2012Hara | 63 | 1.4404 | 1500 |  | 0.5 V - 30' | 3 | 0.5 | 0.5 | 0.1666667 | deaerated |  | 0.5 | 0 | 25 | 6.5 | none | 0 | 3.162278e-08 | 0 | 0 | 0 | 0 | yes | -80 |  |  |  | 0.3833333 | 900 | 1 | 0.022 | 0.9 | 0.69 | 0.027 | 0.004 | 17.25 | 12.08 | 2.09
2012Hara54 | 2012Hara | 63 | 1.4404 | 1500 |  | 0.5 V - 30' | 3 | 0.5 | 0.5 | 0.1666667 | deaerated |  | 0.5 | 0 | 25 | 6.5 | none | 0 | 3.162278e-08 | 0 | 0 | 0 | 0 | yes | -80 |  |  |  | 0.3833333 | 875 | 1 | 0.022 | 0.9 | 0.69 | 0.027 | 0.004 | 17.25 | 12.08 | 2.09
2012Hara55 | 2012Hara | 63 | 1.4404 | 1500 |  | 0.5 V - 30' | 3 | 0.5 | 0.5 | 0.1666667 | deaerated |  | 0.5 | 0 | 25 | 6.5 | none | 0 | 3.162278e-08 | 0 | 0 | 0 | 0 | yes | -80 |  |  |  | 0.3833333 | 810 | 1 | 0.022 | 0.9 | 0.69 | 0.027 | 0.004 | 17.25 | 12.08 | 2.09
2012Hara56 | 2012Hara | 63 | 1.4404 | 1500 |  | 0.5 V - 30' | 3 | 0.5 | 0.5 | 0.1666667 | deaerated |  | 0.5 | 0 | 25 | 6.5 | none | 0 | 3.162278e-08 | 0 | 0 | 0 | 0 | yes | -80 |  |  |  | 0.3833333 | 780 | 1 | 0.022 | 0.9 | 0.69 | 0.027 | 0.004 | 17.25 | 12.08 | 2.09
2012Hara57 | 2012Hara | 63 | 1.4404 | 1500 |  | 0.5 V - 30' | 3 | 0.5 | 0.5 | 0.1666667 | deaerated |  | 0.5 | 0 | 25 | 6.5 | none | 0 | 3.162278e-08 | 0 | 0 | 0 | 0 | yes | -80 |  |  |  | 0.3833333 | 775 | 1 | 0.022 | 0.9 | 0.69 | 0.027 | 0.004 | 17.25 | 12.08 | 2.09
2012Hara58 | 2012Hara | 63 | 1.4404 | 1500 |  | 0.5 V - 30' | 3 | 0.5 | 0.5 | 0.1666667 | deaerated |  | 0.5 | 0 | 25 | 6.5 | none | 0 | 3.162278e-08 | 0 | 0 | 0 | 0 | yes | -80 |  |  |  | 0.3833333 | 770 | 1 | 0.022 | 0.9 | 0.69 | 0.027 | 0.004 | 17.25 | 12.08 | 2.09
2012Hara59 | 2012Hara | 63 | 1.4404 | 1500 |  | 0.5 V - 30' | 3 | 0.5 | 0.5 | 0.1666667 | deaerated |  | 0.5 | 0 | 25 | 6.5 | none | 0 | 3.162278e-08 | 0 | 0 | 0 | 0 | yes | -80 |  |  |  | 0.3833333 | 710 | 1 | 0.022 | 0.9 | 0.69 | 0.027 | 0.004 | 17.25 | 12.08 | 2.09
2012Hara60 | 2012Hara | 63 | 1.4404 | 1500 |  | 0.5 V - 30' | 3 | 0.5 | 0.5 | 0.1666667 | deaerated |  | 0.5 | 0 | 25 | 6.5 | none | 0 | 3.162278e-08 | 0 | 0 | 0 | 0 | yes | -80 |  |  |  | 0.3833333 | 630 | 1 | 0.022 | 0.9 | 0.69 | 0.027 | 0.004 | 17.25 | 12.08 | 2.09
2012Hara61 | 2012Hara | 63 | 1.4404 | 1500 |  | HNO3 | -1.2 | 1 | 1 | 0.1666667 | deaerated |  | 0.5 | 0 | 25 | 6.5 | none | 0 | 3.162278e-08 | 0 | 0 | 0 | 0 | yes | 250 |  |  |  | 0.3833333 | 1095 | 1 | 0.022 | 0.9 | 0.69 | 0.027 | 0.004 | 17.25 | 12.08 | 2.09
2012Hara62 | 2012Hara | 63 | 1.4404 | 1500 |  | HNO3 | -1.2 | 1 | 1 | 0.1666667 | deaerated |  | 0.5 | 0 | 25 | 6.5 | none | 0 | 3.162278e-08 | 0 | 0 | 0 | 0 | yes | 250 |  |  |  | 0.3833333 | 1100 | 1 | 0.022 | 0.9 | 0.69 | 0.027 | 0.004 | 17.25 | 12.08 | 2.09
2012Hara63 | 2012Hara | 63 | 1.4404 | 1500 |  | HNO3 | -1.2 | 1 | 1 | 0.1666667 | deaerated |  | 0.5 | 0 | 25 | 6.5 | none | 0 | 3.162278e-08 | 0 | 0 | 0 | 0 | yes | 250 |  |  |  | 0.3833333 | 1110 | 1 | 0.022 | 0.9 | 0.69 | 0.027 | 0.004 | 17.25 | 12.08 | 2.09
2012Hara64 | 2012Hara | 63 | 1.4404 | 1500 |  | HNO3 | -1.2 | 1 | 1 | 0.1666667 | deaerated |  | 0.5 | 0 | 25 | 6.5 | none | 0 | 3.162278e-08 | 0 | 0 | 0 | 0 | yes | 250 |  |  |  | 0.3833333 | 1115 | 1 | 0.022 | 0.9 | 0.69 | 0.027 | 0.004 | 17.25 | 12.08 | 2.09
2012Hara65 | 2012Hara | 63 | 1.4404 | 1500 |  | HNO3 | -1.2 | 1 | 1 | 0.1666667 | deaerated |  | 0.5 | 0 | 25 | 6.5 | none | 0 | 3.162278e-08 | 0 | 0 | 0 | 0 | yes | 250 |  |  |  | 0.3833333 | 1120 | 1 | 0.022 | 0.9 | 0.69 | 0.027 | 0.004 | 17.25 | 12.08 | 2.09
2012Hara66 | 2012Hara | 63 | 1.4404 | 1500 |  | HNO3 | -1.2 | 1 | 1 | 0.1666667 | deaerated |  | 0.5 | 0 | 25 | 6.5 | none | 0 | 3.162278e-08 | 0 | 0 | 0 | 0 | yes | 250 |  |  |  | 0.3833333 | 1180 | 1 | 0.022 | 0.9 | 0.69 | 0.027 | 0.004 | 17.25 | 12.08 | 2.09
2012Hara67 | 2012Hara | 63 | 1.4404 | 1500 |  | HNO3 | -1.2 | 1 | 1 | 0.1666667 | deaerated |  | 0.5 | 0 | 25 | 6.5 | none | 0 | 3.162278e-08 | 0 | 0 | 0 | 0 | yes | 250 |  |  |  | 0.3833333 | 1200 | 2 | 0.022 | 0.9 | 0.69 | 0.027 | 0.004 | 17.25 | 12.08 | 2.09
2012Hara01 | 2012Hara | 63 | 1.4404 | 1500 | [5 empty] | 0.1666667 | deaerated |  | 0.5 | 0 | 25 | 6.5 | none | 0 | 3.162278e-08 | 0 | 0 | 0 | 0 | yes | 0 |  |  |  | 0.3833333 | 1200 | 2 | 0.004 | 0.01 | 0.01 | 0.003 | 0.001 | 17.4 | 14.78 | 2.63
2013DeAngelis01 | 2013DeAngelis | 64 | 430 | 600 | [5 empty] | 1 | deaerated |  | 0.3422313 | 0 | 20 | 7 | none | 0 | 1e-07 | 0 | 0 | 0 | 0 | yes | -80 |  |  |  | 0.1666667 | 68 | 1 | [5 empty] | 18
2013DeAngelis02 | 2013DeAngelis | 64 | 430 | 600 | [5 empty] | 1 | deaerated |  | 0.3422313 | 0 | 20 | 7 | none | 0 | 1e-07 | 0 | 0 | 0 | 0 | yes | 100 |  |  |  | 0.1666667 | 160 | 1 | [5 empty] | 18
2013DeAngelis03 | 2013DeAngelis | 64 | 430 | 600 | [5 empty] | 1 | deaerated |  | 0.3422313 | 0 | 20 | 7 | none | 0 | 1e-07 | 0 | 0 | 0 | 0 | yes | -80 |  |  |  | 0.1666667 | 19 | 1 | [5 empty] | 18
2013DeAngelis04 | 2013DeAngelis | 64 | 430 | 600 | [5 empty] | 1 | deaerated |  | 0.3422313 | 0 | 20 | 7 | none | 0 | 1e-07 | 0 | 0 | 0 | 0 | yes | -80 |  |  |  | 0.1666667 | 76 | 1 | [5 empty] | 18
2013DeAngelis05 | 2013DeAngelis | 64 | 430 | 600 | [5 empty] | 1 | deaerated |  | 0.3422313 | 0 | 20 | 7 | none | 0 | 1e-07 | 0 | 0 | 0 | 0 | yes | 0 |  |  |  | 0.1666667 | 117 | 1 | [5 empty] | 18
2013DeAngelis06 | 2013DeAngelis | 64 | 430 | 600 | [5 empty] | 1 | deaerated |  | 0.3422313 | 0 | 20 | 7 | none | 0 | 1e-07 | 0 | 0 | 0 | 0 | yes | -200 |  |  |  | 0.1666667 | -77 | 1 | [5 empty] | 18
2013DeAngelis07 | 2013DeAngelis | 64 | 430 | 600 | [5 empty] | 1 | deaerated |  | 0.3422313 | 0 | 20 | 7 | none | 0 | 1e-07 | 0 | 0 | 0 | 0 | yes | 0 |  |  |  | 0.1666667 | 102 | 1 | [5 empty] | 18
2013DeAngelis08 | 2013DeAngelis | 64 | 1.4301 | 600 | [5 empty] | 1 | deaerated |  | 0.3422313 | 0 | 20 | 7 | none | 0 | 1e-07 | 0 | 0 | 0 | 0 | yes | 0 |  |  |  | 0.1666667 | 385 | 1 | [5 empty] | 18 | 8
2013DeAngelis09 | 2013DeAngelis | 64 | 1.4301 | 600 | [5 empty] | 1 | deaerated |  | 0.3422313 | 0 | 20 | 7 | none | 0 | 1e-07 | 0 | 0 | 0 | 0 | yes | 0 |  |  |  | 0.1666667 | 428 | 1 | [5 empty] | 18 | 8
2013DeAngelis10 | 2013DeAngelis | 64 | 1.4301 | 600 | [5 empty] | 1 | deaerated |  | 0.3422313 | 0 | 20 | 7 | none | 0 | 1e-07 | 0 | 0 | 0 | 0 | yes | 0 |  |  |  | 0.1666667 | 364 | 1 | [5 empty] | 18 | 8
2013DeAngelis11 | 2013DeAngelis | 64 | 1.4301 | 600 | [5 empty] | 1 | deaerated |  | 0.3422313 | 0 | 20 | 7 | none | 0 | 1e-07 | 0 | 0 | 0 | 0 | yes | 0 |  |  |  | 0.1666667 | 434 | 1 | [5 empty] | 18 | 8
2013DeAngelis12 | 2013DeAngelis | 64 | 1.4301 | 600 | [5 empty] | 1 | deaerated |  | 0.3422313 | 0 | 20 | 7 | none | 0 | 1e-07 | 0 | 0 | 0 | 0 | yes | 0 |  |  |  | 0.1666667 | 417 | 1 | [5 empty] | 18 | 8
2013DeAngelis13 | 2013DeAngelis | 64 | 470LI | 600 | [5 empty] | 1 | deaerated |  | 0.3422313 | 0 | 20 | 7 | none | 0 | 1e-07 | 0 | 0 | 0 | 0 | yes | 100 |  |  |  | 0.1666667 | 825 | 1
2013DeAngelis14 | 2013DeAngelis | 64 | 470LI | 600 | [5 empty] | 1 | deaerated |  | 0.3422313 | 0 | 20 | 7 | none | 0 | 1e-07 | 0 | 0 | 0 | 0 | yes | 100 |  |  |  | 0.1666667 | 436 | 1
2013DeAngelis15 | 2013DeAngelis | 64 | 470LI | 600 | [5 empty] | 1 | deaerated |  | 0.3422313 | 0 | 20 | 7 | none | 0 | 1e-07 | 0 | 0 | 0 | 0 | yes | 100 |  |  |  | 0.1666667 | 945 | 1
2013DeAngelis16 | 2013DeAngelis | 64 | 470LI | 600 | [5 empty] | 1 | deaerated |  | 0.3422313 | 0 | 20 | 7 | none | 0 | 1e-07 | 0 | 0 | 0 | 0 | yes | 100 |  |  |  | 0.1666667 | 894 | 1
2013DeAngelis17 | 2013DeAngelis | 64 | 470LI | 600 | [5 empty] | 1 | deaerated |  | 0.3422313 | 0 | 20 | 7 | none | 0 | 1e-07 | 0 | 0 | 0 | 0 | yes | 100 |  |  |  | 0.1666667 | 1008 | 1
2013Loto1 | 2013Loto | 65 | 1.4301 | 14000 |  | reduced -1.5V | 0 | -1.5 | 0.2 |  |  |  | 0.1711157 | 0 | 22.5 | 0 | 2M SO4 | 4 | 1e-14 | 4 | 0 | 0 | 0 | yes | -427 | 4.944 | 0.032 | 0.016 | 1.666667 | 746 | 1 | [5 empty] | 18.11 | 8.32
2013Loto2 | 2013Loto | 65 | 1.4301 | 14000 |  | reduced -1.5V | 0 | -1.5 | 0.2 |  |  |  | 0.3422313 | 0 | 22.5 | 0 | 2M SO4 | 4 | 1e-14 | 4 | 0 | 0 | 0 | yes | -349 | 5.04 | 0.04 | 0.13 | 1.666667 | 688 | 1 | [5 empty] | 18.11 | 8.32
2013Loto3 | 2013Loto | 65 | 1.4301 | 14000 |  | reduced -1.5V | 0 | -1.5 | 0.2 |  |  |  | 0.513347 | 0 | 22.5 | 0 | 2M SO4 | 4 | 1e-14 | 4 | 0 | 0 | 0 | yes | -410 | 5.337 | 0.035 | 0.03 | 1.666667 | 446 | 1 | [5 empty] | 18.11 | 8.32
2013Loto4 | 2013Loto | 65 | 1.4301 | 14000 |  | reduced -1.5V | 0 | -1.5 | 0.2 |  |  |  | 0.6844627 | 0 | 22.5 | 0 | 2M SO4 | 4 | 1e-14 | 4 | 0 | 0 | 0 | yes | -334 | 5.437 | 0.056 | 0.081 | 1.666667 | 346 | 1 | [5 empty] | 18.11 | 8.32
2013Loto5 | 2013Loto | 65 | 1.4301 | 14000 |  | reduced -1.5V | 0 | -1.5 | 0.2 |  |  |  | 0.8555784 | 0 | 22.5 | 0 | 2M SO4 | 4 | 1e-14 | 4 | 0 | 0 | 0 | yes | -331 | 5.561 | 0.89 | 1.119 | 1.666667 | 653 | 1 | [5 empty] | 18.11 | 8.32
2013Loto6 | 2013Loto | 65 | 1.4301 | 14000 |  | reduced -1.5V | -1 | -1.5 | 0.2 |  |  |  | 0.1711157 | 0 | 22.5 | -1 | 5M SO4 | 10 | 1e-15 | 10 | 0 | 0 | 0 | yes | -415 | 8.671 | 0.03 | 0.01 | 1.666667 | 1123 | 1 | [5 empty] | 18.11 | 8.32
2013Loto7 | 2013Loto | 65 | 1.4301 | 14000 |  | reduced -1.5V | -1 | -1.5 | 0.2 |  |  |  | 0.3422313 | 0 | 22.5 | -1 | 5M SO4 | 10 | 1e-15 | 10 | 0 | 0 | 0 | yes | -352 | 9.093 | 0.144 | 0.01 | 1.666667 | 988 | 1 | [5 empty] | 18.11 | 8.32
2013Loto8 | 2013Loto | 65 | 1.4301 | 14000 |  | reduced -1.5V | -1 | -1.5 | 0.2 |  |  |  | 0.513347 | 0 | 22.5 | -1 | 5M SO4 | 10 | 1e-15 | 10 | 0 | 0 | 0 | yes | -412 | 9.155 | 0.044 | 0.035 | 1.666667 | 88 | 1 | [5 empty] | 18.11 | 8.32
2013Loto9 | 2013Loto | 65 | 1.4301 | 14000 |  | reduced -1.5V | -1 | -1.5 | 0.2 |  |  |  | 0.6844627 | 0 | 22.5 | -1 | 5M SO4 | 10 | 1e-15 | 10 | 0 | 0 | 0 | yes | -363 | 9.185 | 0.054 | 0.141 | 1.666667 | 746 | 1 | [5 empty] | 18.11 | 8.32
2013Loto10 | 2013Loto | 65 | 1.4301 | 14000 |  | reduced -1.5V | -1 | -1.5 | 0.2 |  |  |  | 0.8555784 | 0 | 22.5 | -1 | 5M SO4 | 10 | 1e-15 | 10 | 0 | 0 | 0 | yes | -322 | 9.518 | 0.163 | 0.349 | 1.666667 | 532 | 1 | [5 empty] | 18.11 | 8.32
2013Mesquita11 | 2013Mesquita | 66 | 430 | 1200 |  | air |  |  |  | 1 | aerated |  | 0.6 | 0 | 25 | 4 | none | 0 | 1e-10 | 0 | 0 | 0 | 0 | yes | -250 |  |  |  | 1 | 75 | 1 | 0.01 | 0.3 | 0.31 |  | 0.0005 | 16.16 | 0.29 | 0.05 | 0.03
2013Mesquita12 | 2013Mesquita | 66 | 430 | 1200 |  | air |  |  |  | 1 | aerated |  | 0.6 | 0 | 25 | 7 | 2x25mM HCO3+CO3 | 0.05 | 1e-07 | 0 | 0.05 | 0 | 0 | yes | -250 |  |  |  | 1 | 100 | 1 | 0.01 | 0.3 | 0.31 |  | 0.0005 | 16.16 | 0.29 | 0.05 | 0.03
2013Mesquita13 | 2013Mesquita | 66 | 430 | 1200 |  | air |  |  |  | 1 | aerated |  | 0.6 | 0 | 25 | 10 | 2x25mM HCO3+CO3 | 0.05 | 0.0001 | 0 | 0.05 | 0 | 0 | yes | -250 |  |  |  | 1 | 180 | 1 | 0.01 | 0.3 | 0.31 |  | 0.0005 | 16.16 | 0.29 | 0.05 | 0.03
2013Mesquita14 | 2013Mesquita | 66 | 430 | 1200 |  | air |  |  |  | 1 | aerated |  | 0.6 | 0 | 50 | 10 | 2x25mM HCO3+CO3 | 0.05 | 0.0001 | 0 | 0.05 | 0 | 0 | yes | -250 |  |  |  | 1 | 80 | 1 | 0.01 | 0.3 | 0.31 |  | 0.0005 | 16.16 | 0.29 | 0.05 | 0.03
2013Mesquita15 | 2013Mesquita | 66 | 430 | 1200 |  | air |  |  |  | 1 | aerated |  | 0.6 | 0 | 75 | 10 | 2x25mM HCO3+CO3 | 0.05 | 0.0001 | 0 | 0.05 | 0 | 0 | yes | -250 |  |  |  | 1 | 50 | 1 | 0.01 | 0.3 | 0.31 |  | 0.0005 | 16.16 | 0.29 | 0.05 | 0.03
2013Mesquita16 | 2013Mesquita | 66 | 434 | 1200 |  | air |  |  |  | 1 | aerated |  | 0.6 | 0 | 25 | 4 | none | 0 | 1e-10 | 0 | 0 | 0 | 0 | yes | -180 |  |  |  | 1 | 120 | 1 | 0.03 | 0.39 | 0.39 |  | 0.0023 | 16.17 | 0.45 | 0.92 | 0.05
2013Mesquita17 | 2013Mesquita | 66 | 434 | 1200 |  | air |  |  |  | 1 | aerated |  | 0.6 | 0 | 25 | 7 | 2x25mM HCO3+CO3 | 0.05 | 1e-07 | 0 | 0.05 | 0 | 0 | yes | -200 |  |  |  | 1 | 125 | 1 | 0.03 | 0.39 | 0.39 |  | 0.0023 | 16.17 | 0.45 | 0.92 | 0.05
2013Mesquita18 | 2013Mesquita | 66 | 434 | 1200 |  | air |  |  |  | 1 | aerated |  | 0.6 | 0 | 25 | 10 | 2x25mM HCO3+CO3 | 0.05 | 0.0001 | 0 | 0.05 | 0 | 0 | yes | -250 |  |  |  | 1 | 180 | 1 | 0.03 | 0.39 | 0.39 |  | 0.0023 | 16.17 | 0.45 | 0.92 | 0.05
2013Mesquita19 | 2013Mesquita | 66 | 434 | 1200 |  | air |  |  |  | 1 | aerated |  | 0.6 | 0 | 50 | 10 | 2x25mM HCO3+CO3 | 0.05 | 0.0001 | 0 | 0.05 | 0 | 0 | yes | -250 |  |  |  | 1 | 100 | 1 | 0.03 | 0.39 | 0.39 |  | 0.0023 | 16.17 | 0.45 | 0.92 | 0.05
2013Mesquita20 | 2013Mesquita | 66 | 434 | 1200 |  | air |  |  |  | 1 | aerated |  | 0.6 | 0 | 75 | 10 | 2x25mM HCO3+CO3 | 0.05 | 0.0001 | 0 | 0.05 | 0 | 0 | yes | -250 |  |  |  | 1 | 75 | 1 | 0.03 | 0.39 | 0.39 |  | 0.0023 | 16.17 | 0.45 | 0.92 | 0.05
2013Mesquita06 | 2013Mesquita | 66 | 1,4404L | 1200 |  | air |  |  |  | 1 | aerated |  | 0.6 | 0 | 25 | 0.6 | none | 0 | 3.981072e-14 | 0 | 0 | 0 | 0 | yes | -280 |  |  |  | 1 | 200 | 1 | 0.01 | 0.73 | 0.49 |  | 0.001 | 16.89 | 11.08 | 2.17 | 0.03
2013Mesquita07 | 2013Mesquita | 66 | 1,4404L | 1200 |  | air |  |  |  | 1 | aerated |  | 0.6 | 0 | 25 | 10 | 2x25mM HCO3+CO3 | 0.05 | 0.0001 | 0 | 0.05 | 0 | 0 | yes | -280 |  |  |  | 1 | 400 | 1 | 0.01 | 0.73 | 0.49 |  | 0.001 | 16.89 | 11.08 | 2.17 | 0.03
2013Mesquita08 | 2013Mesquita | 66 | 1,4404L | 1200 |  | air |  |  |  | 1 | aerated |  | 0.6 | 0 | 50 | 10 | 2x25mM HCO3+CO3 | 0.05 | 0.0001 | 0 | 0.05 | 0 | 0 | yes | -280 |  |  |  | 1 | 200 | 1 | 0.01 | 0.73 | 0.49 |  | 0.001 | 16.89 | 11.08 | 2.17 | 0.03
2013Mesquita09 | 2013Mesquita | 66 | 1,4404L | 1200 |  | air |  |  |  | 1 | aerated |  | 0.6 | 0 | 75 | 10 | 2x25mM HCO3+CO3 | 0.05 | 0.0001 | 0 | 0.05 | 0 | 0 | yes | -280 |  |  |  | 1 | 180 | 1 | 0.01 | 0.73 | 0.49 |  | 0.001 | 16.89 | 11.08 | 2.17 | 0.03
2013Mesquita10 | 2013Mesquita | 66 | 1,4404L | 1200 |  | air |  |  |  | 1 | aerated |  | 0.6 | 0 | 25 | 12.5 | 2x25mM HCO3+CO3 | 0.05 | 0.03162278 | 0 | 0.05 | 0 | 0 | yes | -350 |  |  |  | 1 | 460 | 1 | 0.01 | 0.73 | 0.49 |  | 0.001 | 16.89 | 11.08 | 2.17 | 0.03
2013Mesquita01 | 2013Mesquita | 66 | 1,4301L | 1200 |  | air |  |  |  | 1 | aerated |  | 0.6 | 0 | 25 | 0.6 | none | 0 | 3.981072e-14 | 0 | 0 | 0 | 0 | yes | -400 |  |  |  | 1 | -300 | 1 | 0.02 | 0.6 | 0.49 |  | 0.0009 | 18.29 | 11.12 | 0.21 | 0.03
2013Mesquita02 | 2013Mesquita | 66 | 1,4301L | 1200 |  | air |  |  |  | 1 | aerated |  | 0.6 | 0 | 25 | 10 | 2x25mM HCO3+CO3 | 0.05 | 0.0001 | 0 | 0.05 | 0 | 0 | yes | -300 |  |  |  | 1 | 450 | 1 | 0.02 | 0.6 | 0.49 |  | 0.0009 | 18.29 | 11.12 | 0.21 | 0.03
2013Mesquita03 | 2013Mesquita | 66 | 1,4301L | 1200 |  | air |  |  |  | 1 | aerated |  | 0.6 | 0 | 50 | 10 | 2x25mM HCO3+CO3 | 0.05 | 0.0001 | 0 | 0.05 | 0 | 0 | yes | -300 |  |  |  | 1 | 250 | 1 | 0.02 | 0.6 | 0.49 |  | 0.0009 | 18.29 | 11.12 | 0.21 | 0.03
2013Mesquita04 | 2013Mesquita | 66 | 1,4301L | 1200 |  | air |  |  |  | 1 | aerated |  | 0.6 | 0 | 75 | 10 | 2x25mM HCO3+CO3 | 0.05 | 0.0001 | 0 | 0.05 | 0 | 0 | yes | -300 |  |  |  | 1 | 250 | 1 | 0.02 | 0.6 | 0.49 |  | 0.0009 | 18.29 | 11.12 | 0.21 | 0.03
2013Mesquita05 | 2013Mesquita | 66 | 1,4301L | 1200 |  | air |  |  |  | 1 | aerated |  | 0.6 | 0 | 25 | 12.5 | 2x25mM HCO3+CO3 | 0.05 | 0.03162278 | 0 | 0.05 | 0 | 0 | yes | -350 |  |  |  | 1 | 620 | 1 | 0.02 | 0.6 | 0.49 |  | 0.0009 | 18.29 | 11.12 | 0.21 | 0.03
2013Mesquita21 | 2013Mesquita | 66 | 1.4362 | 1200 |  | air |  |  |  | 1 | aerated |  | 0.6 | 0 | 25 | 4 | none | 0 | 1e-10 | 0 | 0 | 0 | 0 | yes | -200 |  |  |  | 1 | 600 | 1 | 0.02 | 1.09 | 0.41 |  | 0.0004 | 22.3 | 4.02 | 0.28 | 0.15
2013Mesquita22 | 2013Mesquita | 66 | 1.4362 | 1200 |  | air |  |  |  | 1 | aerated |  | 0.6 | 0 | 25 | 7 | 2x25mM HCO3+CO3 | 0.05 | 1e-07 | 0 | 0.05 | 0 | 0 | yes | -200 |  |  |  | 1 | 650 | 1 | 0.02 | 1.09 | 0.41 |  | 0.0004 | 22.3 | 4.02 | 0.28 | 0.15
2013Mesquita23 | 2013Mesquita | 66 | 1.4362 | 1200 |  | air |  |  |  | 1 | aerated |  | 0.6 | 0 | 25 | 10 | 2x25mM HCO3+CO3 | 0.05 | 0.0001 | 0 | 0.05 | 0 | 0 | yes | -200 |  |  |  | 1 | 700 | 1 | 0.02 | 1.09 | 0.41 |  | 0.0004 | 22.3 | 4.02 | 0.28 | 0.15
2013Mesquita24 | 2013Mesquita | 66 | 1.4362 | 1200 |  | air |  |  |  | 1 | aerated |  | 0.6 | 0 | 50 | 10 | 2x25mM HCO3+CO3 | 0.05 | 0.0001 | 0 | 0.05 | 0 | 0 | yes | -200 |  |  |  | 1 | 320 | 1 | 0.02 | 1.09 | 0.41 |  | 0.0004 | 22.3 | 4.02 | 0.28 | 0.15
2013Mesquita25 | 2013Mesquita | 66 | 1.4362 | 1200 |  | air |  |  |  | 1 | aerated |  | 0.6 | 0 | 75 | 10 | 2x25mM HCO3+CO3 | 0.05 | 0.0001 | 0 | 0.05 | 0 | 0 | yes | -200 |  |  |  | 1 | 180 | 1 | 0.02 | 1.09 | 0.41 |  | 0.0004 | 22.3 | 4.02 | 0.28 | 0.15
2013Mesquita26 | 2013Mesquita | 66 | 1.4462 | 1200 |  | air |  |  |  | 1 | aerated |  | 0.6 | 0 | 25 | 4 | none | 0 | 1e-10 | 0 | 0 | 0 | 0 | yes | -200 |  |  |  | 1 | 900 | 2 | 0.02 | 1.61 | 0.4 |  | 0.0003 | 22.91 | 5.45 | 2.78 | 0.15
2013Mesquita27 | 2013Mesquita | 66 | 1.4462 | 1200 |  | air |  |  |  | 1 | aerated |  | 0.6 | 0 | 25 | 7 | 2x25mM HCO3+CO3 | 0.05 | 1e-07 | 0 | 0.05 | 0 | 0 | yes | -200 |  |  |  | 1 | 900 | 2 | 0.02 | 1.61 | 0.4 |  | 0.0003 | 22.91 | 5.45 | 2.78 | 0.15
2013Mesquita28 | 2013Mesquita | 66 | 1.4462 | 1200 |  | air |  |  |  | 1 | aerated |  | 0.6 | 0 | 25 | 10 | 2x25mM HCO3+CO3 | 0.05 | 0.0001 | 0 | 0.05 | 0 | 0 | yes | -200 |  |  |  | 1 | 900 | 2 | 0.02 | 1.61 | 0.4 |  | 0.0003 | 22.91 | 5.45 | 2.78 | 0.15
2013Mesquita29 | 2013Mesquita | 66 | 1.4462 | 1200 |  | air |  |  |  | 1 | aerated |  | 0.6 | 0 | 50 | 10 | 2x25mM HCO3+CO3 | 0.05 | 0.0001 | 0 | 0.05 | 0 | 0 | yes | -200 |  |  |  | 1 | 900 | 2 | 0.02 | 1.61 | 0.4 |  | 0.0003 | 22.91 | 5.45 | 2.78 | 0.15
2013Mesquita30 | 2013Mesquita | 66 | 1.4462 | 1200 |  | air |  |  |  | 1 | aerated |  | 0.6 | 0 | 75 | 10 | 2x25mM HCO3+CO3 | 0.05 | 0.0001 | 0 | 0.05 | 0 | 0 | yes | -200 |  |  |  | 1 | 320 | 1 | 0.02 | 1.61 | 0.4 |  | 0.0003 | 22.91 | 5.45 | 2.78 | 0.15
Orlikowski01 | 2013Orlikowski | 88 | 1.4301 | [9 empty] | 0.001974612 | 0 | 40 | 5.9 | 0.6mM SO4 | 0.0012 | 7.943282e-09 | 0.0012 | 0 | 0 | 0 | yes |  |  |  |  | 0.5 | 450 | 1 | 0.02 | 1.68 | 0.34 | 0.027 | 0.001 | 18.17 | 8.03 |  | 0.062
Orlikowski02 | 2013Orlikowski | 88 | 1.4301 | [9 empty] | 0.001974612 | 0 | 55 | 5.9 | 0.6mM SO4 | 0.0012 | 7.943282e-09 | 0.0012 | 0 | 0 | 0 | yes |  |  |  |  | 0.5 | 550 | 1 | 0.02 | 1.68 | 0.34 | 0.027 | 0.001 | 18.17 | 8.03 |  | 0.062
Orlikowski03 | 2013Orlikowski | 88 | 1.4301 | [9 empty] | 0.001974612 | 0 | 65 | 5.9 | 0.6mM SO4 | 0.0012 | 7.943282e-09 | 0.0012 | 0 | 0 | 0 | yes |  |  |  |  | 0.5 | 300 | 1 | 0.02 | 1.68 | 0.34 | 0.027 | 0.001 | 18.17 | 8.03 |  | 0.062
Orlikowski04 | 2013Orlikowski | 88 | 1.4301 | [9 empty] | 0.001974612 | 0 | 75 | 5.9 | 0.6mM SO4 | 0.0012 | 7.943282e-09 | 0.0012 | 0 | 0 | 0 | yes |  |  |  |  | 0.5 | 300 | 1 | 0.02 | 1.68 | 0.34 | 0.027 | 0.001 | 18.17 | 8.03 |  | 0.062
Orlikowski04 | 2013Orlikowski | 88 | 1.4301 | [9 empty] | 0.0003385049 | 0 | 75 | 7.1 | 0.8mM SO4 | 0.0016 | 1.258925e-07 | 0.0016 | 0 | 0 | 0 | yes |  |  |  |  | 0.5 | 1200 | 2 | 0.02 | 1.68 | 0.34 | 0.027 | 0.001 | 18.17 | 8.03 |  | 0.062
Orlikowski05 | 2013Orlikowski | 88 | 1.4436 | [9 empty] | 0.001974612 | 0 | 40 | 5.9 | 0.6mM SO4 | 0.0012 | 7.943282e-09 | 0.0012 | 0 | 0 | 0 | yes |  |  |  |  | 0.5 | 1200 | 2
Orlikowski06 | 2013Orlikowski | 88 | 1.4436 | [9 empty] | 0.001974612 | 0 | 55 | 5.9 | 0.6mM SO4 | 0.0012 | 7.943282e-09 | 0.0012 | 0 | 0 | 0 | yes |  |  |  |  | 0.5 | 850 | 1
Orlikowski07 | 2013Orlikowski | 88 | 1.4436 | [9 empty] | 0.001974612 | 0 | 65 | 5.9 | 0.6mM SO4 | 0.0012 | 7.943282e-09 | 0.0012 | 0 | 0 | 0 | yes |  |  |  |  | 0.5 | 700 | 1
Orlikowski08 | 2013Orlikowski | 88 | 1.4436 | [9 empty] | 0.001974612 | 0 | 75 | 5.9 | 0.6mM SO4 | 0.0012 | 7.943282e-09 | 0.0012 | 0 | 0 | 0 | yes |  |  |  |  | 0.5 | 430 | 1
Orlikowski08 | 2013Orlikowski | 88 | 1.4436 | [9 empty] | 0.0003385049 | 0 | 75 | 7.1 | 0.8mM SO4 | 0.0016 | 1.258925e-07 | 0.0016 | 0 | 0 | 0 | yes |  |  |  |  | 0.5 | 1200 | 1
Orlikowski09 | 2013Orlikowski | 88 | 1.4462 | [9 empty] | 0.001974612 | 0 | 40 | 5.9 | 0.6mM SO4 | 0.0012 | 7.943282e-09 | 0.0012 | 0 | 0 | 0 | yes |  |  |  |  | 0.5 | 1200 | 2
Orlikowski10 | 2013Orlikowski | 88 | 1.4462 | [9 empty] | 0.001974612 | 0 | 55 | 5.9 | 0.6mM SO4 | 0.0012 | 7.943282e-09 | 0.0012 | 0 | 0 | 0 | yes |  |  |  |  | 0.5 | 1200 | 2
Orlikowski11 | 2013Orlikowski | 88 | 1.4462 | [9 empty] | 0.001974612 | 0 | 65 | 5.9 | 0.6mM SO4 | 0.0012 | 7.943282e-09 | 0.0012 | 0 | 0 | 0 | yes |  |  |  |  | 0.5 | 1200 | 2
Orlikowski12 | 2013Orlikowski | 88 | 1.4462 | [9 empty] | 0.001974612 | 0 | 75 | 5.9 | 0.6mM SO4 | 0.0012 | 7.943282e-09 | 0.0012 | 0 | 0 | 0 | yes |  |  |  |  | 0.5 | 1200 | 2
Orlikowski12 | 2013Orlikowski | 88 | 1.4462 | [9 empty] | 0.0003385049 | 0 | 75 | 7.1 | 0.8mM SO4 | 0.0016 | 1.258925e-07 | 0.0016 | 0 | 0 | 0 | yes |  |  |  |  | 0.5 | 1200 | 2
2013Zhou1 | 2013Zhou | 67 | 1,4404F | 14000 |  | air |  |  | 12 |  |  |  | 0.5 | 0 | 28 | 6.5 | none | 0 | 3.162278e-08 | 0 | 0 | 0 | 0 | yes | -150 |  |  |  | 1 | 210 | 1 |  |  |  |  | 0.16
2013Zhou2 | 2013Zhou | 67 | 1,4404F | 14000 |  | oxidizing 0.005 Cu2+ |  | 0.33 | 0.1666667 |  |  |  | 0.5 | 0 | 28 | 6.5 | none | 0 | 3.162278e-08 | 0 | 0 | 0 | 0 | yes | -50 |  |  |  | 1 | 280 | 1 |  |  |  |  | 0.16
2013Zhou3 | 2013Zhou | 67 | 1,4404F | 14000 |  | oxidizing 0.005 Cu2+ |  | 0.33 | 0.5 |  |  |  | 0.5 | 0 | 28 | 6.5 | none | 0 | 3.162278e-08 | 0 | 0 | 0 | 0 | yes | -60 |  |  |  | 1 | 320 | 1 |  |  |  |  | 0.16
2013Zhou4 | 2013Zhou | 67 | 1,4404F | 14000 |  | oxidizing 0.005 Cu2+ |  | 0.33 | 1 |  |  |  | 0.5 | 0 | 28 | 6.5 | none | 0 | 3.162278e-08 | 0 | 0 | 0 | 0 | yes | -30 |  |  |  | 1 | 330 | 1 |  |  |  |  | 0.16
2013Zhou5 | 2013Zhou | 67 | 1,4404F | 14000 |  | oxidizing 0.005 Cu2+ |  | 0.33 | 10 |  |  |  | 0.5 | 0 | 28 | 6.5 | none | 0 | 3.162278e-08 | 0 | 0 | 0 | 0 | yes | 20 |  |  |  | 1 | 340 | 1 |  |  |  |  | 0.16
2013Zhou6 | 2013Zhou | 67 | 1,4404F | 14000 |  | oxidizing 0.001 Cu2+ |  | 0.33 | 1 |  |  |  | 0.5 | 0 | 28 | 6.5 | none | 0 | 3.162278e-08 | 0 | 0 | 0 | 0 | yes |  |  |  |  | 1 | 325 | 1 |  |  |  |  | 0.16
2013Zhou7 | 2013Zhou | 67 | 1,4404F | 14000 |  | oxidizing 0.01 Cu2+ |  | 0.33 | 1 |  |  |  | 0.5 | 0 | 28 | 6.5 | none | 0 | 3.162278e-08 | 0 | 0 | 0 | 0 | yes |  |  |  |  | 1 | 310 | 1 |  |  |  |  | 0.16
2013Zhou8 | 2013Zhou | 67 | 1,4404F | 14000 |  | oxidizing 0.05 Cu2+ |  | 0.33 | 1 |  |  |  | 0.5 | 0 | 28 | 6.5 | none | 0 | 3.162278e-08 | 0 | 0 | 0 | 0 | yes |  |  |  |  | 1 | 315 | 1 |  |  |  |  | 0.16
2013Zhou9 | 2013Zhou | 67 | 1,4404F | 14000 |  | oxidizing 0.5 Cu2+ |  | 0.33 | 1 |  |  |  | 0.5 | 0 | 28 | 6.5 | none | 0 | 3.162278e-08 | 0 | 0 | 0 | 0 | yes |  |  |  |  | 1 | 340 | 1 |  |  |  |  | 0.16
2013Zhou10 | 2013Zhou | 67 | 1,4404L | 14000 |  | air |  |  | 12 |  |  |  | 0.5 | 0 | 28 | 6.5 | none | 0 | 3.162278e-08 | 0 | 0 | 0 | 0 | yes | -310 |  |  |  | 1 | 310 | 1 |  |  |  |  | 0.01
2013Zhou11 | 2013Zhou | 67 | 1,4404L | 14000 |  | oxidizing 0.005 Cu2+ |  | 0.33 | 1 |  |  |  | 0.5 | 0 | 28 | 6.5 | none | 0 | 3.162278e-08 | 0 | 0 | 0 | 0 | yes | -100 |  |  |  | 1 | 400 | 1 |  |  |  |  | 0.01
2013Zhou12 | 2013Zhou | 67 | 1,4404L | 14000 |  | air |  |  | 12 |  |  |  | 0.5 | 0 | 28 | 6.5 | none | 0 | 3.162278e-08 | 0 | 0 | 0 | 0 | yes | -180 |  |  |  | 1 | 410 | 1 |  |  |  |  | 0.01
2013Zhou13 | 2013Zhou | 67 | 1,4404F | 14000 |  | oxidizing 0.005 CuCl2 |  | 0.33 | 0.1666667 |  |  |  | 0.5 | 0 | 28 | 6.5 | none | 0 | 3.162278e-08 | 0 | 0 | 0 | 0 | yes | -120 |  |  |  | 1 | 400 | 1 |  |  |  |  | 0.16
2013Zhou14 | 2013Zhou | 67 | 1,4404F | 14000 |  | oxidizing 0.005 CuCl2 |  | 0.33 | 0.5 |  |  |  | 0.5 | 0 | 28 | 6.5 | none | 0 | 3.162278e-08 | 0 | 0 | 0 | 0 | yes | -140 |  |  |  | 1 | 400 | 1 |  |  |  |  | 0.16
2013Zhou15 | 2013Zhou | 67 | 1,4404F | 14000 |  | oxidizing 0.005 CuCl2 |  | 0.33 | 1 |  |  |  | 0.5 | 0 | 28 | 6.5 | none | 0 | 3.162278e-08 | 0 | 0 | 0 | 0 | yes | -80 |  |  |  | 1 | 400 | 1 |  |  |  |  | 0.16
2013Zhou16 | 2013Zhou | 67 | 1,4404F | 14000 |  | air |  |  | 12 |  |  |  | 0.5 | 0 | 28 | 6.5 | none | 0 | 3.162278e-08 | 0 | 0 | 0 | 0 | yes | -150 |  |  |  | 1 | 220 | 1 |  |  |  |  | 0.16
2013Zhou17 | 2013Zhou | 67 | 1,4404F | 14000 |  | oxidizing 0.005 Cu2+ |  | 0.33 | 0.1666667 |  |  |  | 0.5 | 0 | 28 | 6.5 | none | 0 | 3.162278e-08 | 0 | 0 | 0 | 0 | yes | -50 |  |  |  | 1 | 300 | 1 |  |  |  |  | 0.16
2013Zhou18 | 2013Zhou | 67 | 1,4404F | 14000 |  | oxidizing 0.005 Cu2+ |  | 0.33 | 0.5 |  |  |  | 0.5 | 0 | 28 | 6.5 | none | 0 | 3.162278e-08 | 0 | 0 | 0 | 0 | yes | -60 |  |  |  | 1 | 350 | 1 |  |  |  |  | 0.16
2013Zhou19 | 2013Zhou | 67 | 1,4404F | 14000 |  | oxidizing 0.005 Cu2+ |  | 0.33 | 1 |  |  |  | 0.5 | 0 | 28 | 6.5 | none | 0 | 3.162278e-08 | 0 | 0 | 0 | 0 | yes | -30 |  |  |  | 1 | 330 | 1 |  |  |  |  | 0.16
2013Zhou20 | 2013Zhou | 67 | 1,4404F | 14000 |  | oxidizing 0.005 Cu2+ |  | 0.33 | 10 |  |  |  | 0.5 | 0 | 28 | 6.5 | none | 0 | 3.162278e-08 | 0 | 0 | 0 | 0 | yes | 20 |  |  |  | 1 | 325 | 1 |  |  |  |  | 0.16
2013Zhou21 | 2013Zhou | 67 | 1,4404F | 14000 |  | oxidizing 0.001 Cu2+ |  | 0.33 | 1 |  |  |  | 0.5 | 0 | 28 | 6.5 | none | 0 | 3.162278e-08 | 0 | 0 | 0 | 0 | yes |  |  |  |  | 1 | 330 | 1 |  |  |  |  | 0.16
2013Zhou22 | 2013Zhou | 67 | 1,4404F | 14000 |  | oxidizing 0.01 Cu2+ |  | 0.33 | 1 |  |  |  | 0.5 | 0 | 28 | 6.5 | none | 0 | 3.162278e-08 | 0 | 0 | 0 | 0 | yes |  |  |  |  | 1 | 320 | 1 |  |  |  |  | 0.16
2013Zhou23 | 2013Zhou | 67 | 1,4404F | 14000 |  | oxidizing 0.05 Cu2+ |  | 0.33 | 1 |  |  |  | 0.5 | 0 | 28 | 6.5 | none | 0 | 3.162278e-08 | 0 | 0 | 0 | 0 | yes |  |  |  |  | 1 | 320 | 1 |  |  |  |  | 0.16
2013Zhou24 | 2013Zhou | 67 | 1,4404F | 14000 |  | oxidizing 0.5 Cu2+ |  | 0.33 | 1 |  |  |  | 0.5 | 0 | 28 | 6.5 | none | 0 | 3.162278e-08 | 0 | 0 | 0 | 0 | yes |  |  |  |  | 1 | 340 | 1 |  |  |  |  | 0.16
2013Zhou25 | 2013Zhou | 67 | 1,4404F | 14000 |  | air |  |  | 12 |  |  |  | 0.5 | 0 | 28 | 6.5 | none | 0 | 3.162278e-08 | 0 | 0 | 0 | 0 | yes | -150 |  |  |  | 1 | 225 | 1 |  |  |  |  | 0.16
2013Zhou26 | 2013Zhou | 67 | 1,4404F | 14000 |  | oxidizing 0.005 Cu2+ |  | 0.33 | 0.1666667 |  |  |  | 0.5 | 0 | 28 | 6.5 | none | 0 | 3.162278e-08 | 0 | 0 | 0 | 0 | yes | -50 |  |  |  | 1 | 320 | 1 |  |  |  |  | 0.16
2013Zhou27 | 2013Zhou | 67 | 1,4404F | 14000 |  | oxidizing 0.005 Cu2+ |  | 0.33 | 0.5 |  |  |  | 0.5 | 0 | 28 | 6.5 | none | 0 | 3.162278e-08 | 0 | 0 | 0 | 0 | yes | -60 |  |  |  | 1 | 345 | 1 |  |  |  |  | 0.16
2013Zhou28 | 2013Zhou | 67 | 1,4404F | 14000 |  | oxidizing 0.005 Cu2+ |  | 0.33 | 1 |  |  |  | 0.5 | 0 | 28 | 6.5 | none | 0 | 3.162278e-08 | 0 | 0 | 0 | 0 | yes | -30 |  |  |  | 1 | 335 | 1 |  |  |  |  | 0.16
2013Zhou29 | 2013Zhou | 67 | 1,4404F | 14000 |  | oxidizing 0.005 Cu2+ |  | 0.33 | 10 |  |  |  | 0.5 | 0 | 28 | 6.5 | none | 0 | 3.162278e-08 | 0 | 0 | 0 | 0 | yes | 20 |  |  |  | 1 | 330 | 1 |  |  |  |  | 0.16
2013Zhou30 | 2013Zhou | 67 | 1,4404F | 14000 |  | oxidizing 0.001 Cu2+ |  | 0.33 | 1 |  |  |  | 0.5 | 0 | 28 | 6.5 | none | 0 | 3.162278e-08 | 0 | 0 | 0 | 0 | yes |  |  |  |  | 1 | 330 | 1 |  |  |  |  | 0.16
2013Zhou31 | 2013Zhou | 67 | 1,4404F | 14000 |  | oxidizing 0.01 Cu2+ |  | 0.33 | 1 |  |  |  | 0.5 | 0 | 28 | 6.5 | none | 0 | 3.162278e-08 | 0 | 0 | 0 | 0 | yes |  |  |  |  | 1 | 330 | 1 |  |  |  |  | 0.16
2013Zhou32 | 2013Zhou | 67 | 1,4404F | 14000 |  | oxidizing 0.05 Cu2+ |  | 0.33 | 1 |  |  |  | 0.5 | 0 | 28 | 6.5 | none | 0 | 3.162278e-08 | 0 | 0 | 0 | 0 | yes |  |  |  |  | 1 | 325 | 1 |  |  |  |  | 0.16
2013Zhou33 | 2013Zhou | 67 | 1,4404F | 14000 |  | oxidizing 0.5 Cu2+ |  | 0.33 | 1 |  |  |  | 0.5 | 0 | 28 | 6.5 | none | 0 | 3.162278e-08 | 0 | 0 | 0 | 0 | yes |  |  |  |  | 1 | 340 | 1 |  |  |  |  | 0.16
2013Zhou34 | 2013Zhou | 67 | 1,4404F | 14000 |  | air |  |  | 12 |  |  |  | 0.5 | 0 | 28 | 6.5 | none | 0 | 3.162278e-08 | 0 | 0 | 0 | 0 | yes | -150 |  |  |  | 1 | 230 | 1 |  |  |  |  | 0.16
2013Zhou35 | 2013Zhou | 67 | 1,4404F | 14000 |  | oxidizing 0.005 Cu2+ |  | 0.33 | 0.1666667 |  |  |  | 0.5 | 0 | 28 | 6.5 | none | 0 | 3.162278e-08 | 0 | 0 | 0 | 0 | yes | -50 |  |  |  | 1 | 335 | 1 |  |  |  |  | 0.16
2013Zhou36 | 2013Zhou | 67 | 1,4404F | 14000 |  | oxidizing 0.005 Cu2+ |  | 0.33 | 0.5 |  |  |  | 0.5 | 0 | 28 | 6.5 | none | 0 | 3.162278e-08 | 0 | 0 | 0 | 0 | yes | -60 |  |  |  | 1 | 350 | 1 |  |  |  |  | 0.16
2013Zhou37 | 2013Zhou | 67 | 1,4404F | 14000 |  | oxidizing 0.005 Cu2+ |  | 0.33 | 1 |  |  |  | 0.5 | 0 | 28 | 6.5 | none | 0 | 3.162278e-08 | 0 | 0 | 0 | 0 | yes | -30 |  |  |  | 1 | 345 | 1 |  |  |  |  | 0.16
2013Zhou38 | 2013Zhou | 67 | 1,4404F | 14000 |  | oxidizing 0.005 Cu2+ |  | 0.33 | 10 |  |  |  | 0.5 | 0 | 28 | 6.5 | none | 0 | 3.162278e-08 | 0 | 0 | 0 | 0 | yes | 20 |  |  |  | 1 | 340 | 1 |  |  |  |  | 0.16
2013Zhou39 | 2013Zhou | 67 | 1,4404F | 14000 |  | oxidizing 0.001 Cu2+ |  | 0.33 | 1 |  |  |  | 0.5 | 0 | 28 | 6.5 | none | 0 | 3.162278e-08 | 0 | 0 | 0 | 0 | yes |  |  |  |  | 1 | 335 | 1 |  |  |  |  | 0.16
2013Zhou40 | 2013Zhou | 67 | 1,4404F | 14000 |  | oxidizing 0.01 Cu2+ |  | 0.33 | 1 |  |  |  | 0.5 | 0 | 28 | 6.5 | none | 0 | 3.162278e-08 | 0 | 0 | 0 | 0 | yes |  |  |  |  | 1 | 330 | 1 |  |  |  |  | 0.16
2013Zhou41 | 2013Zhou | 67 | 1,4404F | 14000 |  | oxidizing 0.05 Cu2+ |  | 0.33 | 1 |  |  |  | 0.5 | 0 | 28 | 6.5 | none | 0 | 3.162278e-08 | 0 | 0 | 0 | 0 | yes |  |  |  |  | 1 | 332 | 1 |  |  |  |  | 0.16
2013Zhou42 | 2013Zhou | 67 | 1,4404F | 14000 |  | oxidizing 0.5 Cu2+ |  | 0.33 | 1 |  |  |  | 0.5 | 0 | 28 | 6.5 | none | 0 | 3.162278e-08 | 0 | 0 | 0 | 0 | yes |  |  |  |  | 1 | 350 | 1 |  |  |  |  | 0.16
2013Zhou43 | 2013Zhou | 67 | 1,4404F | 14000 |  | air |  |  | 12 |  |  |  | 0.5 | 0 | 28 | 6.5 | none | 0 | 3.162278e-08 | 0 | 0 | 0 | 0 | yes | -150 |  |  |  | 1 | 240 | 1 |  |  |  |  | 0.16
2013Zhou44 | 2013Zhou | 67 | 1,4404F | 14000 |  | oxidizing 0.005 Cu2+ |  | 0.33 | 0.1666667 |  |  |  | 0.5 | 0 | 28 | 6.5 | none | 0 | 3.162278e-08 | 0 | 0 | 0 | 0 | yes | -50 |  |  |  | 1 | 335 | 1 |  |  |  |  | 0.16
2013Zhou45 | 2013Zhou | 67 | 1,4404F | 14000 |  | oxidizing 0.005 Cu2+ |  | 0.33 | 0.5 |  |  |  | 0.5 | 0 | 28 | 6.5 | none | 0 | 3.162278e-08 | 0 | 0 | 0 | 0 | yes | -60 |  |  |  | 1 | 355 | 1 |  |  |  |  | 0.16
2013Zhou46 | 2013Zhou | 67 | 1,4404F | 14000 |  | oxidizing 0.005 Cu2+ |  | 0.33 | 1 |  |  |  | 0.5 | 0 | 28 | 6.5 | none | 0 | 3.162278e-08 | 0 | 0 | 0 | 0 | yes | -30 |  |  |  | 1 | 350 | 1 |  |  |  |  | 0.16
2013Zhou47 | 2013Zhou | 67 | 1,4404F | 14000 |  | oxidizing 0.005 Cu2+ |  | 0.33 | 10 |  |  |  | 0.5 | 0 | 28 | 6.5 | none | 0 | 3.162278e-08 | 0 | 0 | 0 | 0 | yes | 20 |  |  |  | 1 | 345 | 1 |  |  |  |  | 0.16
2013Zhou48 | 2013Zhou | 67 | 1,4404F | 14000 |  | oxidizing 0.001 Cu2+ |  | 0.33 | 1 |  |  |  | 0.5 | 0 | 28 | 6.5 | none | 0 | 3.162278e-08 | 0 | 0 | 0 | 0 | yes |  |  |  |  | 1 | 345 | 1 |  |  |  |  | 0.16
2013Zhou49 | 2013Zhou | 67 | 1,4404F | 14000 |  | oxidizing 0.01 Cu2+ |  | 0.33 | 1 |  |  |  | 0.5 | 0 | 28 | 6.5 | none | 0 | 3.162278e-08 | 0 | 0 | 0 | 0 | yes |  |  |  |  | 1 | 330 | 1 |  |  |  |  | 0.16
2013Zhou50 | 2013Zhou | 67 | 1,4404F | 14000 |  | oxidizing 0.05 Cu2+ |  | 0.33 | 1 |  |  |  | 0.5 | 0 | 28 | 6.5 | none | 0 | 3.162278e-08 | 0 | 0 | 0 | 0 | yes |  |  |  |  | 1 | 335 | 1 |  |  |  |  | 0.16
2013Zhou51 | 2013Zhou | 67 | 1,4404F | 14000 |  | oxidizing 0.5 Cu2+ |  | 0.33 | 1 |  |  |  | 0.5 | 0 | 28 | 6.5 | none | 0 | 3.162278e-08 | 0 | 0 | 0 | 0 | yes |  |  |  |  | 1 | 355 | 1 |  |  |  |  | 0.16
2013Zhou52 | 2013Zhou | 67 | 1,4404F | 14000 |  | air |  |  | 12 |  |  |  | 0.5 | 0 | 28 | 6.5 | none | 0 | 3.162278e-08 | 0 | 0 | 0 | 0 | yes | -150 |  |  |  | 1 | 245 | 1 |  |  |  |  | 0.16
2013Zhou53 | 2013Zhou | 67 | 1,4404F | 14000 |  | oxidizing 0.005 Cu2+ |  | 0.33 | 0.1666667 |  |  |  | 0.5 | 0 | 28 | 6.5 | none | 0 | 3.162278e-08 | 0 | 0 | 0 | 0 | yes | -50 |  |  |  | 1 | 340 | 1 |  |  |  |  | 0.16
2013Zhou54 | 2013Zhou | 67 | 1,4404F | 14000 |  | oxidizing 0.005 Cu2+ |  | 0.33 | 0.5 |  |  |  | 0.5 | 0 | 28 | 6.5 | none | 0 | 3.162278e-08 | 0 | 0 | 0 | 0 | yes | -60 |  |  |  | 1 | 355 | 1 |  |  |  |  | 0.16
2013Zhou55 | 2013Zhou | 67 | 1,4404F | 14000 |  | oxidizing 0.005 Cu2+ |  | 0.33 | 1 |  |  |  | 0.5 | 0 | 28 | 6.5 | none | 0 | 3.162278e-08 | 0 | 0 | 0 | 0 | yes | -30 |  |  |  | 1 | 350 | 1 |  |  |  |  | 0.16
2013Zhou56 | 2013Zhou | 67 | 1,4404F | 14000 |  | oxidizing 0.005 Cu2+ |  | 0.33 | 10 |  |  |  | 0.5 | 0 | 28 | 6.5 | none | 0 | 3.162278e-08 | 0 | 0 | 0 | 0 | yes | 20 |  |  |  | 1 | 355 | 1 |  |  |  |  | 0.16
2013Zhou57 | 2013Zhou | 67 | 1,4404F | 14000 |  | oxidizing 0.001 Cu2+ |  | 0.33 | 1 |  |  |  | 0.5 | 0 | 28 | 6.5 | none | 0 | 3.162278e-08 | 0 | 0 | 0 | 0 | yes |  |  |  |  | 1 | 346 | 1 |  |  |  |  | 0.16
2013Zhou58 | 2013Zhou | 67 | 1,4404F | 14000 |  | oxidizing 0.01 Cu2+ |  | 0.33 | 1 |  |  |  | 0.5 | 0 | 28 | 6.5 | none | 0 | 3.162278e-08 | 0 | 0 | 0 | 0 | yes |  |  |  |  | 1 | 350 | 1 |  |  |  |  | 0.16
2013Zhou59 | 2013Zhou | 67 | 1,4404F | 14000 |  | oxidizing 0.05 Cu2+ |  | 0.33 | 1 |  |  |  | 0.5 | 0 | 28 | 6.5 | none | 0 | 3.162278e-08 | 0 | 0 | 0 | 0 | yes |  |  |  |  | 1 | 350 | 1 |  |  |  |  | 0.16
2013Zhou60 | 2013Zhou | 67 | 1,4404F | 14000 |  | oxidizing 0.5 Cu2+ |  | 0.33 | 1 |  |  |  | 0.5 | 0 | 28 | 6.5 | none | 0 | 3.162278e-08 | 0 | 0 | 0 | 0 | yes |  |  |  |  | 1 | 355 | 1 |  |  |  |  | 0.16
2013Zhou61 | 2013Zhou | 67 | 1,4404F | 14000 |  | air |  |  | 12 |  |  |  | 0.5 | 0 | 28 | 6.5 | none | 0 | 3.162278e-08 | 0 | 0 | 0 | 0 | yes | -150 |  |  |  | 1 | 247.5 | 1 |  |  |  |  | 0.16
2013Zhou62 | 2013Zhou | 67 | 1,4404F | 14000 |  | oxidizing 0.005 Cu2+ |  | 0.33 | 0.1666667 |  |  |  | 0.5 | 0 | 28 | 6.5 | none | 0 | 3.162278e-08 | 0 | 0 | 0 | 0 | yes | -50 |  |  |  | 1 | 342.5 | 1 |  |  |  |  | 0.16
2013Zhou63 | 2013Zhou | 67 | 1,4404F | 14000 |  | oxidizing 0.005 Cu2+ |  | 0.33 | 0.5 |  |  |  | 0.5 | 0 | 28 | 6.5 | none | 0 | 3.162278e-08 | 0 | 0 | 0 | 0 | yes | -60 |  |  |  | 1 | 357.5 | 1 |  |  |  |  | 0.16
2013Zhou64 | 2013Zhou | 67 | 1,4404F | 14000 |  | oxidizing 0.005 Cu2+ |  | 0.33 | 1 |  |  |  | 0.5 | 0 | 28 | 6.5 | none | 0 | 3.162278e-08 | 0 | 0 | 0 | 0 | yes | -30 |  |  |  | 1 | 352.5 | 1 |  |  |  |  | 0.16
2013Zhou65 | 2013Zhou | 67 | 1,4404F | 14000 |  | oxidizing 0.005 Cu2+ |  | 0.33 | 10 |  |  |  | 0.5 | 0 | 28 | 6.5 | none | 0 | 3.162278e-08 | 0 | 0 | 0 | 0 | yes | 20 |  |  |  | 1 | 357.5 | 1 |  |  |  |  | 0.16
2013Zhou66 | 2013Zhou | 67 | 1,4404F | 14000 |  | oxidizing 0.001 Cu2+ |  | 0.33 | 1 |  |  |  | 0.5 | 0 | 28 | 6.5 | none | 0 | 3.162278e-08 | 0 | 0 | 0 | 0 | yes |  |  |  |  | 1 | 348.5 | 1 |  |  |  |  | 0.16
2013Zhou67 | 2013Zhou | 67 | 1,4404F | 14000 |  | oxidizing 0.01 Cu2+ |  | 0.33 | 1 |  |  |  | 0.5 | 0 | 28 | 6.5 | none | 0 | 3.162278e-08 | 0 | 0 | 0 | 0 | yes |  |  |  |  | 1 | 352.5 | 1 |  |  |  |  | 0.16
2013Zhou68 | 2013Zhou | 67 | 1,4404F | 14000 |  | oxidizing 0.05 Cu2+ |  | 0.33 | 1 |  |  |  | 0.5 | 0 | 28 | 6.5 | none | 0 | 3.162278e-08 | 0 | 0 | 0 | 0 | yes |  |  |  |  | 1 | 352.5 | 1 |  |  |  |  | 0.16
2013Zhou69 | 2013Zhou | 67 | 1,4404F | 14000 |  | oxidizing 0.5 Cu2+ |  | 0.33 | 1 |  |  |  | 0.5 | 0 | 28 | 6.5 | none | 0 | 3.162278e-08 | 0 | 0 | 0 | 0 | yes |  |  |  |  | 1 | 357.5 | 1 |  |  |  |  | 0.16
2013Zhou70 | 2013Zhou | 67 | 1,4404F | 14000 |  | air |  |  | 12 |  |  |  | 0.5 | 0 | 28 | 6.5 | none | 0 | 3.162278e-08 | 0 | 0 | 0 | 0 | yes | -150 |  |  |  | 1 | 248.5 | 1 |  |  |  |  | 0.16
2013Zhou71 | 2013Zhou | 67 | 1,4404F | 14000 |  | oxidizing 0.005 Cu2+ |  | 0.33 | 0.1666667 |  |  |  | 0.5 | 0 | 28 | 6.5 | none | 0 | 3.162278e-08 | 0 | 0 | 0 | 0 | yes | -50 |  |  |  | 1 | 343.5 | 1 |  |  |  |  | 0.16
2013Zhou72 | 2013Zhou | 67 | 1,4404F | 14000 |  | oxidizing 0.005 Cu2+ |  | 0.33 | 0.5 |  |  |  | 0.5 | 0 | 28 | 6.5 | none | 0 | 3.162278e-08 | 0 | 0 | 0 | 0 | yes | -60 |  |  |  | 1 | 358.5 | 1 |  |  |  |  | 0.16
2013Zhou73 | 2013Zhou | 67 | 1,4404F | 14000 |  | oxidizing 0.005 Cu2+ |  | 0.33 | 1 |  |  |  | 0.5 | 0 | 28 | 6.5 | none | 0 | 3.162278e-08 | 0 | 0 | 0 | 0 | yes | -30 |  |  |  | 1 | 353.5 | 1 |  |  |  |  | 0.16
2013Zhou74 | 2013Zhou | 67 | 1,4404F | 14000 |  | oxidizing 0.005 Cu2+ |  | 0.33 | 10 |  |  |  | 0.5 | 0 | 28 | 6.5 | none | 0 | 3.162278e-08 | 0 | 0 | 0 | 0 | yes | 20 |  |  |  | 1 | 358.5 | 1 |  |  |  |  | 0.16
2013Zhou75 | 2013Zhou | 67 | 1,4404F | 14000 |  | oxidizing 0.001 Cu2+ |  | 0.33 | 1 |  |  |  | 0.5 | 0 | 28 | 6.5 | none | 0 | 3.162278e-08 | 0 | 0 | 0 | 0 | yes |  |  |  |  | 1 | 349.5 | 1 |  |  |  |  | 0.16
2013Zhou76 | 2013Zhou | 67 | 1,4404F | 14000 |  | oxidizing 0.01 Cu2+ |  | 0.33 | 1 |  |  |  | 0.5 | 0 | 28 | 6.5 | none | 0 | 3.162278e-08 | 0 | 0 | 0 | 0 | yes |  |  |  |  | 1 | 353.5 | 1 |  |  |  |  | 0.16
2013Zhou77 | 2013Zhou | 67 | 1,4404F | 14000 |  | oxidizing 0.05 Cu2+ |  | 0.33 | 1 |  |  |  | 0.5 | 0 | 28 | 6.5 | none | 0 | 3.162278e-08 | 0 | 0 | 0 | 0 | yes |  |  |  |  | 1 | 353.5 | 1 |  |  |  |  | 0.16
2013Zhou78 | 2013Zhou | 67 | 1,4404F | 14000 |  | oxidizing 0.5 Cu2+ |  | 0.33 | 1 |  |  |  | 0.5 | 0 | 28 | 6.5 | none | 0 | 3.162278e-08 | 0 | 0 | 0 | 0 | yes |  |  |  |  | 1 | 358.5 | 1 |  |  |  |  | 0.16
2013Zhou79 | 2013Zhou | 67 | 1,4404F | 14000 |  | air |  |  | 12 |  |  |  | 0.5 | 0 | 28 | 6.5 | none | 0 | 3.162278e-08 | 0 | 0 | 0 | 0 | yes | -150 |  |  |  | 1 | 260 | 1 |  |  |  |  | 0.16
2013Zhou80 | 2013Zhou | 67 | 1,4404F | 14000 |  | oxidizing 0.005 Cu2+ |  | 0.33 | 0.1666667 |  |  |  | 0.5 | 0 | 28 | 6.5 | none | 0 | 3.162278e-08 | 0 | 0 | 0 | 0 | yes | -50 |  |  |  | 1 | 360 | 1 |  |  |  |  | 0.16
2013Zhou81 | 2013Zhou | 67 | 1,4404F | 14000 |  | oxidizing 0.005 Cu2+ |  | 0.33 | 0.5 |  |  |  | 0.5 | 0 | 28 | 6.5 | none | 0 | 3.162278e-08 | 0 | 0 | 0 | 0 | yes | -60 |  |  |  | 1 | 365 | 1 |  |  |  |  | 0.16
2013Zhou82 | 2013Zhou | 67 | 1,4404F | 14000 |  | oxidizing 0.005 Cu2+ |  | 0.33 | 1 |  |  |  | 0.5 | 0 | 28 | 6.5 | none | 0 | 3.162278e-08 | 0 | 0 | 0 | 0 | yes | -30 |  |  |  | 1 | 360 | 1 |  |  |  |  | 0.16
2013Zhou83 | 2013Zhou | 67 | 1,4404F | 14000 |  | oxidizing 0.005 Cu2+ |  | 0.33 | 10 |  |  |  | 0.5 | 0 | 28 | 6.5 | none | 0 | 3.162278e-08 | 0 | 0 | 0 | 0 | yes | 20 |  |  |  | 1 | 365 | 1 |  |  |  |  | 0.16
2013Zhou84 | 2013Zhou | 67 | 1,4404F | 14000 |  | oxidizing 0.001 Cu2+ |  | 0.33 | 1 |  |  |  | 0.5 | 0 | 28 | 6.5 | none | 0 | 3.162278e-08 | 0 | 0 | 0 | 0 | yes |  |  |  |  | 1 | 350 | 1 |  |  |  |  | 0.16
2013Zhou85 | 2013Zhou | 67 | 1,4404F | 14000 |  | oxidizing 0.01 Cu2+ |  | 0.33 | 1 |  |  |  | 0.5 | 0 | 28 | 6.5 | none | 0 | 3.162278e-08 | 0 | 0 | 0 | 0 | yes |  |  |  |  | 1 | 370 | 1 |  |  |  |  | 0.16
2013Zhou86 | 2013Zhou | 67 | 1,4404F | 14000 |  | oxidizing 0.05 Cu2+ |  | 0.33 | 1 |  |  |  | 0.5 | 0 | 28 | 6.5 | none | 0 | 3.162278e-08 | 0 | 0 | 0 | 0 | yes |  |  |  |  | 1 | 375 | 1 |  |  |  |  | 0.16
2013Zhou87 | 2013Zhou | 67 | 1,4404F | 14000 |  | oxidizing 0.5 Cu2+ |  | 0.33 | 1 |  |  |  | 0.5 | 0 | 28 | 6.5 | none | 0 | 3.162278e-08 | 0 | 0 | 0 | 0 | yes |  |  |  |  | 1 | 370 | 1 |  |  |  |  | 0.16
2014Bikic01 | 2014Bikic | 68 | 303 | 600 |  | air |  |  | 1 | 1 | deaerated |  | 0.513347 | 0 | 20 | 6.5 | none | 0 | 3.162278e-08 | 0 | 0 | 0 | 0 | yes | -350 |  |  |  | 0.5 | 66 | 1 | 0.03 | 0.61 | 0.42 | 0.021 | 0.18 | 18.3 | 9.4
2014Bikic05 | 2014Bikic | 68 | 303 | 600 |  | air |  |  | 1 | 1 | deaerated |  | 0.2566735 | 0 | 20 | 6.5 | none | 0 | 3.162278e-08 | 0 | 0 | 0 | 0 | yes | -500 |  |  |  | 0.5 | 77 | 1 | 0.03 | 0.61 | 0.42 | 0.021 | 0.18 | 18.3 | 9.4
2014Bikic02 | 2014Bikic | 68 | 303 | 600 |  | air |  |  | 1 | 1 | deaerated |  | 0.513347 | 0 | 20 | 6.5 | none | 0 | 3.162278e-08 | 0 | 0 | 0 | 0 | yes | -450 |  |  |  | 0.5 | 76 | 1 | 0.05 | 0.66 | 0.47 | 0.021 | 0.19 | 18.5 | 9.5
2014Bikic04 | 2014Bikic | 68 | 1.4301 | 600 |  | air |  |  | 1 | 1 | deaerated |  | 0.513347 | 0 | 20 | 6.5 | none | 0 | 3.162278e-08 | 0 | 0 | 0 | 0 | yes | -300 |  |  |  | 0.5 | 192 | 1 | [5 empty] | 18.5 | 9
2014Bikic06 | 2014Bikic | 68 | 303 | 600 |  | air |  |  | 1 | 1 | deaerated |  | 0.2566735 | 0 | 20 | 6.5 | none | 0 | 3.162278e-08 | 0 | 0 | 0 | 0 | yes | -400 |  |  |  | 0.5 | 86 | 1 | 0.05 | 0.66 | 0.47 | 0.021 | 0.19 | 18.5 | 9.5
2014Bikic08 | 2014Bikic | 68 | 1.4301 | 600 |  | air |  |  | 1 | 1 | deaerated |  | 0.2566735 | 0 | 20 | 6.5 | none | 0 | 3.162278e-08 | 0 | 0 | 0 | 0 | yes | -450 |  |  |  | 0.5 | 232 | 1 | [5 empty] | 18.5 | 9
2014Bikic03 | 2014Bikic | 68 | 303 | 600 |  | air |  |  | 1 | 1 | deaerated |  | 0.513347 | 0 | 20 | 6.5 | none | 0 | 3.162278e-08 | 0 | 0 | 0 | 0 | yes | -475 |  |  |  | 0.5 | 30 | 1 | 0.04 | 0.75 | 0.35 | 0.021 | 0.17 | 18.8 | 9.4
2014Bikic07 | 2014Bikic | 68 | 303 | 600 |  | air |  |  | 1 | 1 | deaerated |  | 0.2566735 | 0 | 20 | 6.5 | none | 0 | 3.162278e-08 | 0 | 0 | 0 | 0 | yes | -450 |  |  |  | 0.5 | 90 | 1 | 0.04 | 0.75 | 0.35 | 0.021 | 0.17 | 18.8 | 9.4
2014Jimenez-Come01 | 2014Jimenez-Come | 69 | 1.4404 | 600 |  | reduced -1.3V | 3.5 | -1.3 | 0.05 |  | deaerated |  | 0.01 | 0 | 2 | 3.5 | none | 0 | 3.162278e-11 | 0 | 0 | 0 | 0 | yes | -210 |  |  |  | 0.1666667 | 1200 | 2 | 0.026 | 1.6 | 0.37 | 0.032 | 0.01 | 16.6 | 10.2 | 2.4 | 0.025
2014Jimenez-Come02 | 2014Jimenez-Come | 69 | 1.4404 | 600 |  | reduced -1.3V | 3.5 | -1.3 | 0.05 |  | deaerated |  | 0.01 | 0 | 10 | 3.5 | none | 0 | 3.162278e-11 | 0 | 0 | 0 | 0 | yes | -220 |  |  |  | 0.1666667 | 650 | 1 | 0.026 | 1.6 | 0.37 | 0.032 | 0.01 | 16.6 | 10.2 | 2.4 | 0.025
2014Jimenez-Come03 | 2014Jimenez-Come | 69 | 1.4404 | 600 |  | reduced -1.3V | 3.5 | -1.3 | 0.05 |  | deaerated |  | 0.01 | 0 | 75 | 3.5 | none | 0 | 3.162278e-11 | 0 | 0 | 0 | 0 | yes | -190 |  |  |  | 0.1666667 | 200 | 1 | 0.026 | 1.6 | 0.37 | 0.032 | 0.01 | 16.6 | 10.2 | 2.4 | 0.025
2014Jimenez-Come04 | 2014Jimenez-Come | 69 | 1.4404 | 600 |  | reduced -1.3V | 3.5 | -1.3 | 0.05 |  | deaerated |  | 0.05 | 0 | 10 | 3.5 | none | 0 | 3.162278e-11 | 0 | 0 | 0 | 0 | yes | -250 |  |  |  | 0.1666667 | 1200 | 2 | 0.026 | 1.6 | 0.37 | 0.032 | 0.01 | 16.6 | 10.2 | 2.4 | 0.025
2014Jimenez-Come05 | 2014Jimenez-Come | 69 | 1.4404 | 600 |  | reduced -1.3V | 3.5 | -1.3 | 0.05 |  | deaerated |  | 0.05 | 0 | 20 | 3.5 | none | 0 | 3.162278e-11 | 0 | 0 | 0 | 0 | yes | -250 |  |  |  | 0.1666667 | 650 | 1 | 0.026 | 1.6 | 0.37 | 0.032 | 0.01 | 16.6 | 10.2 | 2.4 | 0.025
2014Jimenez-Come06 | 2014Jimenez-Come | 69 | 1.4404 | 600 |  | reduced -1.3V | 3.5 | -1.3 | 0.05 |  | deaerated |  | 0.05 | 0 | 75 | 3.5 | none | 0 | 3.162278e-11 | 0 | 0 | 0 | 0 | yes | -180 |  |  |  | 0.1666667 | 220 | 1 | 0.026 | 1.6 | 0.37 | 0.032 | 0.01 | 16.6 | 10.2 | 2.4 | 0.025
2014Jimenez-Come07 | 2014Jimenez-Come | 69 | 1.4404 | 600 |  | reduced -1.3V | 8.5 | -1.3 | 0.05 |  | deaerated |  | 0.05 | 0 | 5 | 8.5 | none | 0 | 3.162278e-06 | 0 | 0 | 0 | 0 | yes | -210 |  |  |  | 0.1666667 | 750 | 1 | 0.026 | 1.6 | 0.37 | 0.032 | 0.01 | 16.6 | 10.2 | 2.4 | 0.025
2014Jimenez-Come08 | 2014Jimenez-Come | 69 | 1.4404 | 600 |  | reduced -1.3V | 8.5 | -1.3 | 0.05 |  | deaerated |  | 0.05 | 0 | 15 | 8.5 | none | 0 | 3.162278e-06 | 0 | 0 | 0 | 0 | yes | -220 |  |  |  | 0.1666667 | 600 | 1 | 0.026 | 1.6 | 0.37 | 0.032 | 0.01 | 16.6 | 10.2 | 2.4 | 0.025
2014Jimenez-Come09 | 2014Jimenez-Come | 69 | 1.4404 | 600 |  | reduced -1.3V | 8.5 | -1.3 | 0.05 |  | deaerated |  | 0.05 | 0 | 50 | 8.5 | none | 0 | 3.162278e-06 | 0 | 0 | 0 | 0 | yes | -190 |  |  |  | 0.1666667 | 500 | 1 | 0.026 | 1.6 | 0.37 | 0.032 | 0.01 | 16.6 | 10.2 | 2.4 | 0.025
2014Jimenez-Come10 | 2014Jimenez-Come | 69 | 1.4404 | 600 |  | reduced -1.3V | 5.5 | -1.3 | 0.05 |  | deaerated |  | 0.05 | 0 | 5 | 5.5 | none | 0 | 3.162278e-09 | 0 | 0 | 0 | 0 | yes | -210 |  |  |  | 0.1666667 | 1000 | 1 | 0.026 | 1.6 | 0.37 | 0.032 | 0.01 | 16.6 | 10.2 | 2.4 | 0.025
2014Jimenez-Come11 | 2014Jimenez-Come | 69 | 1.4404 | 600 |  | reduced -1.3V | 5.5 | -1.3 | 0.05 |  | deaerated |  | 0.05 | 0 | 25 | 5.5 | none | 0 | 3.162278e-09 | 0 | 0 | 0 | 0 | yes | -220 |  |  |  | 0.1666667 | 700 | 1 | 0.026 | 1.6 | 0.37 | 0.032 | 0.01 | 16.6 | 10.2 | 2.4 | 0.025
2014Jimenez-Come12 | 2014Jimenez-Come | 69 | 1.4404 | 600 |  | reduced -1.3V | 5.5 | -1.3 | 0.05 |  | deaerated |  | 0.05 | 0 | 75 | 5.5 | none | 0 | 3.162278e-09 | 0 | 0 | 0 | 0 | yes | -190 |  |  |  | 0.1666667 | 400 | 1 | 0.026 | 1.6 | 0.37 | 0.032 | 0.01 | 16.6 | 10.2 | 2.4 | 0.025
2014Jimenez-Come13 | 2014Jimenez-Come | 69 | 1.4404 | 600 |  | reduced -1.3V | 5.5 | -1.3 | 0.05 |  | deaerated |  | 0.05 | 0 | 2 | 5.5 | none | 0 | 3.162278e-09 | 0 | 0 | 0 | 0 | yes | -190 |  |  |  | 0.1666667 | 1200 | 2 | 0.026 | 1.6 | 0.37 | 0.032 | 0.01 | 16.6 | 10.2 | 2.4 | 0.025
2014Jimenez-Come14 | 2014Jimenez-Come | 69 | 1.4404 | 600 |  | reduced -1.3V | 5.5 | -1.3 | 0.05 |  | deaerated |  | 0.05 | 0 | 10 | 5.5 | none | 0 | 3.162278e-09 | 0 | 0 | 0 | 0 | yes | -210 |  |  |  | 0.1666667 | 900 | 1 | 0.026 | 1.6 | 0.37 | 0.032 | 0.01 | 16.6 | 10.2 | 2.4 | 0.025
2014Jimenez-Come15 | 2014Jimenez-Come | 69 | 1.4404 | 600 |  | reduced -1.3V | 5.5 | -1.3 | 0.05 |  | deaerated |  | 0.05 | 0 | 20 | 5.5 | none | 0 | 3.162278e-09 | 0 | 0 | 0 | 0 | yes | -220 |  |  |  | 0.1666667 | 750 | 1 | 0.026 | 1.6 | 0.37 | 0.032 | 0.01 | 16.6 | 10.2 | 2.4 | 0.025
2014Jimenez-Come16 | 2014Jimenez-Come | 69 | 1.4404 | 600 |  | reduced -1.3V | 5.5 | -1.3 | 0.05 |  | deaerated |  | 0.05 | 0 | 75 | 5.5 | none | 0 | 3.162278e-09 | 0 | 0 | 0 | 0 | yes | -190 |  |  |  | 0.1666667 | 400 | 1 | 0.026 | 1.6 | 0.37 | 0.032 | 0.01 | 16.6 | 10.2 | 2.4 | 0.025
2014Mameng01 | 2014Mameng | 70 | 1.4432 | 320 |  | air |  |  | 24 | 0.1666667 | deaerated | yes | 2.820874 | 0 | 90 | 6.5 | none | 0 | 3.162278e-08 | 0 | 0 | 0 | 0 | yes |  |  |  |  | 0.3333333 | 120 | 1 | [5 empty] | 16.9 | 10.7 | 2.6
2014Mameng02 | 2014Mameng | 70 | 1.4432 | 320 |  | air |  |  | 24 | 0.1666667 | deaerated | yes | 2.820874 | 0 | 90 | 6.5 | none | 0 | 3.162278e-08 | 0 | 0 | 0 | 0 | yes |  |  |  |  | 0.3333333 | 100 | 1 | [5 empty] | 16.9 | 10.7 | 2.6
2014Mameng03 | 2014Mameng | 70 | 1.4432 | 320 |  | air |  |  | 24 | 0.1666667 | deaerated | yes | 2.820874 | 0 | 90 | 6.5 | none | 0 | 3.162278e-08 | 0 | 0 | 0 | 0 | yes |  |  |  |  | 0.3333333 | 80 | 1 | [5 empty] | 16.9 | 10.7 | 2.6
2014Mameng04 | 2014Mameng | 70 | 1.4432 | 320 |  | air |  |  | 24 | 0.1666667 | aerated | yes | 2.820874 | 0 | 90 | 6.5 | none | 0 | 3.162278e-08 | 0 | 0 | 0 | 0 | yes |  |  |  |  | 0.3333333 | 100 | 1 | [5 empty] | 16.9 | 10.7 | 2.6
2014Mameng05 | 2014Mameng | 70 | 1.4432 | 320 |  | air |  |  | 24 | 0.1666667 | aerated | yes | 2.820874 | 0 | 90 | 6.5 | none | 0 | 3.162278e-08 | 0 | 0 | 0 | 0 | yes |  |  |  |  | 0.3333333 | 80 | 1 | [5 empty] | 16.9 | 10.7 | 2.6
2014Mameng06 | 2014Mameng | 70 | 1.4432 | 320 |  | air |  |  | 24 | 0.1666667 | aerated | yes | 2.820874 | 0 | 90 | 6.5 | none | 0 | 3.162278e-08 | 0 | 0 | 0 | 0 | yes |  |  |  |  | 0.3333333 | 60 | 1 | [5 empty] | 16.9 | 10.7 | 2.6
2014Mameng07 | 2014Mameng | 70 | 1.4539 | 320 |  | air |  |  | 24 | 0.1666667 | deaerated | yes | 2.820874 | 0 | 90 | 6.5 | none | 0 | 3.162278e-08 | 0 | 0 | 0 | 0 | yes |  |  |  |  | 0.3333333 | 350 | 1 | [5 empty] | 20 | 25 | 4.3
2014Mameng08 | 2014Mameng | 70 | 1.4539 | 320 |  | air |  |  | 24 | 0.1666667 | deaerated | yes | 2.820874 | 0 | 90 | 6.5 | none | 0 | 3.162278e-08 | 0 | 0 | 0 | 0 | yes |  |  |  |  | 0.3333333 | 330 | 1 | [5 empty] | 20 | 25 | 4.3
2014Mameng09 | 2014Mameng | 70 | 1.4539 | 320 |  | air |  |  | 24 | 0.1666667 | deaerated | yes | 2.820874 | 0 | 90 | 6.5 | none | 0 | 3.162278e-08 | 0 | 0 | 0 | 0 | yes |  |  |  |  | 0.3333333 | 310 | 1 | [5 empty] | 20 | 25 | 4.3
2014Mameng10 | 2014Mameng | 70 | 1.4539 | 320 |  | air |  |  | 24 | 0.1666667 | aerated | yes | 2.820874 | 0 | 90 | 6.5 | none | 0 | 3.162278e-08 | 0 | 0 | 0 | 0 | yes |  |  |  |  | 0.3333333 | 150 | 1 | [5 empty] | 20 | 25 | 4.3
2014Mameng11 | 2014Mameng | 70 | 1.4539 | 320 |  | air |  |  | 24 | 0.1666667 | aerated | yes | 2.820874 | 0 | 90 | 6.5 | none | 0 | 3.162278e-08 | 0 | 0 | 0 | 0 | yes |  |  |  |  | 0.3333333 | 175 | 1 | [5 empty] | 20 | 25 | 4.3
2014Mameng11 | 2014Mameng | 70 | 1.4539 | 320 |  | air |  |  | 24 | 0.1666667 | aerated | yes | 2.820874 | 0 | 90 | 6.5 | none | 0 | 3.162278e-08 | 0 | 0 | 0 | 0 | yes |  |  |  |  | 0.3333333 | 200 | 1 | [5 empty] | 20 | 25 | 4.3
2014Mameng24 | 2014Mameng | 70 | 1.4527 | 320 |  | air |  |  | 24 | 0.1666667 | deaerated | yes | 2.820874 | 0 | 90 | 6.5 | none | 0 | 3.162278e-08 | 0 | 0 | 0 | 0 | yes |  |  |  |  | 0.3333333 | 1040 | 1 | [5 empty] | 20 | 18 | 6.1 | 0.2
2014Mameng25 | 2014Mameng | 70 | 1.4527 | 320 |  | air |  |  | 24 | 0.1666667 | deaerated | yes | 2.820874 | 0 | 90 | 6.5 | none | 0 | 3.162278e-08 | 0 | 0 | 0 | 0 | yes |  |  |  |  | 0.3333333 | 1050 | 1 | [5 empty] | 20 | 18 | 6.1 | 0.2
2014Mameng26 | 2014Mameng | 70 | 1.4527 | 320 |  | air |  |  | 24 | 0.1666667 | deaerated | yes | 2.820874 | 0 | 90 | 6.5 | none | 0 | 3.162278e-08 | 0 | 0 | 0 | 0 | yes |  |  |  |  | 0.3333333 | 1060 | 1 | [5 empty] | 20 | 18 | 6.1 | 0.2
2014Mameng27 | 2014Mameng | 70 | 1.4527 | 320 |  | air |  |  | 24 | 0.1666667 | aerated | yes | 2.820874 | 0 | 90 | 6.5 | none | 0 | 3.162278e-08 | 0 | 0 | 0 | 0 | yes |  |  |  |  | 0.3333333 | 1050 | 1 | [5 empty] | 20 | 18 | 6.1 | 0.2
2014Mameng28 | 2014Mameng | 70 | 1.4527 | 320 |  | air |  |  | 24 | 0.1666667 | aerated | yes | 2.820874 | 0 | 90 | 6.5 | none | 0 | 3.162278e-08 | 0 | 0 | 0 | 0 | yes |  |  |  |  | 0.3333333 | 1025 | 1 | [5 empty] | 20 | 18 | 6.1 | 0.2
2014Mameng29 | 2014Mameng | 70 | 1.4527 | 320 |  | air |  |  | 24 | 0.1666667 | aerated | yes | 2.820874 | 0 | 90 | 6.5 | none | 0 | 3.162278e-08 | 0 | 0 | 0 | 0 | yes |  |  |  |  | 0.3333333 | 1000 | 1 | [5 empty] | 20 | 18 | 6.1 | 0.2
2014Mameng12 | 2014Mameng | 70 | 1.4462 | 320 |  | air |  |  | 24 | 0.1666667 | deaerated | yes | 2.820874 | 0 | 90 | 6.5 | none | 0 | 3.162278e-08 | 0 | 0 | 0 | 0 | yes |  |  |  |  | 0.3333333 | 310 | 1 | [5 empty] | 22 | 5.7 | 3.1 | 0.17
2014Mameng13 | 2014Mameng | 70 | 1.4462 | 320 |  | air |  |  | 24 | 0.1666667 | deaerated | yes | 2.820874 | 0 | 90 | 6.5 | none | 0 | 3.162278e-08 | 0 | 0 | 0 | 0 | yes |  |  |  |  | 0.3333333 | 320 | 1 | [5 empty] | 22 | 5.7 | 3.1 | 0.17
2014Mameng14 | 2014Mameng | 70 | 1.4462 | 320 |  | air |  |  | 24 | 0.1666667 | deaerated | yes | 2.820874 | 0 | 90 | 6.5 | none | 0 | 3.162278e-08 | 0 | 0 | 0 | 0 | yes |  |  |  |  | 0.3333333 | 330 | 1 | [5 empty] | 22 | 5.7 | 3.1 | 0.17
2014Mameng15 | 2014Mameng | 70 | 1.4462 | 320 |  | air |  |  | 24 | 0.1666667 | aerated | yes | 2.820874 | 0 | 90 | 6.5 | none | 0 | 3.162278e-08 | 0 | 0 | 0 | 0 | yes |  |  |  |  | 0.3333333 | 370 | 1 | [5 empty] | 22 | 5.7 | 3.1 | 0.17
2014Mameng16 | 2014Mameng | 70 | 1.4462 | 320 |  | air |  |  | 24 | 0.1666667 | aerated | yes | 2.820874 | 0 | 90 | 6.5 | none | 0 | 3.162278e-08 | 0 | 0 | 0 | 0 | yes |  |  |  |  | 0.3333333 | 350 | 1 | [5 empty] | 22 | 5.7 | 3.1 | 0.17
2014Mameng17 | 2014Mameng | 70 | 1.4462 | 320 |  | air |  |  | 24 | 0.1666667 | aerated | yes | 2.820874 | 0 | 90 | 6.5 | none | 0 | 3.162278e-08 | 0 | 0 | 0 | 0 | yes |  |  |  |  | 0.3333333 | 330 | 1 | [5 empty] | 22 | 5.7 | 3.1 | 0.17
2014Mameng30 | 2014Mameng | 70 | 1.4565 | 320 |  | air |  |  | 24 | 0.1666667 | deaerated | yes | 2.820874 | 0 | 90 | 6.5 | none | 0 | 3.162278e-08 | 0 | 0 | 0 | 0 | yes |  |  |  |  | 0.3333333 | 1000 | 2 |  | 5.5 |  |  |  | 24 | 17 | 4.5 | 0.45
2014Mameng31 | 2014Mameng | 70 | 1.4565 | 320 |  | air |  |  | 24 | 0.1666667 | deaerated | yes | 2.820874 | 0 | 90 | 6.5 | none | 0 | 3.162278e-08 | 0 | 0 | 0 | 0 | yes |  |  |  |  | 0.3333333 | 1000 | 2 |  | 5.5 |  |  |  | 24 | 17 | 4.5 | 0.45
2014Mameng32 | 2014Mameng | 70 | 1.4565 | 320 |  | air |  |  | 24 | 0.1666667 | deaerated | yes | 2.820874 | 0 | 90 | 6.5 | none | 0 | 3.162278e-08 | 0 | 0 | 0 | 0 | yes |  |  |  |  | 0.3333333 | 1000 | 2 |  | 5.5 |  |  |  | 24 | 17 | 4.5 | 0.45
2014Mameng33 | 2014Mameng | 70 | 1.4565 | 320 |  | air |  |  | 24 | 0.1666667 | aerated | yes | 2.820874 | 0 | 90 | 6.5 | none | 0 | 3.162278e-08 | 0 | 0 | 0 | 0 | yes |  |  |  |  | 0.3333333 | 890 | 1 |  | 5.5 |  |  |  | 24 | 17 | 4.5 | 0.45
2014Mameng34 | 2014Mameng | 70 | 1.4565 | 320 |  | air |  |  | 24 | 0.1666667 | aerated | yes | 2.820874 | 0 | 90 | 6.5 | none | 0 | 3.162278e-08 | 0 | 0 | 0 | 0 | yes |  |  |  |  | 0.3333333 | 900 | 1 |  | 5.5 |  |  |  | 24 | 17 | 4.5 | 0.45
2014Mameng35 | 2014Mameng | 70 | 1.4565 | 320 |  | air |  |  | 24 | 0.1666667 | aerated | yes | 2.820874 | 0 | 90 | 6.5 | none | 0 | 3.162278e-08 | 0 | 0 | 0 | 0 | yes |  |  |  |  | 0.3333333 | 910 | 1 |  | 5.5 |  |  |  | 24 | 17 | 4.5 | 0.45
2014Mameng36 | 2014Mameng | 70 | 1.4652 | 320 |  | air |  |  | 24 | 0.1666667 | deaerated | yes | 2.820874 | 0 | 90 | 6.5 | none | 0 | 3.162278e-08 | 0 | 0 | 0 | 0 | yes |  |  |  |  | 0.3333333 | 1000 | 2 |  | 3.5 |  |  |  | 24 | 22 | 7.3 | 0.5
2014Mameng37 | 2014Mameng | 70 | 1.4652 | 320 |  | air |  |  | 24 | 0.1666667 | deaerated | yes | 2.820874 | 0 | 90 | 6.5 | none | 0 | 3.162278e-08 | 0 | 0 | 0 | 0 | yes |  |  |  |  | 0.3333333 | 1000 | 2 |  | 3.5 |  |  |  | 24 | 22 | 7.3 | 0.5
2014Mameng38 | 2014Mameng | 70 | 1.4652 | 320 |  | air |  |  | 24 | 0.1666667 | deaerated | yes | 2.820874 | 0 | 90 | 6.5 | none | 0 | 3.162278e-08 | 0 | 0 | 0 | 0 | yes |  |  |  |  | 0.3333333 | 1000 | 2 |  | 3.5 |  |  |  | 24 | 22 | 7.3 | 0.5
2014Mameng39 | 2014Mameng | 70 | 1.4652 | 320 |  | air |  |  | 24 | 0.1666667 | aerated | yes | 2.820874 | 0 | 90 | 6.5 | none | 0 | 3.162278e-08 | 0 | 0 | 0 | 0 | yes |  |  |  |  | 0.3333333 | 1000 | 2 |  | 3.5 |  |  |  | 24 | 22 | 7.3 | 0.5
2014Mameng40 | 2014Mameng | 70 | 1.4652 | 320 |  | air |  |  | 24 | 0.1666667 | aerated | yes | 2.820874 | 0 | 90 | 6.5 | none | 0 | 3.162278e-08 | 0 | 0 | 0 | 0 | yes |  |  |  |  | 0.3333333 | 1000 | 2 |  | 3.5 |  |  |  | 24 | 22 | 7.3 | 0.5
2014Mameng41 | 2014Mameng | 70 | 1.4652 | 320 |  | air |  |  | 24 | 0.1666667 | aerated | yes | 2.820874 | 0 | 90 | 6.5 | none | 0 | 3.162278e-08 | 0 | 0 | 0 | 0 | yes |  |  |  |  | 0.3333333 | 1000 | 2 |  | 3.5 |  |  |  | 24 | 22 | 7.3 | 0.5
2014Mameng18 | 2014Mameng | 70 | 1.4410 | 320 |  | air |  |  | 24 | 0.1666667 | deaerated | yes | 2.820874 | 0 | 90 | 6.5 | none | 0 | 3.162278e-08 | 0 | 0 | 0 | 0 | yes |  |  |  |  | 0.3333333 | 1060 | 1 | [5 empty] | 25 | 7 | 4 | 0.27
2014Mameng19 | 2014Mameng | 70 | 1.4410 | 320 |  | air |  |  | 24 | 0.1666667 | deaerated | yes | 2.820874 | 0 | 90 | 6.5 | none | 0 | 3.162278e-08 | 0 | 0 | 0 | 0 | yes |  |  |  |  | 0.3333333 | 1080 | 1 | [5 empty] | 25 | 7 | 4 | 0.27
2014Mameng20 | 2014Mameng | 70 | 1.4410 | 320 |  | air |  |  | 24 | 0.1666667 | deaerated | yes | 2.820874 | 0 | 90 | 6.5 | none | 0 | 3.162278e-08 | 0 | 0 | 0 | 0 | yes |  |  |  |  | 0.3333333 | 1100 | 1 | [5 empty] | 25 | 7 | 4 | 0.27
2014Mameng21 | 2014Mameng | 70 | 1.4410 | 320 |  | air |  |  | 24 | 0.1666667 | aerated | yes | 2.820874 | 0 | 90 | 6.5 | none | 0 | 3.162278e-08 | 0 | 0 | 0 | 0 | yes |  |  |  |  | 0.3333333 | 480 | 1 | [5 empty] | 25 | 7 | 4 | 0.27
2014Mameng22 | 2014Mameng | 70 | 1.4410 | 320 |  | air |  |  | 24 | 0.1666667 | aerated | yes | 2.820874 | 0 | 90 | 6.5 | none | 0 | 3.162278e-08 | 0 | 0 | 0 | 0 | yes |  |  |  |  | 0.3333333 | 500 | 1 | [5 empty] | 25 | 7 | 4 | 0.27
2014Mameng23 | 2014Mameng | 70 | 1.4410 | 320 |  | air |  |  | 24 | 0.1666667 | aerated | yes | 2.820874 | 0 | 90 | 6.5 | none | 0 | 3.162278e-08 | 0 | 0 | 0 | 0 | yes |  |  |  |  | 0.3333333 | 520 | 1 | [5 empty] | 25 | 7 | 4 | 0.27
2014Mendez01 | 2014Mendez | 71 | 1,4404-varF | 1200 |  | air | 5.5 | -1 | 0.05 | 1 | deaerated | yes | 0.513347 | 0 | 22.5 | 5.5 | none | 0 | 3.162278e-09 | 0 | 0 | 0 | 0 | yes | -131 |  |  |  | 0.1666667 | 932 | 1 |  | 2 | 1 | 0.045 | 0.005 | 18 | 10 | 8
2014Mendez02 | 2014Mendez | 71 | 1,4404-varF | 1200 |  | air | 5.5 | -1 | 0.05 | 1 | deaerated | yes | 0.513347 | 0 | 22.5 | 5.5 | none | 0 | 3.162278e-09 | 0 | 0 | 0 | 0 | yes | -540 |  |  |  | 0.1666667 | 845 | 1 |  | 2 | 1 | 0.045 | 0.005 | 18 | 10 | 8
2014Mendez03 | 2014Mendez | 71 | 1,4404-varF | 1200 |  | air | 5.5 | -1 | 0.05 | 1 | deaerated | yes | 0.513347 | 0 | 22.5 | 5.5 | none | 0 | 3.162278e-09 | 0 | 0 | 0 | 0 | yes | -170 |  |  |  | 0.1666667 | 923 | 1 |  | 2 | 1 | 0.045 | 0.005 | 18 | 10 | 8
2014Mendez04 | 2014Mendez | 71 | 1,4404-varF | 1200 |  | air | 5.5 | -1 | 0.05 | 1 | deaerated | yes | 0.513347 | 0 | 22.5 | 5.5 | none | 0 | 3.162278e-09 | 0 | 0 | 0 | 0 | yes | -312 |  |  |  | 0.1666667 | 891 | 1 |  | 2 | 1 | 0.045 | 0.005 | 18 | 10 | 8
2014Mendez05 | 2014Mendez | 71 | 1,4404-varF | 1200 |  | air | 5.5 | -1 | 0.05 | 1 | deaerated | yes | 0.513347 | 0 | 22.5 | 5.5 | none | 0 | 3.162278e-09 | 0 | 0 | 0 | 0 | yes | -437 |  |  |  | 0.1666667 | 885 | 1 |  | 2 | 1 | 0.045 | 0.005 | 18 | 10 | 8
2014Mendez06 | 2014Mendez | 71 | 1,4404-varF | 1200 |  | air | 5.5 | -1 | 0.05 | 1 | deaerated | yes | 0.513347 | 0 | 22.5 | 5.5 | none | 0 | 3.162278e-09 | 0 | 0 | 0 | 0 | yes | -552 |  |  |  | 0.1666667 | 942 | 1 |  | 2 | 1 | 0.045 | 0.005 | 18 | 10 | 8
2014Mendez07 | 2014Mendez | 71 | 1,4404-varB | 1200 |  | air | 5.5 | -1 | 0.05 | 1 | deaerated | yes | 0.513347 | 0 | 22.5 | 5.5 | none | 0 | 3.162278e-09 | 0 | 0 | 0 | 0 | yes | -580 |  |  |  | 0.1666667 | 246 | 1 |  | 2 | 1 | 0.045 | 0.005 | 18 | 14 | 3
2014Mendez08 | 2014Mendez | 71 | 1,4404-varB | 1200 |  | air | 5.5 | -1 | 0.05 | 1 | deaerated | yes | 0.513347 | 0 | 22.5 | 5.5 | none | 0 | 3.162278e-09 | 0 | 0 | 0 | 0 | yes | -501 |  |  |  | 0.1666667 | 443 | 1 |  | 2 | 1 | 0.045 | 0.005 | 18 | 14 | 3
2014Mendez09 | 2014Mendez | 71 | 1,4404-varB | 1200 |  | air | 5.5 | -1 | 0.05 | 1 | deaerated | yes | 0.513347 | 0 | 22.5 | 5.5 | none | 0 | 3.162278e-09 | 0 | 0 | 0 | 0 | yes | -488 |  |  |  | 0.1666667 | 441 | 1 |  | 2 | 1 | 0.045 | 0.005 | 18 | 14 | 3
2014Mendez10 | 2014Mendez | 71 | 1,4404-varB | 1200 |  | air | 5.5 | -1 | 0.05 | 1 | deaerated | yes | 0.513347 | 0 | 22.5 | 5.5 | none | 0 | 3.162278e-09 | 0 | 0 | 0 | 0 | yes | -560 |  |  |  | 0.1666667 | 121 | 1 |  | 2 | 1 | 0.045 | 0.005 | 18 | 14 | 3
2014Mendez11 | 2014Mendez | 71 | 1,4404-varB | 1200 |  | air | 5.5 | -1 | 0.05 | 1 | deaerated | yes | 0.513347 | 0 | 22.5 | 5.5 | none | 0 | 3.162278e-09 | 0 | 0 | 0 | 0 | yes | -563 |  |  |  | 0.1666667 | 76 | 1 |  | 2 | 1 | 0.045 | 0.005 | 18 | 14 | 3
2014Mendez12 | 2014Mendez | 71 | 1,4404-varB | 1200 |  | air | 5.5 | -1 | 0.05 | 1 | deaerated | yes | 0.513347 | 0 | 22.5 | 5.5 | none | 0 | 3.162278e-09 | 0 | 0 | 0 | 0 | yes | -290 |  |  |  | 0.1666667 | 464 | 1 |  | 2 | 1 | 0.045 | 0.005 | 18 | 14 | 3
2014Mendez13 | 2014Mendez | 71 | 1,4404-varE | 1200 |  | air | 5.5 | -1 | 0.05 | 1 | deaerated | yes | 0.513347 | 0 | 22.5 | 5.5 | none | 0 | 3.162278e-09 | 0 | 0 | 0 | 0 | yes | -222 |  |  |  | 0.1666667 | 322 | 1 |  | 2 | 1 | 0.045 | 0.005 | 18 | 22 | 3
2014Mendez14 | 2014Mendez | 71 | 1,4404-varE | 1200 |  | air | 5.5 | -1 | 0.05 | 1 | deaerated | yes | 0.513347 | 0 | 22.5 | 5.5 | none | 0 | 3.162278e-09 | 0 | 0 | 0 | 0 | yes | -429 |  |  |  | 0.1666667 | 271 | 1 |  | 2 | 1 | 0.045 | 0.005 | 18 | 22 | 3
2014Mendez15 | 2014Mendez | 71 | 1,4404-varE | 1200 |  | air | 5.5 | -1 | 0.05 | 1 | deaerated | yes | 0.513347 | 0 | 22.5 | 5.5 | none | 0 | 3.162278e-09 | 0 | 0 | 0 | 0 | yes | -486 |  |  |  | 0.1666667 | 292 | 1 |  | 2 | 1 | 0.045 | 0.005 | 18 | 22 | 3
2014Mendez16 | 2014Mendez | 71 | 1,4404-varE | 1200 |  | air | 5.5 | -1 | 0.05 | 1 | deaerated | yes | 0.513347 | 0 | 22.5 | 5.5 | none | 0 | 3.162278e-09 | 0 | 0 | 0 | 0 | yes | -556 |  |  |  | 0.1666667 | 140 | 1 |  | 2 | 1 | 0.045 | 0.005 | 18 | 22 | 3
2014Mendez17 | 2014Mendez | 71 | 1,4404-varE | 1200 |  | air | 5.5 | -1 | 0.05 | 1 | deaerated | yes | 0.513347 | 0 | 22.5 | 5.5 | none | 0 | 3.162278e-09 | 0 | 0 | 0 | 0 | yes | -196 |  |  |  | 0.1666667 | 157 | 1 |  | 2 | 1 | 0.045 | 0.005 | 18 | 22 | 3
2014Mendez18 | 2014Mendez | 71 | 1,4404-varE | 1200 |  | air | 5.5 | -1 | 0.05 | 1 | deaerated | yes | 0.513347 | 0 | 22.5 | 5.5 | none | 0 | 3.162278e-09 | 0 | 0 | 0 | 0 | yes | -330 |  |  |  | 0.1666667 | 220 | 1 |  | 2 | 1 | 0.045 | 0.005 | 18 | 22 | 3
2014Mendez19 | 2014Mendez | 71 | 1,4404-varC | 1200 |  | air | 5.5 | -1 | 0.05 | 1 | deaerated | yes | 0.513347 | 0 | 22.5 | 5.5 | none | 0 | 3.162278e-09 | 0 | 0 | 0 | 0 | yes | -504 |  |  |  | 0.1666667 | 324 | 1 |  | 2 | 1 | 0.045 | 0.005 | 18 | 14 | 8
2014Mendez20 | 2014Mendez | 71 | 1,4404-varC | 1200 |  | air | 5.5 | -1 | 0.05 | 1 | deaerated | yes | 0.513347 | 0 | 22.5 | 5.5 | none | 0 | 3.162278e-09 | 0 | 0 | 0 | 0 | yes | -568 |  |  |  | 0.1666667 | 250 | 1 |  | 2 | 1 | 0.045 | 0.005 | 18 | 14 | 8
2014Mendez21 | 2014Mendez | 71 | 1,4404-varC | 1200 |  | air | 5.5 | -1 | 0.05 | 1 | deaerated | yes | 0.513347 | 0 | 22.5 | 5.5 | none | 0 | 3.162278e-09 | 0 | 0 | 0 | 0 | yes | -673 |  |  |  | 0.1666667 | 359 | 1 |  | 2 | 1 | 0.045 | 0.005 | 18 | 14 | 8
2014Mendez22 | 2014Mendez | 71 | 1,4404-varC | 1200 |  | air | 5.5 | -1 | 0.05 | 1 | deaerated | yes | 0.513347 | 0 | 22.5 | 5.5 | none | 0 | 3.162278e-09 | 0 | 0 | 0 | 0 | yes | -436 |  |  |  | 0.1666667 | 193 | 1 |  | 2 | 1 | 0.045 | 0.005 | 18 | 14 | 8
2014Mendez23 | 2014Mendez | 71 | 1,4404-varC | 1200 |  | air | 5.5 | -1 | 0.05 | 1 | deaerated | yes | 0.513347 | 0 | 22.5 | 5.5 | none | 0 | 3.162278e-09 | 0 | 0 | 0 | 0 | yes | -503 |  |  |  | 0.1666667 | 158 | 1 |  | 2 | 1 | 0.045 | 0.005 | 18 | 14 | 8
2014Mendez24 | 2014Mendez | 71 | 1,4404-varC | 1200 |  | air | 5.5 | -1 | 0.05 | 1 | deaerated | yes | 0.513347 | 0 | 22.5 | 5.5 | none | 0 | 3.162278e-09 | 0 | 0 | 0 | 0 | yes | -583 |  |  |  | 0.1666667 | 81 | 1 |  | 2 | 1 | 0.045 | 0.005 | 18 | 14 | 8
2014Mendez25 | 2014Mendez | 71 | 1,4404-varD | 1200 |  | air | 5.5 | -1 | 0.05 | 1 | deaerated | yes | 0.513347 | 0 | 22.5 | 5.5 | none | 0 | 3.162278e-09 | 0 | 0 | 0 | 0 | yes | -123 |  |  |  | 0.1666667 | 334 | 1 |  | 0.5 | 1 | 0.045 | 0.005 | 18 | 14 | 3
2014Mendez26 | 2014Mendez | 71 | 1,4404-varD | 1200 |  | air | 5.5 | -1 | 0.05 | 1 | deaerated | yes | 0.513347 | 0 | 22.5 | 5.5 | none | 0 | 3.162278e-09 | 0 | 0 | 0 | 0 | yes | -208 |  |  |  | 0.1666667 | 278 | 1 |  | 0.5 | 1 | 0.045 | 0.005 | 18 | 14 | 3
2014Mendez27 | 2014Mendez | 71 | 1,4404-varD | 1200 |  | air | 5.5 | -1 | 0.05 | 1 | deaerated | yes | 0.513347 | 0 | 22.5 | 5.5 | none | 0 | 3.162278e-09 | 0 | 0 | 0 | 0 | yes | -184 |  |  |  | 0.1666667 | 162 | 1 |  | 0.5 | 1 | 0.045 | 0.005 | 18 | 14 | 3
2014Mendez28 | 2014Mendez | 71 | 1,4404-varD | 1200 |  | air | 5.5 | -1 | 0.05 | 1 | deaerated | yes | 0.513347 | 0 | 22.5 | 5.5 | none | 0 | 3.162278e-09 | 0 | 0 | 0 | 0 | yes | -65 |  |  |  | 0.1666667 | 495 | 1 |  | 0.5 | 1 | 0.045 | 0.005 | 18 | 14 | 3
2014Mendez29 | 2014Mendez | 71 | 1,4404-varD | 1200 |  | air | 5.5 | -1 | 0.05 | 1 | deaerated | yes | 0.513347 | 0 | 22.5 | 5.5 | none | 0 | 3.162278e-09 | 0 | 0 | 0 | 0 | yes | -232 |  |  |  | 0.1666667 | 569 | 1 |  | 0.5 | 1 | 0.045 | 0.005 | 18 | 14 | 3
2014Mendez30 | 2014Mendez | 71 | 1,4404-varD | 1200 |  | air | 5.5 | -1 | 0.05 | 1 | deaerated | yes | 0.513347 | 0 | 22.5 | 5.5 | none | 0 | 3.162278e-09 | 0 | 0 | 0 | 0 | yes | -195 |  |  |  | 0.1666667 | 296 | 1 |  | 0.5 | 1 | 0.045 | 0.005 | 18 | 14 | 3
2014Mendez31 | 2014Mendez | 71 | 1,4404-varA | 1200 |  | air | 5.5 | -1 | 0.05 | 1 | deaerated | yes | 0.513347 | 0 | 22.5 | 5.5 | none | 0 | 3.162278e-09 | 0 | 0 | 0 | 0 | yes | -366 |  |  |  | 0.1666667 | 1006 | 1 |  | 2 | 1 | 0.045 | 0.005 | 18 | 10 | 2
2014Mendez32 | 2014Mendez | 71 | 1,4404-varA | 1200 |  | air | 5.5 | -1 | 0.05 | 1 | deaerated | yes | 0.513347 | 0 | 22.5 | 5.5 | none | 0 | 3.162278e-09 | 0 | 0 | 0 | 0 | yes | -130 |  |  |  | 0.1666667 | 904 | 1 |  | 2 | 1 | 0.045 | 0.005 | 18 | 10 | 2
2014Mendez33 | 2014Mendez | 71 | 1,4404-varA | 1200 |  | air | 5.5 | -1 | 0.05 | 1 | deaerated | yes | 0.513347 | 0 | 22.5 | 5.5 | none | 0 | 3.162278e-09 | 0 | 0 | 0 | 0 | yes | -120 |  |  |  | 0.1666667 | 911 | 1 |  | 2 | 1 | 0.045 | 0.005 | 18 | 10 | 2
2014Mendez34 | 2014Mendez | 71 | 1,4404-varA | 1200 |  | air | 5.5 | -1 | 0.05 | 1 | deaerated | yes | 0.513347 | 0 | 22.5 | 5.5 | none | 0 | 3.162278e-09 | 0 | 0 | 0 | 0 | yes | -71 |  |  |  | 0.1666667 | 991 | 1 |  | 2 | 1 | 0.045 | 0.005 | 18 | 10 | 2
2014Mendez35 | 2014Mendez | 71 | 1,4404-varA | 1200 |  | air | 5.5 | -1 | 0.05 | 1 | deaerated | yes | 0.513347 | 0 | 22.5 | 5.5 | none | 0 | 3.162278e-09 | 0 | 0 | 0 | 0 | yes | -259 |  |  |  | 0.1666667 | 906 | 1 |  | 2 | 1 | 0.045 | 0.005 | 18 | 10 | 2
2014Mendez36 | 2014Mendez | 71 | 1,4404-varA | 1200 |  | air | 5.5 | -1 | 0.05 | 1 | deaerated | yes | 0.513347 | 0 | 22.5 | 5.5 | none | 0 | 3.162278e-09 | 0 | 0 | 0 | 0 | yes | -246 |  |  |  | 0.1666667 | 996 | 1 |  | 2 | 1 | 0.045 | 0.005 | 18 | 10 | 2
2015Wu01 | 2015Wu | 72 | 1.4301 | 14000 |  | air |  |  |  | 0.3333333 |  |  | 0.08555784 | 0 | 22.5 | 2 | none | 0 | 1e-12 | 0 | 0 | 0 | 0 | yes | -200 |  |  |  | 0.4 | 161.7329 | 1 | [5 empty] | 18.19 | 8.07
2015Wu02 | 2015Wu | 72 | 1.4301 | 14000 |  | air |  |  |  | 0.3333333 |  |  | 0.2566735 | 0 | 22.5 | 2 | none | 0 | 1e-12 | 0 | 0 | 0 | 0 | yes | -220 |  |  |  | 0.4 | 89.53069 | 1 | [5 empty] | 18.19 | 8.07
2015Wu03 | 2015Wu | 72 | 1.4301 | 14000 |  | air |  |  |  | 0.3333333 |  |  | 0.4277892 | 0 | 22.5 | 2 | none | 0 | 1e-12 | 0 | 0 | 0 | 0 | yes | -250 |  |  |  | 0.4 | 75.09025 | 1 | [5 empty] | 18.19 | 8.07
2015Wu04 | 2015Wu | 72 | 1.4301 | 14000 |  | air |  |  |  | 0.3333333 |  |  | 0.5989049 | 0 | 22.5 | 2 | none | 0 | 1e-12 | 0 | 0 | 0 | 0 | yes | -280 |  |  |  | 0.4 | 38.98917 | 1 | [5 empty] | 18.19 | 8.07
2015Wu05 | 2015Wu | 72 | 1.4301 | 14000 |  | air |  |  |  | 0.3333333 |  |  | 0.7700205 | 0 | 22.5 | 2 | none | 0 | 1e-12 | 0 | 0 | 0 | 0 | yes | -290 |  |  |  | 0.4 | 11.91336 | 1 | [5 empty] | 18.19 | 8.07
2016Alar01 | 2016Alar | 73 | 1.4301 | 600 |  | air |  |  |  | 1 |  |  | 0.0007052186 | 0 | 20 | 1.5 | none | 0 | 3.162278e-13 | 0 | 0 | 0 | 0 | yes | -250 |  |  |  | 5 | 820 | 1 | [5 empty] | 18 | 8
2016Alar02 | 2016Alar | 73 | 1.4301 | 600 |  | air |  |  |  | 1 |  |  | 0.001410437 | 0 | 20 | 1.5 | none | 0 | 3.162278e-13 | 0 | 0 | 0 | 0 | yes | -255 |  |  |  | 5 | 815 | 1 | [5 empty] | 18 | 8
2016Alar03 | 2016Alar | 73 | 1.4301 | 600 |  | air |  |  |  | 1 |  |  | 0.002115656 | 0 | 20 | 1.5 | none | 0 | 3.162278e-13 | 0 | 0 | 0 | 0 | yes | -258 |  |  |  | 5 | 813 | 1 | [5 empty] | 18 | 8
2016Alar04 | 2016Alar | 73 | 1.4301 | 600 |  | air |  |  |  | 1 |  |  | 0.002820874 | 0 | 20 | 1.5 | none | 0 | 3.162278e-13 | 0 | 0 | 0 | 0 | yes | -260 |  |  |  | 5 | 790 | 1 | [5 empty] | 18 | 8
2016Alar05 | 2016Alar | 73 | 1.4301 | 600 |  | air |  |  |  | 1 |  |  | 0.004231312 | 0 | 20 | 1.5 | none | 0 | 3.162278e-13 | 0 | 0 | 0 | 0 | yes | -265 |  |  |  | 5 | 783 | 1 | [5 empty] | 18 | 8
2016Alar06 | 2016Alar | 73 | 1.4301 | 600 |  | air |  |  |  | 1 |  |  | 0.005641749 | 0 | 20 | 1.5 | none | 0 | 3.162278e-13 | 0 | 0 | 0 | 0 | yes | -267 |  |  |  | 5 | 777 | 1 | [5 empty] | 18 | 8
2016Alar07 | 2016Alar | 73 | 1.4301 | 600 |  | air |  |  |  | 1 |  |  | 0.0007052186 | 0 | 20 | 3.5 | none | 0 | 3.162278e-11 | 0 | 0 | 0 | 0 | yes | -215 |  |  |  | 5 | 918 | 1 | [5 empty] | 18 | 8
2016Alar08 | 2016Alar | 73 | 1.4301 | 600 |  | air |  |  |  | 1 |  |  | 0.001410437 | 0 | 20 | 3.5 | none | 0 | 3.162278e-11 | 0 | 0 | 0 | 0 | yes | -219 |  |  |  | 5 | 914 | 1 | [5 empty] | 18 | 8
2016Alar09 | 2016Alar | 73 | 1.4301 | 600 |  | air |  |  |  | 1 |  |  | 0.002115656 | 0 | 20 | 3.5 | none | 0 | 3.162278e-11 | 0 | 0 | 0 | 0 | yes | -228 |  |  |  | 5 | 913 | 1 | [5 empty] | 18 | 8
2016Alar10 | 2016Alar | 73 | 1.4301 | 600 |  | air |  |  |  | 1 |  |  | 0.002820874 | 0 | 20 | 3.5 | none | 0 | 3.162278e-11 | 0 | 0 | 0 | 0 | yes | -233 |  |  |  | 5 | 909 | 1 | [5 empty] | 18 | 8
2016Alar11 | 2016Alar | 73 | 1.4301 | 600 |  | air |  |  |  | 1 |  |  | 0.004231312 | 0 | 20 | 3.5 | none | 0 | 3.162278e-11 | 0 | 0 | 0 | 0 | yes | -235 |  |  |  | 5 | 983 | 1 | [5 empty] | 18 | 8
2016Alar12 | 2016Alar | 73 | 1.4301 | 600 |  | air |  |  |  | 1 |  |  | 0.005641749 | 0 | 20 | 3.5 | none | 0 | 3.162278e-11 | 0 | 0 | 0 | 0 | yes | -239 |  |  |  | 5 | 911 | 1 | [5 empty] | 18 | 8
2016Alar13 | 2016Alar | 73 | 1.4301 | 600 |  | air |  |  |  | 1 |  |  | 0.0007052186 | 0 | 20 | 6.5 | none | 0 | 3.162278e-08 | 0 | 0 | 0 | 0 | yes | -150 |  |  |  | 5 | 1110 | 2 | [5 empty] | 18 | 8
2016Alar14 | 2016Alar | 73 | 1.4301 | 600 |  | air |  |  |  | 1 |  |  | 0.001410437 | 0 | 20 | 6.5 | none | 0 | 3.162278e-08 | 0 | 0 | 0 | 0 | yes | -155 |  |  |  | 5 | 1102 | 2 | [5 empty] | 18 | 8
2016Alar15 | 2016Alar | 73 | 1.4301 | 600 |  | air |  |  |  | 1 |  |  | 0.002115656 | 0 | 20 | 6.5 | none | 0 | 3.162278e-08 | 0 | 0 | 0 | 0 | yes | -158 |  |  |  | 5 | 1094 | 2 | [5 empty] | 18 | 8
2016Alar16 | 2016Alar | 73 | 1.4301 | 600 |  | air |  |  |  | 1 |  |  | 0.002820874 | 0 | 20 | 6.5 | none | 0 | 3.162278e-08 | 0 | 0 | 0 | 0 | yes | -160 |  |  |  | 5 | 1083 | 2 | [5 empty] | 18 | 8
2016Alar17 | 2016Alar | 73 | 1.4301 | 600 |  | air |  |  |  | 1 |  |  | 0.004231312 | 0 | 20 | 6.5 | none | 0 | 3.162278e-08 | 0 | 0 | 0 | 0 | yes | -165 |  |  |  | 5 | 1079 | 2 | [5 empty] | 18 | 8
2016Alar18 | 2016Alar | 73 | 1.4301 | 600 |  | air |  |  |  | 1 |  |  | 0.005641749 | 0 | 20 | 6.5 | none | 0 | 3.162278e-08 | 0 | 0 | 0 | 0 | yes | -167 |  |  |  | 5 | 1077 | 2 | [5 empty] | 18 | 8
2016Alar19 | 2016Alar | 73 | 1.4301 | 600 |  | air |  |  |  | 1 |  |  | 0.0007052186 | 0 | 40 | 1.5 | none | 0 | 3.162278e-13 | 0 | 0 | 0 | 0 | yes | -275 |  |  |  | 5 | 765 | 1 | [5 empty] | 18 | 8
2016Alar20 | 2016Alar | 73 | 1.4301 | 600 |  | air |  |  |  | 1 |  |  | 0.001410437 | 0 | 40 | 1.5 | none | 0 | 3.162278e-13 | 0 | 0 | 0 | 0 | yes | -271 |  |  |  | 5 | 734 | 1 | [5 empty] | 18 | 8
2016Alar21 | 2016Alar | 73 | 1.4301 | 600 |  | air |  |  |  | 1 |  |  | 0.002115656 | 0 | 40 | 1.5 | none | 0 | 3.162278e-13 | 0 | 0 | 0 | 0 | yes | -282 |  |  |  | 5 | 713 | 1 | [5 empty] | 18 | 8
2016Alar22 | 2016Alar | 73 | 1.4301 | 600 |  | air |  |  |  | 1 |  |  | 0.002820874 | 0 | 40 | 1.5 | none | 0 | 3.162278e-13 | 0 | 0 | 0 | 0 | yes | -285 |  |  |  | 5 | 709 | 1 | [5 empty] | 18 | 8
2016Alar23 | 2016Alar | 73 | 1.4301 | 600 |  | air |  |  |  | 1 |  |  | 0.004231312 | 0 | 40 | 1.5 | none | 0 | 3.162278e-13 | 0 | 0 | 0 | 0 | yes | -291 |  |  |  | 5 | 698 | 1 | [5 empty] | 18 | 8
2016Alar24 | 2016Alar | 73 | 1.4301 | 600 |  | air |  |  |  | 1 |  |  | 0.005641749 | 0 | 40 | 1.5 | none | 0 | 3.162278e-13 | 0 | 0 | 0 | 0 | yes | -297 |  |  |  | 5 | 680 | 1 | [5 empty] | 18 | 8
2016Alar25 | 2016Alar | 73 | 1.4301 | 600 |  | air |  |  |  | 1 |  |  | 0.0007052186 | 0 | 40 | 3.5 | none | 0 | 3.162278e-11 | 0 | 0 | 0 | 0 | yes | -215 |  |  |  | 5 | 911 | 1 | [5 empty] | 18 | 8
2016Alar26 | 2016Alar | 73 | 1.4301 | 600 |  | air |  |  |  | 1 |  |  | 0.001410437 | 0 | 40 | 3.5 | none | 0 | 3.162278e-11 | 0 | 0 | 0 | 0 | yes | -219 |  |  |  | 5 | 904 | 1 | [5 empty] | 18 | 8
2016Alar27 | 2016Alar | 73 | 1.4301 | 600 |  | air |  |  |  | 1 |  |  | 0.002115656 | 0 | 40 | 3.5 | none | 0 | 3.162278e-11 | 0 | 0 | 0 | 0 | yes | -228 |  |  |  | 5 | 883 | 1 | [5 empty] | 18 | 8
2016Alar28 | 2016Alar | 73 | 1.4301 | 600 |  | air |  |  |  | 1 |  |  | 0.002820874 | 0 | 40 | 3.5 | none | 0 | 3.162278e-11 | 0 | 0 | 0 | 0 | yes | -233 |  |  |  | 5 | 859 | 1 | [5 empty] | 18 | 8
2016Alar29 | 2016Alar | 73 | 1.4301 | 600 |  | air |  |  |  | 1 |  |  | 0.004231312 | 0 | 40 | 3.5 | none | 0 | 3.162278e-11 | 0 | 0 | 0 | 0 | yes | -235 |  |  |  | 5 | 853 | 1 | [5 empty] | 18 | 8
2016Alar30 | 2016Alar | 73 | 1.4301 | 600 |  | air |  |  |  | 1 |  |  | 0.005641749 | 0 | 40 | 3.5 | none | 0 | 3.162278e-11 | 0 | 0 | 0 | 0 | yes | -239 |  |  |  | 5 | 847 | 1 | [5 empty] | 18 | 8
2016Alar31 | 2016Alar | 73 | 1.4301 | 600 |  | air |  |  |  | 1 |  |  | 0.0007052186 | 0 | 40 | 6.5 | none | 0 | 3.162278e-08 | 0 | 0 | 0 | 0 | yes | -145 |  |  |  | 5 | 1005 | 1 | [5 empty] | 18 | 8
2016Alar32 | 2016Alar | 73 | 1.4301 | 600 |  | air |  |  |  | 1 |  |  | 0.001410437 | 0 | 40 | 6.5 | none | 0 | 3.162278e-08 | 0 | 0 | 0 | 0 | yes | -150 |  |  |  | 5 | 987 | 1 | [5 empty] | 18 | 8
2016Alar33 | 2016Alar | 73 | 1.4301 | 600 |  | air |  |  |  | 1 |  |  | 0.002115656 | 0 | 40 | 6.5 | none | 0 | 3.162278e-08 | 0 | 0 | 0 | 0 | yes | -153 |  |  |  | 5 | 974 | 1 | [5 empty] | 18 | 8
2016Alar34 | 2016Alar | 73 | 1.4301 | 600 |  | air |  |  |  | 1 |  |  | 0.002820874 | 0 | 40 | 6.5 | none | 0 | 3.162278e-08 | 0 | 0 | 0 | 0 | yes | -176 |  |  |  | 5 | 983 | 1 | [5 empty] | 18 | 8
2016Alar35 | 2016Alar | 73 | 1.4301 | 600 |  | air |  |  |  | 1 |  |  | 0.004231312 | 0 | 40 | 6.5 | none | 0 | 3.162278e-08 | 0 | 0 | 0 | 0 | yes | -183 |  |  |  | 5 | 979 | 1 | [5 empty] | 18 | 8
2016Alar36 | 2016Alar | 73 | 1.4301 | 600 |  | air |  |  |  | 1 |  |  | 0.005641749 | 0 | 40 | 6.5 | none | 0 | 3.162278e-08 | 0 | 0 | 0 | 0 | yes | -197 |  |  |  | 5 | 975 | 1 | [5 empty] | 18 | 8
2016Alar37 | 2016Alar | 73 | 1.4301 | 600 |  | air |  |  |  | 1 |  |  | 0.0007052186 | 0 | 60 | 1.5 | none | 0 | 3.162278e-13 | 0 | 0 | 0 | 0 | yes | -353 |  |  |  | 5 | 552 | 1 | [5 empty] | 18 | 8
2016Alar38 | 2016Alar | 73 | 1.4301 | 600 |  | air |  |  |  | 1 |  |  | 0.001410437 | 0 | 60 | 1.5 | none | 0 | 3.162278e-13 | 0 | 0 | 0 | 0 | yes | -357 |  |  |  | 5 | 515 | 1 | [5 empty] | 18 | 8
2016Alar39 | 2016Alar | 73 | 1.4301 | 600 |  | air |  |  |  | 1 |  |  | 0.002115656 | 0 | 60 | 1.5 | none | 0 | 3.162278e-13 | 0 | 0 | 0 | 0 | yes | -358 |  |  |  | 5 | 510 | 1 | [5 empty] | 18 | 8
2016Alar40 | 2016Alar | 73 | 1.4301 | 600 |  | air |  |  |  | 1 |  |  | 0.002820874 | 0 | 60 | 1.5 | none | 0 | 3.162278e-13 | 0 | 0 | 0 | 0 | yes | -362 |  |  |  | 5 | 491 | 1 | [5 empty] | 18 | 8
2016Alar41 | 2016Alar | 73 | 1.4301 | 600 |  | air |  |  |  | 1 |  |  | 0.004231312 | 0 | 60 | 1.5 | none | 0 | 3.162278e-13 | 0 | 0 | 0 | 0 | yes | -365 |  |  |  | 5 | 484 | 1 | [5 empty] | 18 | 8
2016Alar42 | 2016Alar | 73 | 1.4301 | 600 |  | air |  |  |  | 1 |  |  | 0.005641749 | 0 | 60 | 1.5 | none | 0 | 3.162278e-13 | 0 | 0 | 0 | 0 | yes | -397 |  |  |  | 5 | 471 | 1 | [5 empty] | 18 | 8
2016Alar43 | 2016Alar | 73 | 1.4301 | 600 |  | air |  |  |  | 1 |  |  | 0.0007052186 | 0 | 60 | 3.5 | none | 0 | 3.162278e-11 | 0 | 0 | 0 | 0 | yes | -295 |  |  |  | 5 | 781 | 1 | [5 empty] | 18 | 8
2016Alar44 | 2016Alar | 73 | 1.4301 | 600 |  | air |  |  |  | 1 |  |  | 0.001410437 | 0 | 60 | 3.5 | none | 0 | 3.162278e-11 | 0 | 0 | 0 | 0 | yes | -299 |  |  |  | 5 | 714 | 1 | [5 empty] | 18 | 8
2016Alar45 | 2016Alar | 73 | 1.4301 | 600 |  | air |  |  |  | 1 |  |  | 0.002115656 | 0 | 60 | 3.5 | none | 0 | 3.162278e-11 | 0 | 0 | 0 | 0 | yes | -328 |  |  |  | 5 | 711 | 1 | [5 empty] | 18 | 8
2016Alar46 | 2016Alar | 73 | 1.4301 | 600 |  | air |  |  |  | 1 |  |  | 0.002820874 | 0 | 60 | 3.5 | none | 0 | 3.162278e-11 | 0 | 0 | 0 | 0 | yes | -333 |  |  |  | 5 | 709 | 1 | [5 empty] | 18 | 8
2016Alar47 | 2016Alar | 73 | 1.4301 | 600 |  | air |  |  |  | 1 |  |  | 0.004231312 | 0 | 60 | 3.5 | none | 0 | 3.162278e-11 | 0 | 0 | 0 | 0 | yes | -341 |  |  |  | 5 | 687 | 1 | [5 empty] | 18 | 8
2016Alar48 | 2016Alar | 73 | 1.4301 | 600 |  | air |  |  |  | 1 |  |  | 0.005641749 | 0 | 60 | 3.5 | none | 0 | 3.162278e-11 | 0 | 0 | 0 | 0 | yes | -349 |  |  |  | 5 | 666 | 1 | [5 empty] | 18 | 8
2016Alar49 | 2016Alar | 73 | 1.4301 | 600 |  | air |  |  |  | 1 |  |  | 0.0007052186 | 0 | 60 | 6.5 | none | 0 | 3.162278e-08 | 0 | 0 | 0 | 0 | yes | -287 |  |  |  | 5 | 911 | 1 | [5 empty] | 18 | 8
2016Alar50 | 2016Alar | 73 | 1.4301 | 600 |  | air |  |  |  | 1 |  |  | 0.001410437 | 0 | 60 | 6.5 | none | 0 | 3.162278e-08 | 0 | 0 | 0 | 0 | yes | -295 |  |  |  | 5 | 902 | 1 | [5 empty] | 18 | 8
2016Alar51 | 2016Alar | 73 | 1.4301 | 600 |  | air |  |  |  | 1 |  |  | 0.002115656 | 0 | 60 | 6.5 | none | 0 | 3.162278e-08 | 0 | 0 | 0 | 0 | yes | -302 |  |  |  | 5 | 897 | 1 | [5 empty] | 18 | 8
2016Alar52 | 2016Alar | 73 | 1.4301 | 600 |  | air |  |  |  | 1 |  |  | 0.002820874 | 0 | 60 | 6.5 | none | 0 | 3.162278e-08 | 0 | 0 | 0 | 0 | yes | -316 |  |  |  | 5 | 891 | 1 | [5 empty] | 18 | 8
2016Alar53 | 2016Alar | 73 | 1.4301 | 600 |  | air |  |  |  | 1 |  |  | 0.004231312 | 0 | 60 | 6.5 | none | 0 | 3.162278e-08 | 0 | 0 | 0 | 0 | yes | -320 |  |  |  | 5 | 886 | 1 | [5 empty] | 18 | 8
2016Alar54 | 2016Alar | 73 | 1.4301 | 600 |  | air |  |  |  | 1 |  |  | 0.005641749 | 0 | 60 | 6.5 | none | 0 | 3.162278e-08 | 0 | 0 | 0 | 0 | yes | -327 |  |  |  | 5 | 875 | 1 | [5 empty] | 18 | 8
2016Alar55 | 2016Alar | 73 | 1.4301 | 600 |  | air |  |  |  | 1 |  |  | 0.0007052186 | 0 | 80 | 1.5 | none | 0 | 3.162278e-13 | 0 | 0 | 0 | 0 | yes | -253 |  |  |  | 5 | 452 | 1 | [5 empty] | 18 | 8
2016Alar56 | 2016Alar | 73 | 1.4301 | 600 |  | air |  |  |  | 1 |  |  | 0.001410437 | 0 | 80 | 1.5 | none | 0 | 3.162278e-13 | 0 | 0 | 0 | 0 | yes | -255 |  |  |  | 5 | 411 | 1 | [5 empty] | 18 | 8
2016Alar57 | 2016Alar | 73 | 1.4301 | 600 |  | air |  |  |  | 1 |  |  | 0.002115656 | 0 | 80 | 1.5 | none | 0 | 3.162278e-13 | 0 | 0 | 0 | 0 | yes | -258 |  |  |  | 5 | 404 | 1 | [5 empty] | 18 | 8
2016Alar58 | 2016Alar | 73 | 1.4301 | 600 |  | air |  |  |  | 1 |  |  | 0.002820874 | 0 | 80 | 1.5 | none | 0 | 3.162278e-13 | 0 | 0 | 0 | 0 | yes | -267 |  |  |  | 5 | 381 | 1 | [5 empty] | 18 | 8
2016Alar59 | 2016Alar | 73 | 1.4301 | 600 |  | air |  |  |  | 1 |  |  | 0.004231312 | 0 | 80 | 1.5 | none | 0 | 3.162278e-13 | 0 | 0 | 0 | 0 | yes | -269 |  |  |  | 5 | 378 | 1 | [5 empty] | 18 | 8
2016Alar60 | 2016Alar | 73 | 1.4301 | 600 |  | air |  |  |  | 1 |  |  | 0.005641749 | 0 | 80 | 1.5 | none | 0 | 3.162278e-13 | 0 | 0 | 0 | 0 | yes | -289 |  |  |  | 5 | 361 | 1 | [5 empty] | 18 | 8
2016Alar61 | 2016Alar | 73 | 1.4301 | 600 |  | air |  |  |  | 1 |  |  | 0.0007052186 | 0 | 80 | 3.5 | none | 0 | 3.162278e-11 | 0 | 0 | 0 | 0 | yes | -245 |  |  |  | 5 | 678 | 1 | [5 empty] | 18 | 8
2016Alar62 | 2016Alar | 73 | 1.4301 | 600 |  | air |  |  |  | 1 |  |  | 0.001410437 | 0 | 80 | 3.5 | none | 0 | 3.162278e-11 | 0 | 0 | 0 | 0 | yes | -229 |  |  |  | 5 | 614 | 1 | [5 empty] | 18 | 8
2016Alar63 | 2016Alar | 73 | 1.4301 | 600 |  | air |  |  |  | 1 |  |  | 0.002115656 | 0 | 80 | 3.5 | none | 0 | 3.162278e-11 | 0 | 0 | 0 | 0 | yes | -228 |  |  |  | 5 | 608 | 1 | [5 empty] | 18 | 8
2016Alar64 | 2016Alar | 73 | 1.4301 | 600 |  | air |  |  |  | 1 |  |  | 0.002820874 | 0 | 80 | 3.5 | none | 0 | 3.162278e-11 | 0 | 0 | 0 | 0 | yes | -223 |  |  |  | 5 | 601 | 1 | [5 empty] | 18 | 8
2016Alar65 | 2016Alar | 73 | 1.4301 | 600 |  | air |  |  |  | 1 |  |  | 0.004231312 | 0 | 80 | 3.5 | none | 0 | 3.162278e-11 | 0 | 0 | 0 | 0 | yes | -214 |  |  |  | 5 | 587 | 1 | [5 empty] | 18 | 8
2016Alar66 | 2016Alar | 73 | 1.4301 | 600 |  | air |  |  |  | 1 |  |  | 0.005641749 | 0 | 80 | 3.5 | none | 0 | 3.162278e-11 | 0 | 0 | 0 | 0 | yes | -203 |  |  |  | 5 | 543 | 1 | [5 empty] | 18 | 8
2016Alar67 | 2016Alar | 73 | 1.4301 | 600 |  | air |  |  |  | 1 |  |  | 0.0007052186 | 0 | 80 | 6.5 | none | 0 | 3.162278e-08 | 0 | 0 | 0 | 0 | yes | -278 |  |  |  | 5 | 899 | 1 | [5 empty] | 18 | 8
2016Alar68 | 2016Alar | 73 | 1.4301 | 600 |  | air |  |  |  | 1 |  |  | 0.001410437 | 0 | 80 | 6.5 | none | 0 | 3.162278e-08 | 0 | 0 | 0 | 0 | yes | -281 |  |  |  | 5 | 890 | 1 | [5 empty] | 18 | 8
2016Alar69 | 2016Alar | 73 | 1.4301 | 600 |  | air |  |  |  | 1 |  |  | 0.002115656 | 0 | 80 | 6.5 | none | 0 | 3.162278e-08 | 0 | 0 | 0 | 0 | yes | -295 |  |  |  | 5 | 881 | 1 | [5 empty] | 18 | 8
2016Alar70 | 2016Alar | 73 | 1.4301 | 600 |  | air |  |  |  | 1 |  |  | 0.002820874 | 0 | 80 | 6.5 | none | 0 | 3.162278e-08 | 0 | 0 | 0 | 0 | yes | -306 |  |  |  | 5 | 836 | 1 | [5 empty] | 18 | 8
2016Alar71 | 2016Alar | 73 | 1.4301 | 600 |  | air |  |  |  | 1 |  |  | 0.004231312 | 0 | 80 | 6.5 | none | 0 | 3.162278e-08 | 0 | 0 | 0 | 0 | yes | -314 |  |  |  | 5 | 826 | 1 | [5 empty] | 18 | 8
2016Alar72 | 2016Alar | 73 | 1.4301 | 600 |  | air |  |  |  | 1 |  |  | 0.005641749 | 0 | 80 | 6.5 | none | 0 | 3.162278e-08 | 0 | 0 | 0 | 0 | yes | -321 |  |  |  | 5 | 855 | 1 | [5 empty] | 18 | 8
2017Karlsson2 | 2017Karlsson | 74 | 1,4404L | 1200 |  | citric | 1.5 | 0.62 | 0.5 | 12 |  |  | 0.001410437 | 0 | 22.5 | 8.5 | none | 0 | 3.162278e-06 | 0 | 0 | 0 | 0 | yes | -219.2 | 1.475e-05 |  |  | 0.1 | 1235 | 2 | 0.018 | 0.94 | 0.53 | 0.031 | 0.001 | 16.72 | 10 | 2.06 | 0.042
2017Karlsson5 | 2017Karlsson | 74 | 1,4404L | 1200 |  | air |  |  | 24 | 12 |  |  | 0.001410437 | 0 | 22.5 | 8.5 | none | 0 | 3.162278e-06 | 0 | 0 | 0 | 0 | yes | -172 | 1.018e-05 |  |  | 0.1 | 1150 | 2 | 0.018 | 0.94 | 0.53 | 0.031 | 0.001 | 16.72 | 10 | 2.06 | 0.042
2017Karlsson7 | 2017Karlsson | 74 | 1,4404L | 1200 |  | citric | 1.5 | 0.62 | 0.5 | 12 |  |  | 0.5 | 0 | 22.5 | 8.1 | none | 0 | 1.258925e-06 | 0 | 0 | 0 | 0 | yes | 40 | 6.982e-05 |  |  | 0.1 | 527 | 1 | 0.018 | 0.94 | 0.53 | 0.031 | 0.001 | 16.72 | 10 | 2.06 | 0.042
2017Karlsson10 | 2017Karlsson | 74 | 1,4404L | 1200 |  | air |  |  | 24 | 12 |  |  | 0.5 | 0 | 22.5 | 8.1 | none | 0 | 1.258925e-06 | 0 | 0 | 0 | 0 | yes | 159 | 0.0001345 |  |  | 0.1 | 425 | 1 | 0.018 | 0.94 | 0.53 | 0.031 | 0.001 | 16.72 | 10 | 2.06 | 0.042
2017Karlsson12 | 2017Karlsson | 74 | 1,4404L | 1200 |  | citric | 1.5 | 0.62 | 0.5 | 12 |  |  | 0.001410437 | 0 | 30 | 8.4 | none | 0 | 2.511886e-06 | 0 | 0 | 0 | 0 | yes | -44 | 8.975e-06 |  |  | 0.1 | 1030 | 2 | 0.018 | 0.94 | 0.53 | 0.031 | 0.001 | 16.72 | 10 | 2.06 | 0.042
2017Karlsson14 | 2017Karlsson | 74 | 1,4404L | 1200 |  | air |  |  | 24 | 12 |  |  | 0.001410437 | 0 | 30 | 8.4 | none | 0 | 2.511886e-06 | 0 | 0 | 0 | 0 | yes | -42 | 1.652e-05 |  |  | 0.1 | 945 | 1 | 0.018 | 0.94 | 0.53 | 0.031 | 0.001 | 16.72 | 10 | 2.06 | 0.042
2017Karlsson15 | 2017Karlsson | 74 | 1,4404L | 1200 |  | air |  |  | 24 | 12 |  |  | 0.001410437 | 0 | 30 | 8.4 | none | 0 | 2.511886e-06 | 0 | 0 | 0 | 0 | yes | -42 | 1.652e-05 |  |  | 0.1 | 960 | 1 | 0.018 | 0.94 | 0.53 | 0.031 | 0.001 | 16.72 | 10 | 2.06 | 0.042
2017Karlsson17 | 2017Karlsson | 74 | 1,4404L | 1200 |  | citric | 1.5 | 0.62 | 0.5 | 12 |  |  | 0.5 | 0 | 30 | 8.1 | none | 0 | 1.258925e-06 | 0 | 0 | 0 | 0 | yes | 160 | 0.0001037 |  |  | 0.1 | 381 | 1 | 0.018 | 0.94 | 0.53 | 0.031 | 0.001 | 16.72 | 10 | 2.06 | 0.042
2017Karlsson19 | 2017Karlsson | 74 | 1,4404L | 1200 |  | air |  |  | 24 | 12 |  |  | 0.5 | 0 | 30 | 8.1 | none | 0 | 1.258925e-06 | 0 | 0 | 0 | 0 | yes | 193 | 8.043e-05 |  |  | 0.1 | 385 | 1 | 0.018 | 0.94 | 0.53 | 0.031 | 0.001 | 16.72 | 10 | 2.06 | 0.042
2017Karlsson1 | 2017Karlsson | 74 | 1,4301L | 1200 |  | citric | 1.5 | 0.62 | 0.5 | 12 |  |  | 0.001410437 | 0 | 22.5 | 8.5 | none | 0 | 3.162278e-06 | 0 | 0 | 0 | 0 | yes | -75.2 | 1.971e-05 |  |  | 0.1 | 785 | 1 | 0.021 | 1.51 | 0.38 | 0.031 | 0.002 | 17.98 | 8 | 0.27 | 0.049
2017Karlsson3 | 2017Karlsson | 74 | 1,4301L | 1200 |  | air |  |  | 24 | 12 |  |  | 0.001410437 | 0 | 22.5 | 8.5 | none | 0 | 3.162278e-06 | 0 | 0 | 0 | 0 | yes | -120 | 2.108e-05 |  |  | 0.1 | 855 | 1 | 0.021 | 1.51 | 0.38 | 0.031 | 0.002 | 17.98 | 8 | 0.27 | 0.049
2017Karlsson4 | 2017Karlsson | 74 | 1,4301L | 1200 |  | air |  |  | 24 | 12 |  |  | 0.001410437 | 0 | 22.5 | 8.5 | none | 0 | 3.162278e-06 | 0 | 0 | 0 | 0 | yes | -120 | 2.108e-05 |  |  | 0.1 | 750 | 1 | 0.021 | 1.51 | 0.38 | 0.031 | 0.002 | 17.98 | 8 | 0.27 | 0.049
2017Karlsson6 | 2017Karlsson | 74 | 1,4301L | 1200 |  | citric | 1.5 | 0.62 | 0.5 | 12 |  |  | 0.5 | 0 | 22.5 | 8.1 | none | 0 | 1.258925e-06 | 0 | 0 | 0 | 0 | yes | 141 | 0.0001071 |  |  | 0.1 | 230 | 1 | 0.021 | 1.51 | 0.38 | 0.031 | 0.002 | 17.98 | 8 | 0.27 | 0.049
2017Karlsson8 | 2017Karlsson | 74 | 1,4301L | 1200 |  | air |  |  | 24 | 12 |  |  | 0.5 | 0 | 22.5 | 8.1 | none | 0 | 1.258925e-06 | 0 | 0 | 0 | 0 | yes | 98 | 0.0001444 |  |  | 0.1 | 284 | 1 | 0.021 | 1.51 | 0.38 | 0.031 | 0.002 | 17.98 | 8 | 0.27 | 0.049
2017Karlsson9 | 2017Karlsson | 74 | 1,4301L | 1200 |  | air |  |  | 24 | 12 |  |  | 0.5 | 0 | 22.5 | 8.1 | none | 0 | 1.258925e-06 | 0 | 0 | 0 | 0 | yes | 98 | 0.0001444 |  |  | 0.1 | 225 | 1 | 0.021 | 1.51 | 0.38 | 0.031 | 0.002 | 17.98 | 8 | 0.27 | 0.049
2017Karlsson11 | 2017Karlsson | 74 | 1,4301L | 1200 |  | citric | 1.5 | 0.62 | 0.5 | 12 |  |  | 0.001410437 | 0 | 30 | 8.4 | none | 0 | 2.511886e-06 | 0 | 0 | 0 | 0 | yes | 2 | 7.854e-06 |  |  | 0.1 | 695 | 1 | 0.021 | 1.51 | 0.38 | 0.031 | 0.002 | 17.98 | 8 | 0.27 | 0.049
2017Karlsson13 | 2017Karlsson | 74 | 1,4301L | 1200 |  | air |  |  | 24 | 12 |  |  | 0.001410437 | 0 | 30 | 8.4 | none | 0 | 2.511886e-06 | 0 | 0 | 0 | 0 | yes | -76 | 5.659e-06 |  |  | 0.1 | 770 | 1 | 0.021 | 1.51 | 0.38 | 0.031 | 0.002 | 17.98 | 8 | 0.27 | 0.049
2017Karlsson16 | 2017Karlsson | 74 | 1,4301L | 1200 |  | citric | 1.5 | 0.62 | 0.5 | 12 |  |  | 0.5 | 0 | 30 | 7.8 | none | 0 | 6.309573e-07 | 0 | 0 | 0 | 0 | yes | -56 | 2.369e-06 |  |  | 0.1 | 149 | 1 | 0.021 | 1.51 | 0.38 | 0.031 | 0.002 | 17.98 | 8 | 0.27 | 0.049
2017Karlsson18 | 2017Karlsson | 74 | 1,4301L | 1200 |  | air |  |  | 24 | 12 |  |  | 0.5 | 0 | 30 | 8.1 | none | 0 | 1.258925e-06 | 0 | 0 | 0 | 0 | yes | 37 | 6.496e-06 |  |  | 0.1 | 192 | 1 | 0.021 | 1.51 | 0.38 | 0.031 | 0.002 | 17.98 | 8 | 0.27 | 0.049
2017Mameng1 | 2017Mameng | 75 | 1.4404 | 320 |  | air |  |  | 18 | 0.1666667 | deaerated | no | 0.001 | 0 | 10 | 7 | none | 0 | 1e-07 | 0 | 0 | 0 | 0 | yes |  |  |  |  | 0.3333333 | 1200 | 2 | 0.021 | 1.65 | 0.45 |  |  | 17.2 | 10.1 | 2.1 | 0.038
2017Mameng2 | 2017Mameng | 75 | 1.4404 | 320 |  | air |  |  | 18 | 0.1666667 | deaerated | no | 0.002857143 | 0 | 10 | 7 | none | 0 | 1e-07 | 0 | 0 | 0 | 0 | yes |  |  |  |  | 0.3333333 | 1000 | 1 | 0.021 | 1.65 | 0.45 |  |  | 17.2 | 10.1 | 2.1 | 0.038
2017Mameng3 | 2017Mameng | 75 | 1.4404 | 320 |  | air |  |  | 18 | 0.1666667 | deaerated | no | 0.01 | 0 | 10 | 7 | none | 0 | 1e-07 | 0 | 0 | 0 | 0 | yes |  |  |  |  | 0.3333333 | 1000 | 1 | 0.021 | 1.65 | 0.45 |  |  | 17.2 | 10.1 | 2.1 | 0.038
2017Mameng4 | 2017Mameng | 75 | 1.4404 | 320 |  | air |  |  | 18 | 0.1666667 | deaerated | no | 0.02857143 | 0 | 10 | 7 | none | 0 | 1e-07 | 0 | 0 | 0 | 0 | yes |  |  |  |  | 0.3333333 | 850 | 1 | 0.021 | 1.65 | 0.45 |  |  | 17.2 | 10.1 | 2.1 | 0.038
2017Mameng5 | 2017Mameng | 75 | 1.4404 | 320 |  | air |  |  | 18 | 0.1666667 | deaerated | no | 0.1 | 0 | 10 | 7 | none | 0 | 1e-07 | 0 | 0 | 0 | 0 | yes |  |  |  |  | 0.3333333 | 750 | 1 | 0.021 | 1.65 | 0.45 |  |  | 17.2 | 10.1 | 2.1 | 0.038
2017Mameng6 | 2017Mameng | 75 | 1.4404 | 320 |  | air |  |  | 18 | 0.1666667 | deaerated | no | 0.2857143 | 0 | 10 | 7 | none | 0 | 1e-07 | 0 | 0 | 0 | 0 | yes |  |  |  |  | 0.3333333 | 700 | 1 | 0.021 | 1.65 | 0.45 |  |  | 17.2 | 10.1 | 2.1 | 0.038
2017Mameng7 | 2017Mameng | 75 | 1.4404 | 320 |  | air |  |  | 18 | 0.1666667 | deaerated | no | 1 | 0 | 10 | 7 | none | 0 | 1e-07 | 0 | 0 | 0 | 0 | yes |  |  |  |  | 0.3333333 | 650 | 1 | 0.021 | 1.65 | 0.45 |  |  | 17.2 | 10.1 | 2.1 | 0.038
2017Mameng8 | 2017Mameng | 75 | 1.4404 | 320 |  | air |  |  | 18 | 0.1666667 | deaerated | no | 2.857143 | 0 | 10 | 7 | none | 0 | 1e-07 | 0 | 0 | 0 | 0 | yes |  |  |  |  | 0.3333333 | 500 | 1 | 0.021 | 1.65 | 0.45 |  |  | 17.2 | 10.1 | 2.1 | 0.038
2017Mameng9 | 2017Mameng | 75 | 1.4404 | 320 |  | air |  |  | 18 | 0.1666667 | deaerated | no | 0.001 | 0 | 20 | 7 | none | 0 | 1e-07 | 0 | 0 | 0 | 0 | yes |  |  |  |  | 0.3333333 | 1200 | 2 | 0.021 | 1.65 | 0.45 |  |  | 17.2 | 10.1 | 2.1 | 0.038
2017Mameng10 | 2017Mameng | 75 | 1.4404 | 320 |  | air |  |  | 18 | 0.1666667 | deaerated | no | 0.002857143 | 0 | 20 | 7 | none | 0 | 1e-07 | 0 | 0 | 0 | 0 | yes |  |  |  |  | 0.3333333 | 780 | 1 | 0.021 | 1.65 | 0.45 |  |  | 17.2 | 10.1 | 2.1 | 0.038
2017Mameng11 | 2017Mameng | 75 | 1.4404 | 320 |  | air |  |  | 18 | 0.1666667 | deaerated | no | 0.01 | 0 | 20 | 7 | none | 0 | 1e-07 | 0 | 0 | 0 | 0 | yes |  |  |  |  | 0.3333333 | 800 | 1 | 0.021 | 1.65 | 0.45 |  |  | 17.2 | 10.1 | 2.1 | 0.038
2017Mameng12 | 2017Mameng | 75 | 1.4404 | 320 |  | air |  |  | 18 | 0.1666667 | deaerated | no | 0.02857143 | 0 | 20 | 7 | none | 0 | 1e-07 | 0 | 0 | 0 | 0 | yes |  |  |  |  | 0.3333333 | 720 | 1 | 0.021 | 1.65 | 0.45 |  |  | 17.2 | 10.1 | 2.1 | 0.038
2017Mameng13 | 2017Mameng | 75 | 1.4404 | 320 |  | air |  |  | 18 | 0.1666667 | deaerated | no | 0.1 | 0 | 20 | 7 | none | 0 | 1e-07 | 0 | 0 | 0 | 0 | yes |  |  |  |  | 0.3333333 | 680 | 1 | 0.021 | 1.65 | 0.45 |  |  | 17.2 | 10.1 | 2.1 | 0.038
2017Mameng14 | 2017Mameng | 75 | 1.4404 | 320 |  | air |  |  | 18 | 0.1666667 | deaerated | no | 0.2857143 | 0 | 20 | 7 | none | 0 | 1e-07 | 0 | 0 | 0 | 0 | yes |  |  |  |  | 0.3333333 | 620 | 1 | 0.021 | 1.65 | 0.45 |  |  | 17.2 | 10.1 | 2.1 | 0.038
2017Mameng15 | 2017Mameng | 75 | 1.4404 | 320 |  | air |  |  | 18 | 0.1666667 | deaerated | no | 1 | 0 | 20 | 7 | none | 0 | 1e-07 | 0 | 0 | 0 | 0 | yes |  |  |  |  | 0.3333333 | 620 | 1 | 0.021 | 1.65 | 0.45 |  |  | 17.2 | 10.1 | 2.1 | 0.038
2017Mameng16 | 2017Mameng | 75 | 1.4404 | 320 |  | air |  |  | 18 | 0.1666667 | deaerated | no | 2.857143 | 0 | 20 | 7 | none | 0 | 1e-07 | 0 | 0 | 0 | 0 | yes |  |  |  |  | 0.3333333 | 500 | 1 | 0.021 | 1.65 | 0.45 |  |  | 17.2 | 10.1 | 2.1 | 0.038
2017Mameng17 | 2017Mameng | 75 | 1.4404 | 320 |  | air |  |  | 18 | 0.1666667 | deaerated | no | 0.001 | 0 | 30 | 7 | none | 0 | 1e-07 | 0 | 0 | 0 | 0 | yes |  |  |  |  | 0.3333333 | 1200 | 2 | 0.021 | 1.65 | 0.45 |  |  | 17.2 | 10.1 | 2.1 | 0.038
2017Mameng18 | 2017Mameng | 75 | 1.4404 | 320 |  | air |  |  | 18 | 0.1666667 | deaerated | no | 0.002857143 | 0 | 30 | 7 | none | 0 | 1e-07 | 0 | 0 | 0 | 0 | yes |  |  |  |  | 0.3333333 | 680 | 1 | 0.021 | 1.65 | 0.45 |  |  | 17.2 | 10.1 | 2.1 | 0.038
2017Mameng19 | 2017Mameng | 75 | 1.4404 | 320 |  | air |  |  | 18 | 0.1666667 | deaerated | no | 0.01 | 0 | 30 | 7 | none | 0 | 1e-07 | 0 | 0 | 0 | 0 | yes |  |  |  |  | 0.3333333 | 680 | 1 | 0.021 | 1.65 | 0.45 |  |  | 17.2 | 10.1 | 2.1 | 0.038
2017Mameng20 | 2017Mameng | 75 | 1.4404 | 320 |  | air |  |  | 18 | 0.1666667 | deaerated | no | 0.02857143 | 0 | 30 | 7 | none | 0 | 1e-07 | 0 | 0 | 0 | 0 | yes |  |  |  |  | 0.3333333 | 640 | 1 | 0.021 | 1.65 | 0.45 |  |  | 17.2 | 10.1 | 2.1 | 0.038
2017Mameng21 | 2017Mameng | 75 | 1.4404 | 320 |  | air |  |  | 18 | 0.1666667 | deaerated | no | 0.1 | 0 | 30 | 7 | none | 0 | 1e-07 | 0 | 0 | 0 | 0 | yes |  |  |  |  | 0.3333333 | 620 | 1 | 0.021 | 1.65 | 0.45 |  |  | 17.2 | 10.1 | 2.1 | 0.038
2017Mameng22 | 2017Mameng | 75 | 1.4404 | 320 |  | air |  |  | 18 | 0.1666667 | deaerated | no | 0.2857143 | 0 | 30 | 7 | none | 0 | 1e-07 | 0 | 0 | 0 | 0 | yes |  |  |  |  | 0.3333333 | 500 | 1 | 0.021 | 1.65 | 0.45 |  |  | 17.2 | 10.1 | 2.1 | 0.038
2017Mameng23 | 2017Mameng | 75 | 1.4404 | 320 |  | air |  |  | 18 | 0.1666667 | deaerated | no | 1 | 0 | 30 | 7 | none | 0 | 1e-07 | 0 | 0 | 0 | 0 | yes |  |  |  |  | 0.3333333 | 420 | 1 | 0.021 | 1.65 | 0.45 |  |  | 17.2 | 10.1 | 2.1 | 0.038
2017Mameng24 | 2017Mameng | 75 | 1.4404 | 320 |  | air |  |  | 18 | 0.1666667 | deaerated | no | 2.857143 | 0 | 30 | 7 | none | 0 | 1e-07 | 0 | 0 | 0 | 0 | yes |  |  |  |  | 0.3333333 | 300 | 1 | 0.021 | 1.65 | 0.45 |  |  | 17.2 | 10.1 | 2.1 | 0.038
2017Mameng25 | 2017Mameng | 75 | 1.4404 | 320 |  | air |  |  | 18 | 0.1666667 | deaerated | no | 0.001 | 0 | 40 | 7 | none | 0 | 1e-07 | 0 | 0 | 0 | 0 | yes |  |  |  |  | 0.3333333 | 1200 | 2 | 0.021 | 1.65 | 0.45 |  |  | 17.2 | 10.1 | 2.1 | 0.038
2017Mameng26 | 2017Mameng | 75 | 1.4404 | 320 |  | air |  |  | 18 | 0.1666667 | deaerated | no | 0.002857143 | 0 | 40 | 7 | none | 0 | 1e-07 | 0 | 0 | 0 | 0 | yes |  |  |  |  | 0.3333333 | 760 | 1 | 0.021 | 1.65 | 0.45 |  |  | 17.2 | 10.1 | 2.1 | 0.038
2017Mameng27 | 2017Mameng | 75 | 1.4404 | 320 |  | air |  |  | 18 | 0.1666667 | deaerated | no | 0.01 | 0 | 40 | 7 | none | 0 | 1e-07 | 0 | 0 | 0 | 0 | yes |  |  |  |  | 0.3333333 | 640 | 1 | 0.021 | 1.65 | 0.45 |  |  | 17.2 | 10.1 | 2.1 | 0.038
2017Mameng28 | 2017Mameng | 75 | 1.4404 | 320 |  | air |  |  | 18 | 0.1666667 | deaerated | no | 0.02857143 | 0 | 40 | 7 | none | 0 | 1e-07 | 0 | 0 | 0 | 0 | yes |  |  |  |  | 0.3333333 | 580 | 1 | 0.021 | 1.65 | 0.45 |  |  | 17.2 | 10.1 | 2.1 | 0.038
2017Mameng29 | 2017Mameng | 75 | 1.4404 | 320 |  | air |  |  | 18 | 0.1666667 | deaerated | no | 0.1 | 0 | 40 | 7 | none | 0 | 1e-07 | 0 | 0 | 0 | 0 | yes |  |  |  |  | 0.3333333 | 560 | 1 | 0.021 | 1.65 | 0.45 |  |  | 17.2 | 10.1 | 2.1 | 0.038
2017Mameng30 | 2017Mameng | 75 | 1.4404 | 320 |  | air |  |  | 18 | 0.1666667 | deaerated | no | 0.2857143 | 0 | 40 | 7 | none | 0 | 1e-07 | 0 | 0 | 0 | 0 | yes |  |  |  |  | 0.3333333 | 400 | 1 | 0.021 | 1.65 | 0.45 |  |  | 17.2 | 10.1 | 2.1 | 0.038
2017Mameng31 | 2017Mameng | 75 | 1.4404 | 320 |  | air |  |  | 18 | 0.1666667 | deaerated | no | 1 | 0 | 40 | 7 | none | 0 | 1e-07 | 0 | 0 | 0 | 0 | yes |  |  |  |  | 0.3333333 | 380 | 1 | 0.021 | 1.65 | 0.45 |  |  | 17.2 | 10.1 | 2.1 | 0.038
2017Mameng32 | 2017Mameng | 75 | 1.4404 | 320 |  | air |  |  | 18 | 0.1666667 | deaerated | no | 2.857143 | 0 | 40 | 7 | none | 0 | 1e-07 | 0 | 0 | 0 | 0 | yes |  |  |  |  | 0.3333333 | 220 | 1 | 0.021 | 1.65 | 0.45 |  |  | 17.2 | 10.1 | 2.1 | 0.038
2017Mameng33 | 2017Mameng | 75 | 1.4404 | 320 |  | air |  |  | 18 | 0.1666667 | deaerated | no | 0.001 | 0 | 50 | 7 | none | 0 | 1e-07 | 0 | 0 | 0 | 0 | yes |  |  |  |  | 0.3333333 | 1200 | 2 | 0.021 | 1.65 | 0.45 |  |  | 17.2 | 10.1 | 2.1 | 0.038
2017Mameng34 | 2017Mameng | 75 | 1.4404 | 320 |  | air |  |  | 18 | 0.1666667 | deaerated | no | 0.002857143 | 0 | 50 | 7 | none | 0 | 1e-07 | 0 | 0 | 0 | 0 | yes |  |  |  |  | 0.3333333 | 800 | 1 | 0.021 | 1.65 | 0.45 |  |  | 17.2 | 10.1 | 2.1 | 0.038
2017Mameng35 | 2017Mameng | 75 | 1.4404 | 320 |  | air |  |  | 18 | 0.1666667 | deaerated | no | 0.01 | 0 | 50 | 7 | none | 0 | 1e-07 | 0 | 0 | 0 | 0 | yes |  |  |  |  | 0.3333333 | 560 | 1 | 0.021 | 1.65 | 0.45 |  |  | 17.2 | 10.1 | 2.1 | 0.038
2017Mameng36 | 2017Mameng | 75 | 1.4404 | 320 |  | air |  |  | 18 | 0.1666667 | deaerated | no | 0.02857143 | 0 | 50 | 7 | none | 0 | 1e-07 | 0 | 0 | 0 | 0 | yes |  |  |  |  | 0.3333333 | 560 | 1 | 0.021 | 1.65 | 0.45 |  |  | 17.2 | 10.1 | 2.1 | 0.038
2017Mameng37 | 2017Mameng | 75 | 1.4404 | 320 |  | air |  |  | 18 | 0.1666667 | deaerated | no | 0.1 | 0 | 50 | 7 | none | 0 | 1e-07 | 0 | 0 | 0 | 0 | yes |  |  |  |  | 0.3333333 | 440 | 1 | 0.021 | 1.65 | 0.45 |  |  | 17.2 | 10.1 | 2.1 | 0.038
2017Mameng38 | 2017Mameng | 75 | 1.4404 | 320 |  | air |  |  | 18 | 0.1666667 | deaerated | no | 0.2857143 | 0 | 50 | 7 | none | 0 | 1e-07 | 0 | 0 | 0 | 0 | yes |  |  |  |  | 0.3333333 | 360 | 1 | 0.021 | 1.65 | 0.45 |  |  | 17.2 | 10.1 | 2.1 | 0.038
2017Mameng39 | 2017Mameng | 75 | 1.4404 | 320 |  | air |  |  | 18 | 0.1666667 | deaerated | no | 1 | 0 | 50 | 7 | none | 0 | 1e-07 | 0 | 0 | 0 | 0 | yes |  |  |  |  | 0.3333333 | 280 | 1 | 0.021 | 1.65 | 0.45 |  |  | 17.2 | 10.1 | 2.1 | 0.038
2017Mameng40 | 2017Mameng | 75 | 1.4404 | 320 |  | air |  |  | 18 | 0.1666667 | deaerated | no | 2.857143 | 0 | 50 | 7 | none | 0 | 1e-07 | 0 | 0 | 0 | 0 | yes |  |  |  |  | 0.3333333 | 180 | 1 | 0.021 | 1.65 | 0.45 |  |  | 17.2 | 10.1 | 2.1 | 0.038
2017Mameng41 | 2017Mameng | 75 | 1.4404 | 320 |  | air |  |  | 18 | 0.1666667 | deaerated | no | 0.001 | 0 | 60 | 7 | none | 0 | 1e-07 | 0 | 0 | 0 | 0 | yes |  |  |  |  | 0.3333333 | 1150 | 1 | 0.021 | 1.65 | 0.45 |  |  | 17.2 | 10.1 | 2.1 | 0.038
2017Mameng42 | 2017Mameng | 75 | 1.4404 | 320 |  | air |  |  | 18 | 0.1666667 | deaerated | no | 0.002857143 | 0 | 60 | 7 | none | 0 | 1e-07 | 0 | 0 | 0 | 0 | yes |  |  |  |  | 0.3333333 | 720 | 1 | 0.021 | 1.65 | 0.45 |  |  | 17.2 | 10.1 | 2.1 | 0.038
2017Mameng43 | 2017Mameng | 75 | 1.4404 | 320 |  | air |  |  | 18 | 0.1666667 | deaerated | no | 0.01 | 0 | 60 | 7 | none | 0 | 1e-07 | 0 | 0 | 0 | 0 | yes |  |  |  |  | 0.3333333 | 560 | 1 | 0.021 | 1.65 | 0.45 |  |  | 17.2 | 10.1 | 2.1 | 0.038
2017Mameng44 | 2017Mameng | 75 | 1.4404 | 320 |  | air |  |  | 18 | 0.1666667 | deaerated | no | 0.02857143 | 0 | 60 | 7 | none | 0 | 1e-07 | 0 | 0 | 0 | 0 | yes |  |  |  |  | 0.3333333 | 560 | 1 | 0.021 | 1.65 | 0.45 |  |  | 17.2 | 10.1 | 2.1 | 0.038
2017Mameng45 | 2017Mameng | 75 | 1.4404 | 320 |  | air |  |  | 18 | 0.1666667 | deaerated | no | 0.1 | 0 | 60 | 7 | none | 0 | 1e-07 | 0 | 0 | 0 | 0 | yes |  |  |  |  | 0.3333333 | 440 | 1 | 0.021 | 1.65 | 0.45 |  |  | 17.2 | 10.1 | 2.1 | 0.038
2017Mameng46 | 2017Mameng | 75 | 1.4404 | 320 |  | air |  |  | 18 | 0.1666667 | deaerated | no | 0.2857143 | 0 | 60 | 7 | none | 0 | 1e-07 | 0 | 0 | 0 | 0 | yes |  |  |  |  | 0.3333333 | 380 | 1 | 0.021 | 1.65 | 0.45 |  |  | 17.2 | 10.1 | 2.1 | 0.038
2017Mameng47 | 2017Mameng | 75 | 1.4404 | 320 |  | air |  |  | 18 | 0.1666667 | deaerated | no | 1 | 0 | 60 | 7 | none | 0 | 1e-07 | 0 | 0 | 0 | 0 | yes |  |  |  |  | 0.3333333 | 320 | 1 | 0.021 | 1.65 | 0.45 |  |  | 17.2 | 10.1 | 2.1 | 0.038
2017Mameng48 | 2017Mameng | 75 | 1.4404 | 320 |  | air |  |  | 18 | 0.1666667 | deaerated | no | 2.857143 | 0 | 60 | 7 | none | 0 | 1e-07 | 0 | 0 | 0 | 0 | yes |  |  |  |  | 0.3333333 | 160 | 1 | 0.021 | 1.65 | 0.45 |  |  | 17.2 | 10.1 | 2.1 | 0.038
2017Mameng49 | 2017Mameng | 75 | 1.4404 | 320 |  | air |  |  | 18 | 0.1666667 | deaerated | no | 0.001 | 0 | 70 | 7 | none | 0 | 1e-07 | 0 | 0 | 0 | 0 | yes |  |  |  |  | 0.3333333 | 1000 | 1 | 0.021 | 1.65 | 0.45 |  |  | 17.2 | 10.1 | 2.1 | 0.038
2017Mameng50 | 2017Mameng | 75 | 1.4404 | 320 |  | air |  |  | 18 | 0.1666667 | deaerated | no | 0.002857143 | 0 | 70 | 7 | none | 0 | 1e-07 | 0 | 0 | 0 | 0 | yes |  |  |  |  | 0.3333333 | 780 | 1 | 0.021 | 1.65 | 0.45 |  |  | 17.2 | 10.1 | 2.1 | 0.038
2017Mameng51 | 2017Mameng | 75 | 1.4404 | 320 |  | air |  |  | 18 | 0.1666667 | deaerated | no | 0.01 | 0 | 70 | 7 | none | 0 | 1e-07 | 0 | 0 | 0 | 0 | yes |  |  |  |  | 0.3333333 | 520 | 1 | 0.021 | 1.65 | 0.45 |  |  | 17.2 | 10.1 | 2.1 | 0.038
2017Mameng52 | 2017Mameng | 75 | 1.4404 | 320 |  | air |  |  | 18 | 0.1666667 | deaerated | no | 0.02857143 | 0 | 70 | 7 | none | 0 | 1e-07 | 0 | 0 | 0 | 0 | yes |  |  |  |  | 0.3333333 | 480 | 1 | 0.021 | 1.65 | 0.45 |  |  | 17.2 | 10.1 | 2.1 | 0.038
2017Mameng53 | 2017Mameng | 75 | 1.4404 | 320 |  | air |  |  | 18 | 0.1666667 | deaerated | no | 0.1 | 0 | 70 | 7 | none | 0 | 1e-07 | 0 | 0 | 0 | 0 | yes |  |  |  |  | 0.3333333 | 380 | 1 | 0.021 | 1.65 | 0.45 |  |  | 17.2 | 10.1 | 2.1 | 0.038
2017Mameng54 | 2017Mameng | 75 | 1.4404 | 320 |  | air |  |  | 18 | 0.1666667 | deaerated | no | 0.2857143 | 0 | 70 | 7 | none | 0 | 1e-07 | 0 | 0 | 0 | 0 | yes |  |  |  |  | 0.3333333 | 260 | 1 | 0.021 | 1.65 | 0.45 |  |  | 17.2 | 10.1 | 2.1 | 0.038
2017Mameng55 | 2017Mameng | 75 | 1.4404 | 320 |  | air |  |  | 18 | 0.1666667 | deaerated | no | 1 | 0 | 70 | 7 | none | 0 | 1e-07 | 0 | 0 | 0 | 0 | yes |  |  |  |  | 0.3333333 | 220 | 1 | 0.021 | 1.65 | 0.45 |  |  | 17.2 | 10.1 | 2.1 | 0.038
2017Mameng56 | 2017Mameng | 75 | 1.4404 | 320 |  | air |  |  | 18 | 0.1666667 | deaerated | no | 2.857143 | 0 | 70 | 7 | none | 0 | 1e-07 | 0 | 0 | 0 | 0 | yes |  |  |  |  | 0.3333333 | 160 | 1 | 0.021 | 1.65 | 0.45 |  |  | 17.2 | 10.1 | 2.1 | 0.038
2017Mameng57 | 2017Mameng | 75 | 1.4404 | 320 |  | air |  |  | 18 | 0.1666667 | deaerated | no | 0.001 | 0 | 80 | 7 | none | 0 | 1e-07 | 0 | 0 | 0 | 0 | yes |  |  |  |  | 0.3333333 | 800 | 1 | 0.021 | 1.65 | 0.45 |  |  | 17.2 | 10.1 | 2.1 | 0.038
2017Mameng58 | 2017Mameng | 75 | 1.4404 | 320 |  | air |  |  | 18 | 0.1666667 | deaerated | no | 0.002857143 | 0 | 80 | 7 | none | 0 | 1e-07 | 0 | 0 | 0 | 0 | yes |  |  |  |  | 0.3333333 | 700 | 1 | 0.021 | 1.65 | 0.45 |  |  | 17.2 | 10.1 | 2.1 | 0.038
2017Mameng59 | 2017Mameng | 75 | 1.4404 | 320 |  | air |  |  | 18 | 0.1666667 | deaerated | no | 0.01 | 0 | 80 | 7 | none | 0 | 1e-07 | 0 | 0 | 0 | 0 | yes |  |  |  |  | 0.3333333 | 420 | 1 | 0.021 | 1.65 | 0.45 |  |  | 17.2 | 10.1 | 2.1 | 0.038
2017Mameng60 | 2017Mameng | 75 | 1.4404 | 320 |  | air |  |  | 18 | 0.1666667 | deaerated | no | 0.02857143 | 0 | 80 | 7 | none | 0 | 1e-07 | 0 | 0 | 0 | 0 | yes |  |  |  |  | 0.3333333 | 430 | 1 | 0.021 | 1.65 | 0.45 |  |  | 17.2 | 10.1 | 2.1 | 0.038
2017Mameng61 | 2017Mameng | 75 | 1.4404 | 320 |  | air |  |  | 18 | 0.1666667 | deaerated | no | 0.1 | 0 | 80 | 7 | none | 0 | 1e-07 | 0 | 0 | 0 | 0 | yes |  |  |  |  | 0.3333333 | 320 | 1 | 0.021 | 1.65 | 0.45 |  |  | 17.2 | 10.1 | 2.1 | 0.038
2017Mameng62 | 2017Mameng | 75 | 1.4404 | 320 |  | air |  |  | 18 | 0.1666667 | deaerated | no | 0.2857143 | 0 | 80 | 7 | none | 0 | 1e-07 | 0 | 0 | 0 | 0 | yes |  |  |  |  | 0.3333333 | 300 | 1 | 0.021 | 1.65 | 0.45 |  |  | 17.2 | 10.1 | 2.1 | 0.038
2017Mameng63 | 2017Mameng | 75 | 1.4404 | 320 |  | air |  |  | 18 | 0.1666667 | deaerated | no | 1 | 0 | 80 | 7 | none | 0 | 1e-07 | 0 | 0 | 0 | 0 | yes |  |  |  |  | 0.3333333 | 200 | 1 | 0.021 | 1.65 | 0.45 |  |  | 17.2 | 10.1 | 2.1 | 0.038
2017Mameng64 | 2017Mameng | 75 | 1.4404 | 320 |  | air |  |  | 18 | 0.1666667 | deaerated | no | 2.857143 | 0 | 80 | 7 | none | 0 | 1e-07 | 0 | 0 | 0 | 0 | yes |  |  |  |  | 0.3333333 | 20 | 1 | 0.021 | 1.65 | 0.45 |  |  | 17.2 | 10.1 | 2.1 | 0.038
2018Shakir5 | 2018Shakir | 76 | 1,4404L | 2000 | [8 empty] | 0.5989049 | 0 | 20 | 6.5 | none | 0 | 3.162278e-08 | 0 | 0 | 0 | 0 | yes | -182.5 |  |  |  | 10 | 496.1 | 1 | 0.09 | 1.5 | 0.67 | 0.005 | 0.005 | 17.1 | 8.67 | 2.66
2018Shakir6 | 2018Shakir | 76 | 1,4404L | 2000 | [8 empty] | 0.5989049 | 0 | 30 | 6.5 | none | 0 | 3.162278e-08 | 0 | 0 | 0 | 0 | yes | -216 |  |  |  | 10 | 412.2 | 1 | 0.09 | 1.5 | 0.67 | 0.005 | 0.005 | 17.1 | 8.67 | 2.66
2018Shakir7 | 2018Shakir | 76 | 1,4404L | 2000 | [8 empty] | 0.5989049 | 0 | 40 | 6.5 | none | 0 | 3.162278e-08 | 0 | 0 | 0 | 0 | yes | -221 |  |  |  | 10 | 350 | 1 | 0.09 | 1.5 | 0.67 | 0.005 | 0.005 | 17.1 | 8.67 | 2.66
2018Shakir8 | 2018Shakir | 76 | 1,4404L | 2000 | [8 empty] | 0.5989049 | 0 | 50 | 6.5 | none | 0 | 3.162278e-08 | 0 | 0 | 0 | 0 | yes | -244.1 |  |  |  | 10 | 237 | 1 | 0.09 | 1.5 | 0.67 | 0.005 | 0.005 | 17.1 | 8.67 | 2.66
2018Shakir1 | 2018Shakir | 76 | 1.4301 | 2000 | [8 empty] | 0.5989049 | 0 | 20 | 6.5 | none | 0 | 3.162278e-08 | 0 | 0 | 0 | 0 | yes | -227 |  |  |  | 10 | 333.2 | 1 | 0.06 | 1.37 | 0.986 | 0.005 | 0.005 | 19.3 | 9.7 | 0.122
2018Shakir2 | 2018Shakir | 76 | 1.4301 | 2000 | [8 empty] | 0.5989049 | 0 | 30 | 6.5 | none | 0 | 3.162278e-08 | 0 | 0 | 0 | 0 | yes | -236 |  |  |  | 10 | 305.1 | 1 | 0.06 | 1.37 | 0.986 | 0.005 | 0.005 | 19.3 | 9.7 | 0.122
2018Shakir3 | 2018Shakir | 76 | 1.4301 | 2000 | [8 empty] | 0.5989049 | 0 | 40 | 6.5 | none | 0 | 3.162278e-08 | 0 | 0 | 0 | 0 | yes | -257 |  |  |  | 10 | 216.4 | 1 | 0.06 | 1.37 | 0.986 | 0.005 | 0.005 | 19.3 | 9.7 | 0.122
2018Shakir4 | 2018Shakir | 76 | 1.4301 | 2000 | [8 empty] | 0.5989049 | 0 | 50 | 6.5 | none | 0 | 3.162278e-08 | 0 | 0 | 0 | 0 | yes | -253.3 |  |  |  | 10 | 94.3 | 1 | 0.06 | 1.37 | 0.986 | 0.005 | 0.005 | 19.3 | 9.7 | 0.122
2019Calderon-Hernandez21 | 2019Calderon-Hernandez | 77 | 17Cr6Mn5Ni | [6 empty] | 0.08333333 |  |  | 0.6 | 0 | 22.5 | 6.5 | 0.6M SO4 | 1.2 | 3.162278e-08 | 1.2 | 0 | 0 | 0 | yes |  |  |  |  | 1 | 270 | 1 | 0.029 | 5.82 | 0.32 | 0.035 | 0.001 | 17.2 | 4.64 | 0.023 | 0.0615
2019Calderon-Hernandez22 | 2019Calderon-Hernandez | 77 | 17Cr6Mn5Ni | [6 empty] | 0.08333333 |  |  | 0.6 | 0 | 22.5 | 6.5 | 0.6M SO4 | 1.2 | 3.162278e-08 | 1.2 | 0 | 0 | 0 | yes |  |  |  |  | 1 | 270 | 1 | 0.029 | 5.82 | 0.32 | 0.035 | 0.001 | 17.2 | 4.64 | 0.023 | 0.0615
2019Calderon-Hernandez23 | 2019Calderon-Hernandez | 77 | 17Cr6Mn5Ni | [6 empty] | 0.08333333 |  |  | 0.6 | 0 | 22.5 | 6.5 | 0.6M SO4 | 1.2 | 3.162278e-08 | 1.2 | 0 | 0 | 0 | yes |  |  |  |  | 1 | 350 | 1 | 0.029 | 5.82 | 0.32 | 0.035 | 0.001 | 17.2 | 4.64 | 0.023 | 0.0615
2019Calderon-Hernandez24 | 2019Calderon-Hernandez | 77 | 17Cr6Mn5Ni | [6 empty] | 0.08333333 |  |  | 0.6 | 0 | 22.5 | 6.5 | 0.6M SO4 | 1.2 | 3.162278e-08 | 1.2 | 0 | 0 | 0 | yes |  |  |  |  | 1 | 450 | 1 | 0.029 | 5.82 | 0.32 | 0.035 | 0.001 | 17.2 | 4.64 | 0.023 | 0.0615
2019Calderon-Hernandez25 | 2019Calderon-Hernandez | 77 | 17Cr6Mn5Ni | [6 empty] | 0.08333333 |  |  | 0.6 | 0 | 22.5 | 6.5 | 0.6M SO4 | 1.2 | 3.162278e-08 | 1.2 | 0 | 0 | 0 | yes |  |  |  |  | 1 | 450 | 1 | 0.029 | 5.82 | 0.32 | 0.035 | 0.001 | 17.2 | 4.64 | 0.023 | 0.0615
2019Calderon-Hernandez26 | 2019Calderon-Hernandez | 77 | 17Cr6Mn5Ni | [6 empty] | 0.08333333 |  |  | 0.6 | 0 | 22.5 | 6.5 | 0.15M SO4 | 0.3 | 3.162278e-08 | 0.3 | 0 | 0 | 0 | yes |  |  |  |  | 1 | 170 | 1 | 0.029 | 5.82 | 0.32 | 0.035 | 0.001 | 17.2 | 4.64 | 0.023 | 0.0615
2019Calderon-Hernandez27 | 2019Calderon-Hernandez | 77 | 17Cr6Mn5Ni | [6 empty] | 0.08333333 |  |  | 0.6 | 0 | 22.5 | 6.5 | 0.15M SO4 | 0.3 | 3.162278e-08 | 0.3 | 0 | 0 | 0 | yes |  |  |  |  | 1 | 230 | 1 | 0.029 | 5.82 | 0.32 | 0.035 | 0.001 | 17.2 | 4.64 | 0.023 | 0.0615
2019Calderon-Hernandez28 | 2019Calderon-Hernandez | 77 | 17Cr6Mn5Ni | [6 empty] | 0.08333333 |  |  | 0.6 | 0 | 22.5 | 6.5 | 0.15M SO4 | 0.3 | 3.162278e-08 | 0.3 | 0 | 0 | 0 | yes |  |  |  |  | 1 | 170 | 1 | 0.029 | 5.82 | 0.32 | 0.035 | 0.001 | 17.2 | 4.64 | 0.023 | 0.0615
2019Calderon-Hernandez29 | 2019Calderon-Hernandez | 77 | 17Cr6Mn5Ni | [6 empty] | 0.08333333 |  |  | 0.6 | 0 | 22.5 | 6.5 | 0.15M SO4 | 0.3 | 3.162278e-08 | 0.3 | 0 | 0 | 0 | yes |  |  |  |  | 1 | 250 | 1 | 0.029 | 5.82 | 0.32 | 0.035 | 0.001 | 17.2 | 4.64 | 0.023 | 0.0615
2019Calderon-Hernandez30 | 2019Calderon-Hernandez | 77 | 17Cr6Mn5Ni | [6 empty] | 0.08333333 |  |  | 0.6 | 0 | 22.5 | 6.5 | 0.15M SO4 | 0.3 | 3.162278e-08 | 0.3 | 0 | 0 | 0 | yes |  |  |  |  | 1 | 230 | 1 | 0.029 | 5.82 | 0.32 | 0.035 | 0.001 | 17.2 | 4.64 | 0.023 | 0.0615
2019Calderon-Hernandez31 | 2019Calderon-Hernandez | 77 | 17Cr6Mn5Ni | [6 empty] | 0.08333333 |  |  | 0.6 | 0 | 22.5 | 6.5 | 0.06M SO4 | 0.12 | 3.162278e-08 | 0.12 | 0 | 0 | 0 | yes |  |  |  |  | 1 | 130 | 1 | 0.029 | 5.82 | 0.32 | 0.035 | 0.001 | 17.2 | 4.64 | 0.023 | 0.0615
2019Calderon-Hernandez32 | 2019Calderon-Hernandez | 77 | 17Cr6Mn5Ni | [6 empty] | 0.08333333 |  |  | 0.6 | 0 | 22.5 | 6.5 | 0.06M SO4 | 0.12 | 3.162278e-08 | 0.12 | 0 | 0 | 0 | yes |  |  |  |  | 1 | 130 | 1 | 0.029 | 5.82 | 0.32 | 0.035 | 0.001 | 17.2 | 4.64 | 0.023 | 0.0615
2019Calderon-Hernandez33 | 2019Calderon-Hernandez | 77 | 17Cr6Mn5Ni | [6 empty] | 0.08333333 |  |  | 0.6 | 0 | 22.5 | 6.5 | 0.06M SO4 | 0.12 | 3.162278e-08 | 0.12 | 0 | 0 | 0 | yes |  |  |  |  | 1 | 70 | 1 | 0.029 | 5.82 | 0.32 | 0.035 | 0.001 | 17.2 | 4.64 | 0.023 | 0.0615
2019Calderon-Hernandez34 | 2019Calderon-Hernandez | 77 | 17Cr6Mn5Ni | [6 empty] | 0.08333333 |  |  | 0.6 | 0 | 22.5 | 6.5 | 0.06M SO4 | 0.12 | 3.162278e-08 | 0.12 | 0 | 0 | 0 | yes |  |  |  |  | 1 | 140 | 1 | 0.029 | 5.82 | 0.32 | 0.035 | 0.001 | 17.2 | 4.64 | 0.023 | 0.0615
2019Calderon-Hernandez35 | 2019Calderon-Hernandez | 77 | 17Cr6Mn5Ni | [6 empty] | 0.08333333 |  |  | 0.6 | 0 | 22.5 | 6.5 | 0.06M SO4 | 0.12 | 3.162278e-08 | 0.12 | 0 | 0 | 0 | yes |  |  |  |  | 1 | 160 | 1 | 0.029 | 5.82 | 0.32 | 0.035 | 0.001 | 17.2 | 4.64 | 0.023 | 0.0615
2019Calderon-Hernandez36 | 2019Calderon-Hernandez | 77 | 17Cr6Mn5Ni | [6 empty] | 0.08333333 |  |  | 0.6 | 0 | 22.5 | 6.5 | none | 0 | 3.162278e-08 | 0 | 0 | 0 | 0 | yes |  |  |  |  | 1 | 100 | 1 | 0.029 | 5.82 | 0.32 | 0.035 | 0.001 | 17.2 | 4.64 | 0.023 | 0.0615
2019Calderon-Hernandez37 | 2019Calderon-Hernandez | 77 | 17Cr6Mn5Ni | [6 empty] | 0.08333333 |  |  | 0.6 | 0 | 22.5 | 6.5 | none | 0 | 3.162278e-08 | 0 | 0 | 0 | 0 | yes |  |  |  |  | 1 | 40 | 1 | 0.029 | 5.82 | 0.32 | 0.035 | 0.001 | 17.2 | 4.64 | 0.023 | 0.0615
2019Calderon-Hernandez38 | 2019Calderon-Hernandez | 77 | 17Cr6Mn5Ni | [6 empty] | 0.08333333 |  |  | 0.6 | 0 | 22.5 | 6.5 | none | 0 | 3.162278e-08 | 0 | 0 | 0 | 0 | yes |  |  |  |  | 1 | 40 | 1 | 0.029 | 5.82 | 0.32 | 0.035 | 0.001 | 17.2 | 4.64 | 0.023 | 0.0615
2019Calderon-Hernandez39 | 2019Calderon-Hernandez | 77 | 17Cr6Mn5Ni | [6 empty] | 0.08333333 |  |  | 0.6 | 0 | 22.5 | 6.5 | none | 0 | 3.162278e-08 | 0 | 0 | 0 | 0 | yes |  |  |  |  | 1 | 30 | 1 | 0.029 | 5.82 | 0.32 | 0.035 | 0.001 | 17.2 | 4.64 | 0.023 | 0.0615
2019Calderon-Hernandez40 | 2019Calderon-Hernandez | 77 | 17Cr6Mn5Ni | [6 empty] | 0.08333333 |  |  | 0.6 | 0 | 22.5 | 6.5 | none | 0 | 3.162278e-08 | 0 | 0 | 0 | 0 | yes |  |  |  |  | 1 | 40 | 1 | 0.029 | 5.82 | 0.32 | 0.035 | 0.001 | 17.2 | 4.64 | 0.023 | 0.0615
2019Calderon-Hernandez61 | 2019Calderon-Hernandez | 77 | 17Cr6Mn5Ni | [6 empty] | 0.08333333 |  |  | 0.6 | 0 | 22.5 | 6.5 | 0.6M SO4 | 1.2 | 3.162278e-08 | 1.2 | 0 | 0 | 0 | yes |  |  |  |  | 1 | 345 | 1 | 0.029 | 5.82 | 0.32 | 0.035 | 0.001 | 17.2 | 4.64 | 0.023 | 0.0615
2019Calderon-Hernandez62 | 2019Calderon-Hernandez | 77 | 17Cr6Mn5Ni | [6 empty] | 0.08333333 |  |  | 0.6 | 0 | 22.5 | 6.5 | 0.6M SO4 | 1.2 | 3.162278e-08 | 1.2 | 0 | 0 | 0 | yes |  |  |  |  | 1 | 345 | 1 | 0.029 | 5.82 | 0.32 | 0.035 | 0.001 | 17.2 | 4.64 | 0.023 | 0.0615
2019Calderon-Hernandez63 | 2019Calderon-Hernandez | 77 | 17Cr6Mn5Ni | [6 empty] | 0.08333333 |  |  | 0.6 | 0 | 22.5 | 6.5 | 0.6M SO4 | 1.2 | 3.162278e-08 | 1.2 | 0 | 0 | 0 | yes |  |  |  |  | 1 | 425 | 1 | 0.029 | 5.82 | 0.32 | 0.035 | 0.001 | 17.2 | 4.64 | 0.023 | 0.0615
2019Calderon-Hernandez64 | 2019Calderon-Hernandez | 77 | 17Cr6Mn5Ni | [6 empty] | 0.08333333 |  |  | 0.6 | 0 | 22.5 | 6.5 | 0.6M SO4 | 1.2 | 3.162278e-08 | 1.2 | 0 | 0 | 0 | yes |  |  |  |  | 1 | 525 | 1 | 0.029 | 5.82 | 0.32 | 0.035 | 0.001 | 17.2 | 4.64 | 0.023 | 0.0615
2019Calderon-Hernandez65 | 2019Calderon-Hernandez | 77 | 17Cr6Mn5Ni | [6 empty] | 0.08333333 |  |  | 0.6 | 0 | 22.5 | 6.5 | 0.6M SO4 | 1.2 | 3.162278e-08 | 1.2 | 0 | 0 | 0 | yes |  |  |  |  | 1 | 525 | 1 | 0.029 | 5.82 | 0.32 | 0.035 | 0.001 | 17.2 | 4.64 | 0.023 | 0.0615
2019Calderon-Hernandez66 | 2019Calderon-Hernandez | 77 | 17Cr6Mn5Ni | [6 empty] | 0.08333333 |  |  | 0.6 | 0 | 22.5 | 6.5 | 0.15M SO4 | 0.3 | 3.162278e-08 | 0.3 | 0 | 0 | 0 | yes |  |  |  |  | 1 | 245 | 1 | 0.029 | 5.82 | 0.32 | 0.035 | 0.001 | 17.2 | 4.64 | 0.023 | 0.0615
2019Calderon-Hernandez67 | 2019Calderon-Hernandez | 77 | 17Cr6Mn5Ni | [6 empty] | 0.08333333 |  |  | 0.6 | 0 | 22.5 | 6.5 | 0.15M SO4 | 0.3 | 3.162278e-08 | 0.3 | 0 | 0 | 0 | yes |  |  |  |  | 1 | 305 | 1 | 0.029 | 5.82 | 0.32 | 0.035 | 0.001 | 17.2 | 4.64 | 0.023 | 0.0615
2019Calderon-Hernandez68 | 2019Calderon-Hernandez | 77 | 17Cr6Mn5Ni | [6 empty] | 0.08333333 |  |  | 0.6 | 0 | 22.5 | 6.5 | 0.15M SO4 | 0.3 | 3.162278e-08 | 0.3 | 0 | 0 | 0 | yes |  |  |  |  | 1 | 245 | 1 | 0.029 | 5.82 | 0.32 | 0.035 | 0.001 | 17.2 | 4.64 | 0.023 | 0.0615
2019Calderon-Hernandez69 | 2019Calderon-Hernandez | 77 | 17Cr6Mn5Ni | [6 empty] | 0.08333333 |  |  | 0.6 | 0 | 22.5 | 6.5 | 0.15M SO4 | 0.3 | 3.162278e-08 | 0.3 | 0 | 0 | 0 | yes |  |  |  |  | 1 | 325 | 1 | 0.029 | 5.82 | 0.32 | 0.035 | 0.001 | 17.2 | 4.64 | 0.023 | 0.0615
2019Calderon-Hernandez70 | 2019Calderon-Hernandez | 77 | 17Cr6Mn5Ni | [6 empty] | 0.08333333 |  |  | 0.6 | 0 | 22.5 | 6.5 | 0.15M SO4 | 0.3 | 3.162278e-08 | 0.3 | 0 | 0 | 0 | yes |  |  |  |  | 1 | 305 | 1 | 0.029 | 5.82 | 0.32 | 0.035 | 0.001 | 17.2 | 4.64 | 0.023 | 0.0615
2019Calderon-Hernandez71 | 2019Calderon-Hernandez | 77 | 17Cr6Mn5Ni | [6 empty] | 0.08333333 |  |  | 0.6 | 0 | 22.5 | 6.5 | 0.06M SO4 | 0.12 | 3.162278e-08 | 0.12 | 0 | 0 | 0 | yes |  |  |  |  | 1 | 205 | 1 | 0.029 | 5.82 | 0.32 | 0.035 | 0.001 | 17.2 | 4.64 | 0.023 | 0.0615
2019Calderon-Hernandez72 | 2019Calderon-Hernandez | 77 | 17Cr6Mn5Ni | [6 empty] | 0.08333333 |  |  | 0.6 | 0 | 22.5 | 6.5 | 0.06M SO4 | 0.12 | 3.162278e-08 | 0.12 | 0 | 0 | 0 | yes |  |  |  |  | 1 | 205 | 1 | 0.029 | 5.82 | 0.32 | 0.035 | 0.001 | 17.2 | 4.64 | 0.023 | 0.0615
2019Calderon-Hernandez73 | 2019Calderon-Hernandez | 77 | 17Cr6Mn5Ni | [6 empty] | 0.08333333 |  |  | 0.6 | 0 | 22.5 | 6.5 | 0.06M SO4 | 0.12 | 3.162278e-08 | 0.12 | 0 | 0 | 0 | yes |  |  |  |  | 1 | 145 | 1 | 0.029 | 5.82 | 0.32 | 0.035 | 0.001 | 17.2 | 4.64 | 0.023 | 0.0615
2019Calderon-Hernandez74 | 2019Calderon-Hernandez | 77 | 17Cr6Mn5Ni | [6 empty] | 0.08333333 |  |  | 0.6 | 0 | 22.5 | 6.5 | 0.06M SO4 | 0.12 | 3.162278e-08 | 0.12 | 0 | 0 | 0 | yes |  |  |  |  | 1 | 215 | 1 | 0.029 | 5.82 | 0.32 | 0.035 | 0.001 | 17.2 | 4.64 | 0.023 | 0.0615
2019Calderon-Hernandez75 | 2019Calderon-Hernandez | 77 | 17Cr6Mn5Ni | [6 empty] | 0.08333333 |  |  | 0.6 | 0 | 22.5 | 6.5 | 0.06M SO4 | 0.12 | 3.162278e-08 | 0.12 | 0 | 0 | 0 | yes |  |  |  |  | 1 | 235 | 1 | 0.029 | 5.82 | 0.32 | 0.035 | 0.001 | 17.2 | 4.64 | 0.023 | 0.0615
2019Calderon-Hernandez76 | 2019Calderon-Hernandez | 77 | 17Cr6Mn5Ni | [6 empty] | 0.08333333 |  |  | 0.6 | 0 | 22.5 | 6.5 | none | 0 | 3.162278e-08 | 0 | 0 | 0 | 0 | yes |  |  |  |  | 1 | 125 | 1 | 0.029 | 5.82 | 0.32 | 0.035 | 0.001 | 17.2 | 4.64 | 0.023 | 0.0615
2019Calderon-Hernandez77 | 2019Calderon-Hernandez | 77 | 17Cr6Mn5Ni | [6 empty] | 0.08333333 |  |  | 0.6 | 0 | 22.5 | 6.5 | none | 0 | 3.162278e-08 | 0 | 0 | 0 | 0 | yes |  |  |  |  | 1 | 65 | 1 | 0.029 | 5.82 | 0.32 | 0.035 | 0.001 | 17.2 | 4.64 | 0.023 | 0.0615
2019Calderon-Hernandez78 | 2019Calderon-Hernandez | 77 | 17Cr6Mn5Ni | [6 empty] | 0.08333333 |  |  | 0.6 | 0 | 22.5 | 6.5 | none | 0 | 3.162278e-08 | 0 | 0 | 0 | 0 | yes |  |  |  |  | 1 | 65 | 1 | 0.029 | 5.82 | 0.32 | 0.035 | 0.001 | 17.2 | 4.64 | 0.023 | 0.0615
2019Calderon-Hernandez79 | 2019Calderon-Hernandez | 77 | 17Cr6Mn5Ni | [6 empty] | 0.08333333 |  |  | 0.6 | 0 | 22.5 | 6.5 | none | 0 | 3.162278e-08 | 0 | 0 | 0 | 0 | yes |  |  |  |  | 1 | 55 | 1 | 0.029 | 5.82 | 0.32 | 0.035 | 0.001 | 17.2 | 4.64 | 0.023 | 0.0615
2019Calderon-Hernandez80 | 2019Calderon-Hernandez | 77 | 17Cr6Mn5Ni | [6 empty] | 0.08333333 |  |  | 0.6 | 0 | 22.5 | 6.5 | none | 0 | 3.162278e-08 | 0 | 0 | 0 | 0 | yes |  |  |  |  | 1 | 65 | 1 | 0.029 | 5.82 | 0.32 | 0.035 | 0.001 | 17.2 | 4.64 | 0.023 | 0.0615
2019Calderon-Hernandez101 | 2019Calderon-Hernandez | 77 | 17Cr6Mn5Ni | [6 empty] | 0.08333333 |  |  | 0.6 | 0 | 22.5 | 6.5 | 0.6M SO4 | 1.2 | 3.162278e-08 | 1.2 | 0 | 0 | 0 | yes |  |  |  |  | 1 | 195 | 1 | 0.029 | 5.82 | 0.32 | 0.035 | 0.001 | 17.2 | 4.64 | 0.023 | 0.0615
2019Calderon-Hernandez102 | 2019Calderon-Hernandez | 77 | 17Cr6Mn5Ni | [6 empty] | 0.08333333 |  |  | 0.6 | 0 | 22.5 | 6.5 | 0.6M SO4 | 1.2 | 3.162278e-08 | 1.2 | 0 | 0 | 0 | yes |  |  |  |  | 1 | 195 | 1 | 0.029 | 5.82 | 0.32 | 0.035 | 0.001 | 17.2 | 4.64 | 0.023 | 0.0615
2019Calderon-Hernandez103 | 2019Calderon-Hernandez | 77 | 17Cr6Mn5Ni | [6 empty] | 0.08333333 |  |  | 0.6 | 0 | 22.5 | 6.5 | 0.6M SO4 | 1.2 | 3.162278e-08 | 1.2 | 0 | 0 | 0 | yes |  |  |  |  | 1 | 275 | 1 | 0.029 | 5.82 | 0.32 | 0.035 | 0.001 | 17.2 | 4.64 | 0.023 | 0.0615
2019Calderon-Hernandez104 | 2019Calderon-Hernandez | 77 | 17Cr6Mn5Ni | [6 empty] | 0.08333333 |  |  | 0.6 | 0 | 22.5 | 6.5 | 0.6M SO4 | 1.2 | 3.162278e-08 | 1.2 | 0 | 0 | 0 | yes |  |  |  |  | 1 | 375 | 1 | 0.029 | 5.82 | 0.32 | 0.035 | 0.001 | 17.2 | 4.64 | 0.023 | 0.0615
2019Calderon-Hernandez105 | 2019Calderon-Hernandez | 77 | 17Cr6Mn5Ni | [6 empty] | 0.08333333 |  |  | 0.6 | 0 | 22.5 | 6.5 | 0.6M SO4 | 1.2 | 3.162278e-08 | 1.2 | 0 | 0 | 0 | yes |  |  |  |  | 1 | 375 | 1 | 0.029 | 5.82 | 0.32 | 0.035 | 0.001 | 17.2 | 4.64 | 0.023 | 0.0615
2019Calderon-Hernandez106 | 2019Calderon-Hernandez | 77 | 17Cr6Mn5Ni | [6 empty] | 0.08333333 |  |  | 0.6 | 0 | 22.5 | 6.5 | 0.15M SO4 | 0.3 | 3.162278e-08 | 0.3 | 0 | 0 | 0 | yes |  |  |  |  | 1 | 95 | 1 | 0.029 | 5.82 | 0.32 | 0.035 | 0.001 | 17.2 | 4.64 | 0.023 | 0.0615
2019Calderon-Hernandez107 | 2019Calderon-Hernandez | 77 | 17Cr6Mn5Ni | [6 empty] | 0.08333333 |  |  | 0.6 | 0 | 22.5 | 6.5 | 0.15M SO4 | 0.3 | 3.162278e-08 | 0.3 | 0 | 0 | 0 | yes |  |  |  |  | 1 | 155 | 1 | 0.029 | 5.82 | 0.32 | 0.035 | 0.001 | 17.2 | 4.64 | 0.023 | 0.0615
2019Calderon-Hernandez108 | 2019Calderon-Hernandez | 77 | 17Cr6Mn5Ni | [6 empty] | 0.08333333 |  |  | 0.6 | 0 | 22.5 | 6.5 | 0.15M SO4 | 0.3 | 3.162278e-08 | 0.3 | 0 | 0 | 0 | yes |  |  |  |  | 1 | 95 | 1 | 0.029 | 5.82 | 0.32 | 0.035 | 0.001 | 17.2 | 4.64 | 0.023 | 0.0615
2019Calderon-Hernandez109 | 2019Calderon-Hernandez | 77 | 17Cr6Mn5Ni | [6 empty] | 0.08333333 |  |  | 0.6 | 0 | 22.5 | 6.5 | 0.15M SO4 | 0.3 | 3.162278e-08 | 0.3 | 0 | 0 | 0 | yes |  |  |  |  | 1 | 175 | 1 | 0.029 | 5.82 | 0.32 | 0.035 | 0.001 | 17.2 | 4.64 | 0.023 | 0.0615
2019Calderon-Hernandez110 | 2019Calderon-Hernandez | 77 | 17Cr6Mn5Ni | [6 empty] | 0.08333333 |  |  | 0.6 | 0 | 22.5 | 6.5 | 0.15M SO4 | 0.3 | 3.162278e-08 | 0.3 | 0 | 0 | 0 | yes |  |  |  |  | 1 | 155 | 1 | 0.029 | 5.82 | 0.32 | 0.035 | 0.001 | 17.2 | 4.64 | 0.023 | 0.0615
2019Calderon-Hernandez111 | 2019Calderon-Hernandez | 77 | 17Cr6Mn5Ni | [6 empty] | 0.08333333 |  |  | 0.6 | 0 | 22.5 | 6.5 | 0.06M SO4 | 0.12 | 3.162278e-08 | 0.12 | 0 | 0 | 0 | yes |  |  |  |  | 1 | 55 | 1 | 0.029 | 5.82 | 0.32 | 0.035 | 0.001 | 17.2 | 4.64 | 0.023 | 0.0615
2019Calderon-Hernandez112 | 2019Calderon-Hernandez | 77 | 17Cr6Mn5Ni | [6 empty] | 0.08333333 |  |  | 0.6 | 0 | 22.5 | 6.5 | 0.06M SO4 | 0.12 | 3.162278e-08 | 0.12 | 0 | 0 | 0 | yes |  |  |  |  | 1 | 55 | 1 | 0.029 | 5.82 | 0.32 | 0.035 | 0.001 | 17.2 | 4.64 | 0.023 | 0.0615
2019Calderon-Hernandez113 | 2019Calderon-Hernandez | 77 | 17Cr6Mn5Ni | [6 empty] | 0.08333333 |  |  | 0.6 | 0 | 22.5 | 6.5 | 0.06M SO4 | 0.12 | 3.162278e-08 | 0.12 | 0 | 0 | 0 | yes |  |  |  |  | 1 | -5 | 1 | 0.029 | 5.82 | 0.32 | 0.035 | 0.001 | 17.2 | 4.64 | 0.023 | 0.0615
2019Calderon-Hernandez114 | 2019Calderon-Hernandez | 77 | 17Cr6Mn5Ni | [6 empty] | 0.08333333 |  |  | 0.6 | 0 | 22.5 | 6.5 | 0.06M SO4 | 0.12 | 3.162278e-08 | 0.12 | 0 | 0 | 0 | yes |  |  |  |  | 1 | 65 | 1 | 0.029 | 5.82 | 0.32 | 0.035 | 0.001 | 17.2 | 4.64 | 0.023 | 0.0615
2019Calderon-Hernandez115 | 2019Calderon-Hernandez | 77 | 17Cr6Mn5Ni | [6 empty] | 0.08333333 |  |  | 0.6 | 0 | 22.5 | 6.5 | 0.06M SO4 | 0.12 | 3.162278e-08 | 0.12 | 0 | 0 | 0 | yes |  |  |  |  | 1 | 85 | 1 | 0.029 | 5.82 | 0.32 | 0.035 | 0.001 | 17.2 | 4.64 | 0.023 | 0.0615
2019Calderon-Hernandez116 | 2019Calderon-Hernandez | 77 | 17Cr6Mn5Ni | [6 empty] | 0.08333333 |  |  | 0.6 | 0 | 22.5 | 6.5 | none | 0 | 3.162278e-08 | 0 | 0 | 0 | 0 | yes |  |  |  |  | 1 | 75 | 1 | 0.029 | 5.82 | 0.32 | 0.035 | 0.001 | 17.2 | 4.64 | 0.023 | 0.0615
2019Calderon-Hernandez117 | 2019Calderon-Hernandez | 77 | 17Cr6Mn5Ni | [6 empty] | 0.08333333 |  |  | 0.6 | 0 | 22.5 | 6.5 | none | 0 | 3.162278e-08 | 0 | 0 | 0 | 0 | yes |  |  |  |  | 1 | 15 | 1 | 0.029 | 5.82 | 0.32 | 0.035 | 0.001 | 17.2 | 4.64 | 0.023 | 0.0615
2019Calderon-Hernandez118 | 2019Calderon-Hernandez | 77 | 17Cr6Mn5Ni | [6 empty] | 0.08333333 |  |  | 0.6 | 0 | 22.5 | 6.5 | none | 0 | 3.162278e-08 | 0 | 0 | 0 | 0 | yes |  |  |  |  | 1 | 15 | 1 | 0.029 | 5.82 | 0.32 | 0.035 | 0.001 | 17.2 | 4.64 | 0.023 | 0.0615
2019Calderon-Hernandez119 | 2019Calderon-Hernandez | 77 | 17Cr6Mn5Ni | [6 empty] | 0.08333333 |  |  | 0.6 | 0 | 22.5 | 6.5 | none | 0 | 3.162278e-08 | 0 | 0 | 0 | 0 | yes |  |  |  |  | 1 | 5 | 1 | 0.029 | 5.82 | 0.32 | 0.035 | 0.001 | 17.2 | 4.64 | 0.023 | 0.0615
2019Calderon-Hernandez120 | 2019Calderon-Hernandez | 77 | 17Cr6Mn5Ni | [6 empty] | 0.08333333 |  |  | 0.6 | 0 | 22.5 | 6.5 | none | 0 | 3.162278e-08 | 0 | 0 | 0 | 0 | yes |  |  |  |  | 1 | 15 | 1 | 0.029 | 5.82 | 0.32 | 0.035 | 0.001 | 17.2 | 4.64 | 0.023 | 0.0615
2019Calderon-Hernandez1 | 2019Calderon-Hernandez | 77 | 1,4301L | [6 empty] | 0.08333333 |  |  | 0.6 | 0 | 22.5 | 6.5 | 0.6M SO4 | 1.2 | 3.162278e-08 | 1.2 | 0 | 0 | 0 | yes |  |  |  |  | 1 | 370 | 1 | 0.017 | 1.54 | 0.44 | 0.035 | 0.002 | 18.5 | 8.03 | 0.047 | 0.0483
2019Calderon-Hernandez2 | 2019Calderon-Hernandez | 77 | 1,4301L | [6 empty] | 0.08333333 |  |  | 0.6 | 0 | 22.5 | 6.5 | 0.6M SO4 | 1.2 | 3.162278e-08 | 1.2 | 0 | 0 | 0 | yes |  |  |  |  | 1 | 350 | 1 | 0.017 | 1.54 | 0.44 | 0.035 | 0.002 | 18.5 | 8.03 | 0.047 | 0.0483
2019Calderon-Hernandez3 | 2019Calderon-Hernandez | 77 | 1,4301L | [6 empty] | 0.08333333 |  |  | 0.6 | 0 | 22.5 | 6.5 | 0.6M SO4 | 1.2 | 3.162278e-08 | 1.2 | 0 | 0 | 0 | yes |  |  |  |  | 1 | 360 | 1 | 0.017 | 1.54 | 0.44 | 0.035 | 0.002 | 18.5 | 8.03 | 0.047 | 0.0483
2019Calderon-Hernandez4 | 2019Calderon-Hernandez | 77 | 1,4301L | [6 empty] | 0.08333333 |  |  | 0.6 | 0 | 22.5 | 6.5 | 0.6M SO4 | 1.2 | 3.162278e-08 | 1.2 | 0 | 0 | 0 | yes |  |  |  |  | 1 | 350 | 1 | 0.017 | 1.54 | 0.44 | 0.035 | 0.002 | 18.5 | 8.03 | 0.047 | 0.0483
2019Calderon-Hernandez5 | 2019Calderon-Hernandez | 77 | 1,4301L | [6 empty] | 0.08333333 |  |  | 0.6 | 0 | 22.5 | 6.5 | 0.6M SO4 | 1.2 | 3.162278e-08 | 1.2 | 0 | 0 | 0 | yes |  |  |  |  | 1 | 360 | 1 | 0.017 | 1.54 | 0.44 | 0.035 | 0.002 | 18.5 | 8.03 | 0.047 | 0.0483
2019Calderon-Hernandez6 | 2019Calderon-Hernandez | 77 | 1,4301L | [6 empty] | 0.08333333 |  |  | 0.6 | 0 | 22.5 | 6.5 | 0.15M SO4 | 0.3 | 3.162278e-08 | 0.3 | 0 | 0 | 0 | yes |  |  |  |  | 1 | 330 | 1 | 0.017 | 1.54 | 0.44 | 0.035 | 0.002 | 18.5 | 8.03 | 0.047 | 0.0483
2019Calderon-Hernandez7 | 2019Calderon-Hernandez | 77 | 1,4301L | [6 empty] | 0.08333333 |  |  | 0.6 | 0 | 22.5 | 6.5 | 0.15M SO4 | 0.3 | 3.162278e-08 | 0.3 | 0 | 0 | 0 | yes |  |  |  |  | 1 | 330 | 1 | 0.017 | 1.54 | 0.44 | 0.035 | 0.002 | 18.5 | 8.03 | 0.047 | 0.0483
2019Calderon-Hernandez8 | 2019Calderon-Hernandez | 77 | 1,4301L | [6 empty] | 0.08333333 |  |  | 0.6 | 0 | 22.5 | 6.5 | 0.15M SO4 | 0.3 | 3.162278e-08 | 0.3 | 0 | 0 | 0 | yes |  |  |  |  | 1 | 330 | 1 | 0.017 | 1.54 | 0.44 | 0.035 | 0.002 | 18.5 | 8.03 | 0.047 | 0.0483
2019Calderon-Hernandez9 | 2019Calderon-Hernandez | 77 | 1,4301L | [6 empty] | 0.08333333 |  |  | 0.6 | 0 | 22.5 | 6.5 | 0.15M SO4 | 0.3 | 3.162278e-08 | 0.3 | 0 | 0 | 0 | yes |  |  |  |  | 1 | 340 | 1 | 0.017 | 1.54 | 0.44 | 0.035 | 0.002 | 18.5 | 8.03 | 0.047 | 0.0483
2019Calderon-Hernandez10 | 2019Calderon-Hernandez | 77 | 1,4301L | [6 empty] | 0.08333333 |  |  | 0.6 | 0 | 22.5 | 6.5 | 0.15M SO4 | 0.3 | 3.162278e-08 | 0.3 | 0 | 0 | 0 | yes |  |  |  |  | 1 | 320 | 1 | 0.017 | 1.54 | 0.44 | 0.035 | 0.002 | 18.5 | 8.03 | 0.047 | 0.0483
2019Calderon-Hernandez11 | 2019Calderon-Hernandez | 77 | 1,4301L | [6 empty] | 0.08333333 |  |  | 0.6 | 0 | 22.5 | 6.5 | 0.06M SO4 | 0.12 | 3.162278e-08 | 0.12 | 0 | 0 | 0 | yes |  |  |  |  | 1 | 280 | 1 | 0.017 | 1.54 | 0.44 | 0.035 | 0.002 | 18.5 | 8.03 | 0.047 | 0.0483
2019Calderon-Hernandez12 | 2019Calderon-Hernandez | 77 | 1,4301L | [6 empty] | 0.08333333 |  |  | 0.6 | 0 | 22.5 | 6.5 | 0.06M SO4 | 0.12 | 3.162278e-08 | 0.12 | 0 | 0 | 0 | yes |  |  |  |  | 1 | 290 | 1 | 0.017 | 1.54 | 0.44 | 0.035 | 0.002 | 18.5 | 8.03 | 0.047 | 0.0483
2019Calderon-Hernandez13 | 2019Calderon-Hernandez | 77 | 1,4301L | [6 empty] | 0.08333333 |  |  | 0.6 | 0 | 22.5 | 6.5 | 0.06M SO4 | 0.12 | 3.162278e-08 | 0.12 | 0 | 0 | 0 | yes |  |  |  |  | 1 | 270 | 1 | 0.017 | 1.54 | 0.44 | 0.035 | 0.002 | 18.5 | 8.03 | 0.047 | 0.0483
2019Calderon-Hernandez14 | 2019Calderon-Hernandez | 77 | 1,4301L | [6 empty] | 0.08333333 |  |  | 0.6 | 0 | 22.5 | 6.5 | 0.06M SO4 | 0.12 | 3.162278e-08 | 0.12 | 0 | 0 | 0 | yes |  |  |  |  | 1 | 250 | 1 | 0.017 | 1.54 | 0.44 | 0.035 | 0.002 | 18.5 | 8.03 | 0.047 | 0.0483
2019Calderon-Hernandez15 | 2019Calderon-Hernandez | 77 | 1,4301L | [6 empty] | 0.08333333 |  |  | 0.6 | 0 | 22.5 | 6.5 | 0.06M SO4 | 0.12 | 3.162278e-08 | 0.12 | 0 | 0 | 0 | yes |  |  |  |  | 1 | 270 | 1 | 0.017 | 1.54 | 0.44 | 0.035 | 0.002 | 18.5 | 8.03 | 0.047 | 0.0483
2019Calderon-Hernandez16 | 2019Calderon-Hernandez | 77 | 1,4301L | [6 empty] | 0.08333333 |  |  | 0.6 | 0 | 22.5 | 6.5 | none | 0 | 3.162278e-08 | 0 | 0 | 0 | 0 | yes |  |  |  |  | 1 | 250 | 1 | 0.017 | 1.54 | 0.44 | 0.035 | 0.002 | 18.5 | 8.03 | 0.047 | 0.0483
2019Calderon-Hernandez17 | 2019Calderon-Hernandez | 77 | 1,4301L | [6 empty] | 0.08333333 |  |  | 0.6 | 0 | 22.5 | 6.5 | none | 0 | 3.162278e-08 | 0 | 0 | 0 | 0 | yes |  |  |  |  | 1 | 270 | 1 | 0.017 | 1.54 | 0.44 | 0.035 | 0.002 | 18.5 | 8.03 | 0.047 | 0.0483
2019Calderon-Hernandez18 | 2019Calderon-Hernandez | 77 | 1,4301L | [6 empty] | 0.08333333 |  |  | 0.6 | 0 | 22.5 | 6.5 | none | 0 | 3.162278e-08 | 0 | 0 | 0 | 0 | yes |  |  |  |  | 1 | 260 | 1 | 0.017 | 1.54 | 0.44 | 0.035 | 0.002 | 18.5 | 8.03 | 0.047 | 0.0483
2019Calderon-Hernandez19 | 2019Calderon-Hernandez | 77 | 1,4301L | [6 empty] | 0.08333333 |  |  | 0.6 | 0 | 22.5 | 6.5 | none | 0 | 3.162278e-08 | 0 | 0 | 0 | 0 | yes |  |  |  |  | 1 | 240 | 1 | 0.017 | 1.54 | 0.44 | 0.035 | 0.002 | 18.5 | 8.03 | 0.047 | 0.0483
2019Calderon-Hernandez20 | 2019Calderon-Hernandez | 77 | 1,4301L | [6 empty] | 0.08333333 |  |  | 0.6 | 0 | 22.5 | 6.5 | none | 0 | 3.162278e-08 | 0 | 0 | 0 | 0 | yes |  |  |  |  | 1 | 260 | 1 | 0.017 | 1.54 | 0.44 | 0.035 | 0.002 | 18.5 | 8.03 | 0.047 | 0.0483
2019Calderon-Hernandez41 | 2019Calderon-Hernandez | 77 | 1,4301L | [6 empty] | 0.08333333 |  |  | 0.6 | 0 | 22.5 | 6.5 | 0.6M SO4 | 1.2 | 3.162278e-08 | 1.2 | 0 | 0 | 0 | yes |  |  |  |  | 1 | 420 | 1 | 0.017 | 1.54 | 0.44 | 0.035 | 0.002 | 18.5 | 8.03 | 0.047 | 0.0483
2019Calderon-Hernandez42 | 2019Calderon-Hernandez | 77 | 1,4301L | [6 empty] | 0.08333333 |  |  | 0.6 | 0 | 22.5 | 6.5 | 0.6M SO4 | 1.2 | 3.162278e-08 | 1.2 | 0 | 0 | 0 | yes |  |  |  |  | 1 | 400 | 1 | 0.017 | 1.54 | 0.44 | 0.035 | 0.002 | 18.5 | 8.03 | 0.047 | 0.0483
2019Calderon-Hernandez43 | 2019Calderon-Hernandez | 77 | 1,4301L | [6 empty] | 0.08333333 |  |  | 0.6 | 0 | 22.5 | 6.5 | 0.6M SO4 | 1.2 | 3.162278e-08 | 1.2 | 0 | 0 | 0 | yes |  |  |  |  | 1 | 410 | 1 | 0.017 | 1.54 | 0.44 | 0.035 | 0.002 | 18.5 | 8.03 | 0.047 | 0.0483
2019Calderon-Hernandez44 | 2019Calderon-Hernandez | 77 | 1,4301L | [6 empty] | 0.08333333 |  |  | 0.6 | 0 | 22.5 | 6.5 | 0.6M SO4 | 1.2 | 3.162278e-08 | 1.2 | 0 | 0 | 0 | yes |  |  |  |  | 1 | 400 | 1 | 0.017 | 1.54 | 0.44 | 0.035 | 0.002 | 18.5 | 8.03 | 0.047 | 0.0483
2019Calderon-Hernandez45 | 2019Calderon-Hernandez | 77 | 1,4301L | [6 empty] | 0.08333333 |  |  | 0.6 | 0 | 22.5 | 6.5 | 0.6M SO4 | 1.2 | 3.162278e-08 | 1.2 | 0 | 0 | 0 | yes |  |  |  |  | 1 | 410 | 1 | 0.017 | 1.54 | 0.44 | 0.035 | 0.002 | 18.5 | 8.03 | 0.047 | 0.0483
2019Calderon-Hernandez46 | 2019Calderon-Hernandez | 77 | 1,4301L | [6 empty] | 0.08333333 |  |  | 0.6 | 0 | 22.5 | 6.5 | 0.15M SO4 | 0.3 | 3.162278e-08 | 0.3 | 0 | 0 | 0 | yes |  |  |  |  | 1 | 380 | 1 | 0.017 | 1.54 | 0.44 | 0.035 | 0.002 | 18.5 | 8.03 | 0.047 | 0.0483
2019Calderon-Hernandez47 | 2019Calderon-Hernandez | 77 | 1,4301L | [6 empty] | 0.08333333 |  |  | 0.6 | 0 | 22.5 | 6.5 | 0.15M SO4 | 0.3 | 3.162278e-08 | 0.3 | 0 | 0 | 0 | yes |  |  |  |  | 1 | 380 | 1 | 0.017 | 1.54 | 0.44 | 0.035 | 0.002 | 18.5 | 8.03 | 0.047 | 0.0483
2019Calderon-Hernandez48 | 2019Calderon-Hernandez | 77 | 1,4301L | [6 empty] | 0.08333333 |  |  | 0.6 | 0 | 22.5 | 6.5 | 0.15M SO4 | 0.3 | 3.162278e-08 | 0.3 | 0 | 0 | 0 | yes |  |  |  |  | 1 | 380 | 1 | 0.017 | 1.54 | 0.44 | 0.035 | 0.002 | 18.5 | 8.03 | 0.047 | 0.0483
2019Calderon-Hernandez49 | 2019Calderon-Hernandez | 77 | 1,4301L | [6 empty] | 0.08333333 |  |  | 0.6 | 0 | 22.5 | 6.5 | 0.15M SO4 | 0.3 | 3.162278e-08 | 0.3 | 0 | 0 | 0 | yes |  |  |  |  | 1 | 390 | 1 | 0.017 | 1.54 | 0.44 | 0.035 | 0.002 | 18.5 | 8.03 | 0.047 | 0.0483
2019Calderon-Hernandez50 | 2019Calderon-Hernandez | 77 | 1,4301L | [6 empty] | 0.08333333 |  |  | 0.6 | 0 | 22.5 | 6.5 | 0.15M SO4 | 0.3 | 3.162278e-08 | 0.3 | 0 | 0 | 0 | yes |  |  |  |  | 1 | 370 | 1 | 0.017 | 1.54 | 0.44 | 0.035 | 0.002 | 18.5 | 8.03 | 0.047 | 0.0483
2019Calderon-Hernandez51 | 2019Calderon-Hernandez | 77 | 1,4301L | [6 empty] | 0.08333333 |  |  | 0.6 | 0 | 22.5 | 6.5 | 0.06M SO4 | 0.12 | 3.162278e-08 | 0.12 | 0 | 0 | 0 | yes |  |  |  |  | 1 | 330 | 1 | 0.017 | 1.54 | 0.44 | 0.035 | 0.002 | 18.5 | 8.03 | 0.047 | 0.0483
2019Calderon-Hernandez52 | 2019Calderon-Hernandez | 77 | 1,4301L | [6 empty] | 0.08333333 |  |  | 0.6 | 0 | 22.5 | 6.5 | 0.06M SO4 | 0.12 | 3.162278e-08 | 0.12 | 0 | 0 | 0 | yes |  |  |  |  | 1 | 340 | 1 | 0.017 | 1.54 | 0.44 | 0.035 | 0.002 | 18.5 | 8.03 | 0.047 | 0.0483
2019Calderon-Hernandez53 | 2019Calderon-Hernandez | 77 | 1,4301L | [6 empty] | 0.08333333 |  |  | 0.6 | 0 | 22.5 | 6.5 | 0.06M SO4 | 0.12 | 3.162278e-08 | 0.12 | 0 | 0 | 0 | yes |  |  |  |  | 1 | 320 | 1 | 0.017 | 1.54 | 0.44 | 0.035 | 0.002 | 18.5 | 8.03 | 0.047 | 0.0483
2019Calderon-Hernandez54 | 2019Calderon-Hernandez | 77 | 1,4301L | [6 empty] | 0.08333333 |  |  | 0.6 | 0 | 22.5 | 6.5 | 0.06M SO4 | 0.12 | 3.162278e-08 | 0.12 | 0 | 0 | 0 | yes |  |  |  |  | 1 | 300 | 1 | 0.017 | 1.54 | 0.44 | 0.035 | 0.002 | 18.5 | 8.03 | 0.047 | 0.0483
2019Calderon-Hernandez55 | 2019Calderon-Hernandez | 77 | 1,4301L | [6 empty] | 0.08333333 |  |  | 0.6 | 0 | 22.5 | 6.5 | 0.06M SO4 | 0.12 | 3.162278e-08 | 0.12 | 0 | 0 | 0 | yes |  |  |  |  | 1 | 320 | 1 | 0.017 | 1.54 | 0.44 | 0.035 | 0.002 | 18.5 | 8.03 | 0.047 | 0.0483
2019Calderon-Hernandez56 | 2019Calderon-Hernandez | 77 | 1,4301L | [6 empty] | 0.08333333 |  |  | 0.6 | 0 | 22.5 | 6.5 | none | 0 | 3.162278e-08 | 0 | 0 | 0 | 0 | yes |  |  |  |  | 1 | 300 | 1 | 0.017 | 1.54 | 0.44 | 0.035 | 0.002 | 18.5 | 8.03 | 0.047 | 0.0483
2019Calderon-Hernandez57 | 2019Calderon-Hernandez | 77 | 1,4301L | [6 empty] | 0.08333333 |  |  | 0.6 | 0 | 22.5 | 6.5 | none | 0 | 3.162278e-08 | 0 | 0 | 0 | 0 | yes |  |  |  |  | 1 | 320 | 1 | 0.017 | 1.54 | 0.44 | 0.035 | 0.002 | 18.5 | 8.03 | 0.047 | 0.0483
2019Calderon-Hernandez58 | 2019Calderon-Hernandez | 77 | 1,4301L | [6 empty] | 0.08333333 |  |  | 0.6 | 0 | 22.5 | 6.5 | none | 0 | 3.162278e-08 | 0 | 0 | 0 | 0 | yes |  |  |  |  | 1 | 310 | 1 | 0.017 | 1.54 | 0.44 | 0.035 | 0.002 | 18.5 | 8.03 | 0.047 | 0.0483
2019Calderon-Hernandez59 | 2019Calderon-Hernandez | 77 | 1,4301L | [6 empty] | 0.08333333 |  |  | 0.6 | 0 | 22.5 | 6.5 | none | 0 | 3.162278e-08 | 0 | 0 | 0 | 0 | yes |  |  |  |  | 1 | 290 | 1 | 0.017 | 1.54 | 0.44 | 0.035 | 0.002 | 18.5 | 8.03 | 0.047 | 0.0483
2019Calderon-Hernandez60 | 2019Calderon-Hernandez | 77 | 1,4301L | [6 empty] | 0.08333333 |  |  | 0.6 | 0 | 22.5 | 6.5 | none | 0 | 3.162278e-08 | 0 | 0 | 0 | 0 | yes |  |  |  |  | 1 | 310 | 1 | 0.017 | 1.54 | 0.44 | 0.035 | 0.002 | 18.5 | 8.03 | 0.047 | 0.0483
2019Calderon-Hernandez81 | 2019Calderon-Hernandez | 77 | 1,4301L | [6 empty] | 0.08333333 |  |  | 0.6 | 0 | 22.5 | 6.5 | 0.6M SO4 | 1.2 | 3.162278e-08 | 1.2 | 0 | 0 | 0 | yes |  |  |  |  | 1 | 320 | 1 | 0.017 | 1.54 | 0.44 | 0.035 | 0.002 | 18.5 | 8.03 | 0.047 | 0.0483
2019Calderon-Hernandez82 | 2019Calderon-Hernandez | 77 | 1,4301L | [6 empty] | 0.08333333 |  |  | 0.6 | 0 | 22.5 | 6.5 | 0.6M SO4 | 1.2 | 3.162278e-08 | 1.2 | 0 | 0 | 0 | yes |  |  |  |  | 1 | 300 | 1 | 0.017 | 1.54 | 0.44 | 0.035 | 0.002 | 18.5 | 8.03 | 0.047 | 0.0483
2019Calderon-Hernandez83 | 2019Calderon-Hernandez | 77 | 1,4301L | [6 empty] | 0.08333333 |  |  | 0.6 | 0 | 22.5 | 6.5 | 0.6M SO4 | 1.2 | 3.162278e-08 | 1.2 | 0 | 0 | 0 | yes |  |  |  |  | 1 | 310 | 1 | 0.017 | 1.54 | 0.44 | 0.035 | 0.002 | 18.5 | 8.03 | 0.047 | 0.0483
2019Calderon-Hernandez84 | 2019Calderon-Hernandez | 77 | 1,4301L | [6 empty] | 0.08333333 |  |  | 0.6 | 0 | 22.5 | 6.5 | 0.6M SO4 | 1.2 | 3.162278e-08 | 1.2 | 0 | 0 | 0 | yes |  |  |  |  | 1 | 300 | 1 | 0.017 | 1.54 | 0.44 | 0.035 | 0.002 | 18.5 | 8.03 | 0.047 | 0.0483
2019Calderon-Hernandez85 | 2019Calderon-Hernandez | 77 | 1,4301L | [6 empty] | 0.08333333 |  |  | 0.6 | 0 | 22.5 | 6.5 | 0.6M SO4 | 1.2 | 3.162278e-08 | 1.2 | 0 | 0 | 0 | yes |  |  |  |  | 1 | 310 | 1 | 0.017 | 1.54 | 0.44 | 0.035 | 0.002 | 18.5 | 8.03 | 0.047 | 0.0483
2019Calderon-Hernandez86 | 2019Calderon-Hernandez | 77 | 1,4301L | [6 empty] | 0.08333333 |  |  | 0.6 | 0 | 22.5 | 6.5 | 0.15M SO4 | 0.3 | 3.162278e-08 | 0.3 | 0 | 0 | 0 | yes |  |  |  |  | 1 | 280 | 1 | 0.017 | 1.54 | 0.44 | 0.035 | 0.002 | 18.5 | 8.03 | 0.047 | 0.0483
2019Calderon-Hernandez87 | 2019Calderon-Hernandez | 77 | 1,4301L | [6 empty] | 0.08333333 |  |  | 0.6 | 0 | 22.5 | 6.5 | 0.15M SO4 | 0.3 | 3.162278e-08 | 0.3 | 0 | 0 | 0 | yes |  |  |  |  | 1 | 280 | 1 | 0.017 | 1.54 | 0.44 | 0.035 | 0.002 | 18.5 | 8.03 | 0.047 | 0.0483
2019Calderon-Hernandez88 | 2019Calderon-Hernandez | 77 | 1,4301L | [6 empty] | 0.08333333 |  |  | 0.6 | 0 | 22.5 | 6.5 | 0.15M SO4 | 0.3 | 3.162278e-08 | 0.3 | 0 | 0 | 0 | yes |  |  |  |  | 1 | 280 | 1 | 0.017 | 1.54 | 0.44 | 0.035 | 0.002 | 18.5 | 8.03 | 0.047 | 0.0483
2019Calderon-Hernandez89 | 2019Calderon-Hernandez | 77 | 1,4301L | [6 empty] | 0.08333333 |  |  | 0.6 | 0 | 22.5 | 6.5 | 0.15M SO4 | 0.3 | 3.162278e-08 | 0.3 | 0 | 0 | 0 | yes |  |  |  |  | 1 | 290 | 1 | 0.017 | 1.54 | 0.44 | 0.035 | 0.002 | 18.5 | 8.03 | 0.047 | 0.0483
2019Calderon-Hernandez90 | 2019Calderon-Hernandez | 77 | 1,4301L | [6 empty] | 0.08333333 |  |  | 0.6 | 0 | 22.5 | 6.5 | 0.15M SO4 | 0.3 | 3.162278e-08 | 0.3 | 0 | 0 | 0 | yes |  |  |  |  | 1 | 270 | 1 | 0.017 | 1.54 | 0.44 | 0.035 | 0.002 | 18.5 | 8.03 | 0.047 | 0.0483
2019Calderon-Hernandez91 | 2019Calderon-Hernandez | 77 | 1,4301L | [6 empty] | 0.08333333 |  |  | 0.6 | 0 | 22.5 | 6.5 | 0.06M SO4 | 0.12 | 3.162278e-08 | 0.12 | 0 | 0 | 0 | yes |  |  |  |  | 1 | 230 | 1 | 0.017 | 1.54 | 0.44 | 0.035 | 0.002 | 18.5 | 8.03 | 0.047 | 0.0483
2019Calderon-Hernandez92 | 2019Calderon-Hernandez | 77 | 1,4301L | [6 empty] | 0.08333333 |  |  | 0.6 | 0 | 22.5 | 6.5 | 0.06M SO4 | 0.12 | 3.162278e-08 | 0.12 | 0 | 0 | 0 | yes |  |  |  |  | 1 | 240 | 1 | 0.017 | 1.54 | 0.44 | 0.035 | 0.002 | 18.5 | 8.03 | 0.047 | 0.0483
2019Calderon-Hernandez93 | 2019Calderon-Hernandez | 77 | 1,4301L | [6 empty] | 0.08333333 |  |  | 0.6 | 0 | 22.5 | 6.5 | 0.06M SO4 | 0.12 | 3.162278e-08 | 0.12 | 0 | 0 | 0 | yes |  |  |  |  | 1 | 220 | 1 | 0.017 | 1.54 | 0.44 | 0.035 | 0.002 | 18.5 | 8.03 | 0.047 | 0.0483
2019Calderon-Hernandez94 | 2019Calderon-Hernandez | 77 | 1,4301L | [6 empty] | 0.08333333 |  |  | 0.6 | 0 | 22.5 | 6.5 | 0.06M SO4 | 0.12 | 3.162278e-08 | 0.12 | 0 | 0 | 0 | yes |  |  |  |  | 1 | 200 | 1 | 0.017 | 1.54 | 0.44 | 0.035 | 0.002 | 18.5 | 8.03 | 0.047 | 0.0483
2019Calderon-Hernandez95 | 2019Calderon-Hernandez | 77 | 1,4301L | [6 empty] | 0.08333333 |  |  | 0.6 | 0 | 22.5 | 6.5 | 0.06M SO4 | 0.12 | 3.162278e-08 | 0.12 | 0 | 0 | 0 | yes |  |  |  |  | 1 | 220 | 1 | 0.017 | 1.54 | 0.44 | 0.035 | 0.002 | 18.5 | 8.03 | 0.047 | 0.0483
2019Calderon-Hernandez96 | 2019Calderon-Hernandez | 77 | 1,4301L | [6 empty] | 0.08333333 |  |  | 0.6 | 0 | 22.5 | 6.5 | none | 0 | 3.162278e-08 | 0 | 0 | 0 | 0 | yes |  |  |  |  | 1 | 200 | 1 | 0.017 | 1.54 | 0.44 | 0.035 | 0.002 | 18.5 | 8.03 | 0.047 | 0.0483
2019Calderon-Hernandez97 | 2019Calderon-Hernandez | 77 | 1,4301L | [6 empty] | 0.08333333 |  |  | 0.6 | 0 | 22.5 | 6.5 | none | 0 | 3.162278e-08 | 0 | 0 | 0 | 0 | yes |  |  |  |  | 1 | 220 | 1 | 0.017 | 1.54 | 0.44 | 0.035 | 0.002 | 18.5 | 8.03 | 0.047 | 0.0483
2019Calderon-Hernandez98 | 2019Calderon-Hernandez | 77 | 1,4301L | [6 empty] | 0.08333333 |  |  | 0.6 | 0 | 22.5 | 6.5 | none | 0 | 3.162278e-08 | 0 | 0 | 0 | 0 | yes |  |  |  |  | 1 | 210 | 1 | 0.017 | 1.54 | 0.44 | 0.035 | 0.002 | 18.5 | 8.03 | 0.047 | 0.0483
2019Calderon-Hernandez99 | 2019Calderon-Hernandez | 77 | 1,4301L | [6 empty] | 0.08333333 |  |  | 0.6 | 0 | 22.5 | 6.5 | none | 0 | 3.162278e-08 | 0 | 0 | 0 | 0 | yes |  |  |  |  | 1 | 190 | 1 | 0.017 | 1.54 | 0.44 | 0.035 | 0.002 | 18.5 | 8.03 | 0.047 | 0.0483
2019Calderon-Hernandez100 | 2019Calderon-Hernandez | 77 | 1,4301L | [6 empty] | 0.08333333 |  |  | 0.6 | 0 | 22.5 | 6.5 | none | 0 | 3.162278e-08 | 0 | 0 | 0 | 0 | yes |  |  |  |  | 1 | 210 | 1 | 0.017 | 1.54 | 0.44 | 0.035 | 0.002 | 18.5 | 8.03 | 0.047 | 0.0483
2019Yoon1 | 2019Yoon | 78 | 1.4462 | 2000 | [8 empty] | 2 | 0 | 50 | 6.5 | none | 0 | 3.162278e-08 | 0 | 0 | 0 | 0 | yes | -192 |  |  |  | 2 | 75 | 1 | 0.002 | 1.46 |  | 0.005 | 0.005 | 22.48 | 5.17 | 3.1 | 0.24
2019Yoon2 | 2019Yoon | 78 | 1.4462 | 2000 | [8 empty] | 2 | 0 | 50 | 6.5 | none | 0 | 3.162278e-08 | 0 | 0 | 0 | 0 | yes | -192 |  |  |  | 2 | 62 | 1 | 0.002 | 1.46 |  | 0.005 | 0.005 | 22.48 | 5.17 | 3.1 | 0.24
2019Yoon3 | 2019Yoon | 78 | 1.4462 | 2000 | [8 empty] | 2 | 0 | 50 | 6.5 | none | 0 | 3.162278e-08 | 0 | 0 | 0 | 0 | yes | -192 |  |  |  | 2 | 55 | 1 | 0.002 | 1.46 |  | 0.005 | 0.005 | 22.48 | 5.17 | 3.1 | 0.24
2019Yoon4 | 2019Yoon | 78 | 1.4462 | 2000 | [8 empty] | 2 | 0 | 50 | 6.5 | none | 0 | 3.162278e-08 | 0 | 0 | 0 | 0 | yes | -192 |  |  |  | 2 | 48 | 1 | 0.002 | 1.46 |  | 0.005 | 0.005 | 22.48 | 5.17 | 3.1 | 0.24
2019Yoon5 | 2019Yoon | 78 | 1.4462 | 2000 | [8 empty] | 2 | 0 | 50 | 6.5 | none | 0 | 3.162278e-08 | 0 | 0 | 0 | 0 | yes | -192 |  |  |  | 2 | 35 | 1 | 0.002 | 1.46 |  | 0.005 | 0.005 | 22.48 | 5.17 | 3.1 | 0.24
2019Yoon6 | 2019Yoon | 78 | 1.4462 | 2000 | [8 empty] | 5 | 0 | 50 | 6.5 | none | 0 | 3.162278e-08 | 0 | 0 | 0 | 0 | yes | -326 |  |  |  | 2 | 215 | 1 | 0.002 | 1.46 |  | 0.005 | 0.005 | 22.48 | 5.17 | 3.1 | 0.24
2019Yoon7 | 2019Yoon | 78 | 1.4462 | 2000 | [8 empty] | 5 | 0 | 50 | 6.5 | none | 0 | 3.162278e-08 | 0 | 0 | 0 | 0 | yes | -326 |  |  |  | 2 | 182.5 | 1 | 0.002 | 1.46 |  | 0.005 | 0.005 | 22.48 | 5.17 | 3.1 | 0.24
2019Yoon8 | 2019Yoon | 78 | 1.4462 | 2000 | [8 empty] | 5 | 0 | 50 | 6.5 | none | 0 | 3.162278e-08 | 0 | 0 | 0 | 0 | yes | -326 |  |  |  | 2 | 165 | 1 | 0.002 | 1.46 |  | 0.005 | 0.005 | 22.48 | 5.17 | 3.1 | 0.24
2019Yoon9 | 2019Yoon | 78 | 1.4462 | 2000 | [8 empty] | 5 | 0 | 50 | 6.5 | none | 0 | 3.162278e-08 | 0 | 0 | 0 | 0 | yes | -326 |  |  |  | 2 | 147.5 | 1 | 0.002 | 1.46 |  | 0.005 | 0.005 | 22.48 | 5.17 | 3.1 | 0.24
2019Yoon10 | 2019Yoon | 78 | 1.4462 | 2000 | [8 empty] | 5 | 0 | 50 | 6.5 | none | 0 | 3.162278e-08 | 0 | 0 | 0 | 0 | yes | -326 |  |  |  | 2 | 115 | 1 | 0.002 | 1.46 |  | 0.005 | 0.005 | 22.48 | 5.17 | 3.1 | 0.24
2019Yoon11 | 2019Yoon | 78 | 1.4462 | 2000 | [8 empty] | 2 | 0 | 50 | 6.5 | none | 0 | 3.162278e-08 | 0 | 0 | 0 | 0 | yes | -189 |  |  |  | 2 | 210 | 1 | 0.002 | 1.46 |  | 0.005 | 0.005 | 22.48 | 5.17 | 3.1 | 0.24
2019Yoon12 | 2019Yoon | 78 | 1.4462 | 2000 | [8 empty] | 2 | 0 | 50 | 6.5 | none | 0 | 3.162278e-08 | 0 | 0 | 0 | 0 | yes | -189 |  |  |  | 2 | 170 | 1 | 0.002 | 1.46 |  | 0.005 | 0.005 | 22.48 | 5.17 | 3.1 | 0.24
2019Yoon13 | 2019Yoon | 78 | 1.4462 | 2000 | [8 empty] | 2 | 0 | 50 | 6.5 | none | 0 | 3.162278e-08 | 0 | 0 | 0 | 0 | yes | -189 |  |  |  | 2 | 150 | 1 | 0.002 | 1.46 |  | 0.005 | 0.005 | 22.48 | 5.17 | 3.1 | 0.24
2019Yoon14 | 2019Yoon | 78 | 1.4462 | 2000 | [8 empty] | 2 | 0 | 50 | 6.5 | none | 0 | 3.162278e-08 | 0 | 0 | 0 | 0 | yes | -189 |  |  |  | 2 | 130 | 1 | 0.002 | 1.46 |  | 0.005 | 0.005 | 22.48 | 5.17 | 3.1 | 0.24
2019Yoon15 | 2019Yoon | 78 | 1.4462 | 2000 | [8 empty] | 2 | 0 | 50 | 6.5 | none | 0 | 3.162278e-08 | 0 | 0 | 0 | 0 | yes | -189 |  |  |  | 2 | 90 | 1 | 0.002 | 1.46 |  | 0.005 | 0.005 | 22.48 | 5.17 | 3.1 | 0.24
2019Yoon16 | 2019Yoon | 78 | 1.4462 | 2000 | [8 empty] | 5 | 0 | 50 | 6.5 | none | 0 | 3.162278e-08 | 0 | 0 | 0 | 0 | yes | -324 |  |  |  | 2 | 255 | 1 | 0.002 | 1.46 |  | 0.005 | 0.005 | 22.48 | 5.17 | 3.1 | 0.24
2019Yoon17 | 2019Yoon | 78 | 1.4462 | 2000 | [8 empty] | 5 | 0 | 50 | 6.5 | none | 0 | 3.162278e-08 | 0 | 0 | 0 | 0 | yes | -324 |  |  |  | 2 | 225 | 1 | 0.002 | 1.46 |  | 0.005 | 0.005 | 22.48 | 5.17 | 3.1 | 0.24
2019Yoon18 | 2019Yoon | 78 | 1.4462 | 2000 | [8 empty] | 5 | 0 | 50 | 6.5 | none | 0 | 3.162278e-08 | 0 | 0 | 0 | 0 | yes | -324 |  |  |  | 2 | 210 | 1 | 0.002 | 1.46 |  | 0.005 | 0.005 | 22.48 | 5.17 | 3.1 | 0.24
2019Yoon19 | 2019Yoon | 78 | 1.4462 | 2000 | [8 empty] | 5 | 0 | 50 | 6.5 | none | 0 | 3.162278e-08 | 0 | 0 | 0 | 0 | yes | -324 |  |  |  | 2 | 195 | 1 | 0.002 | 1.46 |  | 0.005 | 0.005 | 22.48 | 5.17 | 3.1 | 0.24
2019Yoon20 | 2019Yoon | 78 | 1.4462 | 2000 | [8 empty] | 5 | 0 | 50 | 6.5 | none | 0 | 3.162278e-08 | 0 | 0 | 0 | 0 | yes | -324 |  |  |  | 2 | 165 | 1 | 0.002 | 1.46 |  | 0.005 | 0.005 | 22.48 | 5.17 | 3.1 | 0.24
2020Heyn01 | 2020Heyn | 79 | 1.4301 | [9 empty] | 0.1 | 0 | 22.5 | 6.5 | none | 0 | 3.162278e-08 | 0 | 0 | 0 | 0 | yes | -25 |  |  |  | 1 | 360 | 1 | 0.04 | 1.49 | 0.35 | 0.02 | 0.01 | 18 | 9.51 | 0.47 | 0.03
2020Heyn02 | 2020Heyn | 79 | 1.4301 | [9 empty] | 0.1 | 0 | 22.5 | 6.5 | none | 0 | 3.162278e-08 | 0 | 0 | 0 | 0 | yes | -25 |  |  |  | 1 | 365 | 1 | 0.04 | 1.49 | 0.35 | 0.02 | 0.01 | 18 | 9.51 | 0.47 | 0.03
2020Heyn03 | 2020Heyn | 79 | 1.4301 | [9 empty] | 0.1 | 0 | 22.5 | 6.5 | none | 0 | 3.162278e-08 | 0 | 0 | 0 | 0 | yes | -25 |  |  |  | 1 | 370 | 1 | 0.04 | 1.49 | 0.35 | 0.02 | 0.01 | 18 | 9.51 | 0.47 | 0.03
2020Heyn04 | 2020Heyn | 79 | 1.4301 | [9 empty] | 0.316 | 0 | 22.5 | 6.5 | none | 0 | 3.162278e-08 | 0 | 0 | 0 | 0 | yes | -50 |  |  |  | 1 | 320 | 1 | 0.04 | 1.49 | 0.35 | 0.02 | 0.01 | 18 | 9.51 | 0.47 | 0.03
2020Heyn05 | 2020Heyn | 79 | 1.4301 | [9 empty] | 0.316 | 0 | 22.5 | 6.5 | none | 0 | 3.162278e-08 | 0 | 0 | 0 | 0 | yes | -50 |  |  |  | 1 | 325 | 1 | 0.04 | 1.49 | 0.35 | 0.02 | 0.01 | 18 | 9.51 | 0.47 | 0.03
2020Heyn06 | 2020Heyn | 79 | 1.4301 | [9 empty] | 0.316 | 0 | 22.5 | 6.5 | none | 0 | 3.162278e-08 | 0 | 0 | 0 | 0 | yes | -50 |  |  |  | 1 | 326 | 1 | 0.04 | 1.49 | 0.35 | 0.02 | 0.01 | 18 | 9.51 | 0.47 | 0.03
2020Heyn07 | 2020Heyn | 79 | 1.4301 | [9 empty] | 0.316 | 0 | 22.5 | 6.5 | none | 0 | 3.162278e-08 | 0 | 0 | 0 | 0 | yes | -50 |  |  |  | 1 | 326 | 1 | 0.04 | 1.49 | 0.35 | 0.02 | 0.01 | 18 | 9.51 | 0.47 | 0.03
2020Heyn08 | 2020Heyn | 79 | 1.4301 | [9 empty] | 0.316 | 0 | 22.5 | 6.5 | none | 0 | 3.162278e-08 | 0 | 0 | 0 | 0 | yes | -50 |  |  |  | 1 | 330 | 1 | 0.04 | 1.49 | 0.35 | 0.02 | 0.01 | 18 | 9.51 | 0.47 | 0.03
2020Heyn09 | 2020Heyn | 79 | 1.4301 | [9 empty] | 1 | 0 | 22.5 | 6.5 | none | 0 | 3.162278e-08 | 0 | 0 | 0 | 0 | yes | -75 |  |  |  | 1 | 290 | 1 | 0.04 | 1.49 | 0.35 | 0.02 | 0.01 | 18 | 9.51 | 0.47 | 0.03
2020Heyn10 | 2020Heyn | 79 | 1.4301 | [9 empty] | 1 | 0 | 22.5 | 6.5 | none | 0 | 3.162278e-08 | 0 | 0 | 0 | 0 | yes | -75 |  |  |  | 1 | 285 | 1 | 0.04 | 1.49 | 0.35 | 0.02 | 0.01 | 18 | 9.51 | 0.47 | 0.03
2020Heyn11 | 2020Heyn | 79 | 1.4301 | [9 empty] | 1 | 0 | 22.5 | 6.5 | none | 0 | 3.162278e-08 | 0 | 0 | 0 | 0 | yes | -75 |  |  |  | 1 | 280 | 1 | 0.04 | 1.49 | 0.35 | 0.02 | 0.01 | 18 | 9.51 | 0.47 | 0.03
2020Melia1 | 2020Melia | 80 | 1.4404 | 32 | 14 |  |  |  |  | 1 | natural | no | 0.6 | 0 | 21 | 6.5 | none | 0 | 3.162278e-08 | 0 | 0 | 0 | 0 | yes | -300 |  |  |  | 0.1666667 | 800 | 1 | 0.017 | 1.07 | 0.65 | 0.019 | 0.009 | 17.3 | 11.1 | 2.16 | 0.093
2020Melia2 | 2020Melia | 80 | 1.4404 | 32 | 14 |  |  |  |  | 1 | natural | no | 0.6 | 0 | 21 | 6.5 | none | 0 | 3.162278e-08 | 0 | 0 | 0 | 0 | yes | -300 |  |  |  | 0.1666667 | 550 | 1 | 0.017 | 1.07 | 0.65 | 0.019 | 0.009 | 17.3 | 11.1 | 2.16 | 0.093
2020Melia3 | 2020Melia | 80 | 1.4404 | 32 | 14 |  |  |  |  | 1 | natural | no | 0.6 | 0 | 21 | 6.5 | none | 0 | 3.162278e-08 | 0 | 0 | 0 | 0 | yes | -300 |  |  |  | 0.1666667 | 450 | 1 | 0.017 | 1.07 | 0.65 | 0.019 | 0.009 | 17.3 | 11.1 | 2.16 | 0.093
2020Melia4 | 2020Melia | 80 | 1.4404 | 32 | 14 |  |  |  |  | 1 | natural | no | 0.6 | 0 | 21 | 6.5 | none | 0 | 3.162278e-08 | 0 | 0 | 0 | 0 | yes | -300 |  |  |  | 0.1666667 | 150 | 1 | 0.017 | 1.07 | 0.65 | 0.019 | 0.009 | 17.3 | 11.1 | 2.16 | 0.093
2020Melia5 | 2020Melia | 80 | 1.4404 | 32 | 14 |  |  |  |  | 1 | natural | no | 0.6 | 0 | 21 | 6.5 | none | 0 | 3.162278e-08 | 0 | 0 | 0 | 0 | yes | -300 |  |  |  | 0.1666667 | 50 | 1 | 0.017 | 1.07 | 0.65 | 0.019 | 0.009 | 17.3 | 11.1 | 2.16 | 0.093
2020Melia6 | 2020Melia | 80 | 1.4404 | 32 | 10 |  |  |  |  | 1 | natural | no | 0.6 | 0 | 21 | 6.5 | none | 0 | 3.162278e-08 | 0 | 0 | 0 | 0 | yes | -250 |  |  |  | 0.1666667 | 750 | 1 | 0.017 | 1.07 | 0.65 | 0.019 | 0.009 | 17.3 | 11.1 | 2.16 | 0.093
2020Melia7 | 2020Melia | 80 | 1.4404 | 32 | 10 |  |  |  |  | 1 | natural | no | 0.6 | 0 | 21 | 6.5 | none | 0 | 3.162278e-08 | 0 | 0 | 0 | 0 | yes | -250 |  |  |  | 0.1666667 | 675 | 1 | 0.017 | 1.07 | 0.65 | 0.019 | 0.009 | 17.3 | 11.1 | 2.16 | 0.093
2020Melia8 | 2020Melia | 80 | 1.4404 | 32 | 10 |  |  |  |  | 1 | natural | no | 0.6 | 0 | 21 | 6.5 | none | 0 | 3.162278e-08 | 0 | 0 | 0 | 0 | yes | -250 |  |  |  | 0.1666667 | 600 | 1 | 0.017 | 1.07 | 0.65 | 0.019 | 0.009 | 17.3 | 11.1 | 2.16 | 0.093
2020Melia9 | 2020Melia | 80 | 1.4404 | 32 | 10 |  |  |  |  | 1 | natural | no | 0.6 | 0 | 21 | 6.5 | none | 0 | 3.162278e-08 | 0 | 0 | 0 | 0 | yes | -250 |  |  |  | 0.1666667 | 550 | 1 | 0.017 | 1.07 | 0.65 | 0.019 | 0.009 | 17.3 | 11.1 | 2.16 | 0.093
2020Melia10 | 2020Melia | 80 | 1.4404 | 32 | 10 |  |  |  |  | 1 | natural | no | 0.6 | 0 | 21 | 6.5 | none | 0 | 3.162278e-08 | 0 | 0 | 0 | 0 | yes | -250 |  |  |  | 0.1666667 | 450 | 1 | 0.017 | 1.07 | 0.65 | 0.019 | 0.009 | 17.3 | 11.1 | 2.16 | 0.093
2020Melia11 | 2020Melia | 80 | 1.4404 | 32 | 14 |  |  |  |  | 1 | natural | no | 0.6 | 0 | 21 | 6.5 | none | 0 | 3.162278e-08 | 0 | 0 | 0 | 0 | yes |  |  |  |  | 0.1666667 | 500 | 1 | 0.017 | 1.07 | 0.65 | 0.019 | 0.009 | 17.3 | 11.1 | 2.16 | 0.093
2020Melia12 | 2020Melia | 80 | 1.4404 | 32 | 14 |  |  |  |  | 1 | natural | no | 0.6 | 0 | 21 | 6.5 | none | 0 | 3.162278e-08 | 0 | 0 | 0 | 0 | yes |  |  |  |  | 0.1666667 | 450 | 1 | 0.017 | 1.07 | 0.65 | 0.019 | 0.009 | 17.3 | 11.1 | 2.16 | 0.093
2020Melia13 | 2020Melia | 80 | 1.4404 | 32 | 14 |  |  |  |  | 1 | natural | no | 0.6 | 0 | 21 | 6.5 | none | 0 | 3.162278e-08 | 0 | 0 | 0 | 0 | yes |  |  |  |  | 0.1666667 | 400 | 1 | 0.017 | 1.07 | 0.65 | 0.019 | 0.009 | 17.3 | 11.1 | 2.16 | 0.093
2020Melia14 | 2020Melia | 80 | 1.4404 | 32 | 14 |  |  |  |  | 1 | natural | no | 0.6 | 0 | 21 | 6.5 | none | 0 | 3.162278e-08 | 0 | 0 | 0 | 0 | yes |  |  |  |  | 0.1666667 | 250 | 1 | 0.017 | 1.07 | 0.65 | 0.019 | 0.009 | 17.3 | 11.1 | 2.16 | 0.093
2020Melia15 | 2020Melia | 80 | 1.4404 | 32 | 14 |  |  |  |  | 1 | natural | no | 0.6 | 0 | 21 | 6.5 | none | 0 | 3.162278e-08 | 0 | 0 | 0 | 0 | yes |  |  |  |  | 0.1666667 | 150 | 1 | 0.017 | 1.07 | 0.65 | 0.019 | 0.009 | 17.3 | 11.1 | 2.16 | 0.093
2020Melia16 | 2020Melia | 80 | 1.4404 | 32 | 22 |  |  |  |  | 1 | natural | no | 0.6 | 0 | 21 | 6.5 | none | 0 | 3.162278e-08 | 0 | 0 | 0 | 0 | yes |  |  |  |  | 0.1666667 | 300 | 1 | 0.017 | 1.07 | 0.65 | 0.019 | 0.009 | 17.3 | 11.1 | 2.16 | 0.093
2020Melia17 | 2020Melia | 80 | 1.4404 | 32 | 22 |  |  |  |  | 1 | natural | no | 0.6 | 0 | 21 | 6.5 | none | 0 | 3.162278e-08 | 0 | 0 | 0 | 0 | yes |  |  |  |  | 0.1666667 | 150 | 1 | 0.017 | 1.07 | 0.65 | 0.019 | 0.009 | 17.3 | 11.1 | 2.16 | 0.093
2020Melia18 | 2020Melia | 80 | 1.4404 | 32 | 22 |  |  |  |  | 1 | natural | no | 0.6 | 0 | 21 | 6.5 | none | 0 | 3.162278e-08 | 0 | 0 | 0 | 0 | yes |  |  |  |  | 0.1666667 | 125 | 1 | 0.017 | 1.07 | 0.65 | 0.019 | 0.009 | 17.3 | 11.1 | 2.16 | 0.093
2020Melia19 | 2020Melia | 80 | 1.4404 | 32 | 22 |  |  |  |  | 1 | natural | no | 0.6 | 0 | 21 | 6.5 | none | 0 | 3.162278e-08 | 0 | 0 | 0 | 0 | yes |  |  |  |  | 0.1666667 | 100 | 1 | 0.017 | 1.07 | 0.65 | 0.019 | 0.009 | 17.3 | 11.1 | 2.16 | 0.093
2020Melia20 | 2020Melia | 80 | 1.4404 | 32 | 22 |  |  |  |  | 1 | natural | no | 0.6 | 0 | 21 | 6.5 | none | 0 | 3.162278e-08 | 0 | 0 | 0 | 0 | yes |  |  |  |  | 0.1666667 | 50 | 1 | 0.017 | 1.07 | 0.65 | 0.019 | 0.009 | 17.3 | 11.1 | 2.16 | 0.093
2020Melia21 | 2020Melia | 80 | 1.4404 | 32 | 14 | HNO3 | -1.2 | 1 | 0.5 | 1 | natural | no | 0.6 | 0 | 21 | 6.5 | none | 0 | 3.162278e-08 | 0 | 0 | 0 | 0 | yes | -75 |  |  |  | 0.1666667 | 800 | 1 | 0.017 | 1.07 | 0.65 | 0.019 | 0.009 | 17.3 | 11.1 | 2.16 | 0.093
2020Melia22 | 2020Melia | 80 | 1.4404 | 32 | 14 | HNO3 | -1.2 | 1 | 0.5 | 1 | natural | no | 0.6 | 0 | 21 | 6.5 | none | 0 | 3.162278e-08 | 0 | 0 | 0 | 0 | yes | -75 |  |  |  | 0.1666667 | 550 | 1 | 0.017 | 1.07 | 0.65 | 0.019 | 0.009 | 17.3 | 11.1 | 2.16 | 0.093
2020Melia23 | 2020Melia | 80 | 1.4404 | 32 | 14 | HNO3 | -1.2 | 1 | 0.5 | 1 | natural | no | 0.6 | 0 | 21 | 6.5 | none | 0 | 3.162278e-08 | 0 | 0 | 0 | 0 | yes | -75 |  |  |  | 0.1666667 | 450 | 1 | 0.017 | 1.07 | 0.65 | 0.019 | 0.009 | 17.3 | 11.1 | 2.16 | 0.093
2020Melia24 | 2020Melia | 80 | 1.4404 | 32 | 14 | HNO3 | -1.2 | 1 | 0.5 | 1 | natural | no | 0.6 | 0 | 21 | 6.5 | none | 0 | 3.162278e-08 | 0 | 0 | 0 | 0 | yes | -75 |  |  |  | 0.1666667 | 150 | 1 | 0.017 | 1.07 | 0.65 | 0.019 | 0.009 | 17.3 | 11.1 | 2.16 | 0.093
2020Melia25 | 2020Melia | 80 | 1.4404 | 32 | 14 | HNO3 | -1.2 | 1 | 0.5 | 1 | natural | no | 0.6 | 0 | 21 | 6.5 | none | 0 | 3.162278e-08 | 0 | 0 | 0 | 0 | yes | -75 |  |  |  | 0.1666667 | 50 | 1 | 0.017 | 1.07 | 0.65 | 0.019 | 0.009 | 17.3 | 11.1 | 2.16 | 0.093
2020Melia26 | 2020Melia | 80 | 1.4404 | 32 | 10 | HNO3 | -1.2 | 1 | 0.5 | 1 | natural | no | 0.6 | 0 | 21 | 6.5 | none | 0 | 3.162278e-08 | 0 | 0 | 0 | 0 | yes | -100 |  |  |  | 0.1666667 | 750 | 1 | 0.017 | 1.07 | 0.65 | 0.019 | 0.009 | 17.3 | 11.1 | 2.16 | 0.093
2020Melia27 | 2020Melia | 80 | 1.4404 | 32 | 10 | HNO3 | -1.2 | 1 | 0.5 | 1 | natural | no | 0.6 | 0 | 21 | 6.5 | none | 0 | 3.162278e-08 | 0 | 0 | 0 | 0 | yes | -100 |  |  |  | 0.1666667 | 675 | 1 | 0.017 | 1.07 | 0.65 | 0.019 | 0.009 | 17.3 | 11.1 | 2.16 | 0.093
2020Melia28 | 2020Melia | 80 | 1.4404 | 32 | 10 | HNO3 | -1.2 | 1 | 0.5 | 1 | natural | no | 0.6 | 0 | 21 | 6.5 | none | 0 | 3.162278e-08 | 0 | 0 | 0 | 0 | yes | -100 |  |  |  | 0.1666667 | 600 | 1 | 0.017 | 1.07 | 0.65 | 0.019 | 0.009 | 17.3 | 11.1 | 2.16 | 0.093
2020Melia29 | 2020Melia | 80 | 1.4404 | 32 | 10 | HNO3 | -1.2 | 1 | 0.5 | 1 | natural | no | 0.6 | 0 | 21 | 6.5 | none | 0 | 3.162278e-08 | 0 | 0 | 0 | 0 | yes | -100 |  |  |  | 0.1666667 | 550 | 1 | 0.017 | 1.07 | 0.65 | 0.019 | 0.009 | 17.3 | 11.1 | 2.16 | 0.093
2020Melia30 | 2020Melia | 80 | 1.4404 | 32 | 10 | HNO3 | -1.2 | 1 | 0.5 | 1 | natural | no | 0.6 | 0 | 21 | 6.5 | none | 0 | 3.162278e-08 | 0 | 0 | 0 | 0 | yes | -100 |  |  |  | 0.1666667 | 450 | 1 | 0.017 | 1.07 | 0.65 | 0.019 | 0.009 | 17.3 | 11.1 | 2.16 | 0.093
2020Melia31 | 2020Melia | 80 | 1.4404 | 32 | 14 | HNO3 | -1.2 | 1 | 0.5 | 1 | natural | no | 0.6 | 0 | 21 | 6.5 | none | 0 | 3.162278e-08 | 0 | 0 | 0 | 0 | yes |  |  |  |  | 0.1666667 | 500 | 1 | 0.017 | 1.07 | 0.65 | 0.019 | 0.009 | 17.3 | 11.1 | 2.16 | 0.093
2020Melia32 | 2020Melia | 80 | 1.4404 | 32 | 14 | HNO3 | -1.2 | 1 | 0.5 | 1 | natural | no | 0.6 | 0 | 21 | 6.5 | none | 0 | 3.162278e-08 | 0 | 0 | 0 | 0 | yes |  |  |  |  | 0.1666667 | 450 | 1 | 0.017 | 1.07 | 0.65 | 0.019 | 0.009 | 17.3 | 11.1 | 2.16 | 0.093
2020Melia33 | 2020Melia | 80 | 1.4404 | 32 | 14 | HNO3 | -1.2 | 1 | 0.5 | 1 | natural | no | 0.6 | 0 | 21 | 6.5 | none | 0 | 3.162278e-08 | 0 | 0 | 0 | 0 | yes |  |  |  |  | 0.1666667 | 400 | 1 | 0.017 | 1.07 | 0.65 | 0.019 | 0.009 | 17.3 | 11.1 | 2.16 | 0.093
2020Melia34 | 2020Melia | 80 | 1.4404 | 32 | 14 | HNO3 | -1.2 | 1 | 0.5 | 1 | natural | no | 0.6 | 0 | 21 | 6.5 | none | 0 | 3.162278e-08 | 0 | 0 | 0 | 0 | yes |  |  |  |  | 0.1666667 | 250 | 1 | 0.017 | 1.07 | 0.65 | 0.019 | 0.009 | 17.3 | 11.1 | 2.16 | 0.093
2020Melia35 | 2020Melia | 80 | 1.4404 | 32 | 14 | HNO3 | -1.2 | 1 | 0.5 | 1 | natural | no | 0.6 | 0 | 21 | 6.5 | none | 0 | 3.162278e-08 | 0 | 0 | 0 | 0 | yes |  |  |  |  | 0.1666667 | 150 | 1 | 0.017 | 1.07 | 0.65 | 0.019 | 0.009 | 17.3 | 11.1 | 2.16 | 0.093
2020Melia36 | 2020Melia | 80 | 1.4404 | 32 | 22 | HNO3 | -1.2 | 1 | 0.5 | 1 | natural | no | 0.6 | 0 | 21 | 6.5 | none | 0 | 3.162278e-08 | 0 | 0 | 0 | 0 | yes |  |  |  |  | 0.1666667 | 300 | 1 | 0.017 | 1.07 | 0.65 | 0.019 | 0.009 | 17.3 | 11.1 | 2.16 | 0.093
2020Melia37 | 2020Melia | 80 | 1.4404 | 32 | 22 | HNO3 | -1.2 | 1 | 0.5 | 1 | natural | no | 0.6 | 0 | 21 | 6.5 | none | 0 | 3.162278e-08 | 0 | 0 | 0 | 0 | yes |  |  |  |  | 0.1666667 | 150 | 1 | 0.017 | 1.07 | 0.65 | 0.019 | 0.009 | 17.3 | 11.1 | 2.16 | 0.093
2020Melia38 | 2020Melia | 80 | 1.4404 | 32 | 22 | HNO3 | -1.2 | 1 | 0.5 | 1 | natural | no | 0.6 | 0 | 21 | 6.5 | none | 0 | 3.162278e-08 | 0 | 0 | 0 | 0 | yes |  |  |  |  | 0.1666667 | 125 | 1 | 0.017 | 1.07 | 0.65 | 0.019 | 0.009 | 17.3 | 11.1 | 2.16 | 0.093
2020Melia39 | 2020Melia | 80 | 1.4404 | 32 | 22 | HNO3 | -1.2 | 1 | 0.5 | 1 | natural | no | 0.6 | 0 | 21 | 6.5 | none | 0 | 3.162278e-08 | 0 | 0 | 0 | 0 | yes |  |  |  |  | 0.1666667 | 100 | 1 | 0.017 | 1.07 | 0.65 | 0.019 | 0.009 | 17.3 | 11.1 | 2.16 | 0.093
2020Melia40 | 2020Melia | 80 | 1.4404 | 32 | 22 | HNO3 | -1.2 | 1 | 0.5 | 1 | natural | no | 0.6 | 0 | 21 | 6.5 | none | 0 | 3.162278e-08 | 0 | 0 | 0 | 0 | yes |  |  |  |  | 0.1666667 | 50 | 1 | 0.017 | 1.07 | 0.65 | 0.019 | 0.009 | 17.3 | 11.1 | 2.16 | 0.093
2020Melia41 | 2020Melia | 80 | 1.4404 | 32 | 12 |  |  |  |  | 1 | natural | no | 0.6 | 0 | 21 | 6.5 | none | 0 | 3.162278e-08 | 0 | 0 | 0 | 0 | yes | -75 |  |  |  | 0.1666667 | 650 | 1 | 0.017 | 1.07 | 0.65 | 0.019 | 0.009 | 17.3 | 11.1 | 2.16 | 0.093
2020Melia42 | 2020Melia | 80 | 1.4404 | 32 | 12 |  |  |  |  | 1 | natural | no | 0.6 | 0 | 21 | 6.5 | none | 0 | 3.162278e-08 | 0 | 0 | 0 | 0 | yes | -75 |  |  |  | 0.1666667 | 600 | 1 | 0.017 | 1.07 | 0.65 | 0.019 | 0.009 | 17.3 | 11.1 | 2.16 | 0.093
2020Melia43 | 2020Melia | 80 | 1.4404 | 32 | 12 |  |  |  |  | 1 | natural | no | 0.6 | 0 | 21 | 6.5 | none | 0 | 3.162278e-08 | 0 | 0 | 0 | 0 | yes | -75 |  |  |  | 0.1666667 | 550 | 1 | 0.017 | 1.07 | 0.65 | 0.019 | 0.009 | 17.3 | 11.1 | 2.16 | 0.093
2020Melia44 | 2020Melia | 80 | 1.4404 | 32 | 12 |  |  |  |  | 1 | natural | no | 0.6 | 0 | 21 | 6.5 | none | 0 | 3.162278e-08 | 0 | 0 | 0 | 0 | yes | -75 |  |  |  | 0.1666667 | 450 | 1 | 0.017 | 1.07 | 0.65 | 0.019 | 0.009 | 17.3 | 11.1 | 2.16 | 0.093
2020Melia45 | 2020Melia | 80 | 1.4404 | 32 | 12 |  |  |  |  | 1 | natural | no | 0.6 | 0 | 21 | 6.5 | none | 0 | 3.162278e-08 | 0 | 0 | 0 | 0 | yes | -75 |  |  |  | 0.1666667 | 450 | 1 | 0.017 | 1.07 | 0.65 | 0.019 | 0.009 | 17.3 | 11.1 | 2.16 | 0.093
2020Melia46 | 2020Melia | 80 | 1.4404 | 32 | 12 |  |  |  |  | 1 | natural | no | 0.6 | 0 | 21 | 6.5 | none | 0 | 3.162278e-08 | 0 | 0 | 0 | 0 | yes | -75 |  |  |  | 0.1666667 | 300 | 1 | 0.017 | 1.07 | 0.65 | 0.019 | 0.009 | 17.3 | 11.1 | 2.16 | 0.093
2020Melia47 | 2020Melia | 80 | 1.4404 | 32 | 12 |  |  |  |  | 1 | natural | no | 0.6 | 0 | 21 | 6.5 | none | 0 | 3.162278e-08 | 0 | 0 | 0 | 0 | yes | -75 |  |  |  | 0.1666667 | 250 | 1 | 0.017 | 1.07 | 0.65 | 0.019 | 0.009 | 17.3 | 11.1 | 2.16 | 0.093
2020Melia48 | 2020Melia | 80 | 1.4404 | 32 | 10 |  |  |  |  | 1 | natural | no | 0.6 | 0 | 21 | 6.5 | none | 0 | 3.162278e-08 | 0 | 0 | 0 | 0 | yes | -100 |  |  |  | 0.1666667 | 1200 | 2 | 0.017 | 1.07 | 0.65 | 0.019 | 0.009 | 17.3 | 11.1 | 2.16 | 0.093
2020Melia49 | 2020Melia | 80 | 1.4404 | 32 | 10 |  |  |  |  | 1 | natural | no | 0.6 | 0 | 21 | 6.5 | none | 0 | 3.162278e-08 | 0 | 0 | 0 | 0 | yes | -100 |  |  |  | 0.1666667 | 1050 | 1 | 0.017 | 1.07 | 0.65 | 0.019 | 0.009 | 17.3 | 11.1 | 2.16 | 0.093
2020Melia50 | 2020Melia | 80 | 1.4404 | 32 | 10 |  |  |  |  | 1 | natural | no | 0.6 | 0 | 21 | 6.5 | none | 0 | 3.162278e-08 | 0 | 0 | 0 | 0 | yes | -100 |  |  |  | 0.1666667 | 950 | 1 | 0.017 | 1.07 | 0.65 | 0.019 | 0.009 | 17.3 | 11.1 | 2.16 | 0.093
2020Melia51 | 2020Melia | 80 | 1.4404 | 32 | 10 |  |  |  |  | 1 | natural | no | 0.6 | 0 | 21 | 6.5 | none | 0 | 3.162278e-08 | 0 | 0 | 0 | 0 | yes | -100 |  |  |  | 0.1666667 | 850 | 1 | 0.017 | 1.07 | 0.65 | 0.019 | 0.009 | 17.3 | 11.1 | 2.16 | 0.093
2020Melia52 | 2020Melia | 80 | 1.4404 | 32 | 10 |  |  |  |  | 1 | natural | no | 0.6 | 0 | 21 | 6.5 | none | 0 | 3.162278e-08 | 0 | 0 | 0 | 0 | yes | -100 |  |  |  | 0.1666667 | 750 | 1 | 0.017 | 1.07 | 0.65 | 0.019 | 0.009 | 17.3 | 11.1 | 2.16 | 0.093
2020Melia53 | 2020Melia | 80 | 1.4404 | 32 | 10 |  |  |  |  | 1 | natural | no | 0.6 | 0 | 21 | 6.5 | none | 0 | 3.162278e-08 | 0 | 0 | 0 | 0 | yes | -100 |  |  |  | 0.1666667 | 750 | 1 | 0.017 | 1.07 | 0.65 | 0.019 | 0.009 | 17.3 | 11.1 | 2.16 | 0.093
2020Melia54 | 2020Melia | 80 | 1.4404 | 32 | 10 |  |  |  |  | 1 | natural | no | 0.6 | 0 | 21 | 6.5 | none | 0 | 3.162278e-08 | 0 | 0 | 0 | 0 | yes | -100 |  |  |  | 0.1666667 | 700 | 1 | 0.017 | 1.07 | 0.65 | 0.019 | 0.009 | 17.3 | 11.1 | 2.16 | 0.093
2020Melia55 | 2020Melia | 80 | 1.4404 | 32 | 12.5 |  |  |  |  | 1 | natural | no | 0.6 | 0 | 21 | 6.5 | none | 0 | 3.162278e-08 | 0 | 0 | 0 | 0 | yes |  |  |  |  | 0.1666667 | 575 | 1 | 0.017 | 1.07 | 0.65 | 0.019 | 0.009 | 17.3 | 11.1 | 2.16 | 0.093
2020Melia56 | 2020Melia | 80 | 1.4404 | 32 | 12.5 |  |  |  |  | 1 | natural | no | 0.6 | 0 | 21 | 6.5 | none | 0 | 3.162278e-08 | 0 | 0 | 0 | 0 | yes |  |  |  |  | 0.1666667 | 500 | 1 | 0.017 | 1.07 | 0.65 | 0.019 | 0.009 | 17.3 | 11.1 | 2.16 | 0.093
2020Melia57 | 2020Melia | 80 | 1.4404 | 32 | 12.5 |  |  |  |  | 1 | natural | no | 0.6 | 0 | 21 | 6.5 | none | 0 | 3.162278e-08 | 0 | 0 | 0 | 0 | yes |  |  |  |  | 0.1666667 | 400 | 1 | 0.017 | 1.07 | 0.65 | 0.019 | 0.009 | 17.3 | 11.1 | 2.16 | 0.093
2020Melia58 | 2020Melia | 80 | 1.4404 | 32 | 12.5 |  |  |  |  | 1 | natural | no | 0.6 | 0 | 21 | 6.5 | none | 0 | 3.162278e-08 | 0 | 0 | 0 | 0 | yes |  |  |  |  | 0.1666667 | 350 | 1 | 0.017 | 1.07 | 0.65 | 0.019 | 0.009 | 17.3 | 11.1 | 2.16 | 0.093
2020Melia59 | 2020Melia | 80 | 1.4404 | 32 | 12.5 |  |  |  |  | 1 | natural | no | 0.6 | 0 | 21 | 6.5 | none | 0 | 3.162278e-08 | 0 | 0 | 0 | 0 | yes |  |  |  |  | 0.1666667 | 250 | 1 | 0.017 | 1.07 | 0.65 | 0.019 | 0.009 | 17.3 | 11.1 | 2.16 | 0.093
2020Melia60 | 2020Melia | 80 | 1.4404 | 32 | 12.5 |  |  |  |  | 1 | natural | no | 0.6 | 0 | 21 | 6.5 | none | 0 | 3.162278e-08 | 0 | 0 | 0 | 0 | yes |  |  |  |  | 0.1666667 | 150 | 1 | 0.017 | 1.07 | 0.65 | 0.019 | 0.009 | 17.3 | 11.1 | 2.16 | 0.093
2020Melia61 | 2020Melia | 80 | 1.4404 | 32 | 18 |  |  |  |  | 1 | natural | no | 0.6 | 0 | 21 | 6.5 | none | 0 | 3.162278e-08 | 0 | 0 | 0 | 0 | yes |  |  |  |  | 0.1666667 | 350 | 1 | 0.017 | 1.07 | 0.65 | 0.019 | 0.009 | 17.3 | 11.1 | 2.16 | 0.093
2020Melia62 | 2020Melia | 80 | 1.4404 | 32 | 18 |  |  |  |  | 1 | natural | no | 0.6 | 0 | 21 | 6.5 | none | 0 | 3.162278e-08 | 0 | 0 | 0 | 0 | yes |  |  |  |  | 0.1666667 | 300 | 1 | 0.017 | 1.07 | 0.65 | 0.019 | 0.009 | 17.3 | 11.1 | 2.16 | 0.093
2020Melia63 | 2020Melia | 80 | 1.4404 | 32 | 18 |  |  |  |  | 1 | natural | no | 0.6 | 0 | 21 | 6.5 | none | 0 | 3.162278e-08 | 0 | 0 | 0 | 0 | yes |  |  |  |  | 0.1666667 | 250 | 1 | 0.017 | 1.07 | 0.65 | 0.019 | 0.009 | 17.3 | 11.1 | 2.16 | 0.093
2020Melia64 | 2020Melia | 80 | 1.4404 | 32 | 18 |  |  |  |  | 1 | natural | no | 0.6 | 0 | 21 | 6.5 | none | 0 | 3.162278e-08 | 0 | 0 | 0 | 0 | yes |  |  |  |  | 0.1666667 | 200 | 1 | 0.017 | 1.07 | 0.65 | 0.019 | 0.009 | 17.3 | 11.1 | 2.16 | 0.093
2020Melia65 | 2020Melia | 80 | 1.4404 | 32 | 18 |  |  |  |  | 1 | natural | no | 0.6 | 0 | 21 | 6.5 | none | 0 | 3.162278e-08 | 0 | 0 | 0 | 0 | yes |  |  |  |  | 0.1666667 | 100 | 1 | 0.017 | 1.07 | 0.65 | 0.019 | 0.009 | 17.3 | 11.1 | 2.16 | 0.093
2020Melia66 | 2020Melia | 80 | 1.4404 | 32 | 18 |  |  |  |  | 1 | natural | no | 0.6 | 0 | 21 | 6.5 | none | 0 | 3.162278e-08 | 0 | 0 | 0 | 0 | yes |  |  |  |  | 0.1666667 | 100 | 1 | 0.017 | 1.07 | 0.65 | 0.019 | 0.009 | 17.3 | 11.1 | 2.16 | 0.093
2020Melia67 | 2020Melia | 80 | 1.4404 | 14000 | 5 |  |  |  |  | 1 | natural | no | 0.6 | 0 | 21 | 6.5 | none | 0 | 3.162278e-08 | 0 | 0 | 0 | 0 | yes | 20 |  |  |  | 0.1666667 | 600 | 1 | 0.017 | 1.07 | 0.65 | 0.019 | 0.009 | 17.3 | 11.1 | 2.16 | 0.093
2020Melia68 | 2020Melia | 80 | 1.4404 | 14000 | 5 |  |  |  |  | 1 | natural | no | 0.6 | 0 | 21 | 6.5 | none | 0 | 3.162278e-08 | 0 | 0 | 0 | 0 | yes | 20 |  |  |  | 0.1666667 | 500 | 1 | 0.017 | 1.07 | 0.65 | 0.019 | 0.009 | 17.3 | 11.1 | 2.16 | 0.093
2020Melia69 | 2020Melia | 80 | 1.4404 | 14000 | 5 |  |  |  |  | 1 | natural | no | 0.6 | 0 | 21 | 6.5 | none | 0 | 3.162278e-08 | 0 | 0 | 0 | 0 | yes | 20 |  |  |  | 0.1666667 | 500 | 1 | 0.017 | 1.07 | 0.65 | 0.019 | 0.009 | 17.3 | 11.1 | 2.16 | 0.093
2020Melia70 | 2020Melia | 80 | 1.4404 | 14000 | 5 |  |  |  |  | 1 | natural | no | 0.6 | 0 | 21 | 6.5 | none | 0 | 3.162278e-08 | 0 | 0 | 0 | 0 | yes | 20 |  |  |  | 0.1666667 | 400 | 1 | 0.017 | 1.07 | 0.65 | 0.019 | 0.009 | 17.3 | 11.1 | 2.16 | 0.093
2020Melia71 | 2020Melia | 80 | 1.4404 | 14000 | 5 |  |  |  |  | 1 | natural | no | 0.6 | 0 | 21 | 6.5 | none | 0 | 3.162278e-08 | 0 | 0 | 0 | 0 | yes | 20 |  |  |  | 0.1666667 | 350 | 1 | 0.017 | 1.07 | 0.65 | 0.019 | 0.009 | 17.3 | 11.1 | 2.16 | 0.093
2020Melia72 | 2020Melia | 80 | 1.4404 | 14000 | 5 |  |  |  |  | 1 | natural | no | 0.6 | 0 | 21 | 6.5 | none | 0 | 3.162278e-08 | 0 | 0 | 0 | 0 | yes | 20 |  |  |  | 0.1666667 | 150 | 1 | 0.017 | 1.07 | 0.65 | 0.019 | 0.009 | 17.3 | 11.1 | 2.16 | 0.093
2020Melia73 | 2020Melia | 80 | 1.4404 | 14000 | 8 |  |  |  |  | 1 | natural | no | 0.6 | 0 | 21 | 6.5 | none | 0 | 3.162278e-08 | 0 | 0 | 0 | 0 | yes | -100 |  |  |  | 0.1666667 | 800 | 1 | 0.017 | 1.07 | 0.65 | 0.019 | 0.009 | 17.3 | 11.1 | 2.16 | 0.093
2020Melia74 | 2020Melia | 80 | 1.4404 | 14000 | 8 |  |  |  |  | 1 | natural | no | 0.6 | 0 | 21 | 6.5 | none | 0 | 3.162278e-08 | 0 | 0 | 0 | 0 | yes | -100 |  |  |  | 0.1666667 | 750 | 1 | 0.017 | 1.07 | 0.65 | 0.019 | 0.009 | 17.3 | 11.1 | 2.16 | 0.093
2020Melia75 | 2020Melia | 80 | 1.4404 | 14000 | 8 |  |  |  |  | 1 | natural | no | 0.6 | 0 | 21 | 6.5 | none | 0 | 3.162278e-08 | 0 | 0 | 0 | 0 | yes | -100 |  |  |  | 0.1666667 | 725 | 1 | 0.017 | 1.07 | 0.65 | 0.019 | 0.009 | 17.3 | 11.1 | 2.16 | 0.093
2020Melia76 | 2020Melia | 80 | 1.4404 | 14000 | 8 |  |  |  |  | 1 | natural | no | 0.6 | 0 | 21 | 6.5 | none | 0 | 3.162278e-08 | 0 | 0 | 0 | 0 | yes | -100 |  |  |  | 0.1666667 | 700 | 1 | 0.017 | 1.07 | 0.65 | 0.019 | 0.009 | 17.3 | 11.1 | 2.16 | 0.093
2020Melia77 | 2020Melia | 80 | 1.4404 | 14000 | 8 |  |  |  |  | 1 | natural | no | 0.6 | 0 | 21 | 6.5 | none | 0 | 3.162278e-08 | 0 | 0 | 0 | 0 | yes | -100 |  |  |  | 0.1666667 | 650 | 1 | 0.017 | 1.07 | 0.65 | 0.019 | 0.009 | 17.3 | 11.1 | 2.16 | 0.093
2020Melia78 | 2020Melia | 80 | 1.4404 | 14000 | 8 |  |  |  |  | 1 | natural | no | 0.6 | 0 | 21 | 6.5 | none | 0 | 3.162278e-08 | 0 | 0 | 0 | 0 | yes | -100 |  |  |  | 0.1666667 | 600 | 1 | 0.017 | 1.07 | 0.65 | 0.019 | 0.009 | 17.3 | 11.1 | 2.16 | 0.093
2020Melia79 | 2020Melia | 80 | 1.4404 | 14000 | 8 |  |  |  |  | 1 | natural | no | 0.6 | 0 | 21 | 6.5 | none | 0 | 3.162278e-08 | 0 | 0 | 0 | 0 | yes | -100 |  |  |  | 0.1666667 | 600 | 1 | 0.017 | 1.07 | 0.65 | 0.019 | 0.009 | 17.3 | 11.1 | 2.16 | 0.093
2020Melia80 | 2020Melia | 80 | 1.4404 | 14000 | 10 |  |  |  |  | 1 | natural | no | 0.6 | 0 | 21 | 6.5 | none | 0 | 3.162278e-08 | 0 | 0 | 0 | 0 | yes |  |  |  |  | 0.1666667 | 600 | 1 | 0.017 | 1.07 | 0.65 | 0.019 | 0.009 | 17.3 | 11.1 | 2.16 | 0.093
2020Melia81 | 2020Melia | 80 | 1.4404 | 14000 | 10 |  |  |  |  | 1 | natural | no | 0.6 | 0 | 21 | 6.5 | none | 0 | 3.162278e-08 | 0 | 0 | 0 | 0 | yes |  |  |  |  | 0.1666667 | 550 | 1 | 0.017 | 1.07 | 0.65 | 0.019 | 0.009 | 17.3 | 11.1 | 2.16 | 0.093
2020Melia82 | 2020Melia | 80 | 1.4404 | 14000 | 10 |  |  |  |  | 1 | natural | no | 0.6 | 0 | 21 | 6.5 | none | 0 | 3.162278e-08 | 0 | 0 | 0 | 0 | yes |  |  |  |  | 0.1666667 | 525 | 1 | 0.017 | 1.07 | 0.65 | 0.019 | 0.009 | 17.3 | 11.1 | 2.16 | 0.093
2020Melia83 | 2020Melia | 80 | 1.4404 | 14000 | 10 |  |  |  |  | 1 | natural | no | 0.6 | 0 | 21 | 6.5 | none | 0 | 3.162278e-08 | 0 | 0 | 0 | 0 | yes |  |  |  |  | 0.1666667 | 500 | 1 | 0.017 | 1.07 | 0.65 | 0.019 | 0.009 | 17.3 | 11.1 | 2.16 | 0.093
2020Melia84 | 2020Melia | 80 | 1.4404 | 14000 | 10 |  |  |  |  | 1 | natural | no | 0.6 | 0 | 21 | 6.5 | none | 0 | 3.162278e-08 | 0 | 0 | 0 | 0 | yes |  |  |  |  | 0.1666667 | 400 | 1 | 0.017 | 1.07 | 0.65 | 0.019 | 0.009 | 17.3 | 11.1 | 2.16 | 0.093
2020Melia85 | 2020Melia | 80 | 1.4404 | 14000 | 10 |  |  |  |  | 1 | natural | no | 0.6 | 0 | 21 | 6.5 | none | 0 | 3.162278e-08 | 0 | 0 | 0 | 0 | yes |  |  |  |  | 0.1666667 | 150 | 1 | 0.017 | 1.07 | 0.65 | 0.019 | 0.009 | 17.3 | 11.1 | 2.16 | 0.093
2020Melia86 | 2020Melia | 80 | 1.4404 | 14000 | 10 |  |  |  |  | 1 | natural | no | 0.6 | 0 | 21 | 6.5 | none | 0 | 3.162278e-08 | 0 | 0 | 0 | 0 | yes |  |  |  |  | 0.1666667 | 150 | 1 | 0.017 | 1.07 | 0.65 | 0.019 | 0.009 | 17.3 | 11.1 | 2.16 | 0.093
2020Melia87 | 2020Melia | 80 | 1.4404 | 14000 | 10 |  |  |  |  | 1 | natural | no | 0.6 | 0 | 21 | 6.5 | none | 0 | 3.162278e-08 | 0 | 0 | 0 | 0 | yes |  |  |  |  | 0.1666667 | 50 | 1 | 0.017 | 1.07 | 0.65 | 0.019 | 0.009 | 17.3 | 11.1 | 2.16 | 0.093
2020Melia88 | 2020Melia | 80 | 1.4404 | 14000 | 15 |  |  |  |  | 1 | natural | no | 0.6 | 0 | 21 | 6.5 | none | 0 | 3.162278e-08 | 0 | 0 | 0 | 0 | yes |  |  |  |  | 0.1666667 | 350 | 1 | 0.017 | 1.07 | 0.65 | 0.019 | 0.009 | 17.3 | 11.1 | 2.16 | 0.093
2020Melia89 | 2020Melia | 80 | 1.4404 | 14000 | 15 |  |  |  |  | 1 | natural | no | 0.6 | 0 | 21 | 6.5 | none | 0 | 3.162278e-08 | 0 | 0 | 0 | 0 | yes |  |  |  |  | 0.1666667 | 300 | 1 | 0.017 | 1.07 | 0.65 | 0.019 | 0.009 | 17.3 | 11.1 | 2.16 | 0.093
2020Melia90 | 2020Melia | 80 | 1.4404 | 14000 | 15 |  |  |  |  | 1 | natural | no | 0.6 | 0 | 21 | 6.5 | none | 0 | 3.162278e-08 | 0 | 0 | 0 | 0 | yes |  |  |  |  | 0.1666667 | 300 | 1 | 0.017 | 1.07 | 0.65 | 0.019 | 0.009 | 17.3 | 11.1 | 2.16 | 0.093
2020Melia91 | 2020Melia | 80 | 1.4404 | 14000 | 15 |  |  |  |  | 1 | natural | no | 0.6 | 0 | 21 | 6.5 | none | 0 | 3.162278e-08 | 0 | 0 | 0 | 0 | yes |  |  |  |  | 0.1666667 | 250 | 1 | 0.017 | 1.07 | 0.65 | 0.019 | 0.009 | 17.3 | 11.1 | 2.16 | 0.093
2020Melia92 | 2020Melia | 80 | 1.4404 | 14000 | 15 |  |  |  |  | 1 | natural | no | 0.6 | 0 | 21 | 6.5 | none | 0 | 3.162278e-08 | 0 | 0 | 0 | 0 | yes |  |  |  |  | 0.1666667 | 200 | 1 | 0.017 | 1.07 | 0.65 | 0.019 | 0.009 | 17.3 | 11.1 | 2.16 | 0.093
2020Melia93 | 2020Melia | 80 | 1.4404 | 14000 | 15 |  |  |  |  | 1 | natural | no | 0.6 | 0 | 21 | 6.5 | none | 0 | 3.162278e-08 | 0 | 0 | 0 | 0 | yes |  |  |  |  | 0.1666667 | 150 | 1 | 0.017 | 1.07 | 0.65 | 0.019 | 0.009 | 17.3 | 11.1 | 2.16 | 0.093
2020Melia94 | 2020Melia | 80 | 1.4404 | 14000 | 15 |  |  |  |  | 1 | natural | no | 0.6 | 0 | 21 | 6.5 | none | 0 | 3.162278e-08 | 0 | 0 | 0 | 0 | yes |  |  |  |  | 0.1666667 | 125 | 1 | 0.017 | 1.07 | 0.65 | 0.019 | 0.009 | 17.3 | 11.1 | 2.16 | 0.093
2020Melia95 | 2020Melia | 80 | 1.4404 | 14000 | 15 |  |  |  |  | 1 | natural | no | 0.6 | 0 | 21 | 6.5 | none | 0 | 3.162278e-08 | 0 | 0 | 0 | 0 | yes |  |  |  |  | 0.1666667 | 100 | 1 | 0.017 | 1.07 | 0.65 | 0.019 | 0.009 | 17.3 | 11.1 | 2.16 | 0.093
2020Melia96 | 2020Melia | 80 | 1.4404 | 100000 | 4 |  |  | 1.5 |  | 1 | natural | no | 0.6 | 0 | 21 | 6.5 | none | 0 | 3.162278e-08 | 0 | 0 | 0 | 0 | yes | -200 |  |  |  | 0.1666667 | 1200 | 2 | 0.017 | 1.07 | 0.65 | 0.019 | 0.009 | 17.3 | 11.1 | 2.16 | 0.093
2020Melia97 | 2020Melia | 80 | 1.4404 | 100000 | 4 |  |  | 1.5 |  | 1 | natural | no | 0.6 | 0 | 21 | 6.5 | none | 0 | 3.162278e-08 | 0 | 0 | 0 | 0 | yes | -200 |  |  |  | 0.1666667 | 1200 | 2 | 0.017 | 1.07 | 0.65 | 0.019 | 0.009 | 17.3 | 11.1 | 2.16 | 0.093
2020Melia98 | 2020Melia | 80 | 1.4404 | 100000 | 4 |  |  | 1.5 |  | 1 | natural | no | 0.6 | 0 | 21 | 6.5 | none | 0 | 3.162278e-08 | 0 | 0 | 0 | 0 | yes | -200 |  |  |  | 0.1666667 | 1200 | 2 | 0.017 | 1.07 | 0.65 | 0.019 | 0.009 | 17.3 | 11.1 | 2.16 | 0.093
2020Melia99 | 2020Melia | 80 | 1.4404 | 100000 | 4 |  |  | 1.5 |  | 1 | natural | no | 0.6 | 0 | 21 | 6.5 | none | 0 | 3.162278e-08 | 0 | 0 | 0 | 0 | yes | -200 |  |  |  | 0.1666667 | 1200 | 2 | 0.017 | 1.07 | 0.65 | 0.019 | 0.009 | 17.3 | 11.1 | 2.16 | 0.093
2020Melia100 | 2020Melia | 80 | 1.4404 | 100000 | 4 |  |  | 1.5 |  | 1 | natural | no | 0.6 | 0 | 21 | 6.5 | none | 0 | 3.162278e-08 | 0 | 0 | 0 | 0 | yes | -200 |  |  |  | 0.1666667 | 1100 | 1 | 0.017 | 1.07 | 0.65 | 0.019 | 0.009 | 17.3 | 11.1 | 2.16 | 0.093
2020Melia101 | 2020Melia | 80 | 1.4404 | 100000 | 4 |  |  | 1.5 |  | 1 | natural | no | 0.6 | 0 | 21 | 6.5 | none | 0 | 3.162278e-08 | 0 | 0 | 0 | 0 | yes | -200 |  |  |  | 0.1666667 | 850 | 1 | 0.017 | 1.07 | 0.65 | 0.019 | 0.009 | 17.3 | 11.1 | 2.16 | 0.093
2020Melia102 | 2020Melia | 80 | 1.4404 | 100000 | 5 |  |  | 1.5 |  | 1 | natural | no | 0.6 | 0 | 21 | 6.5 | none | 0 | 3.162278e-08 | 0 | 0 | 0 | 0 | yes | -200 |  |  |  | 0.1666667 | 1200 | 2 | 0.017 | 1.07 | 0.65 | 0.019 | 0.009 | 17.3 | 11.1 | 2.16 | 0.093
2020Melia103 | 2020Melia | 80 | 1.4404 | 100000 | 5 |  |  | 1.5 |  | 1 | natural | no | 0.6 | 0 | 21 | 6.5 | none | 0 | 3.162278e-08 | 0 | 0 | 0 | 0 | yes | -200 |  |  |  | 0.1666667 | 1200 | 2 | 0.017 | 1.07 | 0.65 | 0.019 | 0.009 | 17.3 | 11.1 | 2.16 | 0.093
2020Melia104 | 2020Melia | 80 | 1.4404 | 100000 | 5 |  |  | 1.5 |  | 1 | natural | no | 0.6 | 0 | 21 | 6.5 | none | 0 | 3.162278e-08 | 0 | 0 | 0 | 0 | yes | -200 |  |  |  | 0.1666667 | 1150 | 1 | 0.017 | 1.07 | 0.65 | 0.019 | 0.009 | 17.3 | 11.1 | 2.16 | 0.093
2020Melia105 | 2020Melia | 80 | 1.4404 | 100000 | 5 |  |  | 1.5 |  | 1 | natural | no | 0.6 | 0 | 21 | 6.5 | none | 0 | 3.162278e-08 | 0 | 0 | 0 | 0 | yes | -200 |  |  |  | 0.1666667 | 975 | 1 | 0.017 | 1.07 | 0.65 | 0.019 | 0.009 | 17.3 | 11.1 | 2.16 | 0.093
2020Melia106 | 2020Melia | 80 | 1.4404 | 100000 | 5 |  |  | 1.5 |  | 1 | natural | no | 0.6 | 0 | 21 | 6.5 | none | 0 | 3.162278e-08 | 0 | 0 | 0 | 0 | yes | -200 |  |  |  | 0.1666667 | 900 | 1 | 0.017 | 1.07 | 0.65 | 0.019 | 0.009 | 17.3 | 11.1 | 2.16 | 0.093
2020Melia107 | 2020Melia | 80 | 1.4404 | 100000 | 5 |  |  | 1.5 |  | 1 | natural | no | 0.6 | 0 | 21 | 6.5 | none | 0 | 3.162278e-08 | 0 | 0 | 0 | 0 | yes | -200 |  |  |  | 0.1666667 | 850 | 1 | 0.017 | 1.07 | 0.65 | 0.019 | 0.009 | 17.3 | 11.1 | 2.16 | 0.093
2020Melia108 | 2020Melia | 80 | 1.4404 | 100000 | 5 |  |  | 1.5 |  | 1 | natural | no | 0.6 | 0 | 21 | 6.5 | none | 0 | 3.162278e-08 | 0 | 0 | 0 | 0 | yes | -200 |  |  |  | 0.1666667 | 750 | 1 | 0.017 | 1.07 | 0.65 | 0.019 | 0.009 | 17.3 | 11.1 | 2.16 | 0.093
2020Melia109 | 2020Melia | 80 | 1.4404 | 100000 | 4 |  |  | 1.5 |  | 1 | natural | no | 0.6 | 0 | 21 | 6.5 | none | 0 | 3.162278e-08 | 0 | 0 | 0 | 0 | yes |  |  |  |  | 0.1666667 | 1200 | 2 | 0.017 | 1.07 | 0.65 | 0.019 | 0.009 | 17.3 | 11.1 | 2.16 | 0.093
2020Melia110 | 2020Melia | 80 | 1.4404 | 100000 | 4 |  |  | 1.5 |  | 1 | natural | no | 0.6 | 0 | 21 | 6.5 | none | 0 | 3.162278e-08 | 0 | 0 | 0 | 0 | yes |  |  |  |  | 0.1666667 | 1200 | 2 | 0.017 | 1.07 | 0.65 | 0.019 | 0.009 | 17.3 | 11.1 | 2.16 | 0.093
2020Melia111 | 2020Melia | 80 | 1.4404 | 100000 | 4 |  |  | 1.5 |  | 1 | natural | no | 0.6 | 0 | 21 | 6.5 | none | 0 | 3.162278e-08 | 0 | 0 | 0 | 0 | yes |  |  |  |  | 0.1666667 | 1150 | 1 | 0.017 | 1.07 | 0.65 | 0.019 | 0.009 | 17.3 | 11.1 | 2.16 | 0.093
2020Melia112 | 2020Melia | 80 | 1.4404 | 100000 | 4 |  |  | 1.5 |  | 1 | natural | no | 0.6 | 0 | 21 | 6.5 | none | 0 | 3.162278e-08 | 0 | 0 | 0 | 0 | yes |  |  |  |  | 0.1666667 | 1050 | 1 | 0.017 | 1.07 | 0.65 | 0.019 | 0.009 | 17.3 | 11.1 | 2.16 | 0.093
2020Melia113 | 2020Melia | 80 | 1.4404 | 100000 | 4 |  |  | 1.5 |  | 1 | natural | no | 0.6 | 0 | 21 | 6.5 | none | 0 | 3.162278e-08 | 0 | 0 | 0 | 0 | yes |  |  |  |  | 0.1666667 | 1050 | 1 | 0.017 | 1.07 | 0.65 | 0.019 | 0.009 | 17.3 | 11.1 | 2.16 | 0.093
2020Melia114 | 2020Melia | 80 | 1.4404 | 100000 | 11 |  |  | 1.5 |  | 1 | natural | no | 0.6 | 0 | 21 | 6.5 | none | 0 | 3.162278e-08 | 0 | 0 | 0 | 0 | yes |  |  |  |  | 0.1666667 | 1000 | 1 | 0.017 | 1.07 | 0.65 | 0.019 | 0.009 | 17.3 | 11.1 | 2.16 | 0.093
2020Melia115 | 2020Melia | 80 | 1.4404 | 100000 | 11 |  |  | 1.5 |  | 1 | natural | no | 0.6 | 0 | 21 | 6.5 | none | 0 | 3.162278e-08 | 0 | 0 | 0 | 0 | yes |  |  |  |  | 0.1666667 | 1000 | 1 | 0.017 | 1.07 | 0.65 | 0.019 | 0.009 | 17.3 | 11.1 | 2.16 | 0.093
2020Melia116 | 2020Melia | 80 | 1.4404 | 100000 | 11 |  |  | 1.5 |  | 1 | natural | no | 0.6 | 0 | 21 | 6.5 | none | 0 | 3.162278e-08 | 0 | 0 | 0 | 0 | yes |  |  |  |  | 0.1666667 | 900 | 1 | 0.017 | 1.07 | 0.65 | 0.019 | 0.009 | 17.3 | 11.1 | 2.16 | 0.093
2020Melia117 | 2020Melia | 80 | 1.4404 | 100000 | 11 |  |  | 1.5 |  | 1 | natural | no | 0.6 | 0 | 21 | 6.5 | none | 0 | 3.162278e-08 | 0 | 0 | 0 | 0 | yes |  |  |  |  | 0.1666667 | 825 | 1 | 0.017 | 1.07 | 0.65 | 0.019 | 0.009 | 17.3 | 11.1 | 2.16 | 0.093
2020Melia118 | 2020Melia | 80 | 1.4404 | 100000 | 11 |  |  | 1.5 |  | 1 | natural | no | 0.6 | 0 | 21 | 6.5 | none | 0 | 3.162278e-08 | 0 | 0 | 0 | 0 | yes |  |  |  |  | 0.1666667 | 825 | 1 | 0.017 | 1.07 | 0.65 | 0.019 | 0.009 | 17.3 | 11.1 | 2.16 | 0.093
2020Melia119 | 2020Melia | 80 | 1.4404 | 1200 | 0.5 |  |  |  |  | 1 | natural | no | 0.6 | 0 | 21 | 6.5 | none | 0 | 3.162278e-08 | 0 | 0 | 0 | 0 | yes | -200 |  |  |  | 0.1666667 | 1200 | 2 | 0.017 | 1.07 | 0.65 | 0.019 | 0.009 | 17.3 | 11.1 | 2.16 | 0.093
2020Melia120 | 2020Melia | 80 | 1.4404 | 1200 | 0.5 |  |  |  |  | 1 | natural | no | 0.6 | 0 | 21 | 6.5 | none | 0 | 3.162278e-08 | 0 | 0 | 0 | 0 | yes | -300 |  |  |  | 0.1666667 | 1200 | 2 | 0.017 | 1.07 | 0.65 | 0.019 | 0.009 | 17.3 | 11.1 | 2.16 | 0.093
2020Melia121 | 2020Melia | 80 | 1.4404 | 1200 | 0.5 |  |  |  |  | 1 | natural | no | 0.6 | 0 | 21 | 6.5 | none | 0 | 3.162278e-08 | 0 | 0 | 0 | 0 | yes | -250 |  |  |  | 0.1666667 | 1000 | 1 | 0.017 | 1.07 | 0.65 | 0.019 | 0.009 | 17.3 | 11.1 | 2.16 | 0.093
2020Melia122 | 2020Melia | 80 | 1.4404 | 1200 | 0.5 |  |  |  |  | 1 | natural | no | 0.6 | 0 | 21 | 6.5 | none | 0 | 3.162278e-08 | 0 | 0 | 0 | 0 | yes | -300 |  |  |  | 0.1666667 | 650 | 1 | 0.017 | 1.07 | 0.65 | 0.019 | 0.009 | 17.3 | 11.1 | 2.16 | 0.093
2020Melia123 | 2020Melia | 80 | 1.4404 | 1200 | 0.5 |  |  |  |  | 1 | natural | no | 0.6 | 0 | 21 | 6.5 | none | 0 | 3.162278e-08 | 0 | 0 | 0 | 0 | yes | -300 |  |  |  | 0.1666667 | 300 | 1 | 0.017 | 1.07 | 0.65 | 0.019 | 0.009 | 17.3 | 11.1 | 2.16 | 0.093
2020Sander1 | 2020Sander | 81 | 1,4404L | 14000 | [5 empty] | 0.1666667 | natural | no | 0.1 | 0 | 21 | 6.5 | none | 0 | 3.162278e-08 | 0 | 0 | 0 | 0 | yes | -200 |  |  |  | 1 | 375 | 1
2020Sander2 | 2020Sander | 81 | 1,4404L | 14000 | [5 empty] | 0.1666667 | natural | no | 0.1 | 0 | 21 | 6.5 | none | 0 | 3.162278e-08 | 0 | 0 | 0 | 0 | yes | -200 |  |  |  | 1 | 300 | 1
2020Sander3 | 2020Sander | 81 | 1,4404L | 14000 | [5 empty] | 0.1666667 | natural | no | 0.1 | 0 | 21 | 6.5 | none | 0 | 3.162278e-08 | 0 | 0 | 0 | 0 | yes | -200 |  |  |  | 1 | 225 | 1
2021Vignal5 | 2021Vignal | 82 | 1.4404 | 14000 | [8 empty] | 0.9873061 | 0 | 25 | 6.5 | none | 0 | 3.162278e-08 | 0 | 0 | 0 | 0 | yes |  |  |  |  | 1 | 500 | 1 | 0.016 | 1.66 | 0.51 | 0.02 | 0.0005 | 16.45 | 10.13 | 2.06 | 0.07
2021Vignal2 | 2021Vignal | 82 | 1.4404 | 14000 | [8 empty] | 0.9873061 | 0 | 25 | 6.5 | none | 0 | 3.162278e-08 | 0 | 0 | 0 | 0 | yes |  |  |  |  | 1 | 480 | 1 | 0.017 | 1.43 | 0.4 |  | 0.0008 | 17.2 | 12.6 | 2.5 | 0.03
2021Vignal3 | 2021Vignal | 82 | 1.4404 | 14000 | [8 empty] | 0.9873061 | 0 | 25 | 6.5 | none | 0 | 3.162278e-08 | 0 | 0 | 0 | 0 | yes |  |  |  |  | 1 | 500 | 1 | 0.017 | 1.43 | 0.4 |  | 0.0008 | 17.2 | 12.6 | 2.5 | 0.03
2021Vignal4 | 2021Vignal | 82 | 1.4404 | 14000 | [8 empty] | 0.9873061 | 0 | 25 | 6.5 | none | 0 | 3.162278e-08 | 0 | 0 | 0 | 0 | yes |  |  |  |  | 1 | 400 | 1 | 0.015 | 0.49 | 0.45 | 0.019 | 0.0046 | 17.89 | 12.56 | 2.55 | 0.083
2021Vignal6 | 2021Vignal | 82 | 1.4404 | 14000 | [8 empty] | 0.9873061 | 0 | 25 | 6.5 | none | 0 | 3.162278e-08 | 0 | 0 | 0 | 0 | yes |  |  |  |  | 1 | 1000 | 2 | 0.015 | 0.49 | 0.45 | 0.019 | 0.0046 | 17.89 | 12.56 | 2.55 | 0.083
2021Vignal1 | 2021Vignal | 82 | 1.4301 | 14000 | [8 empty] | 0.9873061 | 0 | 25 | 6.5 | none | 0 | 3.162278e-08 | 0 | 0 | 0 | 0 | yes |  |  |  |  | 1 | 350 | 1 | 0.018 | 1.13 | 0.4 |  | 0.0044 | 18.17 | 10.13 | 0.2 | 0.073
2021Vignal7 | 2021Vignal | 82 | 1.4539 | 14000 | [8 empty] | 0.9873061 | 0 | 25 | 6.5 | none | 0 | 3.162278e-08 | 0 | 0 | 0 | 0 | yes |  |  |  |  | 1 | 1000 | 2 | 0.021 | 1.41 | 0.2 |  | 0.0002 | 19.55 | 24.2 | 4 | 0.074
CP_4003_20min-citricacid-1h-eq-#2 | CP_304 | 84 | 1.4003 | 1200 |  | citric | 1.5 | 0.62 | 0.3333333 |  | natural | no | 1 | 0 | 22.5 | 6.5 | none | 0 | 3.162278e-08 | 0 | 0 | 0 | 0 | no | -108 | 3.576e-05 | 0.1913 | 0.0925 | 0.3 | 113 | 1 | 0.021 | 0.55 | 0.68 | 0.021 | 0.001 | 11.5 | 0.5 | 0.01 | 0.012
CP_4003_20min-citricacid-1h-eq-#3 | CP_304 | 84 | 1.4003 | 1200 |  | citric | 1.5 | 0.62 | 0.3333333 |  | natural | no | 1 | 0 | 22.5 | 6.5 | none | 0 | 3.162278e-08 | 0 | 0 | 0 | 0 | no | -136 | 5.412e-05 | 0.2268 | 0.0955 | 0.3 | 122.7 | 1 | 0.021 | 0.55 | 0.68 | 0.021 | 0.001 | 11.5 | 0.5 | 0.01 | 0.012
CP_4003_20min-citricacid-1h-eq-#4 | CP_304 | 84 | 1.4003 | 1200 |  | citric | 1.5 | 0.62 | 0.3333333 |  | natural | no | 1 | 0 | 22.5 | 6.5 | none | 0 | 3.162278e-08 | 0 | 0 | 0 | 0 | no | -139 | 2.931e-05 | 0.2574 | 0.075 | 0.3 | 154.7 | 1 | 0.021 | 0.55 | 0.68 | 0.021 | 0.001 | 11.5 | 0.5 | 0.01 | 0.012
CP_4003_30min-HNO3-eq1 | CP_304 | 84 | 1.4003 | 1200 |  | HNO3 | -1.2 | 1 | 0.5 |  | natural | no | 1 | 0 | 22.5 | 6.5 | none | 0 | 3.162278e-08 | 0 | 0 | 0 | 0 | no | -164 | 4.918e-05 | 0.2316 | 0.0707 | 0.3 | 141.4 | 1 | 0.021 | 0.55 | 0.68 | 0.021 | 0.001 | 11.5 | 0.5 | 0.01 | 0.012
CP_4003_30min-HNO3-eq2 | CP_304 | 84 | 1.4003 | 1200 |  | HNO3 | -1.2 | 1 | 0.5 |  | natural | no | 1 | 0 | 22.5 | 6.5 | none | 0 | 3.162278e-08 | 0 | 0 | 0 | 0 | no | -226 | 1.596e-05 | 0.1468 | 0.0715 | 0.3 | 343.4 | 1 | 0.021 | 0.55 | 0.68 | 0.021 | 0.001 | 11.5 | 0.5 | 0.01 | 0.012
CP_4003_30min-HNO3-eq3 | CP_304 | 84 | 1.4003 | 1200 |  | HNO3 | -1.2 | 1 | 0.5 |  | natural | no | 1 | 0 | 22.5 | 6.5 | none | 0 | 3.162278e-08 | 0 | 0 | 0 | 0 | no | -193 | 1.661e-05 | 0.1659 | 0.0661 | 0.3 | 408.8 | 1 | 0.021 | 0.55 | 0.68 | 0.021 | 0.001 | 11.5 | 0.5 | 0.01 | 0.012
CP_304_150min-H2O-1h-eq-#1 | CP_304 | 84 | 1.4301 | 1200 |  | H2O | 6.5 | 0.15 | 2.5 | 1 | natural | no | 1 | 0 | 22.5 | 6.5 | none | 0 | 3.162278e-08 | 0 | 0 | 0 | 0 | no | -69.4 | 0.001441181 | 0.5848805 | 0.154508 | 0.3 | 427.1 | 1 | [5 empty] | 18 | 8
CP_304_150min-H2O-1h-eq-#2 | CP_304 | 84 | 1.4301 | 1200 |  | H2O | 6.5 | 0.15 | 2.5 | 1 | natural | no | 1 | 0 | 22.5 | 6.5 | none | 0 | 3.162278e-08 | 0 | 0 | 0 | 0 | no | -54.7 | 0.0001597167 | 0.2412314 | 0.07843016 | 0.3 | 421.5 | 1 | [5 empty] | 18 | 8
CP_304_150min-H2O-1h-eq-#3 | CP_304 | 84 | 1.4301 | 1200 |  | H2O | 6.5 | 0.15 | 2.5 | 1 | natural | no | 1 | 0 | 22.5 | 6.5 | none | 0 | 3.162278e-08 | 0 | 0 | 0 | 0 | no | 4.53 | 0.0001036351 | 0.2611444 | 0.06589398 | 0.3 | 410.3 | 1 | [5 empty] | 18 | 8
CP_304_150min-H2O-1h-eq-#4 | CP_304 | 84 | 1.4301 | 1200 |  | H2O | 6.5 | 0.15 | 2.5 | 1 | natural | no | 1 | 0 | 22.5 | 6.5 | none | 0 | 3.162278e-08 | 0 | 0 | 0 | 0 | no | 38.6 | 7.121093e-05 | 0.1919369 | 0.0805642 | 0.3 | 404.1 | 1 | [5 empty] | 18 | 8
CP_304_150min-H2O-24h-eq-#1 | CP_304 | 84 | 1.4301 | 1200 |  | H2O | 6.5 | 0.15 | 2.5 | 24 | natural | no | 1 | 0 | 22.5 | 6.5 | none | 0 | 3.162278e-08 | 0 | 0 | 0 | 0 | no | -15.4 | 0.0001231556 | 0.1795525 | 0.07852888 | 0.3 | 453.4 | 1 | [5 empty] | 18 | 8
CP_304_150min-H2O-24h-eq-#2 | CP_304 | 84 | 1.4301 | 1200 |  | H2O | 6.5 | 0.15 | 2.5 | 24 | natural | no | 1 | 0 | 22.5 | 6.5 | none | 0 | 3.162278e-08 | 0 | 0 | 0 | 0 | no | 26.8 | 4.652118e-05 | 0.1548013 | 0.05719443 | 0.3 | 502.9 | 1 | [5 empty] | 18 | 8
CP_304_150min-H2O-24h-eq-#3 | CP_304 | 84 | 1.4301 | 1200 |  | H2O | 6.5 | 0.15 | 2.5 | 24 | natural | no | 1 | 0 | 22.5 | 6.5 | none | 0 | 3.162278e-08 | 0 | 0 | 0 | 0 | no | -108 | 3.526001e-05 | 0.1853401 | 0.05487652 | 0.3 | 470.8 | 1 | [5 empty] | 18 | 8
CP_304_150min-H2O-5h-eq-#1 | CP_304 | 84 | 1.4301 | 1200 |  | H2O | 6.5 | 0.15 | 2.5 | 5 | natural | no | 1 | 0 | 22.5 | 6.5 | none | 0 | 3.162278e-08 | 0 | 0 | 0 | 0 | no | 4.12 | 4.463311e-05 | 0.200356 | 0.07323339 | 0.3 | 468.1 | 1 | [5 empty] | 18 | 8
CP_304_150min-H2O-5h-eq-#2 | CP_304 | 84 | 1.4301 | 1200 |  | H2O | 6.5 | 0.15 | 2.5 | 5 | natural | no | 1 | 0 | 22.5 | 6.5 | none | 0 | 3.162278e-08 | 0 | 0 | 0 | 0 | no | -49.6 | 3.807949e-05 | 0.2030477 | 0.05818928 | 0.3 | 470.6 | 1 | [5 empty] | 18 | 8
CP_304_20min-citricacid-1h-eq-#1 | CP_304 | 84 | 1.4301 | 1200 |  | citric | 1.5 | 0.62 | 0.3333333 | 1 | natural | no | 1 | 0 | 22.5 | 6.5 | none | 0 | 3.162278e-08 | 0 | 0 | 0 | 0 | no | -194 | 0.0006776694 | 0.1701467 | 0.07329831 | 0.3 | 454.8 | 1 | [5 empty] | 18 | 8
CP_304_20min-citricacid-1h-eq-#2 | CP_304 | 84 | 1.4301 | 1200 |  | citric | 1.5 | 0.62 | 0.3333333 | 1 | natural | no | 1 | 0 | 22.5 | 6.5 | none | 0 | 3.162278e-08 | 0 | 0 | 0 | 0 | no | -135 | 0.000456982 | 0.176084 | 0.1066517 | 0.3 | 400.6 | 1 | [5 empty] | 18 | 8
CP_304_20min-citricacid-1h-eq-#3 | CP_304 | 84 | 1.4301 | 1200 |  | citric | 1.5 | 0.62 | 0.3333333 | 1 | natural | no | 1 | 0 | 22.5 | 6.5 | none | 0 | 3.162278e-08 | 0 | 0 | 0 | 0 | no | -97.8 | 0.0007565017 | 0.1772875 | 0.09514745 | 0.3 | 392.3 | 1 | [5 empty] | 18 | 8
CP_304_20min-citricacid-24h-eq-#2 | CP_304 | 84 | 1.4301 | 1200 |  | citric | 1.5 | 0.62 | 0.3333333 | 24 | natural | no | 1 | 0 | 22.5 | 6.5 | none | 0 | 3.162278e-08 | 0 | 0 | 0 | 0 | no | -44.7 | 7.258382e-05 | 0.2420958 | 0.06696116 | 0.3 | 450.8 | 1 | [5 empty] | 18 | 8
CP_304_20min-citricacid-24h-eq-#3 | CP_304 | 84 | 1.4301 | 1200 |  | citric | 1.5 | 0.62 | 0.3333333 | 24 | natural | no | 1 | 0 | 22.5 | 6.5 | none | 0 | 3.162278e-08 | 0 | 0 | 0 | 0 | no | -58 | 0.0001165986 | 0.2063448 | 0.07478196 | 0.3 | 449.4 | 1 | [5 empty] | 18 | 8
CP_304_24h-air-24h-eq-#1 | CP_304 | 84 | 1.4301 | 1200 |  | air |  |  | 24 | 24 | natural | no | 1 | 0 | 22.5 | 6.5 | none | 0 | 3.162278e-08 | 0 | 0 | 0 | 0 | no | -40.9 | 0.0001013568 | 0.2560716 | 0.06149951 | 0.3 | 401.1 | 1 | [5 empty] | 18 | 8
CP_304_24h-air-24h-eq-#2 | CP_304 | 84 | 1.4301 | 1200 |  | air |  |  | 24 | 24 | natural | no | 1 | 0 | 22.5 | 6.5 | none | 0 | 3.162278e-08 | 0 | 0 | 0 | 0 | no | -48.5 | 0.0001051563 | 0.1936595 | 0.07162785 | 0.3 | 427.3 | 1 | [5 empty] | 18 | 8
CP_304_30min-HNO3-1h-eq-#1 | CP_304 | 84 | 1.4301 | 1200 |  | HNO3 | -1.2 | 1 | 0.5 | 1 | natural | no | 1 | 0 | 22.5 | 6.5 | none | 0 | 3.162278e-08 | 0 | 0 | 0 | 0 | no | -93.5 | 0.000550546 | 0.2400713 | 0.100986 | 0.3 | 442.5 | 1 | [5 empty] | 18 | 8
CP_304_30min-HNO3-1h-eq-#2 | CP_304 | 84 | 1.4301 | 1200 |  | HNO3 | -1.2 | 1 | 0.5 | 1 | natural | no | 1 | 0 | 22.5 | 6.5 | none | 0 | 3.162278e-08 | 0 | 0 | 0 | 0 | no | -191 | 0.0003475114 | 0.1589218 | 0.06714886 | 0.3 | 558.7 | 1 | [5 empty] | 18 | 8
CP_304_30min-HNO3-1h-eq-#4 | CP_304 | 84 | 1.4301 | 1200 |  | HNO3 | -1.2 | 1 | 0.5 | 1 | natural | no | 1 | 0 | 22.5 | 6.5 | none | 0 | 3.162278e-08 | 0 | 0 | 0 | 0 | no | 56 | 8.691387e-05 | 0.2599712 | 0.152539 | 0.3 | 651.9 | 1 | [5 empty] | 18 | 8
CP_304_30min-HNO3-24h-eq-#2 | CP_304 | 84 | 1.4301 | 1200 |  | HNO3 | -1.2 | 1 | 0.5 | 24 | natural | no | 1 | 0 | 22.5 | 6.5 | none | 0 | 3.162278e-08 | 0 | 0 | 0 | 0 | no | 16.9 | 4.323455e-05 | 0.1300381 | 0.05047156 | 0.3 | 665.5 | 1 | [5 empty] | 18 | 8
CP_304_30min-HNO3-eq4 | CP_304 | 84 | 1.4301 | 1200 |  | HNO3 | -1.2 | 1 | 0.5 | 0.1666667 | natural | no | 1 | 0 | 22.5 | 6.5 | none | 0 | 3.162278e-08 | 0 | 0 | 0 | 0 | no | 55.8 | 0.000107 | 0.1916 | 0.0865 | 0.3 | 653.7 | 1 | [5 empty] | 18 | 8
CP_304_30min-HNO3-eq5 | CP_304 | 84 | 1.4301 | 1200 |  | HNO3 | -1.2 | 1 | 0.5 | 0.1666667 | natural | no | 1 | 0 | 22.5 | 6.5 | none | 0 | 3.162278e-08 | 0 | 0 | 0 | 0 | no | -150 | 7.032659e-05 | 0.1540404 | 0.07048216 | 0.3 | 869.5 | 1 | [5 empty] | 18 | 8
CP_304_30min-HNO3-eq6 | CP_304 | 84 | 1.4301 | 1200 |  | HNO3 | -1.2 | 1 | 0.5 | 0.1666667 | natural | no | 1 | 0 | 22.5 | 6.5 | none | 0 | 3.162278e-08 | 0 | 0 | 0 | 0 | no | -177 | 0.0005410992 | 0.1789217 | 0.06928243 | 0.3 | 446.8 | 1 | [5 empty] | 18 | 8
CP_304_30min-HNO3-eq7 | CP_304 | 84 | 1.4301 | 1200 |  | HNO3 | -1.2 | 1 | 0.5 | 0.1666667 | natural | no | 1 | 0 | 22.5 | 6.5 | none | 0 | 3.162278e-08 | 0 | 0 | 0 | 0 | no | -150 | 0.0003421941 | 0.1822142 | 0.06891661 | 0.3 | 448.5 | 1 | [5 empty] | 18 | 8
CP_317_20min-citricacid-1h-eq-#1 | CP_304 | 84 | 1,4438 | 1200 |  | citric | 1.5 | 0.62 | 0.3333333 |  | natural | no | 1 | 0 | 22.5 | 6.5 | none | 0 | 3.162278e-08 | 0 | 0 | 0 | 0 | no | -133 | 2.466e-05 | 0.2096 | 0.1037 | 0.3 | 1000 | 2 | [5 empty] | 18.5 | 14 | 3.5
CP_317_20min-citricacid-1h-eq-#2 | CP_304 | 84 | 1,4438 | 1200 |  | citric | 1.5 | 0.62 | 0.3333333 |  | natural | no | 1 | 0 | 22.5 | 6.5 | none | 0 | 3.162278e-08 | 0 | 0 | 0 | 0 | no | -70.1 | 1.605e-05 | 0.2159 | 0.1062 | 0.3 | 1000 | 2 | [5 empty] | 18.5 | 14 | 3.5
CP_317_20min-citricacid-1h-eq-#3 | CP_304 | 84 | 1,4438 | 1200 |  | citric | 1.5 | 0.62 | 0.3333333 |  | natural | no | 1 | 0 | 22.5 | 6.5 | none | 0 | 3.162278e-08 | 0 | 0 | 0 | 0 | no | -100 | 3.02e-05 | 0.1843 | 0.1109 | 0.3 | 1000 | 2 | [5 empty] | 18.5 | 14 | 3.5
CP_6Mo_6h-air-1h-eq1 | CP_304 | 84 | AL6XN | 1200 |  | air |  |  | 6 |  | natural | no | 1 | 0 | 22.5 | 6.5 | none | 0 | 3.162278e-08 | 0 | 0 | 0 | 0 | no | -216 | 1.092e-05 | 0.1497 | 0.0768 | 0.3 | 1000 | 2 | 0.016 | 0.53 | 0.028 | 0.37 | 0.0001 | 20.59 | 23.66 | 6.09 | 0.21
CP_6Mo_6h-air-5M-NaCl-1h-eq-#1 | CP_304 | 84 | AL6XN | 1200 |  | air |  |  | 6 |  | natural | no | 5 | 0 | 22.5 | 6.5 | none | 0 | 3.162278e-08 | 0 | 0 | 0 | 0 | no | -62.8 | 1.668e-05 | 0.2233 | 0.0775 | 0.3 | 1000 | 2 | 0.016 | 0.53 | 0.028 | 0.37 | 0.0001 | 20.59 | 23.66 | 6.09 | 0.21
CP_6Mo_6h-air-5M-NaCl-HCl-1h-eq-#1 | CP_304 | 84 | AL6XN | 1200 |  | air |  |  | 6 |  | natural | no | 5 | 0 | 22.5 | 3.5 | none | 0 | 3.162278e-11 | 0 | 0 | 0 | 0 | no | 51.5 | 4.75e-05 | 0.1266 | 0.37 | 0.3 | 1000 | 2 | 0.016 | 0.53 | 0.028 | 0.37 | 0.0001 | 20.59 | 23.66 | 6.09 | 0.21
CP_duplex_20min-citricacid_24h-eq1_#4 | CP_304 | 84 | 1.4462 | 1200 |  | citric | 1.5 | 0.62 | 0.3333333 |  | natural | no | 1 | 0 | 22.5 | 6.5 | none | 0 | 3.162278e-08 | 0 | 0 | 0 | 0 | no | -67.5 | 3.21e-06 | 0.1995 | 0.0706 | 0.3 | 1000 | 2 | 0.021 | 1.37 | 0.42 | 0.027 | 0.001 | 22.7 | 5.44 | 3.23 | 0.154
CP_duplex_20min-citricacid-24h-eq-#2 | CP_304 | 84 | 1.4462 | 1200 |  | citric | 1.5 | 0.62 | 0.3333333 |  | natural | no | 1 | 0 | 22.5 | 6.5 | none | 0 | 3.162278e-08 | 0 | 0 | 0 | 0 | no | -54.6 | 3.58e-06 | 0.2217 | 0.0712 | 0.3 | 1000 | 2 | 0.021 | 1.37 | 0.42 | 0.027 | 0.001 | 22.7 | 5.44 | 3.23 | 0.154
CP_duplex_24h-air-24h-eq-#1 | CP_304 | 84 | 1.4462 | 1200 |  | air |  |  | 24 |  | natural | no | 1 | 0 | 22.5 | 6.5 | none | 0 | 3.162278e-08 | 0 | 0 | 0 | 0 | no | -39.8 | 4.356e-06 | 0.2711 | 0.0752 | 0.3 | 1000 | 2 | 0.021 | 1.37 | 0.42 | 0.027 | 0.001 | 22.7 | 5.44 | 3.23 | 0.154
CP_duplex_24h-air-24h-eq-#2 | CP_304 | 84 | 1.4462 | 1200 |  | air |  |  | 24 |  | natural | no | 1 | 0 | 22.5 | 6.5 | none | 0 | 3.162278e-08 | 0 | 0 | 0 | 0 | no | -42.5 | 5.405e-06 | 0.22 | 0.079 | 0.3 | 1000 | 2 | 0.021 | 1.37 | 0.42 | 0.027 | 0.001 | 22.7 | 5.44 | 3.23 | 0.154
CP_duplex_30min-HNO3-24h-eq-#1 | CP_304 | 84 | 1.4462 | 1200 |  | HNO3 | -1.2 | 1 | 0.5 |  | natural | no | 1 | 0 | 22.5 | 6.5 | none | 0 | 3.162278e-08 | 0 | 0 | 0 | 0 | no | -50.4 | 3.364e-06 | 0.2253 | 0.0673 | 0.3 | 1000 | 2 | 0.021 | 1.37 | 0.42 | 0.027 | 0.001 | 22.7 | 5.44 | 3.23 | 0.154
CP_316_06h-air_01h-eq_01 | CP_316 | 85 | 1.4404 | 1200 |  | air |  |  | 6 | 1 | natural | no | 1 | 0 | 22.5 | 6.5 | none | 0 | 3.162278e-08 | 0 | 0 | 0 | 0 | no | -41.5 | 0.000630278 | 0.1685795 | 0.2318902 | 0.3 | 564.6 | 1 | [5 empty] | 17.5 | 11 | 2.5
CP_316_06h-air_01h-eq_02 | CP_316 | 85 | 1.4404 | 1200 |  | air |  |  | 6 | 1 | natural | no | 1 | 0 | 22.5 | 6.5 | none | 0 | 3.162278e-08 | 0 | 0 | 0 | 0 | no | 20.4 | 0.0005737052 | 0.1661676 | 0.1452669 | 0.3 | 529.6 | 1 | [5 empty] | 17.5 | 11 | 2.5
CP_316_06h-air_01h-eq_03 | CP_316 | 85 | 1.4404 | 1200 |  | air |  |  | 6 | 1 | natural | no | 1 | 0 | 22.5 | 6.5 | none | 0 | 3.162278e-08 | 0 | 0 | 0 | 0 | no | -125 | 0.001040398 | 0.3447364 | 0.09368626 | 0.3 | 569.1 | 1 | [5 empty] | 17.5 | 11 | 2.5
CP_316_06h-air_01h-eq_04 | CP_316 | 85 | 1.4404 | 1200 |  | air |  |  | 6 | 1 | natural | no | 1 | 0 | 22.5 | 6.5 | none | 0 | 3.162278e-08 | 0 | 0 | 0 | 0 | no | -56 | 0.0001495592 | 0.1879729 | 0.07558 | 0.3 | 537.6 | 1 | [5 empty] | 17.5 | 11 | 2.5
CP_316_24h-air_01h-eq_01 | CP_316 | 85 | 1.4404 | 1200 |  | air |  |  | 24 | 1 | natural | no | 1 | 0 | 22.5 | 6.5 | none | 0 | 3.162278e-08 | 0 | 0 | 0 | 0 | no | -165 | 0.0004369633 | 0.1817929 | 0.07612529 | 0.3 | 568.2 | 1 | [5 empty] | 17.5 | 11 | 2.5
CP_316_24h-air_01h-eq_02 | CP_316 | 85 | 1.4404 | 1200 |  | air |  |  | 24 | 1 | natural | no | 1 | 0 | 22.5 | 6.5 | none | 0 | 3.162278e-08 | 0 | 0 | 0 | 0 | no | -186 | 0.0003602692 | 0.1496251 | 0.0927287 | 0.3 | 780.4 | 1 | [5 empty] | 17.5 | 11 | 2.5
CP_316_24h-air_01h-eq_03 | CP_316 | 85 | 1.4404 | 1200 |  | air |  | 1 | 24 | 1 | natural | no | 1 | 0 | 22.5 | 6.5 | none | 0 | 3.162278e-08 | 0 | 0 | 0 | 0 | no | -72.8 | 0.0007214574 | 0.2897022 | 0.1031803 | 0.3 | 564.6 | 1 | [5 empty] | 17.5 | 11 | 2.5
CP_316_01h-HNO3_24h-eq_#1 | CP_316 | 85 | 1.4404 | 1200 |  | HNO3 | -1.2 | 1 | 1 | 24 | natural | no | 1 | 0 | 22.5 | 6.5 | none | 0 | 3.162278e-08 | 0 | 0 | 0 | 0 | no | -101 | 7.177856e-05 | 0.2728257 | 0.05759509 | 0.3 | 948.2 | 1 | [5 empty] | 17.5 | 11 | 2.5
CP_316_01h-HNO3_24h-eq_#2 | CP_316 | 85 | 1.4404 | 1200 |  | HNO3 | -1.2 | 1 | 1 | 24 | natural | no | 1 | 0 | 22.5 | 6.5 | none | 0 | 3.162278e-08 | 0 | 0 | 0 | 0 | no | -220 | 9.218441e-05 | 0.2723899 | 0.07059472 | 0.3 | 1000 | 2 | [5 empty] | 17.5 | 11 | 2.5
CP_316_01h-HNO3_24h-eq_#3 | CP_316 | 85 | 1.4404 | 1200 |  | HNO3 | -1.2 | 1 | 1 | 24 | natural | no | 1 | 0 | 22.5 | 6.5 | none | 0 | 3.162278e-08 | 0 | 0 | 0 | 0 | no | -79.2 | 9.778464e-05 | 0.202918 | 0.06358271 | 0.3 | 931.6 | 1 | [5 empty] | 17.5 | 11 | 2.5
CP_316_06h-air_24h-eq_02 | CP_316 | 85 | 1.4404 | 1200 |  | air |  |  | 6 | 24 | natural | no | 1 | 0 | 22.5 | 6.5 | none | 0 | 3.162278e-08 | 0 | 0 | 0 | 0 | no | 20.4 | 0.0001496913 | 0.1931833 | 0.07471863 | 0.3 | 543.4 | 1 | [5 empty] | 17.5 | 11 | 2.5
CP_316_06h-air_24h-eq_01 | CP_316 | 85 | 1.4404 | 1200 |  | air |  |  | 6 | 24 | natural | no | 1 | 0 | 22.5 | 6.5 | none | 0 | 3.162278e-08 | 0 | 0 | 0 | 0 | no | 141 | 0.0001589478 | 0.1874599 | 0.07645896 | 0.3 | 622.9 | 1 | [5 empty] | 17.5 | 11 | 2.5
CP_316_096h-air+citric_1M-NaCl_05h-eq1 | CP_316 | 85 | 1.4404 | 1200 |  | air+citric | 1.5 | 0.62 | 0.3333333 | 5 | natural | no | 1 | 0 | 22.5 | 6.5 | none | 0 | 3.162278e-08 | 0 | 0 | 0 | 0 | no | 223 | 0.001136454 | 0.2081234 | 0.1912174 | 0.3 | 858.3 | 1 | [5 empty] | 17.5 | 11 | 2.5
CP_316_096h-air+citric_1M-NaCl_05h-eq2 | CP_316 | 85 | 1.4404 | 1200 |  | air+citric | 1.5 | 0.62 | 0.3333333 | 5 | natural | no | 1 | 0 | 22.5 | 6.5 | none | 0 | 3.162278e-08 | 0 | 0 | 0 | 0 | no | -89.4 | 8.620537e-05 | 0.3090375 | 0.06285846 | 0.3 | 663.9 | 1 | [5 empty] | 17.5 | 11 | 2.5
CP_316_096h-air+citric_1M-NaCl_05h-eq3 | CP_316 | 85 | 1.4404 | 1200 |  | air+citric | 1.5 | 0.62 | 0.3333333 | 5 | natural | no | 1 | 0 | 22.5 | 6.5 | none | 0 | 3.162278e-08 | 0 | 0 | 0 | 0 | no | -85.3 | 7.372295e-05 | 0.2051851 | 0.06283971 | 0.3 | 734.8 | 1 | [5 empty] | 17.5 | 11 | 2.5
CP_316_096h-air+citric_1M-NaCl_05h-eq4 | CP_316 | 85 | 1.4404 | 1200 |  | air+citric | 1.5 | 0.62 | 0.3333333 | 5 | natural | no | 1 | 0 | 22.5 | 6.5 | none | 0 | 3.162278e-08 | 0 | 0 | 0 | 0 | no | -126 | 6.398701e-05 | 0.1728631 | 0.06355925 | 0.3 | 714.1 | 1 | [5 empty] | 17.5 | 11 | 2.5
CP_316_120h-air_01h-eq_02 | CP_316 | 85 | 1.4404 | 1200 |  | air |  |  | 120 | 1 | natural | no | 1 | 0 | 22.5 | 6.5 | none | 0 | 3.162278e-08 | 0 | 0 | 0 | 0 | no | -44.4 | 0.0001934012 | 0.2094649 | 0.08286952 | 0.3 | 756.7 | 1 | [5 empty] | 17.5 | 11 | 2.5
CP_316_120h-air_24h-eq_#1 | CP_316 | 85 | 1.4404 | 1200 |  | air |  |  | 120 | 24 | natural | no | 1 | 0 | 22.5 | 6.5 | none | 0 | 3.162278e-08 | 0 | 0 | 0 | 0 | no | -192 | 4.722426e-05 | 0.143566 | 0.075211 | 0.3 | 1000 | 2 | [5 empty] | 17.5 | 11 | 2.5
CP_316_127h-air_24h-eq_#1 | CP_316 | 85 | 1.4404 | 1200 |  | air |  |  | 127 | 24 | natural | no | 1 | 0 | 22.5 | 6.5 | none | 0 | 3.162278e-08 | 0 | 0 | 0 | 0 | no | -197 | 6.15054e-05 | 0.162911 | 0.07273951 | 0.3 | 1000 | 2 | [5 empty] | 17.5 | 11 | 2.5
CP_316_140h-air-1h-eq1 | CP_316 | 85 | 1.4404 | 1200 |  | air |  |  | 140 | 1 | natural | no | 1 | 0 | 22.5 | 6.5 | none | 0 | 3.162278e-08 | 0 | 0 | 0 | 0 | no | 66.2 | 0.0001142186 | 0.1839923 | 0.0853192 | 0.3 | 688.1 | 1 | [5 empty] | 17.5 | 11 | 2.5
CP_316_140h-air-1h-eq2 | CP_316 | 85 | 1.4404 | 1200 |  | air |  |  | 140 | 1 | natural | no | 1 | 0 | 22.5 | 6.5 | none | 0 | 3.162278e-08 | 0 | 0 | 0 | 0 | no | 17.5 | 0.0002159447 | 0.2852907 | 0.09264599 | 0.3 | 637.4 | 1 | [5 empty] | 17.5 | 11 | 2.5
CP_316_140h-air-1h-eq3 | CP_316 | 85 | 1.4404 | 1200 |  | air |  |  | 140 | 1 | natural | no | 1 | 0 | 22.5 | 6.5 | none | 0 | 3.162278e-08 | 0 | 0 | 0 | 0 | no | -129 | 0.0001003798 | 0.1801072 | 0.08451148 | 0.3 | 879.8 | 1 | [5 empty] | 17.5 | 11 | 2.5
CP_316_15min-HNO3_24h-eq_#1 | CP_316 | 85 | 1.4404 | 1200 |  | HNO3 | -1.2 | 1 | 0.25 | 24 | natural | no | 1 | 0 | 22.5 | 6.5 | none | 0 | 3.162278e-08 | 0 | 0 | 0 | 0 | no | -59.4 | 5.424136e-05 | 0.1736077 | 0.05488393 | 0.3 | 958.6 | 1 | [5 empty] | 17.5 | 11 | 2.5
CP_316_15min-HNO3_24h-eq_#2 | CP_316 | 85 | 1.4404 | 1200 |  | HNO3 | -1.2 | 1 | 0.25 | 24 | natural | no | 1 | 0 | 22.5 | 6.5 | none | 0 | 3.162278e-08 | 0 | 0 | 0 | 0 | no | -177 | 6.61074e-05 | 0.1789091 | 0.0567914 | 0.3 | 917.1 | 1 | [5 empty] | 17.5 | 11 | 2.5
CP_316_15min-HNO3_24h-eq_#3 | CP_316 | 85 | 1.4404 | 1200 |  | HNO3 | -1.2 | 1 | 0.25 | 24 | natural | no | 1 | 0 | 22.5 | 6.5 | none | 0 | 3.162278e-08 | 0 | 0 | 0 | 0 | no | -86.8 | 7.190387e-05 | 0.2509236 | 0.0603909 | 0.3 | 894.3 | 1 | [5 empty] | 17.5 | 11 | 2.5
CP_316_164h-air-5h-eq1 | CP_316 | 85 | 1.4404 | 1200 |  | air |  |  | 164 | 5 | natural | no | 1 | 0 | 22.5 | 6.5 | none | 0 | 3.162278e-08 | 0 | 0 | 0 | 0 | no | -152 | 5.760605e-05 | 0.1651571 | 0.06706246 | 0.3 | 861.2 | 1 | [5 empty] | 17.5 | 11 | 2.5
CP_316_164h-air-5h-eq2 | CP_316 | 85 | 1.4404 | 1200 |  | air |  |  | 164 | 5 | natural | no | 1 | 0 | 22.5 | 6.5 | none | 0 | 3.162278e-08 | 0 | 0 | 0 | 0 | no | -33.8 | 7.243747e-05 | 0.3986929 | 0.07462269 | 0.3 | 622.9 | 1 | [5 empty] | 17.5 | 11 | 2.5
CP_316_20min-citricacid_01h-eq_#1 | CP_316 | 85 | 1.4404 | 1200 |  | citric | 1.5 | 0.62 | 0.3333333 | 1 | natural | no | 1 | 0 | 22.5 | 6.5 | none | 0 | 3.162278e-08 | 0 | 0 | 0 | 0 | no | -128 | 0.0006978758 | 0.2105381 | 0.09057829 | 0.3 | 543.4 | 1 | [5 empty] | 17.5 | 11 | 2.5
CP_316_20min-citricacid_01h-eq_#2 | CP_316 | 85 | 1.4404 | 1200 |  | citric | 1.5 | 0.62 | 0.3333333 | 1 | natural | no | 1 | 0 | 22.5 | 6.5 | none | 0 | 3.162278e-08 | 0 | 0 | 0 | 0 | no | -172 | 0.0006252774 | 0.1951355 | 0.07496148 | 0.3 | 535.9 | 1 | [5 empty] | 17.5 | 11 | 2.5
CP_316_20min-citricacid_01h-eq_#3 | CP_316 | 85 | 1.4404 | 1200 |  | citric | 1.5 | 0.62 | 0.3333333 | 1 | natural | no | 1 | 0 | 22.5 | 6.5 | none | 0 | 3.162278e-08 | 0 | 0 | 0 | 0 | no | -151 | 0.0004874122 | 0.2067198 | 0.0736478 | 0.3 | 521.4 | 1 | [5 empty] | 17.5 | 11 | 2.5
CP_316_20min-citricacid_1M-NaCl_01h-eq#1 | CP_316 | 85 | 1.4404 | 1200 |  | citric | 1.5 | 0.62 | 0.3333333 | 1 | natural | no | 1 | 0 | 22.5 | 6.5 | none | 0 | 3.162278e-08 | 0 | 0 | 0 | 0 | no | -152 | 0.0009577526 | 0.2984156 | 0.08481409 | 0.3 | 619.5 | 1 | [5 empty] | 17.5 | 11 | 2.5
CP_316_20min-citricacid_1M-NaCl_01h-eq#2 | CP_316 | 85 | 1.4404 | 1200 |  | citric | 1.5 | 0.62 | 0.3333333 | 1 | natural | no | 1 | 0 | 22.5 | 6.5 | none | 0 | 3.162278e-08 | 0 | 0 | 0 | 0 | no | -107 | 0.0008280395 | 0.2350516 | 0.09987906 | 0.3 | 656 | 1 | [5 empty] | 17.5 | 11 | 2.5
CP_316_20min-citricacid_1M-NaCl_01h-eq#3 | CP_316 | 85 | 1.4404 | 1200 |  | citric | 1.5 | 0.62 | 0.3333333 | 1 | natural | no | 1 | 0 | 22.5 | 6.5 | none | 0 | 3.162278e-08 | 0 | 0 | 0 | 0 | no | -120 | 0.0006622477 | 0.273296 | 0.09580574 | 0.3 | 590.3 | 1 | [5 empty] | 17.5 | 11 | 2.5
CP_316_20min-citricacid_1M-NaCl_05h-eq1 | CP_316 | 85 | 1.4404 | 1200 |  | citric | 1.5 | 0.62 | 0.3333333 | 5 | natural | no | 1 | 0 | 22.5 | 6.5 | none | 0 | 3.162278e-08 | 0 | 0 | 0 | 0 | no | -86.6 | 0.0001691099 | 0.185518 | 0.08996588 | 0.3 | 699.6 | 1 | [5 empty] | 17.5 | 11 | 2.5
CP_316_20min-citricacid_1M-NaCl_05h-eq2 | CP_316 | 85 | 1.4404 | 1200 |  | citric | 1.5 | 0.62 | 0.3333333 | 5 | natural | no | 1 | 0 | 22.5 | 6.5 | none | 0 | 3.162278e-08 | 0 | 0 | 0 | 0 | no | -84.3 | 0.000247906 | 0.2017349 | 0.08319052 | 0.3 | 894.3 | 1 | [5 empty] | 17.5 | 11 | 2.5
CP_316_20min-citricacid_1M-NaCl_05h-eq3 | CP_316 | 85 | 1.4404 | 1200 |  | citric | 1.5 | 0.62 | 0.3333333 | 5 | natural | no | 1 | 0 | 22.5 | 6.5 | none | 0 | 3.162278e-08 | 0 | 0 | 0 | 0 | no | -121 | 0.0001153771 | 0.1622461 | 0.06511453 | 0.3 | 975.1 | 1 | [5 empty] | 17.5 | 11 | 2.5
CP_316_20min-citricacid_24h-eq_#1 | CP_316 | 85 | 1.4404 | 1200 |  | citric | 1.5 | 0.62 | 0.3333333 | 24 | natural | no | 1 | 0 | 22.5 | 6.5 | none | 0 | 3.162278e-08 | 0 | 0 | 0 | 0 | no | -62 | 0.0001002909 | 0.211259 | 0.07099853 | 0.3 | 1000 | 2 | [5 empty] | 17.5 | 11 | 2.5
CP_316_20min-citricacid_24h-eq_#2 | CP_316 | 85 | 1.4404 | 1200 |  | citric | 1.5 | 0.62 | 0.3333333 | 24 | natural | no | 1 | 0 | 22.5 | 6.5 | none | 0 | 3.162278e-08 | 0 | 0 | 0 | 0 | no | -72 | 6.161332e-05 | 0.1371555 | 0.06304911 | 0.3 | 1000 | 2 | [5 empty] | 17.5 | 11 | 2.5
CP_316_20min-citricacid_24h-eq_#3 | CP_316 | 85 | 1.4404 | 1200 |  | citric | 1.5 | 0.62 | 0.3333333 | 24 | natural | no | 1 | 0 | 22.5 | 6.5 | none | 0 | 3.162278e-08 | 0 | 0 | 0 | 0 | no | -81.5 | 0.0001000868 | 0.2273086 | 0.06035587 | 0.3 | 990.7 | 1 | [5 empty] | 17.5 | 11 | 2.5
CP_316_20min-citricacid_24h-eq_#4 | CP_316 | 85 | 1.4404 | 1200 |  | citric | 1.5 | 0.62 | 0.3333333 | 24 | natural | no | 1 | 0 | 22.5 | 6.5 | none | 0 | 3.162278e-08 | 0 | 0 | 0 | 0 | no | -87.5 | 9.09696e-05 | 0.2194131 | 0.05690344 | 0.3 | 734.8 | 1 | [5 empty] | 17.5 | 11 | 2.5
CP_316_24h-air_24h-eq_#1 | CP_316 | 85 | 1.4404 | 1200 |  | air |  |  | 24 | 24 | natural | no | 1 | 0 | 22.5 | 6.5 | none | 0 | 3.162278e-08 | 0 | 0 | 0 | 0 | no | 4.96 | 6.368812e-05 | 0.1979145 | 0.05993704 | 0.3 | 772.4 | 1 | [5 empty] | 17.5 | 11 | 2.5
CP_316_24h-air_24h-eq_#2 | CP_316 | 85 | 1.4404 | 1200 |  | air |  |  | 24 | 24 | natural | no | 1 | 0 | 22.5 | 6.5 | none | 0 | 3.162278e-08 | 0 | 0 | 0 | 0 | no | -27.5 | 6.291863e-05 | 0.1966024 | 0.05706602 | 0.3 | 704.7 | 1 | [5 empty] | 17.5 | 11 | 2.5
CP_316_30min_HNO3-conc-20_24h-eq_#1 | CP_316 | 85 | 1.4404 | 1200 |  | HNO3 | -1.2 | 1 | 0.5 | 24 | natural | no | 1 | 0 | 22.5 | 6.5 | none | 0 | 3.162278e-08 | 0 | 0 | 0 | 0 | no | -55.8 | 5.398055e-05 | 0.1682201 | 0.05297405 | 0.3 | 887 | 1 | [5 empty] | 17.5 | 11 | 2.5
CP_316_30min_HNO3-conc-20_24h-eq_#2 | CP_316 | 85 | 1.4404 | 1200 |  | HNO3 | -1.2 | 1 | 0.5 | 24 | natural | no | 1 | 0 | 22.5 | 6.5 | none | 0 | 3.162278e-08 | 0 | 0 | 0 | 0 | no | -76.4 | 5.909061e-05 | 0.2888141 | 0.0603981 | 0.3 | 989.6 | 1 | [5 empty] | 17.5 | 11 | 2.5
CP_316_30min_HNO3-conc-20_24h-eq_#3 | CP_316 | 85 | 1.4404 | 1200 |  | HNO3 | -1.2 | 1 | 0.5 | 24 | natural | no | 1 | 0 | 22.5 | 6.5 | none | 0 | 3.162278e-08 | 0 | 0 | 0 | 0 | no | -121 | 4.144068e-05 | 0.2324315 | 0.05681953 | 0.3 | 990.7 | 1 | [5 empty] | 17.5 | 11 | 2.5
CP_316_30min_HNO3-conc-20_24h-eq_#4 | CP_316 | 85 | 1.4404 | 1200 |  | HNO3 | -1.2 | 1 | 0.5 | 24 | natural | no | 1 | 0 | 22.5 | 6.5 | none | 0 | 3.162278e-08 | 0 | 0 | 0 | 0 | no | -37 | 7.539478e-05 | 0.2650594 | 0.06549693 | 0.3 | 631.6 | 1 | [5 empty] | 17.5 | 11 | 2.5
CP_316_30min-HNO3_01h-eq_#1 | CP_316 | 85 | 1.4404 | 1200 |  | HNO3 | -1.2 | 1 | 0.5 | 1 | natural | no | 1 | 0 | 22.5 | 6.5 | none | 0 | 3.162278e-08 | 0 | 0 | 0 | 0 | no | -85.9 | 0.0006433296 | 0.2425589 | 0.1108615 | 0.3 | 526.8 | 1 | [5 empty] | 17.5 | 11 | 2.5
CP_316_30min-HNO3_01h-eq_#2 | CP_316 | 85 | 1.4404 | 1200 |  | HNO3 | -1.2 | 1 | 0.5 | 1 | natural | no | 1 | 0 | 22.5 | 6.5 | none | 0 | 3.162278e-08 | 0 | 0 | 0 | 0 | no | -90.2 | 0.0003900509 | 0.2192301 | 0.08662654 | 0.3 | 507.5 | 1 | [5 empty] | 17.5 | 11 | 2.5
CP_316_30min-HNO3_01h-eq_#3 | CP_316 | 85 | 1.4404 | 1200 |  | HNO3 | -1.2 | 1 | 0.5 | 1 | natural | no | 1 | 0 | 22.5 | 6.5 | none | 0 | 3.162278e-08 | 0 | 0 | 0 | 0 | no | -53.9 | 0.0004617664 | 0.305748 | 0.1063502 | 0.3 | 620.9 | 1 | [5 empty] | 17.5 | 11 | 2.5
CP_316_30min-HNO3_1M-NaCl_5h-eq_#2 | CP_316 | 85 | 1.4404 | 1200 |  | HNO3 | -1.2 | 1 | 0.5 | 5 | natural | no | 1 | 0 | 22.5 | 6.5 | none | 0 | 3.162278e-08 | 0 | 0 | 0 | 0 | no | -57.3 | 0.0002630627 | 0.2199496 | 0.096485 | 0.3 | 817 | 1 | [5 empty] | 17.5 | 11 | 2.5
CP_316_30min-HNO3_1M-NaCl_5h-eq_#3 | CP_316 | 85 | 1.4404 | 1200 |  | HNO3 | -1.2 | 1 | 0.5 | 5 | natural | no | 1 | 0 | 22.5 | 6.5 | none | 0 | 3.162278e-08 | 0 | 0 | 0 | 0 | no | -51.7 | 0.0001742925 | 0.2281811 | 0.08718762 | 0.3 | 877.9 | 1 | [5 empty] | 17.5 | 11 | 2.5
CP_316_30min-HNO3_1M-NaCl_grade120_eq1 | CP_316 | 85 | 1.4404 | 120 |  | HNO3 | -1.2 | 1 | 0.5 |  | natural | no | 1 | 0 | 22.5 | 6.5 | none | 0 | 3.162278e-08 | 0 | 0 | 0 | 0 | no | -56.6 | 0.000160803 | 0.3117952 | 0.07217984 | 0.3 | 526.5 | 1 | [5 empty] | 17.5 | 11 | 2.5
CP_316_30min-HNO3_1M-NaCl_grade120_eq2 | CP_316 | 85 | 1.4404 | 120 |  | HNO3 | -1.2 | 1 | 0.5 |  | natural | no | 1 | 0 | 22.5 | 6.5 | none | 0 | 3.162278e-08 | 0 | 0 | 0 | 0 | no | -44.8 | 0.0001825104 | 0.2944952 | 0.08003448 | 0.3 | 558.6 | 1 | [5 empty] | 17.5 | 11 | 2.5
CP_316_30min-HNO3_1M-NaCl_grade120_eq3 | CP_316 | 85 | 1.4404 | 120 |  | HNO3 | -1.2 | 1 | 0.5 |  | natural | no | 1 | 0 | 22.5 | 6.5 | none | 0 | 3.162278e-08 | 0 | 0 | 0 | 0 | no | -41.5 | 0.000158165 | 0.2779854 | 0.07397664 | 0.3 | 716.2 | 1 | [5 empty] | 17.5 | 11 | 2.5
CP_316_30min-HNO3_24h-eq_#1 | CP_316 | 85 | 1.4404 | 1200 |  | HNO3 | -1.2 | 1 | 0.5 | 24 | natural | no | 1 | 0 | 22.5 | 6.5 | none | 0 | 3.162278e-08 | 0 | 0 | 0 | 0 | no | -157 | 7.674858e-05 | 0.2989994 | 0.05614026 | 0.3 | 859.1 | 1 | [5 empty] | 17.5 | 11 | 2.5
CP_316_30min-HNO3_24h-eq_#2 | CP_316 | 85 | 1.4404 | 1200 |  | HNO3 | -1.2 | 1 | 0.5 | 24 | natural | no | 1 | 0 | 22.5 | 6.5 | none | 0 | 3.162278e-08 | 0 | 0 | 0 | 0 | no | -34.5 | 4.123599e-05 | 0.1980967 | 0.04957597 | 0.3 | 913 | 1 | [5 empty] | 17.5 | 11 | 2.5
CP_316_30min-HNO3_24h-eq_#3 | CP_316 | 85 | 1.4404 | 1200 |  | HNO3 | -1.2 | 1 | 0.5 | 24 | natural | no | 1 | 0 | 22.5 | 6.5 | none | 0 | 3.162278e-08 | 0 | 0 | 0 | 0 | no | -108 | 7.042646e-05 | 0.222082 | 0.05750618 | 0.3 | 907.3 | 1 | [5 empty] | 17.5 | 11 | 2.5
CP_316_40min-citricacid-1h-eq1 | CP_316 | 85 | 1.4404 | 1200 |  | citric | 1.5 | 0.62 | 0.6666667 | 1 | natural | no | 1 | 0 | 22.5 | 6.5 | none | 0 | 3.162278e-08 | 0 | 0 | 0 | 0 | no | -97.8 | 0.001916611 | 0.1557016 | 0.08938355 | 0.3 | 697.5 | 1 | [5 empty] | 17.5 | 11 | 2.5
CP_316_40min-citricacid-1h-eq2 | CP_316 | 85 | 1.4404 | 1200 |  | citric | 1.5 | 0.62 | 0.6666667 | 1 | natural | no | 1 | 0 | 22.5 | 6.5 | none | 0 | 3.162278e-08 | 0 | 0 | 0 | 0 | no | -133 | 0.000463831 | 0.2194539 | 0.07615589 | 0.3 | 720.3 | 1 | [5 empty] | 17.5 | 11 | 2.5
CP_316_04h-HNO3_24h-eq_#1 | CP_316 | 85 | 1.4404 | 1200 |  | HNO3 | -1.2 | 1 | 4 | 24 | natural | no | 1 | 0 | 22.5 | 6.5 | none | 0 | 3.162278e-08 | 0 | 0 | 0 | 0 | no | -139 | 6.319872e-05 | 0.240945 | 0.05306916 | 0.3 | 871.5 | 1 | [5 empty] | 17.5 | 11 | 2.5
CP_316_04h-HNO3_24h-eq_#2 | CP_316 | 85 | 1.4404 | 1200 |  | HNO3 | -1.2 | 1 | 4 | 24 | natural | no | 1 | 0 | 22.5 | 6.5 | none | 0 | 3.162278e-08 | 0 | 0 | 0 | 0 | no | -55.1 | 9.903621e-05 | 0.2627753 | 0.06395513 | 0.3 | 956.5 | 1 | [5 empty] | 17.5 | 11 | 2.5
CP_316_72h-air_1M-NaCl_1h-eq-#1 | CP_316 | 85 | 1.4404 | 1200 |  | air |  |  | 72 | 1 | natural | no | 1 | 0 | 22.5 | 6.5 | none | 0 | 3.162278e-08 | 0 | 0 | 0 | 0 | no | -64.4 | 0.0004783759 | 0.2804153 | 0.09441311 | 0.3 | 636.1 | 1 | [5 empty] | 17.5 | 11 | 2.5
CP_316_72h-air_1M-NaCl_1h-eq-#2 | CP_316 | 85 | 1.4404 | 1200 |  | air |  |  | 72 | 1 | natural | no | 1 | 0 | 22.5 | 6.5 | none | 0 | 3.162278e-08 | 0 | 0 | 0 | 0 | no | -54 | 0.0004574873 | 0.3124375 | 0.1029841 | 0.3 | 701.6 | 1 | [5 empty] | 17.5 | 11 | 2.5
CP_316_96h-air_24h-eq_#1 | CP_316 | 85 | 1.4404 | 1200 |  | air |  |  | 96 | 24 | natural | no | 1 | 0 | 22.5 | 6.5 | none | 0 | 3.162278e-08 | 0 | 0 | 0 | 0 | no | 14.3 | 3.5085e-05 | 0.1783062 | 0.04724218 | 0.3 | 788.7 | 1 | [5 empty] | 17.5 | 11 | 2.5
Cyclopol_1M_NaCl_unpolished_#1 | Cyclopol_316 | 86 | 1.4404 |  |  | air |  |  | 1 |  | natural | no | 1 | 0 | 22.5 | 6.5 | none | 0 | 3.162278e-08 | 0 | 0 | 0 | 0 | no | 256 | 1.931528e-05 | 0.1789 | 0.05376667 | 0.3 | 558.5 | 1 | [5 empty] | 17.5 | 11 | 2.5
Cyclopol_1M_NaCl_unpolished_#2 | Cyclopol_316 | 86 | 1.4404 |  |  | air |  |  | 1 |  | natural | no | 1 | 0 | 22.5 | 6.5 | none | 0 | 3.162278e-08 | 0 | 0 | 0 | 0 | no | 237 | 3.245283e-05 | 0.2345667 | 0.0379 | 0.3 | 686.4 | 1 | [5 empty] | 17.5 | 11 | 2.5
Cyclopol_1M_NaCl_unpolished_#3 | Cyclopol_316 | 86 | 1.4404 |  |  | air |  |  | 1 |  | natural | no | 1 | 0 | 22.5 | 6.5 | none | 0 | 3.162278e-08 | 0 | 0 | 0 | 0 | no | 256 | 3.722025e-05 | 0.1742 | 0.05146667 | 0.3 | 824.1 | 1 | [5 empty] | 17.5 | 11 | 2.5
Cyclopol_1M_NaCl_unpolished_rouging | Cyclopol_316 | 86 | 1.4404 |  |  | air |  |  | 1 |  | natural | no | 1 | 0 | 22.5 | 6.5 | none | 0 | 3.162278e-08 | 0 | 0 | 0 | 0 | no | 172 | 4.242824e-05 | 0.1886333 | 0.04623333 | 0.3 | 699.4 | 1 | [5 empty] | 17.5 | 11 | 2.5
Cyclopol_1M_NaCl_unpolished_#1.DTA | Cyclopol_316 | 86 | 1.4404 |  |  | none |  |  | 0 | 20 | natural | no | 1 | 0 | 22.5 | 6.5 | none | 0 | 3.162278e-08 | 0 | 0 | 0 | 0 | no | 256 | 2.87782e-05 | 0.1996 | 0.0602 | 0.3 | 702.4 | 1 | [5 empty] | 17.5 | 11 | 2.5
Cyclopol_1M_NaCl_unpolished_#1.DTA | Cyclopol_316 | 86 | 1.4404 |  |  | none |  |  | 0 | 20 | natural | no | 1 | 0 | 22.5 | 6.5 | none | 0 | 3.162278e-08 | 0 | 0 | 0 | 0 | no | 256 | 2.304288e-05 | 0.1729 | 0.0522 | 0.3 | 702.4 | 1 | [5 empty] | 17.5 | 11 | 2.5
Cyclopol_1M_NaCl_unpolished_#1.DTA | Cyclopol_316 | 86 | 1.4404 |  |  | none |  |  | 0 | 20 | natural | no | 1 | 0 | 22.5 | 6.5 | none | 0 | 3.162278e-08 | 0 | 0 | 0 | 0 | no | 256 | 2.05105e-05 | 0.1642 | 0.0489 | 0.3 | 702.4 | 1 | [5 empty] | 17.5 | 11 | 2.5
Cyclopol_1M_NaCl_unpolished_#2.DTA | Cyclopol_316 | 86 | 1.4404 |  |  | none |  |  | 0 | 20 | natural | no | 1 | 0 | 22.5 | 6.5 | none | 0 | 3.162278e-08 | 0 | 0 | 0 | 0 | no | 237 | 2.293874e-05 | 0.2429 | 0.0399 | 0.3 | 829.9 | 1 | [5 empty] | 17.5 | 11 | 2.5
Cyclopol_1M_NaCl_unpolished_#2.DTA | Cyclopol_316 | 86 | 1.4404 |  |  | none |  |  | 0 | 20 | natural | no | 1 | 0 | 22.5 | 6.5 | none | 0 | 3.162278e-08 | 0 | 0 | 0 | 0 | no | 237 | 2.358644e-05 | 0.2495 | 0.0407 | 0.3 | 829.9 | 1 | [5 empty] | 17.5 | 11 | 2.5
Cyclopol_1M_NaCl_unpolished_#2.DTA | Cyclopol_316 | 86 | 1.4404 |  |  | none |  |  | 0 | 20 | natural | no | 1 | 0 | 22.5 | 6.5 | none | 0 | 3.162278e-08 | 0 | 0 | 0 | 0 | no | 236 | 1.7018e-05 | 0.2113 | 0.0331 | 0.3 | 829.9 | 1 | [5 empty] | 17.5 | 11 | 2.5
Cyclopol_1M_NaCl_unpolished_#3.DTA | Cyclopol_316 | 86 | 1.4404 |  |  | none |  |  | 0 | 20 | natural | no | 1 | 0 | 22.5 | 6.5 | none | 0 | 3.162278e-08 | 0 | 0 | 0 | 0 | no | 256 | 2.097024e-05 | 0.1882 | 0.0558 | 0.3 | 691.2 | 1 | [5 empty] | 17.5 | 11 | 2.5
Cyclopol_1M_NaCl_unpolished_#3.DTA | Cyclopol_316 | 86 | 1.4404 |  |  | none |  |  | 0 | 20 | natural | no | 1 | 0 | 22.5 | 6.5 | none | 0 | 3.162278e-08 | 0 | 0 | 0 | 0 | no | 256 | 1.76276e-05 | 0.1693 | 0.0502 | 0.3 | 691.2 | 1 | [5 empty] | 17.5 | 11 | 2.5
Cyclopol_1M_NaCl_unpolished_#3.DTA | Cyclopol_316 | 86 | 1.4404 |  |  | none |  |  | 0 | 20 | natural | no | 1 | 0 | 22.5 | 6.5 | none | 0 | 3.162278e-08 | 0 | 0 | 0 | 0 | no | 256 | 1.650746e-05 | 0.1651 | 0.0484 | 0.3 | 691.2 | 1 | [5 empty] | 17.5 | 11 | 2.5
Cyclopol_1M_NaCl_unpolished_rouging.DTA | Cyclopol_316 | 86 | 1.4404 |  |  | none |  |  | 0 | 20 | natural | no | 1 | 0 | 22.5 | 6.5 | none | 0 | 3.162278e-08 | 0 | 0 | 0 | 0 | no | 172 | 1.181862e-05 | 0.202 | 0.0482 | 0.3 | 563.4 | 1 | [5 empty] | 17.5 | 11 | 2.5
Cyclopol_1M_NaCl_unpolished_rouging.DTA | Cyclopol_316 | 86 | 1.4404 |  |  | none |  |  | 0 | 20 | natural | no | 1 | 0 | 22.5 | 6.5 | none | 0 | 3.162278e-08 | 0 | 0 | 0 | 0 | no | 172 | 9.84504e-06 | 0.1778 | 0.0438 | 0.3 | 563.4 | 1 | [5 empty] | 17.5 | 11 | 2.5
Cyclopol_1M_NaCl_unpolished_rouging.DTA | Cyclopol_316 | 86 | 1.4404 |  |  | none |  |  | 0 | 20 | natural | no | 1 | 0 | 22.5 | 6.5 | none | 0 | 3.162278e-08 | 0 | 0 | 0 | 0 | no | 172 | 1.104392e-05 | 0.1861 | 0.0467 | 0.3 | 563.4 | 1 | [5 empty] | 17.5 | 11 | 2.5
Cyclopol_5M_NaCl_citrate_#1.DTA | Cyclopol_316 | 86 | 1.4404 | 100000 |  | citrate |  | 1.5 | 1848 | 20 | natural | no | 5 | 0 | 22.5 | 6.5 | none | 0 | 3.162278e-08 | 0 | 0 | 0 | 0 | no | -183 | 2.184146e-05 | 0.3417 | 0.0619 | 0.3 | 829.4 | 2 | [5 empty] | 17.5 | 11 | 2.5
Cyclopol_5M_NaCl_citrate_#1.DTA | Cyclopol_316 | 86 | 1.4404 | 100000 |  | citrate |  | 1.5 | 1848 | 20 | natural | no | 5 | 0 | 22.5 | 6.5 | none | 0 | 3.162278e-08 | 0 | 0 | 0 | 0 | no | -183 | 2.228342e-05 | 0.3504 | 0.063 | 0.3 | 829.4 | 2 | [5 empty] | 17.5 | 11 | 2.5
Cyclopol_5M_NaCl_citrate_#1.DTA | Cyclopol_316 | 86 | 1.4404 | 100000 |  | citrate |  | 1.5 | 1848 | 20 | natural | no | 5 | 0 | 22.5 | 6.5 | none | 0 | 3.162278e-08 | 0 | 0 | 0 | 0 | no | -183 | 2.215134e-05 | 0.3478 | 0.0627 | 0.3 | 829.4 | 2 | [5 empty] | 17.5 | 11 | 2.5
Cyclopol_5M_NaCl_citrate_#2.DTA | Cyclopol_316 | 86 | 1.4404 | 100000 |  | citrate |  | 1.5 | 1848 | 20 | natural | no | 5 | 0 | 22.5 | 6.5 | none | 0 | 3.162278e-08 | 0 | 0 | 0 | 0 | no | -274 | 0.000663194 | 0.0989 | 1 | 0.3 | 350.5 | 1 | [5 empty] | 17.5 | 11 | 2.5
Cyclopol_5M_NaCl_citrate_#2.DTA | Cyclopol_316 | 86 | 1.4404 | 100000 |  | citrate |  | 1.5 | 1848 | 20 | natural | no | 5 | 0 | 22.5 | 6.5 | none | 0 | 3.162278e-08 | 0 | 0 | 0 | 0 | no | -274 | 0.000831088 | 0.1129 | 1 | 0.3 | 350.5 | 1 | [5 empty] | 17.5 | 11 | 2.5
Cyclopol_5M_NaCl_citrate_#2.DTA | Cyclopol_316 | 86 | 1.4404 | 100000 |  | citrate |  | 1.5 | 1848 | 20 | natural | no | 5 | 0 | 22.5 | 6.5 | none | 0 | 3.162278e-08 | 0 | 0 | 0 | 0 | no | -274 | 0.000600964 | 0.0905 | 1 | 0.3 | 350.5 | 1 | [5 empty] | 17.5 | 11 | 2.5
Cyclopol_5M_NaCl_citrate_#3.DTA | Cyclopol_316 | 86 | 1.4404 | 100000 |  | citrate |  | 1.5 | 1848 | 20 | natural | no | 5 | 0 | 22.5 | 6.5 | none | 0 | 3.162278e-08 | 0 | 0 | 0 | 0 | no | -146 | 3.62712e-05 | 0.3868 | 0.0727 | 0.3 | 829.3 | 2 | [5 empty] | 17.5 | 11 | 2.5
Cyclopol_5M_NaCl_citrate_#3.DTA | Cyclopol_316 | 86 | 1.4404 | 100000 |  | citrate |  | 1.5 | 1848 | 20 | natural | no | 5 | 0 | 22.5 | 6.5 | none | 0 | 3.162278e-08 | 0 | 0 | 0 | 0 | no | -144 | 4.99618e-05 | 0.6098 | 0.0999 | 0.3 | 829.3 | 2 | [5 empty] | 17.5 | 11 | 2.5
Cyclopol_5M_NaCl_citrate_#3.DTA | Cyclopol_316 | 86 | 1.4404 | 100000 |  | citrate |  | 1.5 | 1848 | 20 | natural | no | 5 | 0 | 22.5 | 6.5 | none | 0 | 3.162278e-08 | 0 | 0 | 0 | 0 | no | -140 | 7.28726e-05 | 1.066 | 0.1657 | 0.3 | 829.3 | 2 | [5 empty] | 17.5 | 11 | 2.5
Cyclopol_5M_NaCl_citrate_#3.DTA | Cyclopol_316 | 86 | 1.4404 | 100000 |  | citrate |  | 1.5 | 1848 | 20 | natural | no | 5 | 0 | 22.5 | 6.5 | none | 0 | 3.162278e-08 | 0 | 0 | 0 | 0 | no | -139 | 8.2804e-05 | 1.327 | 0.1956 | 0.3 | 829.3 | 2 | [5 empty] | 17.5 | 11 | 2.5
Cyclopol_5M_NaCl_MES_rouging_#1.DTA | Cyclopol_316 | 86 | 1.4404 | 100000 |  | MES |  | 1.5 | 1344 | 20 | natural | no | 5 | 0 | 22.5 | 6.5 | none | 0 | 3.162278e-08 | 0 | 0 | 0 | 0 | no | 278 | 1.88214e-05 | 0.1704 | 0.0568 | 0.3 | 795.5 | 1 | [5 empty] | 17.5 | 11 | 2.5
Cyclopol_5M_NaCl_MES_rouging_#1.DTA | Cyclopol_316 | 86 | 1.4404 | 100000 |  | MES |  | 1.5 | 1344 | 20 | natural | no | 5 | 0 | 22.5 | 6.5 | none | 0 | 3.162278e-08 | 0 | 0 | 0 | 0 | no | 286 | 4.8387e-05 | 0.2806 | 0.3031 | 0.3 | 795.5 | 1 | [5 empty] | 17.5 | 11 | 2.5
Cyclopol_5M_NaCl_MES_rouging_#1.DTA | Cyclopol_316 | 86 | 1.4404 | 100000 |  | MES |  | 1.5 | 1344 | 20 | natural | no | 5 | 0 | 22.5 | 6.5 | none | 0 | 3.162278e-08 | 0 | 0 | 0 | 0 | no | 286 | 4.0386e-05 | 0.258 | 0.1718 | 0.3 | 795.5 | 1 | [5 empty] | 17.5 | 11 | 2.5
Cyclopol_5M_NaCl_MES_rouging_#1.DTA | Cyclopol_316 | 86 | 1.4404 | 100000 |  | MES |  | 1.5 | 1344 | 20 | natural | no | 5 | 0 | 22.5 | 6.5 | none | 0 | 3.162278e-08 | 0 | 0 | 0 | 0 | no | 286 | 3.94462e-05 | 0.2555 | 0.1633 | 0.3 | 795.5 | 1 | [5 empty] | 17.5 | 11 | 2.5
Cyclopol_5M_NaCl_MES_rouging_#2.DTA | Cyclopol_316 | 86 | 1.4404 | 100000 |  | MES |  | 1.5 | 1344 | 20 | natural | no | 5 | 0 | 22.5 | 6.5 | none | 0 | 3.162278e-08 | 0 | 0 | 0 | 0 | no | 62.4 | 1.155446e-05 | 0.2218 | 0.0223 | 0.3 | 829.7 | 2 | [5 empty] | 17.5 | 11 | 2.5
Cyclopol_5M_NaCl_MES_rouging_#2.DTA | Cyclopol_316 | 86 | 1.4404 | 100000 |  | MES |  | 1.5 | 1344 | 20 | natural | no | 5 | 0 | 22.5 | 6.5 | none | 0 | 3.162278e-08 | 0 | 0 | 0 | 0 | no | 62.8 | 1.35509e-05 | 0.2592 | 0.0256 | 0.3 | 829.7 | 2 | [5 empty] | 17.5 | 11 | 2.5
Cyclopol_5M_NaCl_MES_rouging_#2.DTA | Cyclopol_316 | 86 | 1.4404 | 100000 |  | MES |  | 1.5 | 1344 | 20 | natural | no | 5 | 0 | 22.5 | 6.5 | none | 0 | 3.162278e-08 | 0 | 0 | 0 | 0 | no | 63.2 | 1.478534e-05 | 0.2914 | 0.0279 | 0.3 | 829.7 | 2 | [5 empty] | 17.5 | 11 | 2.5
Cyclopol_5M_NaCl_MES_rouging_#2.DTA | Cyclopol_316 | 86 | 1.4404 | 100000 |  | MES |  | 1.5 | 1344 | 20 | natural | no | 5 | 0 | 22.5 | 6.5 | none | 0 | 3.162278e-08 | 0 | 0 | 0 | 0 | no | 63.2 | 1.494028e-05 | 0.2961 | 0.0282 | 0.3 | 829.7 | 2 | [5 empty] | 17.5 | 11 | 2.5
Cyclopol_5M_NaCl_MES_rouging_#3.DTA | Cyclopol_316 | 86 | 1.4404 | 100000 |  | MES |  | 1.5 | 1344 | 20 | natural | no | 5 | 0 | 22.5 | 6.5 | none | 0 | 3.162278e-08 | 0 | 0 | 0 | 0 | no | -10.4 | 2.57048e-05 | 0.5766 | 0.0401 | 0.3 | 624.3 | 1 | [5 empty] | 17.5 | 11 | 2.5
Cyclopol_5M_NaCl_MES_rouging_#3.DTA | Cyclopol_316 | 86 | 1.4404 | 100000 |  | MES |  | 1.5 | 1344 | 20 | natural | no | 5 | 0 | 22.5 | 6.5 | none | 0 | 3.162278e-08 | 0 | 0 | 0 | 0 | no | -10.4 | 2.50825e-05 | 0.5441 | 0.04 | 0.3 | 624.3 | 1 | [5 empty] | 17.5 | 11 | 2.5
Cyclopol_5M_NaCl_MES_rouging_#3.DTA | Cyclopol_316 | 86 | 1.4404 | 100000 |  | MES |  | 1.5 | 1344 | 20 | natural | no | 5 | 0 | 22.5 | 6.5 | none | 0 | 3.162278e-08 | 0 | 0 | 0 | 0 | no | -10.7 | 2.371852e-05 | 0.4979 | 0.0379 | 0.3 | 624.3 | 1 | [5 empty] | 17.5 | 11 | 2.5
Cyclopol_5M_NaCl_MES_rouging_#3.DTA | Cyclopol_316 | 86 | 1.4404 | 100000 |  | MES |  | 1.5 | 1344 | 20 | natural | no | 5 | 0 | 22.5 | 6.5 | none | 0 | 3.162278e-08 | 0 | 0 | 0 | 0 | no | -10.3 | 2.58826e-05 | 0.5795 | 0.0413 | 0.3 | 624.3 | 1 | [5 empty] | 17.5 | 11 | 2.5
Cyclopol_5M_NaCl_rouging_#1.DTA | Cyclopol_316 | 86 | 1.4404 | 100000 |  |  |  | 1.5 |  | 20 | natural | no | 5 | 0 | 22.5 | 6.5 | none | 0 | 3.162278e-08 | 0 | 0 | 0 | 0 | no | 36.7 | 1.676146e-05 | 0.6588 | 0.0328 | 0.3 | 830.3 | 2 | [5 empty] | 17.5 | 11 | 2.5
Cyclopol_5M_NaCl_rouging_#1.DTA | Cyclopol_316 | 86 | 1.4404 | 100000 |  |  |  | 1.5 |  | 20 | natural | no | 5 | 0 | 22.5 | 6.5 | none | 0 | 3.162278e-08 | 0 | 0 | 0 | 0 | no | 35.9 | 1.26619e-05 | 0.4041 | 0.026 | 0.3 | 830.3 | 2 | [5 empty] | 17.5 | 11 | 2.5
Cyclopol_5M_NaCl_rouging_#1.DTA | Cyclopol_316 | 86 | 1.4404 | 100000 |  |  |  | 1.5 |  | 20 | natural | no | 5 | 0 | 22.5 | 6.5 | none | 0 | 3.162278e-08 | 0 | 0 | 0 | 0 | no | 36.3 | 1.492758e-05 | 0.5066 | 0.0296 | 0.3 | 830.3 | 2 | [5 empty] | 17.5 | 11 | 2.5
Cyclopol_5M_NaCl_rouging_#2.DTA | Cyclopol_316 | 86 | 1.4404 | 100000 |  | MES |  | 1.5 | 1344 | 20 | natural | no | 5 | 0 | 22.5 | 6.5 | none | 0 | 3.162278e-08 | 0 | 0 | 0 | 0 | no | 108 | 1.294892e-05 | 0.5119 | 0.0336 | 0.3 | 830.2 | 2 | [5 empty] | 17.5 | 11 | 2.5
Cyclopol_5M_NaCl_rouging_#2.DTA | Cyclopol_316 | 86 | 1.4404 | 100000 |  | MES |  | 1.5 | 1344 | 20 | natural | no | 5 | 0 | 22.5 | 6.5 | none | 0 | 3.162278e-08 | 0 | 0 | 0 | 0 | no | 108 | 1.258316e-05 | 0.484 | 0.0326 | 0.3 | 830.2 | 2 | [5 empty] | 17.5 | 11 | 2.5
Cyclopol_5M_NaCl_rouging_#2.DTA | Cyclopol_316 | 86 | 1.4404 | 100000 |  | MES |  | 1.5 | 1344 | 20 | natural | no | 5 | 0 | 22.5 | 6.5 | none | 0 | 3.162278e-08 | 0 | 0 | 0 | 0 | no | 108 | 1.300734e-05 | 0.5172 | 0.0338 | 0.3 | 830.2 | 2 | [5 empty] | 17.5 | 11 | 2.5
Cyclopol_5M_NaCl_rouging_#2.DTA | Cyclopol_316 | 86 | 1.4404 | 100000 |  | MES |  | 1.5 | 1344 | 20 | natural | no | 5 | 0 | 22.5 | 6.5 | none | 0 | 3.162278e-08 | 0 | 0 | 0 | 0 | no | 108 | 1.278128e-05 | 0.4937 | 0.0332 | 0.3 | 830.2 | 2 | [5 empty] | 17.5 | 11 | 2.5
Cyclopol_5M_NaCl_rouging_#3.DTA | Cyclopol_316 | 86 | 1.4404 | 100000 |  | none |  | 1.5 | 0 | 20 | natural | no | 5 | 0 | 22.5 | 6.5 | none | 0 | 3.162278e-08 | 0 | 0 | 0 | 0 | no | 110 | 1.692148e-05 | 0.4591 | 0.0313 | 0.3 | 688.4 | 1 | [5 empty] | 17.5 | 11 | 2.5
Cyclopol_5M_NaCl_rouging_#3.DTA | Cyclopol_316 | 86 | 1.4404 | 100000 |  | none |  | 1.5 | 0 | 20 | natural | no | 5 | 0 | 22.5 | 6.5 | none | 0 | 3.162278e-08 | 0 | 0 | 0 | 0 | no | 110 | 1.751584e-05 | 0.4947 | 0.0324 | 0.3 | 688.4 | 1 | [5 empty] | 17.5 | 11 | 2.5
Cyclopol_5M_NaCl_rouging_#3.DTA | Cyclopol_316 | 86 | 1.4404 | 100000 |  | none |  | 1.5 | 0 | 20 | natural | no | 5 | 0 | 22.5 | 6.5 | none | 0 | 3.162278e-08 | 0 | 0 | 0 | 0 | no | 110 | 1.7399e-05 | 0.4848 | 0.0322 | 0.3 | 688.4 | 1 | [5 empty] | 17.5 | 11 | 2.5
Cyclopol_5M_NaCl_rouging_#3.DTA | Cyclopol_316 | 86 | 1.4404 | 100000 |  | none |  | 1.5 | 0 | 20 | natural | no | 5 | 0 | 22.5 | 6.5 | none | 0 | 3.162278e-08 | 0 | 0 | 0 | 0 | no | 110 | 1.673098e-05 | 0.4337 | 0.0312 | 0.3 | 688.4 | 1 | [5 empty] | 17.5 | 11 | 2.5
Cyclopol_5M_NaCl_rouging_#4.DTA | Cyclopol_316 | 86 | 1.4404 | 100000 |  | none |  | 1.5 | 0 | 20 | natural | no | 5 | 0 | 22.5 | 6.5 | none | 0 | 3.162278e-08 | 0 | 0 | 0 | 0 | no | -19.6 | 3.97764e-05 | 1.268 | 0.0259 | 0.3 | 623.4 | 1 | [5 empty] | 17.5 | 11 | 2.5
Cyclopol_5M_NaCl_rouging_#4.DTA | Cyclopol_316 | 86 | 1.4404 | 100000 |  | none |  | 1.5 | 0 | 20 | natural | no | 5 | 0 | 22.5 | 6.5 | none | 0 | 3.162278e-08 | 0 | 0 | 0 | 0 | no | -19.7 | 3.87858e-05 | 1.105 | 0.0253 | 0.3 | 623.4 | 1 | [5 empty] | 17.5 | 11 | 2.5
Cyclopol_5M_NaCl_rouging_#4.DTA | Cyclopol_316 | 86 | 1.4404 | 100000 |  | none |  | 1.5 | 0 | 20 | natural | no | 5 | 0 | 22.5 | 6.5 | none | 0 | 3.162278e-08 | 0 | 0 | 0 | 0 | no | -19.5 | 4.0132e-05 | 1.35 | 0.0261 | 0.3 | 623.4 | 1 | [5 empty] | 17.5 | 11 | 2.5
Cyclopol_5M_NaCl_rouging_#4.DTA | Cyclopol_316 | 86 | 1.4404 | 100000 |  | none |  | 1.5 | 0 | 20 | natural | no | 5 | 0 | 22.5 | 6.5 | none | 0 | 3.162278e-08 | 0 | 0 | 0 | 0 | no | -19.7 | 3.78714e-05 | 0.8819 | 0.025 | 0.3 | 623.4 | 1 | [5 empty] | 17.5 | 11 | 2.5
Cyclopol_5M_NaCl_steam_#1.DTA | Cyclopol_316 | 86 | 1.4404 | 100000 |  | steam | 6.5 | 1.5 | 1344 | 20 | natural | no | 5 | 0 | 22.5 | 6.5 | none | 0 | 3.162278e-08 | 0 | 0 | 0 | 0 | no | 151 | 2.398522e-05 | 0.2104 | 0.0289 | 0.3 | 829.8 | 2 | [5 empty] | 17.5 | 11 | 2.5
Cyclopol_5M_NaCl_steam_#1.DTA | Cyclopol_316 | 86 | 1.4404 | 100000 |  | steam | 6.5 | 1.5 | 1344 | 20 | natural | no | 5 | 0 | 22.5 | 6.5 | none | 0 | 3.162278e-08 | 0 | 0 | 0 | 0 | no | 151 | 3.0861e-05 | 0.3573 | 0.0333 | 0.3 | 829.8 | 2 | [5 empty] | 17.5 | 11 | 2.5
Cyclopol_5M_NaCl_steam_#1.DTA | Cyclopol_316 | 86 | 1.4404 | 100000 |  | steam | 6.5 | 1.5 | 1344 | 20 | natural | no | 5 | 0 | 22.5 | 6.5 | none | 0 | 3.162278e-08 | 0 | 0 | 0 | 0 | no | 152 | 3.32994e-05 | 0.4174 | 0.0352 | 0.3 | 829.8 | 2 | [5 empty] | 17.5 | 11 | 2.5
Cyclopol_5M_NaCl_steam_#2.DTA | Cyclopol_316 | 86 | 1.4404 | 100000 |  | steam | 6.5 | 1.5 | 1344 | 20 | natural | no | 5 | 0 | 22.5 | 6.5 | none | 0 | 3.162278e-08 | 0 | 0 | 0 | 0 | no | 92.2 | 7.21614e-05 | 0.5769 | 0.0479 | 0.3 | 829.8 | 2 | [5 empty] | 17.5 | 11 | 2.5
Cyclopol_5M_NaCl_steam_#2.DTA | Cyclopol_316 | 86 | 1.4404 | 100000 |  | steam | 6.5 | 1.5 | 1344 | 20 | natural | no | 5 | 0 | 22.5 | 6.5 | none | 0 | 3.162278e-08 | 0 | 0 | 0 | 0 | no | 92.5 | 7.62508e-05 | 0.6563 | 0.0505 | 0.3 | 829.8 | 2 | [5 empty] | 17.5 | 11 | 2.5
Cyclopol_5M_NaCl_steam_#2.DTA | Cyclopol_316 | 86 | 1.4404 | 100000 |  | steam | 6.5 | 1.5 | 1344 | 20 | natural | no | 5 | 0 | 22.5 | 6.5 | none | 0 | 3.162278e-08 | 0 | 0 | 0 | 0 | no | 92.6 | 7.78256e-05 | 0.6856 | 0.0516 | 0.3 | 829.8 | 2 | [5 empty] | 17.5 | 11 | 2.5
Cyclopol_5M_NaCl_steam_#3.DTA | Cyclopol_316 | 86 | 1.4404 | 100000 |  | steam | 6.5 | 1.5 | 1344 | 20 | natural | no | 5 | 0 | 22.5 | 6.5 | none | 0 | 3.162278e-08 | 0 | 0 | 0 | 0 | no | 102 | 8.67664e-05 | 0.635 | 0.0495 | 0.3 | 829.4 | 2 | [5 empty] | 17.5 | 11 | 2.5
Cyclopol_5M_NaCl_steam_#3.DTA | Cyclopol_316 | 86 | 1.4404 | 100000 |  | steam | 6.5 | 1.5 | 1344 | 20 | natural | no | 5 | 0 | 22.5 | 6.5 | none | 0 | 3.162278e-08 | 0 | 0 | 0 | 0 | no | 102 | 8.98906e-05 | 0.6953 | 0.0512 | 0.3 | 829.4 | 2 | [5 empty] | 17.5 | 11 | 2.5
Cyclopol_5M_NaCl_steam_#3.DTA | Cyclopol_316 | 86 | 1.4404 | 100000 |  | steam | 6.5 | 1.5 | 1344 | 20 | natural | no | 5 | 0 | 22.5 | 6.5 | none | 0 | 3.162278e-08 | 0 | 0 | 0 | 0 | no | 102 | 9.08558e-05 | 0.7133 | 0.0517 | 0.3 | 829.4 | 2 | [5 empty] | 17.5 | 11 | 2.5
Cyclopol_5M_NaCl_steamb_#1.DTA | Cyclopol_316 | 86 | 1.4404 | 100000 |  | steam | 6.5 | 1.5 | 1344 | 20 | natural | no | 5 | 0 | 22.5 | 6.5 | none | 0 | 3.162278e-08 | 0 | 0 | 0 | 0 | no | 114 | 6.4897e-05 | 0.7394 | 0.0482 | 0.3 | 830.4 | 2 | [5 empty] | 17.5 | 11 | 2.5
Cyclopol_5M_NaCl_steamb_#1.DTA | Cyclopol_316 | 86 | 1.4404 | 100000 |  | steam | 6.5 | 1.5 | 1344 | 20 | natural | no | 5 | 0 | 22.5 | 6.5 | none | 0 | 3.162278e-08 | 0 | 0 | 0 | 0 | no | 114 | 6.53796e-05 | 0.7582 | 0.0485 | 0.3 | 830.4 | 2 | [5 empty] | 17.5 | 11 | 2.5
Cyclopol_5M_NaCl_steamb_#1.DTA | Cyclopol_316 | 86 | 1.4404 | 100000 |  | steam | 6.5 | 1.5 | 1344 | 20 | natural | no | 5 | 0 | 22.5 | 6.5 | none | 0 | 3.162278e-08 | 0 | 0 | 0 | 0 | no | 113 | 6.27634e-05 | 0.6906 | 0.0468 | 0.3 | 830.4 | 2 | [5 empty] | 17.5 | 11 | 2.5
Cyclopol_5M_NaCl_steamb_#2.DTA | Cyclopol_316 | 86 | 1.4404 | 100000 |  | steam | 6.5 | 1.5 | 1344 | 20 | natural | no | 5 | 0 | 22.5 | 6.5 | none | 0 | 3.162278e-08 | 0 | 0 | 0 | 0 | no | 80.6 | 8.25754e-05 | 0.6716 | 0.0479 | 0.3 | 830.1 | 2 | [5 empty] | 17.5 | 11 | 2.5
Cyclopol_5M_NaCl_steamb_#2.DTA | Cyclopol_316 | 86 | 1.4404 | 100000 |  | steam | 6.5 | 1.5 | 1344 | 20 | natural | no | 5 | 0 | 22.5 | 6.5 | none | 0 | 3.162278e-08 | 0 | 0 | 0 | 0 | no | 81 | 8.87984e-05 | 0.8323 | 0.051 | 0.3 | 830.1 | 2 | [5 empty] | 17.5 | 11 | 2.5
Cyclopol_5M_NaCl_steamb_#2.DTA | Cyclopol_316 | 86 | 1.4404 | 100000 |  | steam | 6.5 | 1.5 | 1344 | 20 | natural | no | 5 | 0 | 22.5 | 6.5 | none | 0 | 3.162278e-08 | 0 | 0 | 0 | 0 | no | 81.2 | 9.2075e-05 | 0.9248 | 0.0528 | 0.3 | 830.1 | 2 | [5 empty] | 17.5 | 11 | 2.5
Cyclopol_5M_NaCl_steamb_#3.DTA | Cyclopol_316 | 86 | 1.4404 | 100000 |  | steam | 6.5 | 1.5 | 1344 | 20 | natural | no | 5 | 0 | 22.5 | 6.5 | none | 0 | 3.162278e-08 | 0 | 0 | 0 | 0 | no | 119 | 8.06704e-05 | 0.8375 | 0.0501 | 0.3 | 829.3 | 2 | [5 empty] | 17.5 | 11 | 2.5
Cyclopol_5M_NaCl_steamb_#3.DTA | Cyclopol_316 | 86 | 1.4404 | 100000 |  | steam | 6.5 | 1.5 | 1344 | 20 | natural | no | 5 | 0 | 22.5 | 6.5 | none | 0 | 3.162278e-08 | 0 | 0 | 0 | 0 | no | 119 | 8.30834e-05 | 0.9304 | 0.0513 | 0.3 | 829.3 | 2 | [5 empty] | 17.5 | 11 | 2.5
Cyclopol_5M_NaCl_steamb_#3.DTA | Cyclopol_316 | 86 | 1.4404 | 100000 |  | steam | 6.5 | 1.5 | 1344 | 20 | natural | no | 5 | 0 | 22.5 | 6.5 | none | 0 | 3.162278e-08 | 0 | 0 | 0 | 0 | no | 119 | 8.2296e-05 | 0.9057 | 0.0509 | 0.3 | 829.3 | 2 | [5 empty] | 17.5 | 11 | 2.5
Cyclopol_acid_rouging_#1.DTA | Cyclopol_316 | 86 | 1.4404 | 100000 |  | MES |  | 1.5 | 1344 | 20 | natural | no | 1 | 0 | 22.5 | 3.5 | none | 0 | 3.162278e-11 | 0 | 0 | 0 | 0 | no | 394 | 3.69316e-06 | 0.2035 | 0.0443 | 0.3 | 829.5 | 2 | [5 empty] | 17.5 | 11 | 2.5
Cyclopol_acid_rouging_#1.DTA | Cyclopol_316 | 86 | 1.4404 | 100000 |  | MES |  | 1.5 | 1344 | 20 | natural | no | 1 | 0 | 22.5 | 3.5 | none | 0 | 3.162278e-11 | 0 | 0 | 0 | 0 | no | 393 | 2.96164e-06 | 0.1805 | 0.0392 | 0.3 | 829.5 | 2 | [5 empty] | 17.5 | 11 | 2.5
Cyclopol_acid_rouging_#1.DTA | Cyclopol_316 | 86 | 1.4404 | 100000 |  | MES |  | 1.5 | 1344 | 20 | natural | no | 1 | 0 | 22.5 | 3.5 | none | 0 | 3.162278e-11 | 0 | 0 | 0 | 0 | no | 394 | 1.919732e-06 | 0.1574 | 0.0333 | 0.3 | 829.5 | 2 | [5 empty] | 17.5 | 11 | 2.5
Cyclopol_acid_rouging_#2.DTA | Cyclopol_316 | 86 | 1.4404 | 100000 |  | none |  | 1.5 | 0 | 20 | natural | no | 1 | 0 | 22.5 | 3.5 | none | 0 | 3.162278e-11 | 0 | 0 | 0 | 0 | no | 331 | 7.88416e-06 | 0.178 | 0.0491 | 0.3 | 829.8 | 2 | [5 empty] | 17.5 | 11 | 2.5
Cyclopol_acid_rouging_#2.DTA | Cyclopol_316 | 86 | 1.4404 | 100000 |  | none |  | 1.5 | 0 | 20 | natural | no | 1 | 0 | 22.5 | 3.5 | none | 0 | 3.162278e-11 | 0 | 0 | 0 | 0 | no | 331 | 8.50646e-06 | 0.1842 | 0.0518 | 0.3 | 829.8 | 2 | [5 empty] | 17.5 | 11 | 2.5
Cyclopol_acid_rouging_#2.DTA | Cyclopol_316 | 86 | 1.4404 | 100000 |  | none |  | 1.5 | 0 | 20 | natural | no | 1 | 0 | 22.5 | 3.5 | none | 0 | 3.162278e-11 | 0 | 0 | 0 | 0 | no | 332 | 9.5123e-06 | 0.192 | 0.0569 | 0.3 | 829.8 | 2 | [5 empty] | 17.5 | 11 | 2.5
Cyclopol_acid_rouging_#3.DTA | Cyclopol_316 | 86 | 1.4404 | 100000 |  | none |  | 1.5 | 0 | 20 | natural | no | 1 | 0 | 22.5 | 3.5 | none | 0 | 3.162278e-11 | 0 | 0 | 0 | 0 | no | 217 | 5.61848e-06 | 0.1505 | 0.0339 | 0.3 | 829.4 | 2 | [5 empty] | 17.5 | 11 | 2.5
Cyclopol_acid_rouging_#3.DTA | Cyclopol_316 | 86 | 1.4404 | 100000 |  | none |  | 1.5 | 0 | 20 | natural | no | 1 | 0 | 22.5 | 3.5 | none | 0 | 3.162278e-11 | 0 | 0 | 0 | 0 | no | 217 | 6.82498e-06 | 0.1634 | 0.0367 | 0.3 | 829.4 | 2 | [5 empty] | 17.5 | 11 | 2.5
Cyclopol_acid_rouging_#3.DTA | Cyclopol_316 | 86 | 1.4404 | 100000 |  | none |  | 1.5 | 0 | 20 | natural | no | 1 | 0 | 22.5 | 3.5 | none | 0 | 3.162278e-11 | 0 | 0 | 0 | 0 | no | 218 | 9.2329e-06 | 0.1818 | 0.0442 | 0.3 | 829.4 | 2 | [5 empty] | 17.5 | 11 | 2.5
Cyclopol_rouging_plate04_#1(1M).DTA | Cyclopol_316 | 86 | 1.4404 | 100000 |  | MES | 6.5 | 1.5 | 1344 | 20 | natural | no | 1 | 0 | 22.5 | 6.5 | none | 0 | 3.162278e-08 | 0 | 0 | 0 | 0 | no | 193 | 5.63372e-06 | 0.33 | 0.0419 | 0.3 | 829.5 | 2 | [5 empty] | 17.5 | 11 | 2.5
Cyclopol_rouging_plate04_#1(1M).DTA | Cyclopol_316 | 86 | 1.4404 | 100000 |  | MES | 6.5 | 1.5 | 1344 | 20 | natural | no | 1 | 0 | 22.5 | 6.5 | none | 0 | 3.162278e-08 | 0 | 0 | 0 | 0 | no | 193 | 5.1689e-06 | 0.3075 | 0.0387 | 0.3 | 829.5 | 2 | [5 empty] | 17.5 | 11 | 2.5
Cyclopol_rouging_plate04_#1(1M).DTA | Cyclopol_316 | 86 | 1.4404 | 100000 |  | MES | 6.5 | 1.5 | 1344 | 20 | natural | no | 1 | 0 | 22.5 | 6.5 | none | 0 | 3.162278e-08 | 0 | 0 | 0 | 0 | no | 192 | 2.311908e-06 | 0.2118 | 0.0249 | 0.3 | 829.5 | 2 | [5 empty] | 17.5 | 11 | 2.5
Cyclopol_rouging_plate05S_#2(1M).DTA | Cyclopol_316 | 86 | 1.4404 | 100000 |  | MES | 6.5 | 1.5 | 1344 | 20 | natural | no | 1 | 0 | 22.5 | 6.5 | none | 0 | 3.162278e-08 | 0 | 0 | 0 | 0 | no | 27.9 | 1.00711e-05 | 0.2067 | 0.0273 | 0.3 | 828.8 | 2 | [5 empty] | 17.5 | 11 | 2.5
Cyclopol_rouging_plate05S_#2(1M).DTA | Cyclopol_316 | 86 | 1.4404 | 100000 |  | MES | 6.5 | 1.5 | 1344 | 20 | natural | no | 1 | 0 | 22.5 | 6.5 | none | 0 | 3.162278e-08 | 0 | 0 | 0 | 0 | no | 27.4 | 1.071372e-05 | 0.2118 | 0.0269 | 0.3 | 828.8 | 2 | [5 empty] | 17.5 | 11 | 2.5
Cyclopol_rouging_plate05S_#2(1M).DTA | Cyclopol_316 | 86 | 1.4404 | 100000 |  | MES | 6.5 | 1.5 | 1344 | 20 | natural | no | 1 | 0 | 22.5 | 6.5 | none | 0 | 3.162278e-08 | 0 | 0 | 0 | 0 | no | 30.7 | 1.603502e-05 | 0.2523 | 0.041 | 0.3 | 828.8 | 2 | [5 empty] | 17.5 | 11 | 2.5
Cyclopol_rouging_plate08S_#3(1M).DTA | Cyclopol_316 | 86 | 1.4404 | 100000 |  | MES | 6.5 | 1.5 | 1344 | 20 | natural | no | 1 | 0 | 22.5 | 6.5 | none | 0 | 3.162278e-08 | 0 | 0 | 0 | 0 | no | 65.9 | 1.353312e-05 | 0.2885 | 0.034 | 0.3 | 829.3 | 2 | [5 empty] | 17.5 | 11 | 2.5
Cyclopol_rouging_plate08S_#3(1M).DTA | Cyclopol_316 | 86 | 1.4404 | 100000 |  | MES | 6.5 | 1.5 | 1344 | 20 | natural | no | 1 | 0 | 22.5 | 6.5 | none | 0 | 3.162278e-08 | 0 | 0 | 0 | 0 | no | 65.7 | 9.5631e-06 | 0.2187 | 0.0282 | 0.3 | 829.3 | 2 | [5 empty] | 17.5 | 11 | 2.5
Cyclopol_rouging_plate08S_#3(1M).DTA | Cyclopol_316 | 86 | 1.4404 | 100000 |  | MES | 6.5 | 1.5 | 1344 | 20 | natural | no | 1 | 0 | 22.5 | 6.5 | none | 0 | 3.162278e-08 | 0 | 0 | 0 | 0 | no | 65.8 | 9.17194e-06 | 0.2144 | 0.0277 | 0.3 | 829.3 | 2 | [5 empty] | 17.5 | 11 | 2.5
Cyclopol_RVS304_plate02(1M).DTA | Cyclopol_316 | 86 | 1.4301 | 100000 |  | none |  | 1.5 | 0 | 20 | natural | no | 1 | 0 | 22.5 | 6.5 | none | 0 | 3.162278e-08 | 0 | 0 | 0 | 0 | no | -2.62 | 1.385062e-05 | 0.2802 | 0.0247 | 0.3 | 825.5 | 1 | [5 empty] | 17.5 | 11 | 2.5
Cyclopol_RVS304_plate02(1M).DTA | Cyclopol_316 | 86 | 1.4301 | 100000 |  | none |  | 1.5 | 0 | 20 | natural | no | 1 | 0 | 22.5 | 6.5 | none | 0 | 3.162278e-08 | 0 | 0 | 0 | 0 | no | -2.73 | 1.120648e-05 | 0.2364 | 0.0222 | 0.3 | 825.5 | 1 | [5 empty] | 17.5 | 11 | 2.5
Cyclopol_RVS304_plate02(1M).DTA | Cyclopol_316 | 86 | 1.4301 | 100000 |  | none |  | 1.5 | 0 | 20 | natural | no | 1 | 0 | 22.5 | 6.5 | none | 0 | 3.162278e-08 | 0 | 0 | 0 | 0 | no | -2.72 | 1.180846e-05 | 0.2414 | 0.0227 | 0.3 | 825.5 | 1 | [5 empty] | 17.5 | 11 | 2.5
Cyclopol_RVS316L_plate04(0_1M).DTA | Cyclopol_316 | 86 | 1.4404 | 100000 |  | MES | 6.5 | 1.5 | 1344 | 20 | natural | no | 0.1 | 0 | 22.5 | 6.5 | none | 0 | 3.162278e-08 | 0 | 0 | 0 | 0 | no | 84.3 | 1.031494e-05 | 0.5238 | 0.0307 | 0.3 | 826.3 | 2 | [5 empty] | 17.5 | 11 | 2.5
Cyclopol_RVS316L_plate04(0_1M).DTA | Cyclopol_316 | 86 | 1.4404 | 100000 |  | MES | 6.5 | 1.5 | 1344 | 20 | natural | no | 0.1 | 0 | 22.5 | 6.5 | none | 0 | 3.162278e-08 | 0 | 0 | 0 | 0 | no | 79.9 | 9.02208e-06 | 0.4556 | 0.017 | 0.3 | 826.3 | 2 | [5 empty] | 17.5 | 11 | 2.5
Cyclopol_RVS316L_plate04(0_1M).DTA | Cyclopol_316 | 86 | 1.4404 | 100000 |  | MES | 6.5 | 1.5 | 1344 | 20 | natural | no | 0.1 | 0 | 22.5 | 6.5 | none | 0 | 3.162278e-08 | 0 | 0 | 0 | 0 | no | 79.9 | 8.9916e-06 | 0.4528 | 0.0169 | 0.3 | 826.3 | 2 | [5 empty] | 17.5 | 11 | 2.5
Cyclopol_RVS316L_plate05S(0_1M).DTA | Cyclopol_316 | 86 | 1.4404 | 100000 |  | MES | 6.5 | 1.5 | 1344 | 20 | natural | no | 0.1 | 0 | 22.5 | 6.5 | none | 0 | 3.162278e-08 | 0 | 0 | 0 | 0 | no | 56.8 | 1.807464e-05 | 0.5912 | 0.0143 | 0.3 | 824.9 | 2 | [5 empty] | 17.5 | 11 | 2.5
Cyclopol_RVS316L_plate05S(0_1M).DTA | Cyclopol_316 | 86 | 1.4404 | 100000 |  | MES | 6.5 | 1.5 | 1344 | 20 | natural | no | 0.1 | 0 | 22.5 | 6.5 | none | 0 | 3.162278e-08 | 0 | 0 | 0 | 0 | no | 59 | 1.50114e-05 | 0.4145 | 0.0166 | 0.3 | 824.9 | 2 | [5 empty] | 17.5 | 11 | 2.5
Cyclopol_RVS316L_plate05S(0_1M).DTA | Cyclopol_316 | 86 | 1.4404 | 100000 |  | MES | 6.5 | 1.5 | 1344 | 20 | natural | no | 0.1 | 0 | 22.5 | 6.5 | none | 0 | 3.162278e-08 | 0 | 0 | 0 | 0 | no | 59.3 | 8.98906e-06 | 0.2898 | 0.0135 | 0.3 | 824.9 | 2 | [5 empty] | 17.5 | 11 | 2.5
Cyclopol_RVS316L_plate05S(0_1M).DTA | Cyclopol_316 | 86 | 1.4404 | 100000 |  | MES | 6.5 | 1.5 | 1344 | 20 | natural | no | 0.1 | 0 | 22.5 | 6.5 | none | 0 | 3.162278e-08 | 0 | 0 | 0 | 0 | no | 57.9 | 1.89738e-05 | 0.6445 | 0.0162 | 0.3 | 824.9 | 2 | [5 empty] | 17.5 | 11 | 2.5
Cyclopol_RVS316L_plate05S(0_1M).DTA | Cyclopol_316 | 86 | 1.4404 | 100000 |  | MES | 6.5 | 1.5 | 1344 | 20 | natural | no | 0.1 | 0 | 22.5 | 6.5 | none | 0 | 3.162278e-08 | 0 | 0 | 0 | 0 | no | 58 | 1.49098e-05 | 0.4162 | 0.0147 | 0.3 | 824.9 | 2 | [5 empty] | 17.5 | 11 | 2.5
Cyclopol_RVS316L_plate05S(0_1M).DTA | Cyclopol_316 | 86 | 1.4404 | 100000 |  | MES | 6.5 | 1.5 | 1344 | 20 | natural | no | 0.1 | 0 | 22.5 | 6.5 | none | 0 | 3.162278e-08 | 0 | 0 | 0 | 0 | no | 58.7 | 9.07796e-06 | 0.2918 | 0.0128 | 0.3 | 824.9 | 2 | [5 empty] | 17.5 | 11 | 2.5
Intern1 | Intern | 87 | 1.4404 | 1200 |  | none |  |  |  |  | natural | yes | 0.1 | 0 | 22.5 | 6.5 | none | 0 | 3.162278e-08 | 0 | 0 | 0 | 0 | yes | [5 empty] | 432 | 1 | [5 empty] | 17.5 | 11 | 2.5
Intern2 | Intern | 87 | 1.4404 |  |  | air |  |  | 24 |  | natural | yes | 0.5 | 0 | 22.5 | 6.5 | none | 0 | 3.162278e-08 | 0 | 0 | 0 | 0 | yes | [5 empty] | 425 | 1 | [5 empty] | 17.5 | 11 | 2.5
Intern3 | Intern | 87 | 1.4404 | 1200 |  | none |  |  |  |  | natural | yes | 0.51 | 0 | 22.5 | 6.5 | none | 0 | 3.162278e-08 | 0 | 0 | 0 | 0 | yes | [5 empty] | 911 | 1 | [5 empty] | 17.5 | 11 | 2.5
Intern4 | Intern | 87 | 1.4404 | 600 |  | HNO3 | -1.2 | 1 |  |  | natural | yes | 0.4701816 | 0 | 22.5 | 6.5 | none | 0 | 3.162278e-08 | 0 | 0 | 0 | 0 | yes | [5 empty] | 300 | 1 | [5 empty] | 17.5 | 11 | 2.5
Intern5 | Intern | 87 | 1.4404 | [7 empty] | natural | yes | 0.4701816 | 0 | 22.5 | 6.5 | none | 0 | 3.162278e-08 | 0 | 0 | 0 | 0 | yes | [5 empty] | 670 | 1 | [5 empty] | 17.5 | 11 | 2.5
Intern6 | Intern | 87 | 1.4404 | 1200 |  | none |  |  |  |  | natural | yes | 0.1 | 0 | 22.5 | 6.5 | none | 0 | 3.162278e-08 | 0 | 0 | 0 | 0 | yes | [5 empty] | 432 | 1 | [5 empty] | 17.5 | 11 | 2.5
Intern7 | Intern | 87 | 1.4404 |  |  | none |  |  |  |  | natural | yes | 0.5844 | 0 | 22.5 | 6.5 | none | 0 | 3.162278e-08 | 0 | 0 | 0 | 0 | yes | [5 empty] | 370 | 1 | [5 empty] | 17.5 | 11 | 2.5
Intern8 | Intern | 87 | 1.4404 | 1000 |  | HNO3 | -1.2 | 1 | 0.1666667 | 0.3333333 | deaerated | yes | 0.6 | 0 | 22.5 | 6.5 | none | 0 | 3.162278e-08 | 0 | 0 | 0 | 0 | yes | [5 empty] | 1020 | 2 | [5 empty] | 17.5 | 11 | 2.5
Intern9 | Intern | 87 | 1.4404 | [7 empty] | natural | yes | 0.01 | 0 | 22.5 | 6.5 | none | 0 | 3.162278e-08 | 0 | 0 | 0 | 0 | yes | [5 empty] | 645 | 1 | [5 empty] | 17.5 | 11 | 2.5
Intern10 | Intern | 87 | 1.4404 | [7 empty] | natural | yes | 0.05 | 0 | 22.5 | 6.5 | none | 0 | 3.162278e-08 | 0 | 0 | 0 | 0 | yes | [5 empty] | 754 | 1 | [5 empty] | 17.5 | 11 | 2.5
Intern11 | Intern | 87 | 1.4404 | 600 |  | none |  |  |  | 1 | natural | yes | 0.51 | 0 | 22.5 | 6.5 | none | 0 | 3.162278e-08 | 0 | 0 | 0 | 0 | yes | [5 empty] | 239 | 1 | [5 empty] | 17.5 | 11 | 2.5
Intern12 | Intern | 87 | 1.4404 | 2000 |  | none |  |  |  | 5 | natural | yes | 0.1 | 0 | 22.5 | 6.5 | none | 0 | 3.162278e-08 | 0 | 0 | 0 | 0 | yes | [5 empty] | 350 | 1 | [5 empty] | 17.5 | 11 | 2.5
Intern13 | Intern | 87 | 1.4404 |  |  | none |  |  |  |  | natural | yes | 0.08462623 | 0 | 22.5 | 6.5 | none | 0 | 3.162278e-08 | 0 | 0 | 0 | 0 | yes | [5 empty] | 370 | 1 | [5 empty] | 17.5 | 11 | 2.5
METALogic33 | METALogic | 89 | 201Cu | 1200 |  | air |  |  | 48 | 1 | natural | no | 1 | 0 | 22.5 | 6.5 | none | 0 | 3.162278e-08 | 0 | 0 | 0 | 0 | no | -182 |  |  | 0.0012 | 0.3 | 262 | 1 |  | 7.02 | 0.35 |  |  | 16.9 | 3.9 | 0.23
METALogic34 | METALogic | 89 | 201Cu | 1200 |  | air |  |  | 48 | 1 | natural | no | 1 | 0 | 22.5 | 6.5 | none | 0 | 3.162278e-08 | 0 | 0 | 0 | 0 | no | -192 |  |  | 0.0009 | 0.3 | 10 | 1 |  | 7.02 | 0.35 |  |  | 16.9 | 3.9 | 0.23
METALogic35 | METALogic | 89 | 201Cu | 1200 |  | air |  |  | 48 | 1 | natural | no | 1 | 0 | 22.5 | 6.5 | none | 0 | 3.162278e-08 | 0 | 0 | 0 | 0 | no | -114 |  |  | 0.0008 | 0.3 | 105 | 1 |  | 7.02 | 0.35 |  |  | 16.9 | 3.9 | 0.23
METALogic36 | METALogic | 89 | 201KRS | 1200 |  | air |  |  | 48 | 1 | natural | no | 1 | 0 | 22.5 | 6.5 | none | 0 | 3.162278e-08 | 0 | 0 | 0 | 0 | no | -111 |  |  | 0.004 | 0.3 | 283 | 1 |  | 7.02 | 0.35 |  |  | 16.9 | 3.9 | 0.23
METALogic46 | METALogic | 89 | 201Cu | 1200 |  | air |  |  | 48 | 1 | natural | no | 1 | 0 | 22.5 | 6.5 | none | 0 | 3.162278e-08 | 0 | 0 | 0 | 0 | no | -133 |  |  | 0.0012 | 0.3 | 305 | 1 |  | 7.02 | 0.35 |  |  | 16.9 | 3.9 | 0.23
METALogic47 | METALogic | 89 | 201Cu | 1200 |  | air |  |  | 48 | 1 | natural | no | 1 | 0 | 22.5 | 6.5 | none | 0 | 3.162278e-08 | 0 | 0 | 0 | 0 | no | -122 |  |  | 0.0009 | 0.3 | 70 | 1 |  | 7.02 | 0.35 |  |  | 16.9 | 3.9 | 0.23
METALogic48 | METALogic | 89 | 201Cu | 1200 |  | air |  |  | 48 | 1 | natural | no | 1 | 0 | 22.5 | 6.5 | none | 0 | 3.162278e-08 | 0 | 0 | 0 | 0 | no | -125 |  |  | 0.0014 | 0.3 | 60 | 1 |  | 7.02 | 0.35 |  |  | 16.9 | 3.9 | 0.23
METALogic49 | METALogic | 89 | 201KRS | 1200 |  | air |  |  | 48 | 1 | natural | no | 1 | 0 | 22.5 | 6.5 | none | 0 | 3.162278e-08 | 0 | 0 | 0 | 0 | no | -183 |  |  | 0.0062 | 0.3 | 317 | 1 |  | 7.02 | 0.35 |  |  | 16.9 | 3.9 | 0.23
METALogic58 | METALogic | 89 | 201KRS | 1200 |  | air |  |  | 48 | 1 | natural | no | 1 | 0 | 22.5 | 6.5 | none | 0 | 3.162278e-08 | 0 | 0 | 0 | 0 | no | -204 |  |  | 0.04 | 0.3 | 78 | 1 |  | 7.02 | 0.35 |  |  | 16.9 | 3.9 | 0.23
METALogic63 | METALogic | 89 | 201Cu | 1200 |  | air |  |  | 48 | 1 | natural | no | 1 | 0 | 22.5 | 6.5 | none | 0 | 3.162278e-08 | 0 | 0 | 0 | 0 | no | -117 |  |  |  | 0.3 | 305 | 1 |  | 7.02 | 0.35 |  |  | 16.9 | 3.9 | 0.23
METALogic64 | METALogic | 89 | 201Cu | 1200 |  | air |  |  | 48 | 1 | natural | no | 1 | 0 | 22.5 | 6.5 | none | 0 | 3.162278e-08 | 0 | 0 | 0 | 0 | no | -124 |  |  |  | 0.3 | 246 | 1 |  | 7.02 | 0.35 |  |  | 16.9 | 3.9 | 0.23
METALogic65 | METALogic | 89 | 201Cu | 1200 |  | air |  |  | 48 | 1 | natural | no | 1 | 0 | 22.5 | 6.5 | none | 0 | 3.162278e-08 | 0 | 0 | 0 | 0 | no | -109 |  |  |  | 0.3 | 306 | 1 |  | 7.02 | 0.35 |  |  | 16.9 | 3.9 | 0.23
METALogic66 | METALogic | 89 | 201Cu | 1200 |  | air |  |  | 48 | 1 | natural | no | 1 | 0 | 22.5 | 6.5 | none | 0 | 3.162278e-08 | 0 | 0 | 0 | 0 | no | -116 |  |  |  | 0.3 | 255 | 1 |  | 7.02 | 0.35 |  |  | 16.9 | 3.9 | 0.23
METALogic01 | METALogic | 89 | 302 | 1200 |  | HNO3 | -1.2 | 1 | 0.25 | 1 | natural | no | 1 | 0 | 22.5 | 6.5 | none | 0 | 3.162278e-08 | 0 | 0 | 0 | 0 | no | -155 | 0.001826164 | 0.3218 | 0.244 | 0.3 | 656.9 | 1 |  | 2.7 | 0.4 |  |  | 17.9 | 8.1 | 0.3
METALogic02 | METALogic | 89 | 302 | 1200 |  | HNO3 | -1.2 | 1 | 0.25 | 1 | natural | no | 1 | 0 | 22.5 | 6.5 | none | 0 | 3.162278e-08 | 0 | 0 | 0 | 0 | no | -10.6 | 0.001286728 | 0.3106 | 0.078 | 0.3 | 729.9 | 1 |  | 2.7 | 0.4 |  |  | 17.9 | 8.1 | 0.3
METALogic11 | METALogic | 89 | 302 | 1200 |  | HNO3 | -1.2 | 1 | 0.25 | 24 | natural | no | 1 | 0 | 22.5 | 6.5 | none | 0 | 3.162278e-08 | 0 | 0 | 0 | 0 | no | -112 | 0.0004533242 | 0.2452 | 0.1083 | 0.3 | 626 | 1 |  | 2.7 | 0.4 |  |  | 17.9 | 8.1 | 0.3
METALogic12 | METALogic | 89 | 302 | 1200 |  | HNO3 | -1.2 | 1 | 0.25 | 24 | natural | no | 1 | 0 | 22.5 | 6.5 | none | 0 | 3.162278e-08 | 0 | 0 | 0 | 0 | no | -107 | 0.000326631 | 0.2376 | 0.092 | 0.3 | 580.1 | 1 |  | 2.7 | 0.4 |  |  | 17.9 | 8.1 | 0.3
METALogic37 | METALogic | 89 | 302 | 1200 |  | air |  |  | 48 | 1 | natural | no | 1 | 0 | 22.5 | 6.5 | none | 0 | 3.162278e-08 | 0 | 0 | 0 | 0 | no | -82 |  |  | 0.0005 | 0.3 | 342 | 1 |  | 2.7 | 0.4 |  |  | 17.9 | 8.1 | 0.3
METALogic38 | METALogic | 89 | 302 | 1200 |  | air |  |  | 48 | 1 | natural | no | 1 | 0 | 22.5 | 6.5 | none | 0 | 3.162278e-08 | 0 | 0 | 0 | 0 | no | -103 |  |  | 0.0011 | 0.3 | 389 | 1 |  | 2.7 | 0.4 |  |  | 17.9 | 8.1 | 0.3
METALogic39 | METALogic | 89 | 302 | 1200 |  | air |  |  | 48 | 1 | natural | no | 1 | 0 | 22.5 | 6.5 | none | 0 | 3.162278e-08 | 0 | 0 | 0 | 0 | no | -102 |  |  | 0.0015 | 0.3 | 298 | 1 |  | 2.7 | 0.4 |  |  | 17.9 | 8.1 | 0.3
METALogic40 | METALogic | 89 | 1.4301 | 1200 |  | air |  |  | 48 | 1 | natural | no | 1 | 0 | 22.5 | 6.5 | none | 0 | 3.162278e-08 | 0 | 0 | 0 | 0 | no | -200 |  |  | 0.0007 | 0.3 | 463 | 1 |  | 2.7 | 0.4 |  |  | 17.9 | 8.1 | 0.3
METALogic41 | METALogic | 89 | 1.4301 | 1200 |  | air |  |  | 48 | 1 | natural | no | 1 | 0 | 22.5 | 6.5 | none | 0 | 3.162278e-08 | 0 | 0 | 0 | 0 | no | -188 |  |  | 0.0014 | 0.3 | 459 | 1 |  | 2.7 | 0.4 |  |  | 17.9 | 8.1 | 0.3
METALogic42 | METALogic | 89 | 1.4301 | 1200 |  | air |  |  | 48 | 1 | natural | no | 1 | 0 | 22.5 | 6.5 | none | 0 | 3.162278e-08 | 0 | 0 | 0 | 0 | no | -192 |  |  | 0.0008 | 0.3 | 503 | 1 |  | 2.7 | 0.4 |  |  | 17.9 | 8.1 | 0.3
METALogic50 | METALogic | 89 | 302 | 1200 |  | air |  |  | 48 | 1 | natural | no | 1 | 0 | 22.5 | 6.5 | none | 0 | 3.162278e-08 | 0 | 0 | 0 | 0 | no | -81 |  |  | 0.0009 | 0.3 | 358 | 1 |  | 2.7 | 0.4 |  |  | 17.9 | 8.1 | 0.3
METALogic51 | METALogic | 89 | 302 | 1200 |  | air |  |  | 48 | 1 | natural | no | 1 | 0 | 22.5 | 6.5 | none | 0 | 3.162278e-08 | 0 | 0 | 0 | 0 | no | -93 |  |  | 0.0013 | 0.3 | 397 | 1 |  | 2.7 | 0.4 |  |  | 17.9 | 8.1 | 0.3
METALogic52 | METALogic | 89 | 302 | 1200 |  | air |  |  | 48 | 1 | natural | no | 1 | 0 | 22.5 | 6.5 | none | 0 | 3.162278e-08 | 0 | 0 | 0 | 0 | no | -80 |  |  | 0.0023 | 0.3 | 390 | 1 |  | 2.7 | 0.4 |  |  | 17.9 | 8.1 | 0.3
METALogic59 | METALogic | 89 | 302 | 1200 |  | air |  |  | 48 | 1 | natural | no | 1 | 0 | 22.5 | 6.5 | none | 0 | 3.162278e-08 | 0 | 0 | 0 | 0 | no | -85 |  |  | 0.0012 | 0.3 | 351 | 1 |  | 2.7 | 0.4 |  |  | 17.9 | 8.1 | 0.3
METALogic60 | METALogic | 89 | 302 | 1200 |  | air |  |  | 48 | 1 | natural | no | 1 | 0 | 22.5 | 6.5 | none | 0 | 3.162278e-08 | 0 | 0 | 0 | 0 | no | -142 |  |  | 0.0007 | 0.3 | 539 | 1 |  | 2.7 | 0.4 |  |  | 17.9 | 8.1 | 0.3
METALogic61 | METALogic | 89 | 302 | 1200 |  | air |  |  | 48 | 1 | natural | no | 1 | 0 | 22.5 | 6.5 | none | 0 | 3.162278e-08 | 0 | 0 | 0 | 0 | no | -74 |  |  | 0.0006 | 0.3 | 532 | 1 |  | 2.7 | 0.4 |  |  | 17.9 | 8.1 | 0.3
METALogic67 | METALogic | 89 | 302 | 1200 |  | air |  |  | 48 | 1 | natural | no | 1 | 0 | 22.5 | 6.5 | none | 0 | 3.162278e-08 | 0 | 0 | 0 | 0 | no | -104 |  |  |  | 0.3 | 347 | 1 |  | 2.7 | 0.4 |  |  | 17.9 | 8.1 | 0.3
METALogic68 | METALogic | 89 | 302 | 1200 |  | air |  |  | 48 | 1 | natural | no | 1 | 0 | 22.5 | 6.5 | none | 0 | 3.162278e-08 | 0 | 0 | 0 | 0 | no | -108 |  |  |  | 0.3 | 340 | 1 |  | 2.7 | 0.4 |  |  | 17.9 | 8.1 | 0.3
METALogic69 | METALogic | 89 | 302 | 1200 |  | air |  |  | 48 | 1 | natural | no | 1 | 0 | 22.5 | 6.5 | none | 0 | 3.162278e-08 | 0 | 0 | 0 | 0 | no | -109 |  |  |  | 0.3 | 340 | 1 |  | 2.7 | 0.4 |  |  | 17.9 | 8.1 | 0.3
METALogic70 | METALogic | 89 | 302 | 1200 |  | air |  |  | 48 | 1 | natural | no | 1 | 0 | 22.5 | 6.5 | none | 0 | 3.162278e-08 | 0 | 0 | 0 | 0 | no | -116 |  |  |  | 0.3 | 352 | 1 |  | 2.7 | 0.4 |  |  | 17.9 | 8.1 | 0.3
METALogic07 | METALogic | 89 | 1,4301H | 1200 |  | HNO3 | -1.2 | 1 | 0.25 | 1 | natural | no | 1 | 0 | 22.5 | 6.5 | none | 0 | 3.162278e-08 | 0 | 0 | 0 | 0 | no | -106 | 0.001822891 | 0.3938 | 0.2237 | 0.3 | 674.5 | 1 | 0.07 |  |  |  |  | 18 | 9
METALogic08 | METALogic | 89 | 1,4301H | 1200 |  | HNO3 | -1.2 | 1 | 0.25 | 1 | natural | no | 1 | 0 | 22.5 | 6.5 | none | 0 | 3.162278e-08 | 0 | 0 | 0 | 0 | no | -60.9 | 0.001117256 | 0.3419 | 0.1201 | 0.3 | 899.4 | 1 | 0.07 |  |  |  |  | 18 | 9
METALogic09 | METALogic | 89 | 430 | 1200 |  | HNO3 | -1.2 | 1 | 0.25 | 1 | natural | no | 1 | 0 | 22.5 | 6.5 | none | 0 | 3.162278e-08 | 0 | 0 | 0 | 0 | no | 29.3 | 0.002083343 | 0.6657 | 0.1612 | 0.3 | 134.5 | 1 | [5 empty] | 18 | 0
METALogic10 | METALogic | 89 | 430 | 1200 |  | HNO3 | -1.2 | 1 | 0.25 | 1 | natural | no | 1 | 0 | 22.5 | 6.5 | none | 0 | 3.162278e-08 | 0 | 0 | 0 | 0 | no | -28.8 | 0.001009594 | 0.2026 | 0.1529 | 0.3 | 145.1 | 1 | [5 empty] | 18 | 0
METALogic03 | METALogic | 89 | duplex | 1200 |  | HNO3 | -1.2 | 1 | 0.25 | 1 | natural | no | 1 | 0 | 22.5 | 6.5 | none | 0 | 3.162278e-08 | 0 | 0 | 0 | 0 | no | -52.3 | 0.00150603 | 0.3206 | 0.0768 | 0.3 | 830.1 | 1
METALogic04 | METALogic | 89 | duplex | 1200 |  | HNO3 | -1.2 | 1 | 0.25 | 1 | natural | no | 1 | 0 | 22.5 | 6.5 | none | 0 | 3.162278e-08 | 0 | 0 | 0 | 0 | no | 104 | 0.0004777752 | 0.237 | 0.0607 | 0.3 | 872.1 | 1
METALogic05 | METALogic | 89 | duplex | 1200 |  | HNO3 | -1.2 | 1 | 0.25 | 1 | natural | no | 1 | 0 | 22.5 | 6.5 | none | 0 | 3.162278e-08 | 0 | 0 | 0 | 0 | no | -123 | 0.001819809 | 0.3628 | 0.1796 | 0.3 | 1000 | 2
METALogic06 | METALogic | 89 | duplex | 1200 |  | HNO3 | -1.2 | 1 | 0.25 | 1 | natural | no | 1 | 0 | 22.5 | 6.5 | none | 0 | 3.162278e-08 | 0 | 0 | 0 | 0 | no | 20.9 | 0.00077571 | 0.2676 | 0.0924 | 0.3 | 999.3 | 1
METALogic13 | METALogic | 89 | duplex | 1200 |  | HNO3 | -1.2 | 1 | 0.25 | 24 | natural | no | 1 | 0 | 22.5 | 6.5 | none | 0 | 3.162278e-08 | 0 | 0 | 0 | 0 | no | -62 | 0.0003276914 | 0.1986 | 0.0996 | 0.3 | 632.9 | 1
METALogic14 | METALogic | 89 | duplex | 1200 |  | HNO3 | -1.2 | 1 | 0.25 | 24 | natural | no | 1 | 0 | 22.5 | 6.5 | none | 0 | 3.162278e-08 | 0 | 0 | 0 | 0 | no | -55.1 | 0.0001448905 | 0.2016 | 0.0755 | 0.3 | 396.1 | 1
METALogic15 | METALogic | 89 | duplex | 1200 |  | HNO3 | -1.2 | 1 | 0.25 | 24 | natural | no | 1 | 0 | 22.5 | 6.5 | none | 0 | 3.162278e-08 | 0 | 0 | 0 | 0 | no | -97.5 | 0.0001864362 | 0.2002 | 0.0573 | 0.3 | 800 | 2
METALogic16 | METALogic | 89 | duplex | 1200 |  | HNO3 | -1.2 | 1 | 0.25 | 24 | natural | no | 1 | 0 | 22.5 | 6.5 | none | 0 | 3.162278e-08 | 0 | 0 | 0 | 0 | no | -65.1 | 0.000180999 | 0.2025 | 0.0897 | 0.3 | 800 | 2
METALogic17 | METALogic | 89 | duplex | 1200 |  | HNO3 | -1.2 | 1 | 0.25 | 24 | natural | no | 1 | 0 | 22.5 | 6.5 | none | 0 | 3.162278e-08 | 0 | 0 | 0 | 0 | no | -73 | 0.0002706802 | 0.2173 | 0.1121 | 0.3 | 800 | 2
METALogic18 | METALogic | 89 | 1,4301H | 1200 |  | HNO3 | -1.2 | 1 | 0.25 | 24 | natural | no | 1 | 0 | 22.5 | 6.5 | none | 0 | 3.162278e-08 | 0 | 0 | 0 | 0 | no | -79.8 | 0.0001800024 | 0.2261 | 0.0889 | 0.3 | 800 | 2
METALogic19 | METALogic | 89 | 1,4301H | 1200 |  | HNO3 | -1.2 | 1 | 0.25 | 24 | natural | no | 1 | 0 | 22.5 | 6.5 | none | 0 | 3.162278e-08 | 0 | 0 | 0 | 0 | no | -80.5 | 0.0001450473 | 0.2311 | 0.0795 | 0.3 | 642.4 | 1
METALogic20 | METALogic | 89 | 430 | 1200 |  | HNO3 | -1.2 | 1 | 0.25 | 24 | natural | no | 1 | 0 | 22.5 | 6.5 | none | 0 | 3.162278e-08 | 0 | 0 | 0 | 0 | no | -49.3 | 0.0002650607 | 0.239 | 0.0834 | 0.3 | 765.6 | 1
METALogic21 | METALogic | 89 | 430 | 1200 |  | HNO3 | -1.2 | 1 | 0.25 | 24 | natural | no | 1 | 0 | 22.5 | 6.5 | none | 0 | 3.162278e-08 | 0 | 0 | 0 | 0 | no | -37.5 | 0.0001941527 | 0.2273 | 0.0768 | 0.3 | 459.2 | 1
METALogic22 | METALogic | 89 | 430 | 1200 |  | HNO3 | -1.2 | 1 | 0.25 | 24 | natural | no | 1 | 0 | 22.5 | 6.5 | none | 0 | 3.162278e-08 | 0 | 0 | 0 | 0 | no | -100 | 0.0003111397 | 0.2183 | 0.1006 | 0.3 | 477.7 | 1
METALogic23 | METALogic | 89 | 302 | 1200 |  | air |  |  | 48 | 1 | natural | no | 1 | 0 | 22.5 | 6.5 | none | 0 | 3.162278e-08 | 0 | 0 | 0 | 0 | no | -113 | 0.0008957607 | 0.3317 | 0.1009 | 0.3 | 398.8 | 1
METALogic24 | METALogic | 89 | 302 | 1200 |  | air |  |  | 48 | 1 | natural | no | 1 | 0 | 22.5 | 6.5 | none | 0 | 3.162278e-08 | 0 | 0 | 0 | 0 | no | -74.5 | 0.001068974 | 0.3774 | 0.1648 | 0.3 | 512.4 | 1
METALogic25 | METALogic | 89 | duplex | 1200 |  | air |  |  | 48 | 1 | natural | no | 1 | 0 | 22.5 | 6.5 | none | 0 | 3.162278e-08 | 0 | 0 | 0 | 0 | no | -113 | 0.0004512898 | 0.3653 | 0.1017 | 0.3 | 468.4 | 1
METALogic26 | METALogic | 89 | duplex | 1200 |  | air |  |  | 48 | 1 | natural | no | 1 | 0 | 22.5 | 6.5 | none | 0 | 3.162278e-08 | 0 | 0 | 0 | 0 | no | -6.76 | 0.0002316171 | 0.272 | 0.0907 | 0.3 | 425.4 | 1
METALogic27 | METALogic | 89 | duplex | 1200 |  | air |  |  | 48 | 1 | natural | no | 1 | 0 | 22.5 | 6.5 | none | 0 | 3.162278e-08 | 0 | 0 | 0 | 0 | no | -37.1 | 0.0003665803 | 0.2807 | 0.1082 | 0.3 | 556.2 | 1
METALogic28 | METALogic | 89 | duplex | 1200 |  | air |  |  | 48 | 1 | natural | no | 1 | 0 | 22.5 | 6.5 | none | 0 | 3.162278e-08 | 0 | 0 | 0 | 0 | no | -48.8 | 0.0004058567 | 0.2809 | 0.1263 | 0.3 | 703.8 | 1
METALogic29 | METALogic | 89 | 1,4301H | 1200 |  | air |  |  | 48 | 1 | natural | no | 1 | 0 | 22.5 | 6.5 | none | 0 | 3.162278e-08 | 0 | 0 | 0 | 0 | no | -62.3 | 0.0006958349 | 0.3468 | 0.1452 | 0.3 | 660.6 | 1
METALogic30 | METALogic | 89 | 1,4301H | 1200 |  | air |  |  | 48 | 1 | natural | no | 1 | 0 | 22.5 | 6.5 | none | 0 | 3.162278e-08 | 0 | 0 | 0 | 0 | no | -52.1 | 0.0006141641 | 0.3467 | 0.1446 | 0.3 | 691.7 | 1
METALogic31 | METALogic | 89 | 430 | 1200 |  | air |  |  | 48 | 1 | natural | no | 1 | 0 | 22.5 | 6.5 | none | 0 | 3.162278e-08 | 0 | 0 | 0 | 0 | no | -33.4 | 0.0003410335 | 0.2474 | 0.0837 | 0.3 | 210.8 | 1
METALogic32 | METALogic | 89 | 430 | 1200 |  | air |  |  | 48 | 1 | natural | no | 1 | 0 | 22.5 | 6.5 | none | 0 | 3.162278e-08 | 0 | 0 | 0 | 0 | no | 22.1 | 0.0001914515 | 0.319 | 0.109 | 0.3 | 195.8 | 1
METALogic43 | METALogic | 89 | 1,4301N1 | 1200 |  | air |  |  | 48 | 1 | natural | no | 1 | 0 | 22.5 | 6.5 | none | 0 | 3.162278e-08 | 0 | 0 | 0 | 0 | no | -177 |  |  | 0.0003 | 0.3 | 600 | 1
METALogic44 | METALogic | 89 | 1,4301N1 | 1200 |  | air |  |  | 48 | 1 | natural | no | 1 | 0 | 22.5 | 6.5 | none | 0 | 3.162278e-08 | 0 | 0 | 0 | 0 | no | -127 |  |  | 0.001 | 0.3 | 401 | 1
METALogic45 | METALogic | 89 | 1,4301N1 | 1200 |  | air |  |  | 48 | 1 | natural | no | 1 | 0 | 22.5 | 6.5 | none | 0 | 3.162278e-08 | 0 | 0 | 0 | 0 | no | -88 |  |  | 0.001 | 0.3 | 330 | 1
METALogic53 | METALogic | 89 | 1.4301 | 1200 |  | air |  |  | 48 | 1 | natural | no | 1 | 0 | 22.5 | 6.5 | none | 0 | 3.162278e-08 | 0 | 0 | 0 | 0 | no | -104 |  |  | 0.0007 | 0.3 | 477 | 1
METALogic54 | METALogic | 89 | 1.4301 | 1200 |  | air |  |  | 48 | 1 | natural | no | 1 | 0 | 22.5 | 6.5 | none | 0 | 3.162278e-08 | 0 | 0 | 0 | 0 | no | -197 |  |  | 0.0012 | 0.3 | 481 | 1
METALogic55 | METALogic | 89 | 1.4301 | 1200 |  | air |  |  | 48 | 1 | natural | no | 1 | 0 | 22.5 | 6.5 | none | 0 | 3.162278e-08 | 0 | 0 | 0 | 0 | no | -192 |  |  | 0.0006 | 0.3 | 607 | 1
METALogic56 | METALogic | 89 | 1,4301N1 | 1200 |  | air |  |  | 48 | 1 | natural | no | 1 | 0 | 22.5 | 6.5 | none | 0 | 3.162278e-08 | 0 | 0 | 0 | 0 | no | -107 |  |  | 0.0008 | 0.3 | 590 | 1
METALogic57 | METALogic | 89 | 1,4301N1 | 1200 |  | air |  |  | 48 | 1 | natural | no | 1 | 0 | 22.5 | 6.5 | none | 0 | 3.162278e-08 | 0 | 0 | 0 | 0 | no | -107 |  |  | 0.0016 | 0.3 | 257 | 1
METALogic62 | METALogic | 89 | 1,4301N1 | 1200 |  | air |  |  | 48 | 1 | natural | no | 1 | 0 | 22.5 | 6.5 | none | 0 | 3.162278e-08 | 0 | 0 | 0 | 0 | no | -81 |  |  | 0.0015 | 0.3 | 398 | 1
RFCS8 | RFCS | 83 | 1.4003 | 600 |  | reduced -1.3V | 8.35 | -1.3 | 0.05 |  | deaerated | yes | 1.3 | 0 | 35 | 8.35 | 0.6N others | 0.6 | 2.238721e-06 | 0.2 | 0.15 | 0 | 0.15 | yes |  |  |  |  | 0.1666667 | 326 | 1 | 0.02 | 0.54 | 0.68 | 0.02 | 0.001 | 11.4 | 0.49 | 0.02 | 0.015
RFCS23 | RFCS | 83 | 1.4003 | 600 |  | reduced -1.3V | 8.35 | -1.3 | 0.05 |  | deaerated | yes | 1.3 | 0 | 35 | 8.35 | 0.6N others | 0.6 | 2.238721e-06 | 0.2 | 0.15 | 0 | 0.15 | yes |  |  |  |  | 0.1666667 | 318 | 1 | 0.02 | 0.54 | 0.68 | 0.02 | 0.001 | 11.4 | 0.49 | 0.02 | 0.015
RFCS38 | RFCS | 83 | 1.4003 |  | 2.895 | reduced -1.3V | 8.35 | -1.3 | 0.05 |  | deaerated | yes | 1.3 | 0 | 35 | 8.35 | 0.6N others | 0.6 | 2.238721e-06 | 0.2 | 0.15 | 0 | 0.15 | yes | -140 |  |  |  | 0.1666667 | 515 | 1 | 0.02 | 0.54 | 0.68 | 0.02 | 0.001 | 11.4 | 0.49 | 0.02 | 0.015
RFCS53 | RFCS | 83 | 1.4003 |  | 2.895 | reduced -1.3V | 8.35 | -1.3 | 0.05 |  | deaerated | yes | 1.3 | 0 | 35 | 8.35 | 0.6N others | 0.6 | 2.238721e-06 | 0.2 | 0.15 | 0 | 0.15 | yes | -140 |  |  |  | 0.1666667 | 573 | 1 | 0.02 | 0.54 | 0.68 | 0.02 | 0.001 | 11.4 | 0.49 | 0.02 | 0.015
RFCS68 | RFCS | 83 | 1.4003 | 600 |  | reduced -1.3V | 8.35 | -1.3 | 0.05 |  | deaerated | yes | 1.3 | 0 | 55 | 8.35 | 0.6N others | 0.6 | 2.238721e-06 | 0.2 | 0.15 | 0 | 0.15 | yes |  |  |  |  | 0.1666667 | -24 | 1 | 0.02 | 0.54 | 0.68 | 0.02 | 0.001 | 11.4 | 0.49 | 0.02 | 0.015
RFCS83 | RFCS | 83 | 1.4003 | 600 |  | reduced -1.3V | 8.35 | -1.3 | 0.05 |  | deaerated | yes | 1.3 | 0 | 55 | 8.35 | 0.6N others | 0.6 | 2.238721e-06 | 0.2 | 0.15 | 0 | 0.15 | yes |  |  |  |  | 0.1666667 | 73 | 1 | 0.02 | 0.54 | 0.68 | 0.02 | 0.001 | 11.4 | 0.49 | 0.02 | 0.015
RFCS98 | RFCS | 83 | 1.4162 |  | 3.625 | reduced -1.3V | 6.9 | -1.3 | 0.05 |  | deaerated | yes | 1.6 | 0 | 35 | 6.9 | 0.6N others | 0.6 | 7.943282e-08 | 0.2 | 0.15 | 0 | 0.15 | yes | -170 |  |  |  | 0.1666667 | 295 | 1 | 0.02 | 0.54 | 0.68 | 0.02 | 0.001 | 11.4 | 0.49 | 0.02 | 0.015
RFCS135 | RFCS | 83 | 1.4003 |  | 2.895 | reduced -1.3V | 8.35 | -1.3 | 0.05 |  | deaerated | yes | 1.3 | 0 | 55 | 8.35 | 0.6N others | 0.6 | 2.238721e-06 | 0.2 | 0.15 | 0 | 0.15 | yes | -140 |  |  |  | 0.1666667 | 486 | 1 | 0.02 | 0.54 | 0.68 | 0.02 | 0.001 | 11.4 | 0.49 | 0.02 | 0.015
RFCS150 | RFCS | 83 | 1.4003 |  | 2.895 | reduced -1.3V | 8.35 | -1.3 | 0.05 |  | deaerated | yes | 1.3 | 0 | 55 | 8.35 | 0.6N others | 0.6 | 2.238721e-06 | 0.2 | 0.15 | 0 | 0.15 | yes | -140 |  |  |  | 0.1666667 | 498 | 1 | 0.02 | 0.54 | 0.68 | 0.02 | 0.001 | 11.4 | 0.49 | 0.02 | 0.015
RFCS7 | RFCS | 83 | 1.4003 | 600 |  | reduced -1.3V | 8.35 | -1.3 | 0.05 |  | deaerated | yes | 1.3 | 0 | 35 | 8.35 | 0.6N others | 0.6 | 2.238721e-06 | 0.2 | 0.15 | 0 | 0.15 | yes |  |  |  |  | 0.1666667 | 192 | 1 | 0.021 | 0.55 | 0.68 | 0.021 | 0.001 | 11.5 | 0.5 | 0.01 | 0.012
RFCS22 | RFCS | 83 | 1.4003 | 600 |  | reduced -1.3V | 8.35 | -1.3 | 0.05 |  | deaerated | yes | 1.3 | 0 | 35 | 8.35 | 0.6N others | 0.6 | 2.238721e-06 | 0.2 | 0.15 | 0 | 0.15 | yes |  |  |  |  | 0.1666667 | 235 | 1 | 0.021 | 0.55 | 0.68 | 0.021 | 0.001 | 11.5 | 0.5 | 0.01 | 0.012
RFCS37 | RFCS | 83 | 1.4003 |  | 2.895 | reduced -1.3V | 8.35 | -1.3 | 0.05 |  | deaerated | yes | 1.3 | 0 | 35 | 8.35 | 0.6N others | 0.6 | 2.238721e-06 | 0.2 | 0.15 | 0 | 0.15 | yes | -140 |  |  |  | 0.1666667 | 415 | 1 | 0.021 | 0.55 | 0.68 | 0.021 | 0.001 | 11.5 | 0.5 | 0.01 | 0.012
RFCS52 | RFCS | 83 | 1.4003 |  | 2.895 | reduced -1.3V | 8.35 | -1.3 | 0.05 |  | deaerated | yes | 1.3 | 0 | 35 | 8.35 | 0.6N others | 0.6 | 2.238721e-06 | 0.2 | 0.15 | 0 | 0.15 | yes | -140 |  |  |  | 0.1666667 | 449 | 1 | 0.021 | 0.55 | 0.68 | 0.021 | 0.001 | 11.5 | 0.5 | 0.01 | 0.012
RFCS67 | RFCS | 83 | 1.4003 | 600 |  | reduced -1.3V | 8.35 | -1.3 | 0.05 |  | deaerated | yes | 1.3 | 0 | 55 | 8.35 | 0.6N others | 0.6 | 2.238721e-06 | 0.2 | 0.15 | 0 | 0.15 | yes |  |  |  |  | 0.1666667 | -40 | 1 | 0.021 | 0.55 | 0.68 | 0.021 | 0.001 | 11.5 | 0.5 | 0.01 | 0.012
RFCS82 | RFCS | 83 | 1.4003 | 600 |  | reduced -1.3V | 8.35 | -1.3 | 0.05 |  | deaerated | yes | 1.3 | 0 | 55 | 8.35 | 0.6N others | 0.6 | 2.238721e-06 | 0.2 | 0.15 | 0 | 0.15 | yes |  |  |  |  | 0.1666667 | -90 | 1 | 0.021 | 0.55 | 0.68 | 0.021 | 0.001 | 11.5 | 0.5 | 0.01 | 0.012
RFCS97 | RFCS | 83 | 1.4521 |  | 0.22 | reduced -1.3V | 6.9 | -1.3 | 0.05 |  | deaerated | yes | 1.6 | 0 | 35 | 6.9 | 0.6N others | 0.6 | 7.943282e-08 | 0.2 | 0.15 | 0 | 0.15 | yes | -210 |  |  |  | 0.1666667 | 704 | 2 | 0.021 | 0.55 | 0.68 | 0.021 | 0.001 | 11.5 | 0.5 | 0.01 | 0.012
RFCS105 | RFCS | 83 | 1.4003 |  | 2.895 | reduced -1.3V | 6.9 | -1.3 | 0.05 |  | deaerated | yes | 1.6 | 0 | 55 | 6.9 | 0.6N others | 0.6 | 7.943282e-08 | 0.2 | 0.15 | 0 | 0.15 | yes | -310 |  |  |  | 0.1666667 | -313 | 1 | 0.021 | 0.55 | 0.68 | 0.021 | 0.001 | 11.5 | 0.5 | 0.01 | 0.012
RFCS116 | RFCS | 83 | 1.4003 |  | 2.895 | reduced -1.3V | 6.9 | -1.3 | 0.05 |  | deaerated | yes | 1.6 | 0 | 55 | 6.9 | 0.6N others | 0.6 | 7.943282e-08 | 0.2 | 0.15 | 0 | 0.15 | yes | -310 |  |  |  | 0.1666667 | -351 | 1 | 0.021 | 0.55 | 0.68 | 0.021 | 0.001 | 11.5 | 0.5 | 0.01 | 0.012
RFCS124 | RFCS | 83 | 1.4003 |  | 2.895 | reduced -1.3V | 6.9 | -1.3 | 0.05 |  | deaerated | yes | 1.6 | 0 | 55 | 6.9 | 0.6N others | 0.6 | 7.943282e-08 | 0.2 | 0.15 | 0 | 0.15 | yes | -310 |  |  |  | 0.1666667 | -13 | 1 | 0.021 | 0.55 | 0.68 | 0.021 | 0.001 | 11.5 | 0.5 | 0.01 | 0.012
RFCS134 | RFCS | 83 | 1.4003 |  | 2.895 | reduced -1.3V | 8.35 | -1.3 | 0.05 |  | deaerated | yes | 1.3 | 0 | 55 | 8.35 | 0.6N others | 0.6 | 2.238721e-06 | 0.2 | 0.15 | 0 | 0.15 | yes | -140 |  |  |  | 0.1666667 | 489 | 1 | 0.021 | 0.55 | 0.68 | 0.021 | 0.001 | 11.5 | 0.5 | 0.01 | 0.012
RFCS149 | RFCS | 83 | 1.4003 |  | 2.895 | reduced -1.3V | 8.35 | -1.3 | 0.05 |  | deaerated | yes | 1.3 | 0 | 55 | 8.35 | 0.6N others | 0.6 | 2.238721e-06 | 0.2 | 0.15 | 0 | 0.15 | yes | -140 |  |  |  | 0.1666667 | 492 | 1 | 0.021 | 0.55 | 0.68 | 0.021 | 0.001 | 11.5 | 0.5 | 0.01 | 0.012
RFCS1 | RFCS | 83 | 1.4404 | 600 |  | reduced -1.3V | 8.35 | -1.3 | 0.05 |  | deaerated | yes | 1.3 | 0 | 35 | 8.35 | 0.6N others | 0.6 | 2.238721e-06 | 0.2 | 0.15 | 0 | 0.15 | yes |  |  |  |  | 0.1666667 | 660 | 2 | 0.015 | 1.29 | 0.44 | 0.034 | 0.002 | 16.7 | 10.02 | 2.02 | 0.038
RFCS2 | RFCS | 83 | 1.4404 | 600 |  | reduced -1.3V | 8.35 | -1.3 | 0.05 |  | deaerated | yes | 1.3 | 0 | 35 | 8.35 | 0.6N others | 0.6 | 2.238721e-06 | 0.2 | 0.15 | 0 | 0.15 | yes |  |  |  |  | 0.1666667 | 639 | 2 | 0.015 | 1.29 | 0.44 | 0.034 | 0.002 | 16.7 | 10.02 | 2.02 | 0.038
RFCS16 | RFCS | 83 | 1.4404 | 600 |  | reduced -1.3V | 8.35 | -1.3 | 0.05 |  | deaerated | yes | 1.3 | 0 | 35 | 8.35 | 0.6N others | 0.6 | 2.238721e-06 | 0.2 | 0.15 | 0 | 0.15 | yes |  |  |  |  | 0.1666667 | 637 | 2 | 0.015 | 1.29 | 0.44 | 0.034 | 0.002 | 16.7 | 10.02 | 2.02 | 0.038
RFCS17 | RFCS | 83 | 1.4404 | 600 |  | reduced -1.3V | 8.35 | -1.3 | 0.05 |  | deaerated | yes | 1.3 | 0 | 35 | 8.35 | 0.6N others | 0.6 | 2.238721e-06 | 0.2 | 0.15 | 0 | 0.15 | yes |  |  |  |  | 0.1666667 | 634 | 2 | 0.015 | 1.29 | 0.44 | 0.034 | 0.002 | 16.7 | 10.02 | 2.02 | 0.038
RFCS31 | RFCS | 83 | 1.4404 |  | 0.14 | reduced -1.3V | 8.35 | -1.3 | 0.05 |  | deaerated | yes | 1.3 | 0 | 35 | 8.35 | 0.6N others | 0.6 | 2.238721e-06 | 0.2 | 0.15 | 0 | 0.15 | yes | -100 |  |  |  | 0.1666667 | 647 | 2 | 0.015 | 1.29 | 0.44 | 0.034 | 0.002 | 16.7 | 10.02 | 2.02 | 0.038
RFCS32 | RFCS | 83 | 1.4404 |  | 0.14 | reduced -1.3V | 8.35 | -1.3 | 0.05 |  | deaerated | yes | 1.3 | 0 | 35 | 8.35 | 0.6N others | 0.6 | 2.238721e-06 | 0.2 | 0.15 | 0 | 0.15 | yes | -100 |  |  |  | 0.1666667 | 672 | 2 | 0.015 | 1.29 | 0.44 | 0.034 | 0.002 | 16.7 | 10.02 | 2.02 | 0.038
RFCS46 | RFCS | 83 | 1.4404 |  | 0.14 | reduced -1.3V | 8.35 | -1.3 | 0.05 |  | deaerated | yes | 1.3 | 0 | 35 | 8.35 | 0.6N others | 0.6 | 2.238721e-06 | 0.2 | 0.15 | 0 | 0.15 | yes | -100 |  |  |  | 0.1666667 | 652 | 2 | 0.015 | 1.29 | 0.44 | 0.034 | 0.002 | 16.7 | 10.02 | 2.02 | 0.038
RFCS47 | RFCS | 83 | 1.4404 |  | 0.14 | reduced -1.3V | 8.35 | -1.3 | 0.05 |  | deaerated | yes | 1.3 | 0 | 35 | 8.35 | 0.6N others | 0.6 | 2.238721e-06 | 0.2 | 0.15 | 0 | 0.15 | yes | -100 |  |  |  | 0.1666667 | 668 | 2 | 0.015 | 1.29 | 0.44 | 0.034 | 0.002 | 16.7 | 10.02 | 2.02 | 0.038
RFCS61 | RFCS | 83 | 1.4404 | 600 |  | reduced -1.3V | 8.35 | -1.3 | 0.05 |  | deaerated | yes | 1.3 | 0 | 55 | 8.35 | 0.6N others | 0.6 | 2.238721e-06 | 0.2 | 0.15 | 0 | 0.15 | yes |  |  |  |  | 0.1666667 | 591 | 1 | 0.015 | 1.29 | 0.44 | 0.034 | 0.002 | 16.7 | 10.02 | 2.02 | 0.038
RFCS62 | RFCS | 83 | 1.4404 | 600 |  | reduced -1.3V | 8.35 | -1.3 | 0.05 |  | deaerated | yes | 1.3 | 0 | 55 | 8.35 | 0.6N others | 0.6 | 2.238721e-06 | 0.2 | 0.15 | 0 | 0.15 | yes |  |  |  |  | 0.1666667 | 524 | 1 | 0.015 | 1.29 | 0.44 | 0.034 | 0.002 | 16.7 | 10.02 | 2.02 | 0.038
RFCS76 | RFCS | 83 | 1.4404 | 600 |  | reduced -1.3V | 8.35 | -1.3 | 0.05 |  | deaerated | yes | 1.3 | 0 | 55 | 8.35 | 0.6N others | 0.6 | 2.238721e-06 | 0.2 | 0.15 | 0 | 0.15 | yes |  |  |  |  | 0.1666667 | 615 | 2 | 0.015 | 1.29 | 0.44 | 0.034 | 0.002 | 16.7 | 10.02 | 2.02 | 0.038
RFCS77 | RFCS | 83 | 1.4404 | 600 |  | reduced -1.3V | 8.35 | -1.3 | 0.05 |  | deaerated | yes | 1.3 | 0 | 55 | 8.35 | 0.6N others | 0.6 | 2.238721e-06 | 0.2 | 0.15 | 0 | 0.15 | yes |  |  |  |  | 0.1666667 | 557 | 1 | 0.015 | 1.29 | 0.44 | 0.034 | 0.002 | 16.7 | 10.02 | 2.02 | 0.038
RFCS91 | RFCS | 83 | 1.4404 |  | 0.14 | reduced -1.3V | 6.9 | -1.3 | 0.05 |  | deaerated | yes | 1.6 | 0 | 35 | 6.9 | 0.6N others | 0.6 | 7.943282e-08 | 0.2 | 0.15 | 0 | 0.15 | yes | -175 |  |  |  | 0.1666667 | 476 | 1 | 0.015 | 1.29 | 0.44 | 0.034 | 0.002 | 16.7 | 10.02 | 2.02 | 0.038
RFCS92 | RFCS | 83 | 1.4462 |  | 0.485 | reduced -1.3V | 6.9 | -1.3 | 0.05 |  | deaerated | yes | 1.6 | 0 | 35 | 6.9 | 0.6N others | 0.6 | 7.943282e-08 | 0.2 | 0.15 | 0 | 0.15 | yes | -160 |  |  |  | 0.1666667 | 690 | 2 | 0.015 | 1.29 | 0.44 | 0.034 | 0.002 | 16.7 | 10.02 | 2.02 | 0.038
RFCS102 | RFCS | 83 | 1.4404 |  | 0.14 | reduced -1.3V | 6.9 | -1.3 | 0.05 |  | deaerated | yes | 1.6 | 0 | 55 | 6.9 | 0.6N others | 0.6 | 7.943282e-08 | 0.2 | 0.15 | 0 | 0.15 | yes | -110 |  |  |  | 0.1666667 | 433 | 1 | 0.015 | 1.29 | 0.44 | 0.034 | 0.002 | 16.7 | 10.02 | 2.02 | 0.038
RFCS113 | RFCS | 83 | 1.4404 |  | 0.14 | reduced -1.3V | 6.9 | -1.3 | 0.05 |  | deaerated | yes | 1.6 | 0 | 55 | 6.9 | 0.6N others | 0.6 | 7.943282e-08 | 0.2 | 0.15 | 0 | 0.15 | yes | -110 |  |  |  | 0.1666667 | 393 | 1 | 0.015 | 1.29 | 0.44 | 0.034 | 0.002 | 16.7 | 10.02 | 2.02 | 0.038
RFCS128 | RFCS | 83 | 1.4404 |  | 0.14 | reduced -1.3V | 8.35 | -1.3 | 0.05 |  | deaerated | yes | 1.3 | 0 | 55 | 8.35 | 0.6N others | 0.6 | 2.238721e-06 | 0.2 | 0.15 | 0 | 0.15 | yes | -95 |  |  |  | 0.1666667 | 439 | 1 | 0.015 | 1.29 | 0.44 | 0.034 | 0.002 | 16.7 | 10.02 | 2.02 | 0.038
RFCS129 | RFCS | 83 | 1.4404 |  | 0.14 | reduced -1.3V | 8.35 | -1.3 | 0.05 |  | deaerated | yes | 1.3 | 0 | 55 | 8.35 | 0.6N others | 0.6 | 2.238721e-06 | 0.2 | 0.15 | 0 | 0.15 | yes | -95 |  |  |  | 0.1666667 | 636 | 2 | 0.015 | 1.29 | 0.44 | 0.034 | 0.002 | 16.7 | 10.02 | 2.02 | 0.038
RFCS143 | RFCS | 83 | 1.4404 |  | 0.14 | reduced -1.3V | 8.35 | -1.3 | 0.05 |  | deaerated | yes | 1.3 | 0 | 55 | 8.35 | 0.6N others | 0.6 | 2.238721e-06 | 0.2 | 0.15 | 0 | 0.15 | yes | -95 |  |  |  | 0.1666667 | 620 | 2 | 0.015 | 1.29 | 0.44 | 0.034 | 0.002 | 16.7 | 10.02 | 2.02 | 0.038
RFCS144 | RFCS | 83 | 1.4404 |  | 0.14 | reduced -1.3V | 8.35 | -1.3 | 0.05 |  | deaerated | yes | 1.3 | 0 | 55 | 8.35 | 0.6N others | 0.6 | 2.238721e-06 | 0.2 | 0.15 | 0 | 0.15 | yes | -95 |  |  |  | 0.1666667 | 454 | 1 | 0.015 | 1.29 | 0.44 | 0.034 | 0.002 | 16.7 | 10.02 | 2.02 | 0.038
RFCS15 | RFCS | 83 | 1.4318 | 600 |  | reduced -1.3V | 8.35 | -1.3 | 0.05 |  | deaerated | yes | 1.3 | 0 | 35 | 8.35 | 0.6N others | 0.6 | 2.238721e-06 | 0.2 | 0.15 | 0 | 0.15 | yes |  |  |  |  | 0.1666667 | 652 | 2 | 0.018 | 1.27 | 0.49 | 0.024 | 0.001 | 17.4 | 6.52 | 0.07 | 0.145
RFCS30 | RFCS | 83 | 1.4318 | 600 |  | reduced -1.3V | 8.35 | -1.3 | 0.05 |  | deaerated | yes | 1.3 | 0 | 35 | 8.35 | 0.6N others | 0.6 | 2.238721e-06 | 0.2 | 0.15 | 0 | 0.15 | yes |  |  |  |  | 0.1666667 | 652 | 2 | 0.018 | 1.27 | 0.49 | 0.024 | 0.001 | 17.4 | 6.52 | 0.07 | 0.145
RFCS45 | RFCS | 83 | 1.4318 |  | 0.28 | reduced -1.3V | 8.35 | -1.3 | 0.05 |  | deaerated | yes | 1.3 | 0 | 35 | 8.35 | 0.6N others | 0.6 | 2.238721e-06 | 0.2 | 0.15 | 0 | 0.15 | yes | -150 |  |  |  | 0.1666667 | 643 | 2 | 0.018 | 1.27 | 0.49 | 0.024 | 0.001 | 17.4 | 6.52 | 0.07 | 0.145
RFCS60 | RFCS | 83 | 1.4318 |  | 0.28 | reduced -1.3V | 8.35 | -1.3 | 0.05 |  | deaerated | yes | 1.3 | 0 | 35 | 8.35 | 0.6N others | 0.6 | 2.238721e-06 | 0.2 | 0.15 | 0 | 0.15 | yes | -150 |  |  |  | 0.1666667 | 653 | 2 | 0.018 | 1.27 | 0.49 | 0.024 | 0.001 | 17.4 | 6.52 | 0.07 | 0.145
RFCS75 | RFCS | 83 | 1.4318 | 600 |  | reduced -1.3V | 8.35 | -1.3 | 0.05 |  | deaerated | yes | 1.3 | 0 | 55 | 8.35 | 0.6N others | 0.6 | 2.238721e-06 | 0.2 | 0.15 | 0 | 0.15 | yes |  |  |  |  | 0.1666667 | 240 | 1 | 0.018 | 1.27 | 0.49 | 0.024 | 0.001 | 17.4 | 6.52 | 0.07 | 0.145
RFCS90 | RFCS | 83 | 1.4318 | 600 |  | reduced -1.3V | 8.35 | -1.3 | 0.05 |  | deaerated | yes | 1.3 | 0 | 55 | 8.35 | 0.6N others | 0.6 | 2.238721e-06 | 0.2 | 0.15 | 0 | 0.15 | yes |  |  |  |  | 0.1666667 | 144 | 1 | 0.018 | 1.27 | 0.49 | 0.024 | 0.001 | 17.4 | 6.52 | 0.07 | 0.145
RFCS101 | RFCS | 83 | 1.4318 |  | 0.28 | reduced -1.3V | 6.9 | -1.3 | 0.05 |  | deaerated | yes | 1.6 | 0 | 35 | 6.9 | 0.6N others | 0.6 | 7.943282e-08 | 0.2 | 0.15 | 0 | 0.15 | yes | -130 |  |  |  | 0.1666667 | 223 | 1 | 0.018 | 1.27 | 0.49 | 0.024 | 0.001 | 17.4 | 6.52 | 0.07 | 0.145
RFCS112 | RFCS | 83 | 1.4318 |  | 0.28 | reduced -1.3V | 6.9 | -1.3 | 0.05 |  | deaerated | yes | 1.6 | 0 | 55 | 6.9 | 0.6N others | 0.6 | 7.943282e-08 | 0.2 | 0.15 | 0 | 0.15 | yes | -230 |  |  |  | 0.1666667 | -210 | 1 | 0.018 | 1.27 | 0.49 | 0.024 | 0.001 | 17.4 | 6.52 | 0.07 | 0.145
RFCS123 | RFCS | 83 | 1.4318 |  | 0.28 | reduced -1.3V | 6.9 | -1.3 | 0.05 |  | deaerated | yes | 1.6 | 0 | 55 | 6.9 | 0.6N others | 0.6 | 7.943282e-08 | 0.2 | 0.15 | 0 | 0.15 | yes | -230 |  |  |  | 0.1666667 | -172 | 1 | 0.018 | 1.27 | 0.49 | 0.024 | 0.001 | 17.4 | 6.52 | 0.07 | 0.145
RFCS142 | RFCS | 83 | 1.4318 |  | 0.28 | reduced -1.3V | 8.35 | -1.3 | 0.05 |  | deaerated | yes | 1.3 | 0 | 55 | 8.35 | 0.6N others | 0.6 | 2.238721e-06 | 0.2 | 0.15 | 0 | 0.15 | yes | -100 |  |  |  | 0.1666667 | 144 | 1 | 0.018 | 1.27 | 0.49 | 0.024 | 0.001 | 17.4 | 6.52 | 0.07 | 0.145
RFCS157 | RFCS | 83 | 1.4318 |  | 0.28 | reduced -1.3V | 8.35 | -1.3 | 0.05 |  | deaerated | yes | 1.3 | 0 | 55 | 8.35 | 0.6N others | 0.6 | 2.238721e-06 | 0.2 | 0.15 | 0 | 0.15 | yes | -100 |  |  |  | 0.1666667 | 197 | 1 | 0.018 | 1.27 | 0.49 | 0.024 | 0.001 | 17.4 | 6.52 | 0.07 | 0.145
RFCS14 | RFCS | 83 | 1.4318 | 600 |  | reduced -1.3V | 8.35 | -1.3 | 0.05 |  | deaerated | yes | 1.3 | 0 | 35 | 8.35 | 0.6N others | 0.6 | 2.238721e-06 | 0.2 | 0.15 | 0 | 0.15 | yes |  |  |  |  | 0.1666667 | 664 | 2 | 0.024 | 1.26 | 0.45 | 0.027 | 0.002 | 17.5 | 6.61 | 0.09 | 0.145
RFCS29 | RFCS | 83 | 1.4318 | 600 |  | reduced -1.3V | 8.35 | -1.3 | 0.05 |  | deaerated | yes | 1.3 | 0 | 35 | 8.35 | 0.6N others | 0.6 | 2.238721e-06 | 0.2 | 0.15 | 0 | 0.15 | yes |  |  |  |  | 0.1666667 | 649 | 2 | 0.024 | 1.26 | 0.45 | 0.027 | 0.002 | 17.5 | 6.61 | 0.09 | 0.145
RFCS44 | RFCS | 83 | 1.4318 |  | 0.15 | reduced -1.3V | 8.35 | -1.3 | 0.05 |  | deaerated | yes | 1.3 | 0 | 35 | 8.35 | 0.6N others | 0.6 | 2.238721e-06 | 0.2 | 0.15 | 0 | 0.15 | yes | -170 |  |  |  | 0.1666667 | 695 | 2 | 0.024 | 1.26 | 0.45 | 0.027 | 0.002 | 17.5 | 6.61 | 0.09 | 0.145
RFCS59 | RFCS | 83 | 1.4318 |  | 0.15 | reduced -1.3V | 8.35 | -1.3 | 0.05 |  | deaerated | yes | 1.3 | 0 | 35 | 8.35 | 0.6N others | 0.6 | 2.238721e-06 | 0.2 | 0.15 | 0 | 0.15 | yes | -170 |  |  |  | 0.1666667 | 669 | 2 | 0.024 | 1.26 | 0.45 | 0.027 | 0.002 | 17.5 | 6.61 | 0.09 | 0.145
RFCS74 | RFCS | 83 | 1.4318 | 600 |  | reduced -1.3V | 8.35 | -1.3 | 0.05 |  | deaerated | yes | 1.3 | 0 | 55 | 8.35 | 0.6N others | 0.6 | 2.238721e-06 | 0.2 | 0.15 | 0 | 0.15 | yes |  |  |  |  | 0.1666667 | 524 | 1 | 0.024 | 1.26 | 0.45 | 0.027 | 0.002 | 17.5 | 6.61 | 0.09 | 0.145
RFCS89 | RFCS | 83 | 1.4318 | 600 |  | reduced -1.3V | 8.35 | -1.3 | 0.05 |  | deaerated | yes | 1.3 | 0 | 55 | 8.35 | 0.6N others | 0.6 | 2.238721e-06 | 0.2 | 0.15 | 0 | 0.15 | yes |  |  |  |  | 0.1666667 | 462 | 1 | 0.024 | 1.26 | 0.45 | 0.027 | 0.002 | 17.5 | 6.61 | 0.09 | 0.145
RFCS100 | RFCS | 83 | 1.4318 |  | 0.15 | reduced -1.3V | 6.9 | -1.3 | 0.05 |  | deaerated | yes | 1.6 | 0 | 35 | 6.9 | 0.6N others | 0.6 | 7.943282e-08 | 0.2 | 0.15 | 0 | 0.15 | yes | -150 |  |  |  | 0.1666667 | 710 | 2 | 0.024 | 1.26 | 0.45 | 0.027 | 0.002 | 17.5 | 6.61 | 0.09 | 0.145
RFCS111 | RFCS | 83 | 1.4318 |  | 0.15 | reduced -1.3V | 6.9 | -1.3 | 0.05 |  | deaerated | yes | 1.6 | 0 | 55 | 6.9 | 0.6N others | 0.6 | 7.943282e-08 | 0.2 | 0.15 | 0 | 0.15 | yes | -140 |  |  |  | 0.1666667 | 689 | 2 | 0.024 | 1.26 | 0.45 | 0.027 | 0.002 | 17.5 | 6.61 | 0.09 | 0.145
RFCS122 | RFCS | 83 | 1.4318 |  | 0.15 | reduced -1.3V | 6.9 | -1.3 | 0.05 |  | deaerated | yes | 1.6 | 0 | 55 | 6.9 | 0.6N others | 0.6 | 7.943282e-08 | 0.2 | 0.15 | 0 | 0.15 | yes | -140 |  |  |  | 0.1666667 | 679 | 2 | 0.024 | 1.26 | 0.45 | 0.027 | 0.002 | 17.5 | 6.61 | 0.09 | 0.145
RFCS141 | RFCS | 83 | 1.4318 |  | 0.15 | reduced -1.3V | 8.35 | -1.3 | 0.05 |  | deaerated | yes | 1.3 | 0 | 55 | 8.35 | 0.6N others | 0.6 | 2.238721e-06 | 0.2 | 0.15 | 0 | 0.15 | yes | -150 |  |  |  | 0.1666667 | 624 | 2 | 0.024 | 1.26 | 0.45 | 0.027 | 0.002 | 17.5 | 6.61 | 0.09 | 0.145
RFCS156 | RFCS | 83 | 1.4318 |  | 0.15 | reduced -1.3V | 8.35 | -1.3 | 0.05 |  | deaerated | yes | 1.3 | 0 | 55 | 8.35 | 0.6N others | 0.6 | 2.238721e-06 | 0.2 | 0.15 | 0 | 0.15 | yes | -150 |  |  |  | 0.1666667 | 622 | 2 | 0.024 | 1.26 | 0.45 | 0.027 | 0.002 | 17.5 | 6.61 | 0.09 | 0.145
RFCS10 | RFCS | 83 | 1.4509 | 600 |  | reduced -1.3V | 8.35 | -1.3 | 0.05 |  | deaerated | yes | 1.3 | 0 | 35 | 8.35 | 0.6N others | 0.6 | 2.238721e-06 | 0.2 | 0.15 | 0 | 0.15 | yes |  |  |  |  | 0.1666667 | 652 | 2 | 0.018 | 0.36 | 0.48 | 0.029 | 0.001 | 18 | 0.29 | 0.03 | 0.021
RFCS25 | RFCS | 83 | 1.4509 | 600 |  | reduced -1.3V | 8.35 | -1.3 | 0.05 |  | deaerated | yes | 1.3 | 0 | 35 | 8.35 | 0.6N others | 0.6 | 2.238721e-06 | 0.2 | 0.15 | 0 | 0.15 | yes |  |  |  |  | 0.1666667 | 651 | 2 | 0.018 | 0.36 | 0.48 | 0.029 | 0.001 | 18 | 0.29 | 0.03 | 0.021
RFCS40 | RFCS | 83 | 1.4509 |  | 2.98 | reduced -1.3V | 8.35 | -1.3 | 0.05 |  | deaerated | yes | 1.3 | 0 | 35 | 8.35 | 0.6N others | 0.6 | 2.238721e-06 | 0.2 | 0.15 | 0 | 0.15 | yes | -220 |  |  |  | 0.1666667 | 673 | 2 | 0.018 | 0.36 | 0.48 | 0.029 | 0.001 | 18 | 0.29 | 0.03 | 0.021
RFCS55 | RFCS | 83 | 1.4509 |  | 2.98 | reduced -1.3V | 8.35 | -1.3 | 0.05 |  | deaerated | yes | 1.3 | 0 | 35 | 8.35 | 0.6N others | 0.6 | 2.238721e-06 | 0.2 | 0.15 | 0 | 0.15 | yes | -220 |  |  |  | 0.1666667 | 675 | 2 | 0.018 | 0.36 | 0.48 | 0.029 | 0.001 | 18 | 0.29 | 0.03 | 0.021
RFCS70 | RFCS | 83 | 1.4509 | 600 |  | reduced -1.3V | 8.35 | -1.3 | 0.05 |  | deaerated | yes | 1.3 | 0 | 55 | 8.35 | 0.6N others | 0.6 | 2.238721e-06 | 0.2 | 0.15 | 0 | 0.15 | yes |  |  |  |  | 0.1666667 | 350 | 1 | 0.018 | 0.36 | 0.48 | 0.029 | 0.001 | 18 | 0.29 | 0.03 | 0.021
RFCS85 | RFCS | 83 | 1.4509 | 600 |  | reduced -1.3V | 8.35 | -1.3 | 0.05 |  | deaerated | yes | 1.3 | 0 | 55 | 8.35 | 0.6N others | 0.6 | 2.238721e-06 | 0.2 | 0.15 | 0 | 0.15 | yes |  |  |  |  | 0.1666667 | 264 | 1 | 0.018 | 0.36 | 0.48 | 0.029 | 0.001 | 18 | 0.29 | 0.03 | 0.021
RFCS107 | RFCS | 83 | 1.4509 |  | 2.98 | reduced -1.3V | 6.9 | -1.3 | 0.05 |  | deaerated | yes | 1.6 | 0 | 55 | 6.9 | 0.6N others | 0.6 | 7.943282e-08 | 0.2 | 0.15 | 0 | 0.15 | yes | -220 |  |  |  | 0.1666667 | 91 | 1 | 0.018 | 0.36 | 0.48 | 0.029 | 0.001 | 18 | 0.29 | 0.03 | 0.021
RFCS118 | RFCS | 83 | 1.4509 |  | 2.98 | reduced -1.3V | 6.9 | -1.3 | 0.05 |  | deaerated | yes | 1.6 | 0 | 55 | 6.9 | 0.6N others | 0.6 | 7.943282e-08 | 0.2 | 0.15 | 0 | 0.15 | yes | -220 |  |  |  | 0.1666667 | 20 | 1 | 0.018 | 0.36 | 0.48 | 0.029 | 0.001 | 18 | 0.29 | 0.03 | 0.021
RFCS137 | RFCS | 83 | 1.4509 |  | 2.98 | reduced -1.3V | 8.35 | -1.3 | 0.05 |  | deaerated | yes | 1.3 | 0 | 55 | 8.35 | 0.6N others | 0.6 | 2.238721e-06 | 0.2 | 0.15 | 0 | 0.15 | yes | -210 |  |  |  | 0.1666667 | 642 | 2 | 0.018 | 0.36 | 0.48 | 0.029 | 0.001 | 18 | 0.29 | 0.03 | 0.021
RFCS152 | RFCS | 83 | 1.4509 |  | 2.98 | reduced -1.3V | 8.35 | -1.3 | 0.05 |  | deaerated | yes | 1.3 | 0 | 55 | 8.35 | 0.6N others | 0.6 | 2.238721e-06 | 0.2 | 0.15 | 0 | 0.15 | yes | -210 |  |  |  | 0.1666667 | 600 | 2 | 0.018 | 0.36 | 0.48 | 0.029 | 0.001 | 18 | 0.29 | 0.03 | 0.021
RFCS9 | RFCS | 83 | 1.4509 | 600 |  | reduced -1.3V | 8.35 | -1.3 | 0.05 |  | deaerated | yes | 1.3 | 0 | 35 | 8.35 | 0.6N others | 0.6 | 2.238721e-06 | 0.2 | 0.15 | 0 | 0.15 | yes |  |  |  |  | 0.1666667 | 660 | 2 | 0.02 | 0.44 | 0.56 | 0.025 | 0.001 | 18.2 | 0.18 | 0.05 | 0.024
RFCS24 | RFCS | 83 | 1.4509 | 600 |  | reduced -1.3V | 8.35 | -1.3 | 0.05 |  | deaerated | yes | 1.3 | 0 | 35 | 8.35 | 0.6N others | 0.6 | 2.238721e-06 | 0.2 | 0.15 | 0 | 0.15 | yes |  |  |  |  | 0.1666667 | 648 | 2 | 0.02 | 0.44 | 0.56 | 0.025 | 0.001 | 18.2 | 0.18 | 0.05 | 0.024
RFCS39 | RFCS | 83 | 1.4509 |  | 0.11 | reduced -1.3V | 8.35 | -1.3 | 0.05 |  | deaerated | yes | 1.3 | 0 | 35 | 8.35 | 0.6N others | 0.6 | 2.238721e-06 | 0.2 | 0.15 | 0 | 0.15 | yes | -120 |  |  |  | 0.1666667 | 674 | 2 | 0.02 | 0.44 | 0.56 | 0.025 | 0.001 | 18.2 | 0.18 | 0.05 | 0.024
RFCS54 | RFCS | 83 | 1.4509 |  | 0.11 | reduced -1.3V | 8.35 | -1.3 | 0.05 |  | deaerated | yes | 1.3 | 0 | 35 | 8.35 | 0.6N others | 0.6 | 2.238721e-06 | 0.2 | 0.15 | 0 | 0.15 | yes | -120 |  |  |  | 0.1666667 | 665 | 2 | 0.02 | 0.44 | 0.56 | 0.025 | 0.001 | 18.2 | 0.18 | 0.05 | 0.024
RFCS69 | RFCS | 83 | 1.4509 | 600 |  | reduced -1.3V | 8.35 | -1.3 | 0.05 |  | deaerated | yes | 1.3 | 0 | 55 | 8.35 | 0.6N others | 0.6 | 2.238721e-06 | 0.2 | 0.15 | 0 | 0.15 | yes |  |  |  |  | 0.1666667 | 96 | 1 | 0.02 | 0.44 | 0.56 | 0.025 | 0.001 | 18.2 | 0.18 | 0.05 | 0.024
RFCS84 | RFCS | 83 | 1.4509 | 600 |  | reduced -1.3V | 8.35 | -1.3 | 0.05 |  | deaerated | yes | 1.3 | 0 | 55 | 8.35 | 0.6N others | 0.6 | 2.238721e-06 | 0.2 | 0.15 | 0 | 0.15 | yes |  |  |  |  | 0.1666667 | 44 | 1 | 0.02 | 0.44 | 0.56 | 0.025 | 0.001 | 18.2 | 0.18 | 0.05 | 0.024
RFCS99 | RFCS | 83 | 1.4662 |  | 2.965 | reduced -1.3V | 6.9 | -1.3 | 0.05 |  | deaerated | yes | 1.6 | 0 | 35 | 6.9 | 0.6N others | 0.6 | 7.943282e-08 | 0.2 | 0.15 | 0 | 0.15 | yes | -110 |  |  |  | 0.1666667 | 713 | 2 | 0.02 | 0.44 | 0.56 | 0.025 | 0.001 | 18.2 | 0.18 | 0.05 | 0.024
RFCS106 | RFCS | 83 | 1.4509 |  | 0.11 | reduced -1.3V | 6.9 | -1.3 | 0.05 |  | deaerated | yes | 1.6 | 0 | 55 | 6.9 | 0.6N others | 0.6 | 7.943282e-08 | 0.2 | 0.15 | 0 | 0.15 | yes | -230 |  |  |  | 0.1666667 | 41 | 1 | 0.02 | 0.44 | 0.56 | 0.025 | 0.001 | 18.2 | 0.18 | 0.05 | 0.024
RFCS117 | RFCS | 83 | 1.4509 |  | 0.11 | reduced -1.3V | 6.9 | -1.3 | 0.05 |  | deaerated | yes | 1.6 | 0 | 55 | 6.9 | 0.6N others | 0.6 | 7.943282e-08 | 0.2 | 0.15 | 0 | 0.15 | yes | -230 |  |  |  | 0.1666667 | 76 | 1 | 0.02 | 0.44 | 0.56 | 0.025 | 0.001 | 18.2 | 0.18 | 0.05 | 0.024
RFCS125 | RFCS | 83 | 1.4509 |  | 0.11 | reduced -1.3V | 6.9 | -1.3 | 0.05 |  | deaerated | yes | 1.6 | 0 | 55 | 6.9 | 0.6N others | 0.6 | 7.943282e-08 | 0.2 | 0.15 | 0 | 0.15 | yes | -230 |  |  |  | 0.1666667 | 445 | 1 | 0.02 | 0.44 | 0.56 | 0.025 | 0.001 | 18.2 | 0.18 | 0.05 | 0.024
RFCS127 | RFCS | 83 | 1.4509 |  | 0.11 | reduced -1.3V | 6.9 | -1.3 | 0.05 |  | deaerated | yes | 1.6 | 0 | 55 | 6.9 | 0.6N others | 0.6 | 7.943282e-08 | 0.2 | 0.15 | 0 | 0.15 | yes | -230 |  |  |  | 0.1666667 | 590 | 1 | 0.02 | 0.44 | 0.56 | 0.025 | 0.001 | 18.2 | 0.18 | 0.05 | 0.024
RFCS136 | RFCS | 83 | 1.4509 |  | 0.11 | reduced -1.3V | 8.35 | -1.3 | 0.05 |  | deaerated | yes | 1.3 | 0 | 55 | 8.35 | 0.6N others | 0.6 | 2.238721e-06 | 0.2 | 0.15 | 0 | 0.15 | yes | -110 |  |  |  | 0.1666667 | 653 | 2 | 0.02 | 0.44 | 0.56 | 0.025 | 0.001 | 18.2 | 0.18 | 0.05 | 0.024
RFCS151 | RFCS | 83 | 1.4509 |  | 0.11 | reduced -1.3V | 8.35 | -1.3 | 0.05 |  | deaerated | yes | 1.3 | 0 | 55 | 8.35 | 0.6N others | 0.6 | 2.238721e-06 | 0.2 | 0.15 | 0 | 0.15 | yes | -110 |  |  |  | 0.1666667 | 631 | 2 | 0.02 | 0.44 | 0.56 | 0.025 | 0.001 | 18.2 | 0.18 | 0.05 | 0.024
RFCS11 | RFCS | 83 | 1.4521 | 600 |  | reduced -1.3V | 8.35 | -1.3 | 0.05 |  | deaerated | yes | 1.3 | 0 | 35 | 8.35 | 0.6N others | 0.6 | 2.238721e-06 | 0.2 | 0.15 | 0 | 0.15 | yes |  |  |  |  | 0.1666667 | 653 | 2 | 0.02 | 0.52 | 0.59 | 0.027 | 0.002 | 18.3 | 0.14 | 2.01 | 0.023
RFCS26 | RFCS | 83 | 1.4521 | 600 |  | reduced -1.3V | 8.35 | -1.3 | 0.05 |  | deaerated | yes | 1.3 | 0 | 35 | 8.35 | 0.6N others | 0.6 | 2.238721e-06 | 0.2 | 0.15 | 0 | 0.15 | yes |  |  |  |  | 0.1666667 | 651 | 2 | 0.02 | 0.52 | 0.59 | 0.027 | 0.002 | 18.3 | 0.14 | 2.01 | 0.023
RFCS41 | RFCS | 83 | 1.4521 |  | 0.22 | reduced -1.3V | 8.35 | -1.3 | 0.05 |  | deaerated | yes | 1.3 | 0 | 35 | 8.35 | 0.6N others | 0.6 | 2.238721e-06 | 0.2 | 0.15 | 0 | 0.15 | yes | -180 |  |  |  | 0.1666667 | 718 | 2 | 0.02 | 0.52 | 0.59 | 0.027 | 0.002 | 18.3 | 0.14 | 2.01 | 0.023
RFCS56 | RFCS | 83 | 1.4521 |  | 0.22 | reduced -1.3V | 8.35 | -1.3 | 0.05 |  | deaerated | yes | 1.3 | 0 | 35 | 8.35 | 0.6N others | 0.6 | 2.238721e-06 | 0.2 | 0.15 | 0 | 0.15 | yes | -180 |  |  |  | 0.1666667 | 698 | 2 | 0.02 | 0.52 | 0.59 | 0.027 | 0.002 | 18.3 | 0.14 | 2.01 | 0.023
RFCS71 | RFCS | 83 | 1.4521 | 600 |  | reduced -1.3V | 8.35 | -1.3 | 0.05 |  | deaerated | yes | 1.3 | 0 | 55 | 8.35 | 0.6N others | 0.6 | 2.238721e-06 | 0.2 | 0.15 | 0 | 0.15 | yes |  |  |  |  | 0.1666667 | 320 | 1 | 0.02 | 0.52 | 0.59 | 0.027 | 0.002 | 18.3 | 0.14 | 2.01 | 0.023
RFCS86 | RFCS | 83 | 1.4521 | 600 |  | reduced -1.3V | 8.35 | -1.3 | 0.05 |  | deaerated | yes | 1.3 | 0 | 55 | 8.35 | 0.6N others | 0.6 | 2.238721e-06 | 0.2 | 0.15 | 0 | 0.15 | yes |  |  |  |  | 0.1666667 | 303 | 1 | 0.02 | 0.52 | 0.59 | 0.027 | 0.002 | 18.3 | 0.14 | 2.01 | 0.023
RFCS108 | RFCS | 83 | 1.4521 |  | 0.22 | reduced -1.3V | 6.9 | -1.3 | 0.05 |  | deaerated | yes | 1.6 | 0 | 55 | 6.9 | 0.6N others | 0.6 | 7.943282e-08 | 0.2 | 0.15 | 0 | 0.15 | yes | -90 |  |  |  | 0.1666667 | 487 | 1 | 0.02 | 0.52 | 0.59 | 0.027 | 0.002 | 18.3 | 0.14 | 2.01 | 0.023
RFCS119 | RFCS | 83 | 1.4521 |  | 0.22 | reduced -1.3V | 6.9 | -1.3 | 0.05 |  | deaerated | yes | 1.6 | 0 | 55 | 6.9 | 0.6N others | 0.6 | 7.943282e-08 | 0.2 | 0.15 | 0 | 0.15 | yes | -90 |  |  |  | 0.1666667 | 535 | 1 | 0.02 | 0.52 | 0.59 | 0.027 | 0.002 | 18.3 | 0.14 | 2.01 | 0.023
RFCS138 | RFCS | 83 | 1.4521 |  | 0.22 | reduced -1.3V | 8.35 | -1.3 | 0.05 |  | deaerated | yes | 1.3 | 0 | 55 | 8.35 | 0.6N others | 0.6 | 2.238721e-06 | 0.2 | 0.15 | 0 | 0.15 | yes | -100 |  |  |  | 0.1666667 | 640 | 2 | 0.02 | 0.52 | 0.59 | 0.027 | 0.002 | 18.3 | 0.14 | 2.01 | 0.023
RFCS153 | RFCS | 83 | 1.4521 |  | 0.22 | reduced -1.3V | 8.35 | -1.3 | 0.05 |  | deaerated | yes | 1.3 | 0 | 55 | 8.35 | 0.6N others | 0.6 | 2.238721e-06 | 0.2 | 0.15 | 0 | 0.15 | yes | -100 |  |  |  | 0.1666667 | 632 | 2 | 0.02 | 0.52 | 0.59 | 0.027 | 0.002 | 18.3 | 0.14 | 2.01 | 0.023
RFCS5 | RFCS | 83 | 1.4482 | 600 |  | reduced -1.3V | 8.35 | -1.3 | 0.05 |  | deaerated | yes | 1.3 | 0 | 35 | 8.35 | 0.6N others | 0.6 | 2.238721e-06 | 0.2 | 0.15 | 0 | 0.15 | yes |  |  |  |  | 0.1666667 | 617 | 2 | 0.025 | 4.03 | 0.66 | 0.027 | 0.001 | 19.7 | 1.85 | 0.2 | 0.124
RFCS20 | RFCS | 83 | 1.4482 | 600 |  | reduced -1.3V | 8.35 | -1.3 | 0.05 |  | deaerated | yes | 1.3 | 0 | 35 | 8.35 | 0.6N others | 0.6 | 2.238721e-06 | 0.2 | 0.15 | 0 | 0.15 | yes |  |  |  |  | 0.1666667 | 658 | 2 | 0.025 | 4.03 | 0.66 | 0.027 | 0.001 | 19.7 | 1.85 | 0.2 | 0.124
RFCS35 | RFCS | 83 | 1.4482 |  | 3.62 | reduced -1.3V | 8.35 | -1.3 | 0.05 |  | deaerated | yes | 1.3 | 0 | 35 | 8.35 | 0.6N others | 0.6 | 2.238721e-06 | 0.2 | 0.15 | 0 | 0.15 | yes | -130 |  |  |  | 0.1666667 | 658 | 2 | 0.025 | 4.03 | 0.66 | 0.027 | 0.001 | 19.7 | 1.85 | 0.2 | 0.124
RFCS50 | RFCS | 83 | 1.4482 |  | 3.62 | reduced -1.3V | 8.35 | -1.3 | 0.05 |  | deaerated | yes | 1.3 | 0 | 35 | 8.35 | 0.6N others | 0.6 | 2.238721e-06 | 0.2 | 0.15 | 0 | 0.15 | yes | -130 |  |  |  | 0.1666667 | 658 | 2 | 0.025 | 4.03 | 0.66 | 0.027 | 0.001 | 19.7 | 1.85 | 0.2 | 0.124
RFCS65 | RFCS | 83 | 1.4482 | 600 |  | reduced -1.3V | 8.35 | -1.3 | 0.05 |  | deaerated | yes | 1.3 | 0 | 55 | 8.35 | 0.6N others | 0.6 | 2.238721e-06 | 0.2 | 0.15 | 0 | 0.15 | yes |  |  |  |  | 0.1666667 | 157 | 1 | 0.025 | 4.03 | 0.66 | 0.027 | 0.001 | 19.7 | 1.85 | 0.2 | 0.124
RFCS80 | RFCS | 83 | 1.4482 | 600 |  | reduced -1.3V | 8.35 | -1.3 | 0.05 |  | deaerated | yes | 1.3 | 0 | 55 | 8.35 | 0.6N others | 0.6 | 2.238721e-06 | 0.2 | 0.15 | 0 | 0.15 | yes |  |  |  |  | 0.1666667 | 206 | 1 | 0.025 | 4.03 | 0.66 | 0.027 | 0.001 | 19.7 | 1.85 | 0.2 | 0.124
RFCS95 | RFCS | 83 | 1.4509 |  | 0.11 | reduced -1.3V | 6.9 | -1.3 | 0.05 |  | deaerated | yes | 1.6 | 0 | 35 | 6.9 | 0.6N others | 0.6 | 7.943282e-08 | 0.2 | 0.15 | 0 | 0.15 | yes | -140 |  |  |  | 0.1666667 | 710 | 2 | 0.025 | 4.03 | 0.66 | 0.027 | 0.001 | 19.7 | 1.85 | 0.2 | 0.124
RFCS104 | RFCS | 83 | 1.4482 |  | 3.62 | reduced -1.3V | 6.9 | -1.3 | 0.05 |  | deaerated | yes | 1.6 | 0 | 55 | 6.9 | 0.6N others | 0.6 | 7.943282e-08 | 0.2 | 0.15 | 0 | 0.15 | yes | -220 |  |  |  | 0.1666667 | 59 | 1 | 0.025 | 4.03 | 0.66 | 0.027 | 0.001 | 19.7 | 1.85 | 0.2 | 0.124
RFCS115 | RFCS | 83 | 1.4482 |  | 3.62 | reduced -1.3V | 6.9 | -1.3 | 0.05 |  | deaerated | yes | 1.6 | 0 | 55 | 6.9 | 0.6N others | 0.6 | 7.943282e-08 | 0.2 | 0.15 | 0 | 0.15 | yes | -220 |  |  |  | 0.1666667 | -20 | 1 | 0.025 | 4.03 | 0.66 | 0.027 | 0.001 | 19.7 | 1.85 | 0.2 | 0.124
RFCS132 | RFCS | 83 | 1.4482 |  | 3.62 | reduced -1.3V | 8.35 | -1.3 | 0.05 |  | deaerated | yes | 1.3 | 0 | 55 | 8.35 | 0.6N others | 0.6 | 2.238721e-06 | 0.2 | 0.15 | 0 | 0.15 | yes | -130 |  |  |  | 0.1666667 | 618 | 2 | 0.025 | 4.03 | 0.66 | 0.027 | 0.001 | 19.7 | 1.85 | 0.2 | 0.124
RFCS147 | RFCS | 83 | 1.4482 |  | 3.62 | reduced -1.3V | 8.35 | -1.3 | 0.05 |  | deaerated | yes | 1.3 | 0 | 55 | 8.35 | 0.6N others | 0.6 | 2.238721e-06 | 0.2 | 0.15 | 0 | 0.15 | yes | -130 |  |  |  | 0.1666667 | 633 | 2 | 0.025 | 4.03 | 0.66 | 0.027 | 0.001 | 19.7 | 1.85 | 0.2 | 0.124
RFCS6 | RFCS | 83 | 1.4482 | 600 |  | reduced -1.3V | 8.35 | -1.3 | 0.05 |  | deaerated | yes | 1.3 | 0 | 35 | 8.35 | 0.6N others | 0.6 | 2.238721e-06 | 0.2 | 0.15 | 0 | 0.15 | yes |  |  |  |  | 0.1666667 | 518 | 1 | 0.026 | 4.01 | 0.66 | 0.021 | 0.002 | 19.9 | 1.82 | 0.22 | 0.137
RFCS21 | RFCS | 83 | 1.4482 | 600 |  | reduced -1.3V | 8.35 | -1.3 | 0.05 |  | deaerated | yes | 1.3 | 0 | 35 | 8.35 | 0.6N others | 0.6 | 2.238721e-06 | 0.2 | 0.15 | 0 | 0.15 | yes |  |  |  |  | 0.1666667 | 476 | 1 | 0.026 | 4.01 | 0.66 | 0.021 | 0.002 | 19.9 | 1.82 | 0.22 | 0.137
RFCS36 | RFCS | 83 | 1.4482 |  | 3.62 | reduced -1.3V | 8.35 | -1.3 | 0.05 |  | deaerated | yes | 1.3 | 0 | 35 | 8.35 | 0.6N others | 0.6 | 2.238721e-06 | 0.2 | 0.15 | 0 | 0.15 | yes | -130 |  |  |  | 0.1666667 | 674 | 2 | 0.026 | 4.01 | 0.66 | 0.021 | 0.002 | 19.9 | 1.82 | 0.22 | 0.137
RFCS51 | RFCS | 83 | 1.4482 |  | 3.62 | reduced -1.3V | 8.35 | -1.3 | 0.05 |  | deaerated | yes | 1.3 | 0 | 35 | 8.35 | 0.6N others | 0.6 | 2.238721e-06 | 0.2 | 0.15 | 0 | 0.15 | yes | -130 |  |  |  | 0.1666667 | 661 | 2 | 0.026 | 4.01 | 0.66 | 0.021 | 0.002 | 19.9 | 1.82 | 0.22 | 0.137
RFCS66 | RFCS | 83 | 1.4482 | 600 |  | reduced -1.3V | 8.35 | -1.3 | 0.05 |  | deaerated | yes | 1.3 | 0 | 55 | 8.35 | 0.6N others | 0.6 | 2.238721e-06 | 0.2 | 0.15 | 0 | 0.15 | yes |  |  |  |  | 0.1666667 | 214 | 1 | 0.026 | 4.01 | 0.66 | 0.021 | 0.002 | 19.9 | 1.82 | 0.22 | 0.137
RFCS81 | RFCS | 83 | 1.4482 | 600 |  | reduced -1.3V | 8.35 | -1.3 | 0.05 |  | deaerated | yes | 1.3 | 0 | 55 | 8.35 | 0.6N others | 0.6 | 2.238721e-06 | 0.2 | 0.15 | 0 | 0.15 | yes |  |  |  |  | 0.1666667 | 221 | 1 | 0.026 | 4.01 | 0.66 | 0.021 | 0.002 | 19.9 | 1.82 | 0.22 | 0.137
RFCS96 | RFCS | 83 | 1.4509 |  | 2.98 | reduced -1.3V | 6.9 | -1.3 | 0.05 |  | deaerated | yes | 1.6 | 0 | 35 | 6.9 | 0.6N others | 0.6 | 7.943282e-08 | 0.2 | 0.15 | 0 | 0.15 | yes | -230 |  |  |  | 0.1666667 | 314 | 1 | 0.026 | 4.01 | 0.66 | 0.021 | 0.002 | 19.9 | 1.82 | 0.22 | 0.137
RFCS133 | RFCS | 83 | 1.4482 |  | 3.62 | reduced -1.3V | 8.35 | -1.3 | 0.05 |  | deaerated | yes | 1.3 | 0 | 55 | 8.35 | 0.6N others | 0.6 | 2.238721e-06 | 0.2 | 0.15 | 0 | 0.15 | yes | -160 |  |  |  | 0.1666667 | 529 | 1 | 0.026 | 4.01 | 0.66 | 0.021 | 0.002 | 19.9 | 1.82 | 0.22 | 0.137
RFCS148 | RFCS | 83 | 1.4482 |  | 3.62 | reduced -1.3V | 8.35 | -1.3 | 0.05 |  | deaerated | yes | 1.3 | 0 | 55 | 8.35 | 0.6N others | 0.6 | 2.238721e-06 | 0.2 | 0.15 | 0 | 0.15 | yes | -160 |  |  |  | 0.1666667 | 641 | 2 | 0.026 | 4.01 | 0.66 | 0.021 | 0.002 | 19.9 | 1.82 | 0.22 | 0.137
RFCS12 | RFCS | 83 | 1.4162 | 600 |  | reduced -1.3V | 8.35 | -1.3 | 0.05 |  | deaerated | yes | 1.3 | 0 | 35 | 8.35 | 0.6N others | 0.6 | 2.238721e-06 | 0.2 | 0.15 | 0 | 0.15 | yes |  |  |  |  | 0.1666667 | 667 | 2 | 0.028 | 4.71 | 0.63 | 0.02 | 0.001 | 21.5 | 1.6 | 0.21 | 0.216
RFCS27 | RFCS | 83 | 1.4162 | 600 |  | reduced -1.3V | 8.35 | -1.3 | 0.05 |  | deaerated | yes | 1.3 | 0 | 35 | 8.35 | 0.6N others | 0.6 | 2.238721e-06 | 0.2 | 0.15 | 0 | 0.15 | yes |  |  |  |  | 0.1666667 | 658 | 2 | 0.028 | 4.71 | 0.63 | 0.02 | 0.001 | 21.5 | 1.6 | 0.21 | 0.216
RFCS42 | RFCS | 83 | 1.4162 |  | 3.625 | reduced -1.3V | 8.35 | -1.3 | 0.05 |  | deaerated | yes | 1.3 | 0 | 35 | 8.35 | 0.6N others | 0.6 | 2.238721e-06 | 0.2 | 0.15 | 0 | 0.15 | yes | -160 |  |  |  | 0.1666667 | 684 | 2 | 0.028 | 4.71 | 0.63 | 0.02 | 0.001 | 21.5 | 1.6 | 0.21 | 0.216
RFCS57 | RFCS | 83 | 1.4162 |  | 3.625 | reduced -1.3V | 8.35 | -1.3 | 0.05 |  | deaerated | yes | 1.3 | 0 | 35 | 8.35 | 0.6N others | 0.6 | 2.238721e-06 | 0.2 | 0.15 | 0 | 0.15 | yes | -160 |  |  |  | 0.1666667 | 671 | 2 | 0.028 | 4.71 | 0.63 | 0.02 | 0.001 | 21.5 | 1.6 | 0.21 | 0.216
RFCS72 | RFCS | 83 | 1.4162 | 600 |  | reduced -1.3V | 8.35 | -1.3 | 0.05 |  | deaerated | yes | 1.3 | 0 | 55 | 8.35 | 0.6N others | 0.6 | 2.238721e-06 | 0.2 | 0.15 | 0 | 0.15 | yes |  |  |  |  | 0.1666667 | 283 | 1 | 0.028 | 4.71 | 0.63 | 0.02 | 0.001 | 21.5 | 1.6 | 0.21 | 0.216
RFCS87 | RFCS | 83 | 1.4162 | 600 |  | reduced -1.3V | 8.35 | -1.3 | 0.05 |  | deaerated | yes | 1.3 | 0 | 55 | 8.35 | 0.6N others | 0.6 | 2.238721e-06 | 0.2 | 0.15 | 0 | 0.15 | yes |  |  |  |  | 0.1666667 | 246 | 1 | 0.028 | 4.71 | 0.63 | 0.02 | 0.001 | 21.5 | 1.6 | 0.21 | 0.216
RFCS109 | RFCS | 83 | 1.4162 |  | 3.625 | reduced -1.3V | 6.9 | -1.3 | 0.05 |  | deaerated | yes | 1.6 | 0 | 55 | 6.9 | 0.6N others | 0.6 | 7.943282e-08 | 0.2 | 0.15 | 0 | 0.15 | yes | -200 |  |  |  | 0.1666667 | 47 | 1 | 0.028 | 4.71 | 0.63 | 0.02 | 0.001 | 21.5 | 1.6 | 0.21 | 0.216
RFCS120 | RFCS | 83 | 1.4162 |  | 3.625 | reduced -1.3V | 6.9 | -1.3 | 0.05 |  | deaerated | yes | 1.6 | 0 | 55 | 6.9 | 0.6N others | 0.6 | 7.943282e-08 | 0.2 | 0.15 | 0 | 0.15 | yes | -200 |  |  |  | 0.1666667 | -68 | 1 | 0.028 | 4.71 | 0.63 | 0.02 | 0.001 | 21.5 | 1.6 | 0.21 | 0.216
RFCS139 | RFCS | 83 | 1.4162 |  | 3.625 | reduced -1.3V | 8.35 | -1.3 | 0.05 |  | deaerated | yes | 1.3 | 0 | 55 | 8.35 | 0.6N others | 0.6 | 2.238721e-06 | 0.2 | 0.15 | 0 | 0.15 | yes | -150 |  |  |  | 0.1666667 | 590 | 1 | 0.028 | 4.71 | 0.63 | 0.02 | 0.001 | 21.5 | 1.6 | 0.21 | 0.216
RFCS154 | RFCS | 83 | 1.4162 |  | 3.625 | reduced -1.3V | 8.35 | -1.3 | 0.05 |  | deaerated | yes | 1.3 | 0 | 55 | 8.35 | 0.6N others | 0.6 | 2.238721e-06 | 0.2 | 0.15 | 0 | 0.15 | yes | -150 |  |  |  | 0.1666667 | 586 | 1 | 0.028 | 4.71 | 0.63 | 0.02 | 0.001 | 21.5 | 1.6 | 0.21 | 0.216
RFCS3 | RFCS | 83 | 1.4462 | 600 |  | reduced -1.3V | 8.35 | -1.3 | 0.05 |  | deaerated | yes | 1.3 | 0 | 35 | 8.35 | 0.6N others | 0.6 | 2.238721e-06 | 0.2 | 0.15 | 0 | 0.15 | yes |  |  |  |  | 0.1666667 | 670 | 2 | 0.021 | 1.37 | 0.42 | 0.027 | 0.001 | 22.7 | 5.44 | 3.23 | 0.154
RFCS18 | RFCS | 83 | 1.4462 | 600 |  | reduced -1.3V | 8.35 | -1.3 | 0.05 |  | deaerated | yes | 1.3 | 0 | 35 | 8.35 | 0.6N others | 0.6 | 2.238721e-06 | 0.2 | 0.15 | 0 | 0.15 | yes |  |  |  |  | 0.1666667 | 650 | 2 | 0.021 | 1.37 | 0.42 | 0.027 | 0.001 | 22.7 | 5.44 | 3.23 | 0.154
RFCS33 | RFCS | 83 | 1.4462 |  | 0.485 | reduced -1.3V | 8.35 | -1.3 | 0.05 |  | deaerated | yes | 1.3 | 0 | 35 | 8.35 | 0.6N others | 0.6 | 2.238721e-06 | 0.2 | 0.15 | 0 | 0.15 | yes | -140 |  |  |  | 0.1666667 | 668 | 2 | 0.021 | 1.37 | 0.42 | 0.027 | 0.001 | 22.7 | 5.44 | 3.23 | 0.154
RFCS48 | RFCS | 83 | 1.4462 |  | 0.485 | reduced -1.3V | 8.35 | -1.3 | 0.05 |  | deaerated | yes | 1.3 | 0 | 35 | 8.35 | 0.6N others | 0.6 | 2.238721e-06 | 0.2 | 0.15 | 0 | 0.15 | yes | -140 |  |  |  | 0.1666667 | 631 | 2 | 0.021 | 1.37 | 0.42 | 0.027 | 0.001 | 22.7 | 5.44 | 3.23 | 0.154
RFCS63 | RFCS | 83 | 1.4462 | 600 |  | reduced -1.3V | 8.35 | -1.3 | 0.05 |  | deaerated | yes | 1.3 | 0 | 55 | 8.35 | 0.6N others | 0.6 | 2.238721e-06 | 0.2 | 0.15 | 0 | 0.15 | yes |  |  |  |  | 0.1666667 | 501 | 1 | 0.021 | 1.37 | 0.42 | 0.027 | 0.001 | 22.7 | 5.44 | 3.23 | 0.154
RFCS78 | RFCS | 83 | 1.4462 | 600 |  | reduced -1.3V | 8.35 | -1.3 | 0.05 |  | deaerated | yes | 1.3 | 0 | 55 | 8.35 | 0.6N others | 0.6 | 2.238721e-06 | 0.2 | 0.15 | 0 | 0.15 | yes |  |  |  |  | 0.1666667 | 494 | 1 | 0.021 | 1.37 | 0.42 | 0.027 | 0.001 | 22.7 | 5.44 | 3.23 | 0.154
RFCS93 | RFCS | 83 | 1.4482 |  | 3.62 | reduced -1.3V | 6.9 | -1.3 | 0.05 |  | deaerated | yes | 1.6 | 0 | 35 | 6.9 | 0.6N others | 0.6 | 7.943282e-08 | 0.2 | 0.15 | 0 | 0.15 | yes | -190 |  |  |  | 0.1666667 | 477 | 1 | 0.021 | 1.37 | 0.42 | 0.027 | 0.001 | 22.7 | 5.44 | 3.23 | 0.154
RFCS103 | RFCS | 83 | 1.4462 |  | 0.485 | reduced -1.3V | 6.9 | -1.3 | 0.05 |  | deaerated | yes | 1.6 | 0 | 55 | 6.9 | 0.6N others | 0.6 | 7.943282e-08 | 0.2 | 0.15 | 0 | 0.15 | yes | -180 |  |  |  | 0.1666667 | 567 | 1 | 0.021 | 1.37 | 0.42 | 0.027 | 0.001 | 22.7 | 5.44 | 3.23 | 0.154
RFCS114 | RFCS | 83 | 1.4462 |  | 0.485 | reduced -1.3V | 6.9 | -1.3 | 0.05 |  | deaerated | yes | 1.6 | 0 | 55 | 6.9 | 0.6N others | 0.6 | 7.943282e-08 | 0.2 | 0.15 | 0 | 0.15 | yes | -180 |  |  |  | 0.1666667 | 642 | 2 | 0.021 | 1.37 | 0.42 | 0.027 | 0.001 | 22.7 | 5.44 | 3.23 | 0.154
RFCS130 | RFCS | 83 | 1.4462 |  | 0.485 | reduced -1.3V | 8.35 | -1.3 | 0.05 |  | deaerated | yes | 1.3 | 0 | 55 | 8.35 | 0.6N others | 0.6 | 2.238721e-06 | 0.2 | 0.15 | 0 | 0.15 | yes | -130 |  |  |  | 0.1666667 | 573 | 1 | 0.021 | 1.37 | 0.42 | 0.027 | 0.001 | 22.7 | 5.44 | 3.23 | 0.154
RFCS145 | RFCS | 83 | 1.4462 |  | 0.485 | reduced -1.3V | 8.35 | -1.3 | 0.05 |  | deaerated | yes | 1.3 | 0 | 55 | 8.35 | 0.6N others | 0.6 | 2.238721e-06 | 0.2 | 0.15 | 0 | 0.15 | yes | -130 |  |  |  | 0.1666667 | 546 | 1 | 0.021 | 1.37 | 0.42 | 0.027 | 0.001 | 22.7 | 5.44 | 3.23 | 0.154
RFCS4 | RFCS | 83 | 1.4462 | 600 |  | reduced -1.3V | 8.35 | -1.3 | 0.05 |  | deaerated | yes | 1.3 | 0 | 35 | 8.35 | 0.6N others | 0.6 | 2.238721e-06 | 0.2 | 0.15 | 0 | 0.15 | yes |  |  |  |  | 0.1666667 | 675 | 2 | 0.017 | 1.4 | 0.49 | 0.026 | 0.001 | 22.9 | 5.44 | 3.28 | 0.162
RFCS19 | RFCS | 83 | 1.4462 | 600 |  | reduced -1.3V | 8.35 | -1.3 | 0.05 |  | deaerated | yes | 1.3 | 0 | 35 | 8.35 | 0.6N others | 0.6 | 2.238721e-06 | 0.2 | 0.15 | 0 | 0.15 | yes |  |  |  |  | 0.1666667 | 675 | 2 | 0.017 | 1.4 | 0.49 | 0.026 | 0.001 | 22.9 | 5.44 | 3.28 | 0.162
RFCS34 | RFCS | 83 | 1.4462 |  | 0.485 | reduced -1.3V | 8.35 | -1.3 | 0.05 |  | deaerated | yes | 1.3 | 0 | 35 | 8.35 | 0.6N others | 0.6 | 2.238721e-06 | 0.2 | 0.15 | 0 | 0.15 | yes | -140 |  |  |  | 0.1666667 | 664 | 2 | 0.017 | 1.4 | 0.49 | 0.026 | 0.001 | 22.9 | 5.44 | 3.28 | 0.162
RFCS49 | RFCS | 83 | 1.4462 |  | 0.485 | reduced -1.3V | 8.35 | -1.3 | 0.05 |  | deaerated | yes | 1.3 | 0 | 35 | 8.35 | 0.6N others | 0.6 | 2.238721e-06 | 0.2 | 0.15 | 0 | 0.15 | yes | -140 |  |  |  | 0.1666667 | 656 | 2 | 0.017 | 1.4 | 0.49 | 0.026 | 0.001 | 22.9 | 5.44 | 3.28 | 0.162
RFCS64 | RFCS | 83 | 1.4462 | 600 |  | reduced -1.3V | 8.35 | -1.3 | 0.05 |  | deaerated | yes | 1.3 | 0 | 55 | 8.35 | 0.6N others | 0.6 | 2.238721e-06 | 0.2 | 0.15 | 0 | 0.15 | yes |  |  |  |  | 0.1666667 | 617 | 2 | 0.017 | 1.4 | 0.49 | 0.026 | 0.001 | 22.9 | 5.44 | 3.28 | 0.162
RFCS79 | RFCS | 83 | 1.4462 | 600 |  | reduced -1.3V | 8.35 | -1.3 | 0.05 |  | deaerated | yes | 1.3 | 0 | 55 | 8.35 | 0.6N others | 0.6 | 2.238721e-06 | 0.2 | 0.15 | 0 | 0.15 | yes |  |  |  |  | 0.1666667 | 623 | 2 | 0.017 | 1.4 | 0.49 | 0.026 | 0.001 | 22.9 | 5.44 | 3.28 | 0.162
RFCS94 | RFCS | 83 | 1.4003 |  | 2.895 | reduced -1.3V | 6.9 | -1.3 | 0.05 |  | deaerated | yes | 1.6 | 0 | 35 | 6.9 | 0.6N others | 0.6 | 7.943282e-08 | 0.2 | 0.15 | 0 | 0.15 | yes | -190 |  |  |  | 0.1666667 | 135 | 1 | 0.017 | 1.4 | 0.49 | 0.026 | 0.001 | 22.9 | 5.44 | 3.28 | 0.162
RFCS131 | RFCS | 83 | 1.4462 |  | 0.485 | reduced -1.3V | 8.35 | -1.3 | 0.05 |  | deaerated | yes | 1.3 | 0 | 55 | 8.35 | 0.6N others | 0.6 | 2.238721e-06 | 0.2 | 0.15 | 0 | 0.15 | yes | -130 |  |  |  | 0.1666667 | 628 | 2 | 0.017 | 1.4 | 0.49 | 0.026 | 0.001 | 22.9 | 5.44 | 3.28 | 0.162
RFCS146 | RFCS | 83 | 1.4462 |  | 0.485 | reduced -1.3V | 8.35 | -1.3 | 0.05 |  | deaerated | yes | 1.3 | 0 | 55 | 8.35 | 0.6N others | 0.6 | 2.238721e-06 | 0.2 | 0.15 | 0 | 0.15 | yes | -130 |  |  |  | 0.1666667 | 611 | 2 | 0.017 | 1.4 | 0.49 | 0.026 | 0.001 | 22.9 | 5.44 | 3.28 | 0.162
RFCS13 | RFCS | 83 | 1.4662 | 600 |  | reduced -1.3V | 8.35 | -1.3 | 0.05 |  | deaerated | yes | 1.3 | 0 | 35 | 8.35 | 0.6N others | 0.6 | 2.238721e-06 | 0.2 | 0.15 | 0 | 0.15 | yes |  |  |  |  | 0.1666667 | 666 | 2 | 0.025 | 2.83 | 0.33 | 0.024 | 0.001 | 23.9 | 3.7 | 1.56 | 0.257
RFCS28 | RFCS | 83 | 1.4662 | 600 |  | reduced -1.3V | 8.35 | -1.3 | 0.05 |  | deaerated | yes | 1.3 | 0 | 35 | 8.35 | 0.6N others | 0.6 | 2.238721e-06 | 0.2 | 0.15 | 0 | 0.15 | yes |  |  |  |  | 0.1666667 | 657 | 2 | 0.025 | 2.83 | 0.33 | 0.024 | 0.001 | 23.9 | 3.7 | 1.56 | 0.257
RFCS43 | RFCS | 83 | 1.4662 |  | 2.965 | reduced -1.3V | 8.35 | -1.3 | 0.05 |  | deaerated | yes | 1.3 | 0 | 35 | 8.35 | 0.6N others | 0.6 | 2.238721e-06 | 0.2 | 0.15 | 0 | 0.15 | yes | -120 |  |  |  | 0.1666667 | 670 | 2 | 0.025 | 2.83 | 0.33 | 0.024 | 0.001 | 23.9 | 3.7 | 1.56 | 0.257
RFCS58 | RFCS | 83 | 1.4662 |  | 2.965 | reduced -1.3V | 8.35 | -1.3 | 0.05 |  | deaerated | yes | 1.3 | 0 | 35 | 8.35 | 0.6N others | 0.6 | 2.238721e-06 | 0.2 | 0.15 | 0 | 0.15 | yes | -120 |  |  |  | 0.1666667 | 671 | 2 | 0.025 | 2.83 | 0.33 | 0.024 | 0.001 | 23.9 | 3.7 | 1.56 | 0.257
RFCS73 | RFCS | 83 | 1.4662 | 600 |  | reduced -1.3V | 8.35 | -1.3 | 0.05 |  | deaerated | yes | 1.3 | 0 | 55 | 8.35 | 0.6N others | 0.6 | 2.238721e-06 | 0.2 | 0.15 | 0 | 0.15 | yes |  |  |  |  | 0.1666667 | 503 | 1 | 0.025 | 2.83 | 0.33 | 0.024 | 0.001 | 23.9 | 3.7 | 1.56 | 0.257
RFCS88 | RFCS | 83 | 1.4662 | 600 |  | reduced -1.3V | 8.35 | -1.3 | 0.05 |  | deaerated | yes | 1.3 | 0 | 55 | 8.35 | 0.6N others | 0.6 | 2.238721e-06 | 0.2 | 0.15 | 0 | 0.15 | yes |  |  |  |  | 0.1666667 | 551 | 1 | 0.025 | 2.83 | 0.33 | 0.024 | 0.001 | 23.9 | 3.7 | 1.56 | 0.257
RFCS110 | RFCS | 83 | 1.4662 |  | 2.965 | reduced -1.3V | 6.9 | -1.3 | 0.05 |  | deaerated | yes | 1.6 | 0 | 55 | 6.9 | 0.6N others | 0.6 | 7.943282e-08 | 0.2 | 0.15 | 0 | 0.15 | yes | -160 |  |  |  | 0.1666667 | 275 | 1 | 0.025 | 2.83 | 0.33 | 0.024 | 0.001 | 23.9 | 3.7 | 1.56 | 0.257
RFCS121 | RFCS | 83 | 1.4662 |  | 2.965 | reduced -1.3V | 6.9 | -1.3 | 0.05 |  | deaerated | yes | 1.6 | 0 | 55 | 6.9 | 0.6N others | 0.6 | 7.943282e-08 | 0.2 | 0.15 | 0 | 0.15 | yes | -160 |  |  |  | 0.1666667 | 251 | 1 | 0.025 | 2.83 | 0.33 | 0.024 | 0.001 | 23.9 | 3.7 | 1.56 | 0.257
RFCS126 | RFCS | 83 | 1.4662 |  | 2.965 | reduced -1.3V | 6.9 | -1.3 | 0.05 |  | deaerated | yes | 1.6 | 0 | 55 | 6.9 | 0.6N others | 0.6 | 7.943282e-08 | 0.2 | 0.15 | 0 | 0.15 | yes | -160 |  |  |  | 0.1666667 | 431 | 1 | 0.025 | 2.83 | 0.33 | 0.024 | 0.001 | 23.9 | 3.7 | 1.56 | 0.257
RFCS140 | RFCS | 83 | 1.4662 |  | 2.965 | reduced -1.3V | 8.35 | -1.3 | 0.05 |  | deaerated | yes | 1.3 | 0 | 55 | 8.35 | 0.6N others | 0.6 | 2.238721e-06 | 0.2 | 0.15 | 0 | 0.15 | yes | -110 |  |  |  | 0.1666667 | 421 | 1 | 0.025 | 2.83 | 0.33 | 0.024 | 0.001 | 23.9 | 3.7 | 1.56 | 0.257
RFCS155 | RFCS | 83 | 1.4662 |  | 2.965 | reduced -1.3V | 8.35 | -1.3 | 0.05 |  | deaerated | yes | 1.3 | 0 | 55 | 8.35 | 0.6N others | 0.6 | 2.238721e-06 | 0.2 | 0.15 | 0 | 0.15 | yes | -110 |  |  |  | 0.1666667 | 420 | 1 | 0.025 | 2.83 | 0.33 | 0.024 | 0.001 | 23.9 | 3.7 | 1.56 | 0.257