## Sheet1
label | source | ID | alloy | grinding | Ra | test_area | Temp_sens | time_sens | history_medium | history_pH | history_redox | history_time | pre_test_time | aerated | agitation | CP_Cl | CP_Br | CP_temp | CP_pH | CP_anions_info | CP_total | CP_OH | CP_SO4 | CP_CO3 | CP_NO3 | CP_PO4 | CP_MoO3 | CP_CrO4 | CP_ion_other | literature | E_corr | corrosion_rate | Beta_an | Beta_cath | scan_rate | E_pit | event | C | Mn | Si | P | S | Cr | Ni | Mo | N | Ti | Nb | V | Cu | W | Al | B
12 | 1964Tomashov | 1 |  |  |  |  | 1423 | 0.25 | [7 empty] | 0.1 | 0 | 25 | 7 | none |  | 1e-07 | 0 | 0 | 0 | 0 | 0 | 0 | 0 | yes | [5 empty] | 400 | 1 | 0.036 |  |  |  |  | 17.93 | 14.38 | 0
12 | 1964Tomashov | 1 |  |  |  |  | 1423 | 0.25 | [7 empty] | 0.1 | 0 | 25 | 7 | none |  | 1e-07 | 0 | 0 | 0 | 0 | 0 | 0 | 0 | yes | [5 empty] | 279 | 1 | 0.036 |  |  |  |  | 17.93 | 14.38 | 0
12 | 1964Tomashov | 1 |  |  |  |  | 1423 | 0.25 | [7 empty] | 0.1 | 0 | 25 | 7 | none |  | 1e-07 | 0 | 0 | 0 | 0 | 0 | 0 | 0 | yes | [5 empty] | 395 | 1 | 0.036 |  |  |  |  | 17.93 | 14.38 | 0
12 | 1964Tomashov | 1 |  |  |  |  | 1423 | 0.25 | [7 empty] | 0.1 | 0 | 25 | 7 | none |  | 1e-07 | 0 | 0 | 0 | 0 | 0 | 0 | 0 | yes | [5 empty] | 535 | 1 | 0.036 |  |  |  |  | 17.93 | 14.38 | 0
12 | 1964Tomashov | 1 |  |  |  |  | 1423 | 0.25 | [7 empty] | 0.1 | 0 | 25 | 7 | none |  | 1e-07 | 0 | 0 | 0 | 0 | 0 | 0 | 0 | yes | [5 empty] | 617 | 1 | 0.036 |  |  |  |  | 17.93 | 14.38 | 0
12 | 1964Tomashov | 1 |  |  |  |  | 1423 | 0.25 | [7 empty] | 0.1 | 0 | 25 | 7 | none |  | 1e-07 | 0 | 0 | 0 | 0 | 0 | 0 | 0 | yes | [5 empty] | 418 | 1 | 0.036 |  |  |  |  | 17.93 | 14.38 | 0
12 | 1964Tomashov | 1 |  |  |  |  | 1423 | 0.25 | [7 empty] | 0.1 | 0 | 25 | 7 | none |  | 1e-07 | 0 | 0 | 0 | 0 | 0 | 0 | 0 | yes | [5 empty] | 446 | 1 | 0.036 |  |  |  |  | 17.93 | 14.38 | 0
12 | 1964Tomashov | 1 |  |  |  |  | 1423 | 0.25 | [7 empty] | 0.1 | 0 | 25 | 7 | none |  | 1e-07 | 0 | 0 | 0 | 0 | 0 | 0 | 0 | yes | [5 empty] | 407 | 1 | 0.036 |  |  |  |  | 17.93 | 14.38 | 0
12 | 1964Tomashov | 1 |  |  |  |  | 1423 | 0.25 | [7 empty] | 0.1 | 0 | 25 | 7 | none |  | 1e-07 | 0 | 0 | 0 | 0 | 0 | 0 | 0 | yes | [5 empty] | 475 | 1 | 0.036 |  |  |  |  | 17.93 | 14.38 | 0
12 | 1964Tomashov | 1 |  |  |  |  | 1423 | 0.25 | [7 empty] | 0.1 | 0 | 25 | 7 | none |  | 1e-07 | 0 | 0 | 0 | 0 | 0 | 0 | 0 | yes | [5 empty] | 405 | 1 | 0.036 |  |  |  |  | 17.93 | 14.38 | 1.47
12 | 1964Tomashov | 1 |  |  |  |  | 1423 | 0.25 | [7 empty] | 0.1 | 0 | 25 | 7 | none |  | 1e-07 | 0 | 0 | 0 | 0 | 0 | 0 | 0 | yes | [5 empty] | 457 | 1 | 0.036 |  |  |  |  | 17.93 | 14.38 | 2.75
12 | 1964Tomashov | 1 |  |  |  |  | 1423 | 0.25 | [7 empty] | 0.1 | 0 | 25 | 7 | none |  | 1e-07 | 0 | 0 | 0 | 0 | 0 | 0 | 0 | yes | [5 empty] | 956 | 1 | 0.036 |  |  |  |  | 17.93 | 14.38 | 5
12 | 1964Tomashov | 1 |  |  |  |  | 1423 | 0.25 | [7 empty] | 0.1 | 0 | 25 | 7 | none |  | 1e-07 | 0 | 0 | 0 | 0 | 0 | 0 | 0 | yes | [5 empty] | 329 | 1 | 0.036 |  |  |  |  | 17.93 | 14.38 | 0 | [5 empty] | 0.18
12 | 1964Tomashov | 1 |  |  |  |  | 1423 | 0.25 | [7 empty] | 0.1 | 0 | 25 | 7 | none |  | 1e-07 | 0 | 0 | 0 | 0 | 0 | 0 | 0 | yes | [5 empty] | 393 | 1 | 0.036 |  |  |  |  | 17.93 | 14.38 | 0 | [5 empty] | 1.5
12 | 1964Tomashov | 1 |  |  |  |  | 1423 | 0.25 | [7 empty] | 0.1 | 0 | 25 | 7 | none |  | 1e-07 | 0 | 0 | 0 | 0 | 0 | 0 | 0 | yes | [5 empty] | 446 | 1 | 0.036 |  |  |  |  | 17.93 | 14.38 | 0 | [5 empty] | 2.67
12 | 1964Tomashov | 1 |  |  |  |  | 1423 | 0.25 | [7 empty] | 0.1 | 0 | 25 | 7 | none |  | 1e-07 | 0 | 0 | 0 | 0 | 0 | 0 | 0 | yes | [5 empty] | 386 | 1 | 0.036 |  |  |  |  | 17.93 | 14.38 | 0
12 | 1964Tomashov | 1 |  |  |  |  | 1423 | 0.25 | [7 empty] | 0.1 | 0 | 25 | 7 | none |  | 1e-07 | 0 | 0 | 0 | 0 | 0 | 0 | 0 | yes | [5 empty] | 376 | 1 | 0.036 |  |  |  |  | 17.93 | 14.38 | 0
12 | 1964Tomashov | 1 |  |  |  |  | 1423 | 0.25 | [7 empty] | 0.1 | 0 | 25 | 7 | none |  | 1e-07 | 0 | 0 | 0 | 0 | 0 | 0 | 0 | yes | [5 empty] | 375 | 1 | 0.036 |  |  |  |  | 17.93 | 14.38 | 0 |  |  | 0.92
12 | 1964Tomashov | 1 |  |  |  |  | 1423 | 0.25 | [7 empty] | 0.1 | 0 | 25 | 7 | none |  | 1e-07 | 0 | 0 | 0 | 0 | 0 | 0 | 0 | yes | [5 empty] | 373 | 1 | 0.036 |  |  |  |  | 17.93 | 14.38 | 0 |  |  | 1.3
12 | 1964Tomashov | 1 |  |  |  |  | 1423 | 0.25 | [7 empty] | 0.1 | 0 | 25 | 7 | none |  | 1e-07 | 0 | 0 | 0 | 0 | 0 | 0 | 0 | yes | [5 empty] | 326 | 1 | 0.036 |  |  |  |  | 17.93 | 14.38 | 0 |  |  | 2.18
12 | 1964Tomashov | 1 |  |  |  |  | 1423 | 0.25 | [7 empty] | 0.1 | 0 | 25 | 7 | none |  | 1e-07 | 0 | 0 | 0 | 0 | 0 | 0 | 0 | yes | [5 empty] | 355 | 1 | 0.036 |  | 3.33 |  |  | 17.93 | 14.38 | 0
12 | 1964Tomashov | 1 |  |  |  |  | 1423 | 0.25 | [7 empty] | 0.1 | 0 | 25 | 7 | none |  | 1e-07 | 0 | 0 | 0 | 0 | 0 | 0 | 0 | yes | [5 empty] | 1256 | 2 | 0.036 |  | 4.74 |  |  | 17.93 | 14.38 | 0
12 | 1964Tomashov | 1 |  |  |  |  | 923 | 2 | [7 empty] | 0.1 | 0 | 25 | 7 | none |  | 1e-07 | 0 | 0 | 0 | 0 | 0 | 0 | 0 | yes | [5 empty] | 415 | 1 | 0.036 |  |  |  |  | 17.93 | 14.38 | 0
12 | 1964Tomashov | 1 |  |  |  |  | 923 | 2 | [7 empty] | 0.1 | 0 | 25 | 7 | none |  | 1e-07 | 0 | 0 | 0 | 0 | 0 | 0 | 0 | yes | [5 empty] | 566 | 1 | 0.036 |  |  |  |  | 17.93 | 14.38 | 5
12 | 1964Tomashov | 1 |  |  |  |  | 923 | 2 | [7 empty] | 0.1 | 0 | 25 | 7 | none |  | 1e-07 | 0 | 0 | 0 | 0 | 0 | 0 | 0 | yes | [5 empty] | 500 | 1 | 0.036 |  |  |  |  | 17.93 | 14.38 | 0
12 | 1964Tomashov | 1 |  |  |  |  | 923 | 2 | [7 empty] | 0.1 | 0 | 25 | 7 | none |  | 1e-07 | 0 | 0 | 0 | 0 | 0 | 0 | 0 | yes | [5 empty] | 415 | 1 | 0.036 |  | 5 |  |  | 17.93 | 14.38 | 0
1966Leckie01 | 1966Leckie | 2 | AISI 304 | 600 |  | 0.2136283 |  |  | pickling HNO3 + HF | -1 | 1 | 0.08333333 |  | deaerated | yes | 1 | 0 | 25 | 6.5 | none |  | 3.162278e-08 | 0 | 0 | 0 | 0 | 0 | 0 | 0 | yes | 113 |  |  |  | 0.3333333 | 523 | 1 | [5 empty] | 17.7 | 8.7
1966Leckie02 | 1966Leckie | 2 | AISI 304 | 600 |  | 0.2136283 |  |  | pickling HNO3 + HF | -1 | 1 | 0.08333333 |  | deaerated | yes | 1 | 0 | 25 | 6.5 | none |  | 3.162278e-08 | 0 | 0 | 0 | 0 | 0 | 0 | 0 | yes |  |  |  |  | 0.1666667 | 463 | 1 | [5 empty] | 17.7 | 8.7
1966Leckie03 | 1966Leckie | 2 | AISI 304 | 600 |  | 0.2136283 |  |  | pickling HNO3 + HF | -1 | 1 | 0.08333333 |  | deaerated | yes | 1 | 0 | 25 | 6.5 | none |  | 3.162278e-08 | 0 | 0 | 0 | 0 | 0 | 0 | 0 | yes |  |  |  |  | 0.08333333 | 413 | 1 | [5 empty] | 17.7 | 8.7
1966Leckie04 | 1966Leckie | 2 | AISI 304 | 600 |  | 0.2136283 |  |  | pickling HNO3 + HF | -1 | 1 | 0.08333333 |  | deaerated | yes | 1 | 0 | 25 | 6.5 | none |  | 3.162278e-08 | 0 | 0 | 0 | 0 | 0 | 0 | 0 | yes |  |  |  |  | 0.04166667 | 393 | 1 | [5 empty] | 17.7 | 8.7
1966Leckie05 | 1966Leckie | 2 | AISI 304 | 600 |  | 0.2136283 |  |  | pickling HNO3 + HF | -1 | 1 | 0.08333333 |  | deaerated | yes | 1 | 0 | 25 | 6.5 | none |  | 3.162278e-08 | 0 | 0 | 0 | 0 | 0 | 0 | 0 | yes |  |  |  |  | 0.02777778 | 388 | 1 | [5 empty] | 17.7 | 8.7
1966Leckie06 | 1966Leckie | 2 | AISI 304 | 600 |  | 0.2136283 |  |  | pickling HNO3 + HF | -1 | 1 | 0.08333333 |  | deaerated | yes | 0.1 | 0 | 0 | 6.5 | none |  | 3.162278e-08 | 0 | 0 | 0 | 0 | 0 | 0 | 0 | yes |  |  |  |  | 0.1666667 | 1133 | 1 | [5 empty] | 17.7 | 8.7
1966Leckie07 | 1966Leckie | 2 | AISI 304 | 600 |  | 0.2136283 |  |  | pickling HNO3 + HF | -1 | 1 | 0.08333333 |  | deaerated | yes | 0.1 | 0 | 5 | 6.5 | none |  | 3.162278e-08 | 0 | 0 | 0 | 0 | 0 | 0 | 0 | yes |  |  |  |  | 0.1666667 | 1023 | 1 | [5 empty] | 17.7 | 8.7
1966Leckie08 | 1966Leckie | 2 | AISI 304 | 600 |  | 0.2136283 |  |  | pickling HNO3 + HF | -1 | 1 | 0.08333333 |  | deaerated | yes | 0.1 | 0 | 15 | 6.5 | none |  | 3.162278e-08 | 0 | 0 | 0 | 0 | 0 | 0 | 0 | yes |  |  |  |  | 0.1666667 | 743 | 1 | [5 empty] | 17.7 | 8.7
1966Leckie09 | 1966Leckie | 2 | AISI 304 | 600 |  | 0.2136283 |  |  | pickling HNO3 + HF | -1 | 1 | 0.08333333 |  | deaerated | yes | 0.1 | 0 | 25 | 6.5 | none |  | 3.162278e-08 | 0 | 0 | 0 | 0 | 0 | 0 | 0 | yes |  |  |  |  | 0.1666667 | 563 | 1 | [5 empty] | 17.7 | 8.7
1966Leckie10 | 1966Leckie | 2 | AISI 304 | 600 |  | 0.2136283 |  |  | pickling HNO3 + HF | -1 | 1 | 0.08333333 |  | deaerated | yes | 0.1 | 0 | 40 | 6.5 | none |  | 3.162278e-08 | 0 | 0 | 0 | 0 | 0 | 0 | 0 | yes |  |  |  |  | 0.1666667 | 533 | 1 | [5 empty] | 17.7 | 8.7
1966Leckie11 | 1966Leckie | 2 | AISI 304 | 600 |  | 0.2136283 |  |  | pickling HNO3 + HF | -1 | 1 | 0.08333333 |  | deaerated | yes | 0.1 | 0 | 50 | 6.5 | none |  | 3.162278e-08 | 0 | 0 | 0 | 0 | 0 | 0 | 0 | yes |  |  |  |  | 0.1666667 | 523 | 1 | [5 empty] | 17.7 | 8.7
1966Leckie12 | 1966Leckie | 2 | AISI 304 | 600 |  | 0.2136283 |  |  | pickling HNO3 + HF | -1 | 1 | 0.08333333 |  | deaerated | yes | 0.1 | 0 | 25 | 1 | pH |  | 1e-13 | 0 | 0 | 0 | 0 | 0 | 0 | 0 | yes |  |  |  |  | 0.1666667 | 563 | 1 | [5 empty] | 17.7 | 8.7
1966Leckie13 | 1966Leckie | 2 | AISI 304 | 600 |  | 0.2136283 |  |  | pickling HNO3 + HF | -1 | 1 | 0.08333333 |  | deaerated | yes | 0.1 | 0 | 25 | 3 | pH |  | 1e-11 | 0 | 0 | 0 | 0 | 0 | 0 | 0 | yes |  |  |  |  | 0.1666667 | 568 | 1 | [5 empty] | 17.7 | 8.7
1966Leckie14 | 1966Leckie | 2 | AISI 304 | 600 |  | 0.2136283 |  |  | pickling HNO3 + HF | -1 | 1 | 0.08333333 |  | deaerated | yes | 0.1 | 0 | 25 | 6.5 | pH |  | 3.162278e-08 | 0 | 0 | 0 | 0 | 0 | 0 | 0 | yes |  |  |  |  | 0.1666667 | 583 | 1 | [5 empty] | 17.7 | 8.7
1966Leckie15 | 1966Leckie | 2 | AISI 304 | 600 |  | 0.2136283 |  |  | pickling HNO3 + HF | -1 | 1 | 0.08333333 |  | deaerated | yes | 0.1 | 0 | 25 | 8 | pH |  | 1e-06 | 0 | 0 | 0 | 0 | 0 | 0 | 0 | yes |  |  |  |  | 0.1666667 | 593 | 1 | [5 empty] | 17.7 | 8.7
1966Leckie16 | 1966Leckie | 2 | AISI 304 | 600 |  | 0.2136283 |  |  | pickling HNO3 + HF | -1 | 1 | 0.08333333 |  | deaerated | yes | 0.1 | 0 | 25 | 8.5 | pH |  | 3.162278e-06 | 0 | 0 | 0 | 0 | 0 | 0 | 0 | yes |  |  |  |  | 0.1666667 | 693 | 1 | [5 empty] | 17.7 | 8.7
1966Leckie17 | 1966Leckie | 2 | AISI 304 | 600 |  | 0.2136283 |  |  | pickling HNO3 + HF | -1 | 1 | 0.08333333 |  | deaerated | yes | 0.1 | 0 | 25 | 9.5 | pH |  | 3.162278e-05 | 0 | 0 | 0 | 0 | 0 | 0 | 0 | yes |  |  |  |  | 0.1666667 | 793 | 1 | [5 empty] | 17.7 | 8.7
1966Leckie18 | 1966Leckie | 2 | AISI 304 | 600 |  | 0.2136283 |  |  | pickling HNO3 + HF | -1 | 1 | 0.08333333 |  | deaerated | yes | 0.1 | 0 | 25 | 10 | pH |  | 0.0001 | 0 | 0 | 0 | 0 | 0 | 0 | 0 | yes |  |  |  |  | 0.1666667 | 1133 | 2 | [5 empty] | 17.7 | 8.7
1966Leckie19 | 1966Leckie | 2 | AISI 304 | 600 |  | 0.2136283 |  |  | pickling HNO3 + HF | -1 | 1 | 0.08333333 |  | deaerated | yes | 0.1 | 0 | 25 | 11 | pH |  | 0.001 | 0 | 0 | 0 | 0 | 0 | 0 | 0 | yes |  |  |  |  | 0.1666667 | 1103 | 2 | [5 empty] | 17.7 | 8.7
1966Leckie20 | 1966Leckie | 2 | AISI 304 | 600 |  | 0.2136283 |  |  | pickling HNO3 + HF | -1 | 1 | 0.08333333 |  | deaerated | yes | 0.1 | 0 | 25 | 11.5 | pH |  | 0.003162278 | 0 | 0 | 0 | 0 | 0 | 0 | 0 | yes |  |  |  |  | 0.1666667 | 1033 | 2 | [5 empty] | 17.7 | 8.7
1966Leckie21 | 1966Leckie | 2 | AISI 304 | 600 |  | 0.2136283 |  |  | pickling HNO3 + HF | -1 | 1 | 0.08333333 |  | deaerated | yes | 0.1 | 0 | 25 | 12 | pH |  | 0.01 | 0 | 0 | 0 | 0 | 0 | 0 | 0 | yes |  |  |  |  | 0.1666667 | 973 | 2 | [5 empty] | 17.7 | 8.7
1966Leckie22 | 1966Leckie | 2 | AISI 304 | 600 |  | 0.2136283 |  |  | pickling HNO3 + HF | -1 | 1 | 0.08333333 |  | deaerated | yes | 0.1 | 0 | 25 | 6.5 | sulfate |  | 3.162278e-08 | 0 | 0 | 0 | 0 | 0 | 0 | 0 | yes |  |  |  |  | 0.1666667 | 613 | 1 | [5 empty] | 17.7 | 8.7
1966Leckie23 | 1966Leckie | 2 | AISI 304 | 600 |  | 0.2136283 |  |  | pickling HNO3 + HF | -1 | 1 | 0.08333333 |  | deaerated | yes | 0.1 | 0 | 25 | 6.5 | sulfate |  | 3.162278e-08 | 0.0125 | 0 | 0 | 0 | 0 | 0 | 0 | yes |  |  |  |  | 0.1666667 | 663 | 1 | [5 empty] | 17.7 | 8.7
1966Leckie24 | 1966Leckie | 2 | AISI 304 | 600 |  | 0.2136283 |  |  | pickling HNO3 + HF | -1 | 1 | 0.08333333 |  | deaerated | yes | 0.1 | 0 | 25 | 6.5 | sulfate |  | 3.162278e-08 | 0.05 | 0 | 0 | 0 | 0 | 0 | 0 | yes |  |  |  |  | 0.1666667 | 823 | 1 | [5 empty] | 17.7 | 8.7
1966Leckie25 | 1966Leckie | 2 | AISI 304 | 600 |  | 0.2136283 |  |  | pickling HNO3 + HF | -1 | 1 | 0.08333333 |  | deaerated | yes | 0.1 | 0 | 25 | 6.5 | sulfate |  | 3.162278e-08 | 0.1 | 0 | 0 | 0 | 0 | 0 | 0 | yes |  |  |  |  | 0.1666667 | 1133 | 1 | [5 empty] | 17.7 | 8.7
1966Leckie26 | 1966Leckie | 2 | AISI 304 | 600 |  | 0.2136283 |  |  | pickling HNO3 + HF | -1 | 1 | 0.08333333 |  | deaerated | yes | 0.1 | 0 | 25 | 6.5 | sulfate |  | 3.162278e-08 | 0.15 | 0 | 0 | 0 | 0 | 0 | 0 | yes |  |  |  |  | 0.1666667 | 1513 | 2 | [5 empty] | 17.7 | 8.7
1966Leckie27 | 1966Leckie | 2 | AISI 304 | 600 |  | 0.2136283 |  |  | pickling HNO3 + HF | -1 | 1 | 0.08333333 |  | deaerated | yes | 0.1 | 0 | 25 | 6.5 | sulfate |  | 3.162278e-08 | 1 | 0 | 0 | 0 | 0 | 0 | 0 | yes |  |  |  |  | 0.1666667 | 1513 | 2 | [5 empty] | 17.7 | 8.7
1966Leckie28 | 1966Leckie | 2 | AISI 304 | 600 |  | 0.2136283 |  |  | pickling HNO3 + HF | -1 | 1 | 0.08333333 |  | deaerated | yes | 1e-05 | 0 | 25 | 6.5 | nitrate |  | 3.162278e-08 | 0 | 0 | 0.1 | 0 | 0 | 0 | 0 | yes |  |  |  |  | 0.1666667 | 1513 | 2 | [5 empty] | 17.7 | 8.7
1966Leckie29 | 1966Leckie | 2 | AISI 304 | 600 |  | 0.2136283 |  |  | pickling HNO3 + HF | -1 | 1 | 0.08333333 |  | deaerated | yes | 0.4 | 0 | 25 | 6.5 | nitrate |  | 3.162278e-08 | 0 | 0 | 0.1 | 0 | 0 | 0 | 0 | yes |  |  |  |  | 0.1666667 | 1513 | 2 | [5 empty] | 17.7 | 8.7
1966Leckie30 | 1966Leckie | 2 | AISI 304 | 600 |  | 0.2136283 |  |  | pickling HNO3 + HF | -1 | 1 | 0.08333333 |  | deaerated | yes | 0.5 | 0 | 25 | 6.5 | nitrate |  | 3.162278e-08 | 0 | 0 | 0.1 | 0 | 0 | 0 | 0 | yes |  |  |  |  | 0.1666667 | 1513 | 2 | [5 empty] | 17.7 | 8.7
1966Leckie31 | 1966Leckie | 2 | AISI 304 | 600 |  | 0.2136283 |  |  | pickling HNO3 + HF | -1 | 1 | 0.08333333 |  | deaerated | yes | 1 | 0 | 25 | 6.5 | nitrate |  | 3.162278e-08 | 0 | 0 | 0.1 | 0 | 0 | 0 | 0 | yes |  |  |  |  | 0.1666667 | 593 | 1 | [5 empty] | 17.7 | 8.7
1966Leckie32 | 1966Leckie | 2 | AISI 304 | 600 |  | 0.2136283 |  |  | pickling HNO3 + HF | -1 | 1 | 0.08333333 |  | deaerated | yes | 0.5 | 0 | 25 | 6.5 | nitrate |  | 3.162278e-08 | 0 | 0 | 0.1 | 0 | 0 | 0 | 0 | yes |  |  |  |  | 0.1666667 | 633 | 1 | [5 empty] | 17.7 | 8.7
2 | 1968Bond | 3 |  | 320 | 0.3 | 0.07 | 1393 | 1 | [5 empty] | deaerated |  | 0.1 | 0 | 24 | 1 | none |  | 1e-13 | 0 | 0 | 0 | 0 | 0 | 0 | 0 | yes |  |  |  |  | 0.167 | 800 | 0 | 0.027 | 1.72 | 0.53 |  |  | 17.6 | 13.5 | 3.89 | 0.033
2 | 1968Bond | 3 |  | 320 | 0.3 | 0.07 | 1393 | 1 | [5 empty] | deaerated |  | 1 | 0 | 24 | 7 | none |  | 1e-07 | 0 | 0 | 0 | 0 | 0 | 0 | 0 | yes |  |  |  |  | 0.556 | 430 | 1 | 0.025 | 1.8 | 0.5 |  |  | 17.6 | 13.6 | 2.93 | 0.03
2 | 1968Bond | 3 |  | 320 | 0.3 | 0.07 | 1393 | 1 | [5 empty] | deaerated |  | 1 | 0 | 24 | 7 | none |  | 1e-07 | 0 | 0 | 0 | 0 | 0 | 0 | 0 | yes |  |  |  |  | 0.167 | 470 | 1 | 0.025 | 1.8 | 0.5 |  |  | 17.6 | 13.6 | 2.93 | 0.03
2 | 1968Bond | 3 |  | 320 | 0.3 | 0.07 | 1393 | 1 | [5 empty] | deaerated |  | 1 | 0 | 24 | 7 | none |  | 1e-07 | 0 | 0 | 0 | 0 | 0 | 0 | 0 | yes |  |  |  |  | 0.0167 |  |  | 0.025 | 1.8 | 0.5 |  |  | 17.6 | 13.6 | 2.93 | 0.03
2 | 1968Bond | 3 |  | 320 | 0.3 | 0.07 | 1393 | 1 | [5 empty] | deaerated |  | 1 | 0 | 24 | 7 | none |  | 1e-07 | 0 | 0 | 0 | 0 | 0 | 0 | 0 | yes |  |  |  |  | 0.0167 | 655 | 1 | 0.025 | 1.8 | 0.5 |  |  | 17.6 | 13.6 | 2.93 | 0.03
2 | 1968Bond | 3 |  | 320 | 0.3 | 0.07 | 1393 | 1 | [5 empty] | deaerated |  | 0.1 | 0 | 24 | 1 | none |  | 1e-13 | 0 | 0 | 0 | 0 | 0 | 0 | 0 | yes |  |  |  |  | 0.167 | 390 | 1 | 0.025 | 1.84 | 0.45 |  |  | 17.67 | 13.57 | 1.99 | 0.03
2 | 1968Bond | 3 |  | 320 | 0.3 | 0.07 | 1393 | 1 | [5 empty] | deaerated |  | 0.1 | 0 | 24 | 1 | none |  | 1e-13 | 0 | 0 | 0 | 0 | 0 | 0 | 0 | yes |  |  |  |  | 0.167 | 800 | 0 | 0.002 |  | 0.09 |  |  | 17.86 | 16.13 | 0.067 | 0.01
2 | 1968Bond | 3 |  | 320 | 0.3 | 0.07 | 1393 | 1 | [5 empty] | deaerated |  | 0.1 | 0 | 24 | 1 | none |  | 1e-13 | 0 | 0 | 0 | 0 | 0 | 0 | 0 | yes |  |  |  |  | 0.167 | 800 | 0 | 0.003 |  | 0.08 |  |  | 18.01 | 16.25 | 2.48 | 0.012
2 | 1968Bond | 3 |  | 320 | 0.3 | 0.07 | 1393 | 1 | [5 empty] | deaerated |  | 0.1 | 0 | 24 | 1 | none |  | 1e-13 | 0 | 0 | 0 | 0 | 0 | 0 | 0 | yes |  |  |  |  | 0.167 | 800 | 0 | 0.004 |  | 0.09 |  |  | 18.07 | 16.17 | 4.99 | 0.012
2 | 1968Bond | 3 |  | 320 | 0.3 | 0.07 | 1423 | 1 | [5 empty] | deaerated |  | 0.1 | 0 | 24 | 1 | none |  | 1e-13 | 0 | 0 | 0 | 0 | 0 | 0 | 0 | yes |  |  |  |  | 0.167 | 640 | 1 | 0.058 | 1.21 | 0.46 |  |  | 19.97 | 39.09 | 0.025 | 0.04
2 | 1968Bond | 3 |  | 320 | 0.3 | 0.07 | 1423 | 1 | [5 empty] | deaerated |  | 0.1 | 0 | 24 | 1 | none |  | 1e-13 | 0 | 0 | 0 | 0 | 0 | 0 | 0 | yes |  |  |  |  | 0.167 | 800 | 0 | [5 empty] | 20.01 | 39.13 | 4.85 | 0.039
2 | 1968Bond | 3 |  | 320 | 0.3 | 0.07 | [7 empty] | deaerated |  | 0.1 | 0 | 24 | 1 | none |  | 1e-13 | 0 | 0 | 0 | 0 | 0 | 0 | 0 | yes |  |  |  |  | 0.167 | 800 | 0 | [7 empty] | 0.97
2 | 1968Bond | 3 |  | 320 | 0.3 | 0.07 | [7 empty] | deaerated |  | 0.1 | 0 | 24 | 1 | none |  | 1e-13 | 0 | 0 | 0 | 0 | 0 | 0 | 0 | yes |  |  |  |  | 0.167 | 800 | 0 | [7 empty] | 3.03
2 | 1968Bond | 3 |  | 320 | 0.3 | 0.07 | [7 empty] | deaerated |  | 0.1 | 0 | 24 | 1 | none |  | 1e-13 | 0 | 0 | 0 | 0 | 0 | 0 | 0 | yes |  |  |  |  | 0.167 | 800 | 0 | [7 empty] | 2.45
2 | 1968Bond | 3 |  | 320 | 0.3 | 0.07 | [7 empty] | deaerated |  | 0.1 | 0 | 24 | 1 | none |  | 1e-13 | 0 | 0 | 0 | 0 | 0 | 0 | 0 | yes |  |  |  |  | 0.167 | 800 | 0 | [7 empty] | 2.93
2 | 1968Bond | 3 |  | 320 | 0.3 | 0.07 | [7 empty] | deaerated |  | 0.1 | 0 | 24 | 1 | none |  | 1e-13 | 0 | 0 | 0 | 0 | 0 | 0 | 0 | yes |  |  |  |  | 0.167 | 800 | 0 | [7 empty] | 3.37
1 | 1968Horvath | 4 |  | 600 | 1 |  | 1323 |  | HNO3 | -1.2 | 1 |  |  |  |  | 0.1 | 0 | 25 | 7 | none |  | 1e-07 | 0 | 0 | 0 | 0 | 0 | 0 | 0 | yes | [5 empty] | 137 | 1 | [5 empty] | 15 | 59.939 | 0
1 | 1968Horvath | 4 |  | 600 | 1 |  | 1323 |  | HNO3 | -1.2 | 1 |  |  |  |  | 0.1 | 0 | 25 | 7 | none |  | 1e-07 | 0 | 0 | 0 | 0 | 0 | 0 | 0 | yes | [5 empty] | 33 | 1 | [5 empty] | 15 | 13 | 0
1 | 1968Horvath | 4 |  | 600 | 1 |  | 1323 |  | HNO3 | -1.2 | 1 |  |  |  |  | 0.1 | 0 | 25 | 7 | none |  | 1e-07 | 0 | 0 | 0 | 0 | 0 | 0 | 0 | yes | [5 empty] | 58 | 1 | [5 empty] | 15 | 13 | 0.436
1 | 1968Horvath | 4 |  | 600 | 1 |  | 1323 |  | HNO3 | -1.2 | 1 |  |  |  |  | 0.1 | 0 | 25 | 7 | none |  | 1e-07 | 0 | 0 | 0 | 0 | 0 | 0 | 0 | yes | [5 empty] | 98 | 1 | [5 empty] | 15 | 13 | 0.954
1 | 1968Horvath | 4 |  | 600 | 1 |  | 1323 |  | HNO3 | -1.2 | 1 |  |  |  |  | 0.1 | 0 | 25 | 7 | none |  | 1e-07 | 0 | 0 | 0 | 0 | 0 | 0 | 0 | yes | [5 empty] | 162 | 1 | [5 empty] | 15 | 13 | 1.448
1 | 1968Horvath | 4 |  | 600 | 1 |  | 1323 |  | HNO3 | -1.2 | 1 |  |  |  |  | 0.1 | 0 | 25 | 7 | none |  | 1e-07 | 0 | 0 | 0 | 0 | 0 | 0 | 0 | yes | [5 empty] | 290 | 1 | [5 empty] | 15 | 13 | 1.904
1 | 1968Horvath | 4 |  | 600 | 1 |  | 1323 |  | HNO3 | -1.2 | 1 |  |  |  |  | 0.1 | 0 | 25 | 7 | none |  | 1e-07 | 0 | 0 | 0 | 0 | 0 | 0 | 0 | yes | [5 empty] | 481 | 1 | [5 empty] | 15 | 13 | 2.418
1 | 1968Horvath | 4 |  | 600 | 1 |  | 1323 |  | HNO3 | -1.2 | 1 |  |  |  |  | 0.1 | 0 | 0 | 7 | none |  | 1e-07 | 0 | 0 | 0 | 0 | 0 | 0 | 0 | yes | [5 empty] | 558 | 1 | [5 empty] | 15 | 13 | 0.006
1 | 1968Horvath | 4 |  | 600 | 1 |  | 1323 |  | HNO3 | -1.2 | 1 |  |  |  |  | 0.1 | 0 | 0 | 7 | none |  | 1e-07 | 0 | 0 | 0 | 0 | 0 | 0 | 0 | yes | [5 empty] | 253 | 1 | [5 empty] | 15 | 13 | 0.443
1 | 1968Horvath | 4 |  | 600 | 1 |  | 1323 |  | HNO3 | -1.2 | 1 |  |  |  |  | 0.1 | 0 | 0 | 7 | none |  | 1e-07 | 0 | 0 | 0 | 0 | 0 | 0 | 0 | yes | [5 empty] | 176 | 1 | [5 empty] | 15 | 13 | 0.955
1 | 1968Horvath | 4 |  | 600 | 1 |  | 1323 |  | HNO3 | -1.2 | 1 |  |  |  |  | 0.1 | 0 | 0 | 7 | none |  | 1e-07 | 0 | 0 | 0 | 0 | 0 | 0 | 0 | yes | [5 empty] | 139 | 1 | [5 empty] | 15 | 13 | 1.448
1 | 1968Horvath | 4 |  | 600 | 1 |  | 1323 |  | HNO3 | -1.2 | 1 |  |  |  |  | 0.1 | 0 | 0 | 7 | none |  | 1e-07 | 0 | 0 | 0 | 0 | 0 | 0 | 0 | yes | [5 empty] | 78 | 1 | [5 empty] | 15 | 13 | 1.911
1 | 1968Horvath | 4 |  | 600 | 1 |  | 1323 |  | HNO3 | -1.2 | 1 |  |  |  |  | 0 | 0 | 0 | 7 | none |  | 1e-07 | 0 | 0 | 0 | 0 | 0 | 0 | 0 | yes | [5 empty] | 179 | 1 | [5 empty] | 15 | 13 | 0.006
1 | 1968Horvath | 4 |  | 600 | 1 |  | 1323 |  | HNO3 | -1.2 | 1 |  |  |  |  | 0 | 0 | 0 | 7 | none |  | 1e-07 | 0 | 0 | 0 | 0 | 0 | 0 | 0 | yes | [5 empty] | 68 | 1 | [5 empty] | 15 | 13 | 0.443
1 | 1968Horvath | 4 |  | 600 | 1 |  | 1323 |  | HNO3 | -1.2 | 1 |  |  |  |  | 0 | 0 | 25 | 7 | none |  | 1e-07 | 0 | 0 | 0 | 0 | 0 | 0 | 0 | yes | [5 empty] | 295 | 1 | [5 empty] | 15 | 13 | 0.016
1 | 1968Horvath | 4 |  | 600 | 1 |  | 1323 |  | HNO3 | -1.2 | 1 |  |  |  |  | 0 | 0 | 25 | 7 | none |  | 1e-07 | 0 | 0 | 0 | 0 | 0 | 0 | 0 | yes | [5 empty] | 281 | 1 | [5 empty] | 15 | 13 | 0.449
1 | 1968Horvath | 4 |  | 600 | 1 |  | 1323 |  | HNO3 | -1.2 | 1 |  |  |  |  | 0 | 0 | 25 | 7 | none |  | 1e-07 | 0 | 0 | 0 | 0 | 0 | 0 | 0 | yes | [5 empty] | 265 | 1 | [5 empty] | 15 | 13 | 1.446
1 | 1968Horvath | 4 |  | 600 | 1 |  | 1323 |  | HNO3 | -1.2 | 1 |  |  |  |  | 0 | 0 | 25 | 7 | none |  | 1e-07 | 0 | 0 | 0 | 0 | 0 | 0 | 0 | yes | [5 empty] | 226 | 1 | [5 empty] | 15 | 13 | 2.395
81 | 1969Boehni | 5 |  |  |  |  | 1323 | 17 | [7 empty] | 0.1 | 0 | 0 | 7 | none |  | 1e-07 | 0 | 0 | 0 | 0 | 0 | 0 | 0 | yes |  |  |  |  | 0.16666 | 458.4291 | 1 | [5 empty] | 17.4 | 10.2 | 0
81 | 1969Boehni | 5 |  |  |  |  | 1323 | 17 | [7 empty] | 0.1 | 0 | 25 | 7 | none |  | 1e-07 | 0 | 0 | 0 | 0 | 0 | 0 | 0 | yes |  |  |  |  | 0.16666 | 132.9231 | 1 | [5 empty] | 17.4 | 10.2 | 0
81 | 1969Boehni | 5 |  |  |  |  | 1323 | 17 | [7 empty] | 0 | 0.1 | 25 | 7 | none |  | 1e-07 | 0 | 0 | 0 | 0 | 0 | 0 | 0 | yes |  |  |  |  | 0.16666 | 306.8238 | 1 | [5 empty] | 17.4 | 10.2 | 0
81 | 1969Boehni | 5 |  |  |  |  | 1323 | 17 | [7 empty] | 0 | 0.1 | 0 | 7 | none |  | 1e-07 | 0 | 0 | 0 | 0 | 0 | 0 | 0 | yes |  |  |  |  | 0.16666 | 190.5685 | 1 | [5 empty] | 17.4 | 10.2 | 0
81 | 1969Boehni | 5 |  |  |  |  | 1323 | 17 | [7 empty] | 0.1 | 0 | 0 | 7 | none |  | 1e-07 | 0 | 0 | 0 | 0 | 0 | 0 | 0 | yes |  |  |  |  | 0.16666 | 507.0121 | 1 | [5 empty] | 17.6 | 10.3 | 0
81 | 1969Boehni | 5 |  |  |  |  | 1323 | 17 | [7 empty] | 0.1 | 0 | 25 | 7 | none |  | 1e-07 | 0 | 0 | 0 | 0 | 0 | 0 | 0 | yes |  |  |  |  | 0.16666 | 112.2753 | 1 | [5 empty] | 17.6 | 10.3 | 0
81 | 1969Boehni | 5 |  |  |  |  | 1323 | 17 | [7 empty] | 0 | 0.1 | 25 | 7 | none |  | 1e-07 | 0 | 0 | 0 | 0 | 0 | 0 | 0 | yes |  |  |  |  | 0.16666 | 297.2411 | 1 | [5 empty] | 17.6 | 10.3 | 0
81 | 1969Boehni | 5 |  |  |  |  | 1323 | 17 | [7 empty] | 0 | 0.1 | 0 | 7 | none |  | 1e-07 | 0 | 0 | 0 | 0 | 0 | 0 | 0 | yes |  |  |  |  | 0.16666 | 212.2212 | 1 | [5 empty] | 17.6 | 10.3 | 0
81 | 1969Boehni | 5 |  |  |  |  | 1323 | 17 | [7 empty] | 0.1 | 0 | 0 | 7 | none |  | 1e-07 | 0 | 0 | 0 | 0 | 0 | 0 | 0 | yes |  |  |  |  | 0.16666 | 431.7085 | 1 | [5 empty] | 17.8 | 10 | 0
81 | 1969Boehni | 5 |  |  |  |  | 1323 | 17 | [7 empty] | 0.1 | 0 | 25 | 7 | none |  | 1e-07 | 0 | 0 | 0 | 0 | 0 | 0 | 0 | yes |  |  |  |  | 0.16666 | 340.6154 | 1 | [5 empty] | 17.8 | 10 | 0
81 | 1969Boehni | 5 |  |  |  |  | 1323 | 17 | [7 empty] | 0 | 0.1 | 25 | 7 | none |  | 1e-07 | 0 | 0 | 0 | 0 | 0 | 0 | 0 | yes |  |  |  |  | 0.16666 | 386.7809 | 1 | [5 empty] | 17.8 | 10 | 0
81 | 1969Boehni | 5 |  |  |  |  | 1323 | 17 | [7 empty] | 0 | 0.1 | 0 | 7 | none |  | 1e-07 | 0 | 0 | 0 | 0 | 0 | 0 | 0 | yes |  |  |  |  | 0.16666 | 189.306 | 1 | [5 empty] | 17.8 | 10 | 0
11 | 1969Lizlovs | 6 |  | 14000 |  | 0.3 | 1088 | 1 | [7 empty] | 0.1 | 0 | 29.6 | 1 | none |  | 1e-13 | 0 | 0 | 0 | 0 | 0 | 0 | 0 | yes |  |  |  |  | 0.015 | 180 | 1 | 0.046 | 0.7 | 0.6 | 0.018 | 0.008 | 16.3 | 0.33 | 0 |  |  |  |  | 0.1
11 | 1969Lizlovs | 6 |  | 14000 |  | 0.3 | 1088 | 1 | [7 empty] | 0.1 | 0 | 29.6 | 1 | none |  | 1e-13 | 0 | 0 | 0 | 0 | 0 | 0 | 0 | yes |  |  |  |  | 0.015 | 190 | 1 | 0.069 | 0.42 | 0.54 | 0.016 | 0.007 | 16.52 | 0.3 | 0.99 |  |  |  |  | 0.11
11 | 1969Lizlovs | 6 |  | 14000 |  | 0.3 | 1313 | 1 | [7 empty] | 0.1 | 0 | 29.6 | 1 | none |  | 1e-13 | 0 | 0 | 0 | 0 | 0 | 0 | 0 | yes |  |  |  |  | 0.015 | 800 | 2 | 0.003 |  | 0.06 | 0.007 |  | 16.68 | 0 | 2.99 | 0.0048
11 | 1969Lizlovs | 6 |  | 14000 |  | 0.3 | 1313 | 1 | [7 empty] | 0.1 | 0 | 29.6 | 1 | none |  | 1e-13 | 0 | 0 | 0 | 0 | 0 | 0 | 0 | yes |  |  |  |  | 0.015 | 320 | 1 | 0.002 |  | 0.05 | 0.007 |  | 16.93 | 0 | 1.04 | 0.00565
11 | 1969Lizlovs | 6 |  | 14000 |  | 0.3 | 1313 | 1 | [7 empty] | 0.1 | 0 | 29.6 | 1 | none |  | 1e-13 | 0 | 0 | 0 | 0 | 0 | 0 | 0 | yes |  |  |  |  | 0.015 | 260 | 1 | 0.003 |  | 0.06 | 0.009 |  | 17.08 | 0 | 0.03 | 0.0065
11 | 1969Lizlovs | 6 | 18%Cr-2%Mo-0.47%Ti | 14000 |  | 0.3 | 1313 | 1 | [7 empty] | 0.1 | 0 | 24 | 1 | none |  | 1e-13 | 0 | 0 | 0 | 0 | 0 | 0 | 0 | yes |  |  |  |  | 0.017 | 800 | 2 | 0.034 |  | 0.13 |  |  | 18.45 | 0.11 | 1.97 | 0.045
11 | 1969Lizlovs | 6 | 18%Cr-2%Mo-1.86%Ti | 14000 |  | 0.3 | 1313 | 1 | [7 empty] | 0.1 | 0 | 24 | 1 | none |  | 1e-13 | 0 | 0 | 0 | 0 | 0 | 0 | 0 | yes |  |  |  |  | 0.017 | 630 | 1 | 0.035 |  |  |  |  | 18.5 | 0 | 1.97 | 0.023
11 | 1969Lizlovs | 6 | 18%Cr-2%Mo-0.11%Ni | 14000 |  | 0.3 | 1088 | 1 | [7 empty] | 0.1 | 0 | 24 | 1 | none |  | 1e-13 | 0 | 0 | 0 | 0 | 0 | 0 | 0 | yes |  |  |  |  | 0.017 | 310 | 1 | 0.03 |  |  |  |  | 18.53 | 0.11 | 1.95
11 | 1969Lizlovs | 6 | 18%Cr-2%Mo-0.62%Ni | 14000 |  | 0.3 | 1088 | 1 | [7 empty] | 0.1 | 0 | 24 | 1 | none |  | 1e-13 | 0 | 0 | 0 | 0 | 0 | 0 | 0 | yes |  |  |  |  | 0.017 | 350 | 1 | 0.03 |  |  |  |  | 18.53 | 0.62 | 1.95
11 | 1969Lizlovs | 6 | 18%Cr-2%Mo-1.08%Ni | 14000 |  | 0.3 | 1088 | 1 | [7 empty] | 0.1 | 0 | 24 | 1 | none |  | 1e-13 | 0 | 0 | 0 | 0 | 0 | 0 | 0 | yes |  |  |  |  | 0.017 | 340 | 1 | 0.031 |  |  |  |  | 18.53 | 1.08 | 1.95
11 | 1969Lizlovs | 6 | 18%Cr-2%Mo-0.91%Ti-0.57%Ni | 14000 |  | 0.3 | 1088 | 1 | [7 empty] | 0.1 | 0 | 24 | 1 | none |  | 1e-13 | 0 | 0 | 0 | 0 | 0 | 0 | 0 | yes |  |  |  |  | 0.017 | 800 | 2 | 0.032 |  |  |  |  | 18.7 | 0.57 | 1.97
11 | 1969Lizlovs | 6 | 18%Cr-2%Mo-1.75%Ti-2.08%Ni | 14000 |  | 0.3 | 1088 | 1 | [7 empty] | 0.1 | 0 | 24 | 1 | none |  | 1e-13 | 0 | 0 | 0 | 0 | 0 | 0 | 0 | yes |  |  |  |  | 0.017 | 620 | 1 | 0.03 |  |  |  |  | 18.7 | 2.08 | 1.97
46 | 1970Wilde | 7 | AISI 430SS | 500 | [9 empty] | deaerated |  | 1 | 0 | 25 | 7 | none |  | 1e-07 | 0 | 0 | 0 | 0 | 0 | 0 | 0 | yes |  |  |  |  | 0.167 | -185 | 1 | 0.094 | 0.56 | 0.32 | 0.026 | 0.01 | 16.35 | 0.17 | 0.02 |  |  |  |  | 0.08
46 | 1970Wilde | 7 | AISI 430SS | 500 | [9 empty] | deaerated |  | 1 | 0 | 25 | 7 | none |  | 1e-07 | 0 | 0 | 0 | 0 | 0 | 0 | 0 | yes |  |  |  |  | 0.167 | -130 | 1 | 0.094 | 0.56 | 0.32 | 0.026 | 0.01 | 16.35 | 0.17 | 0.02 |  |  |  |  | 0.08
46 | 1970Wilde | 7 | AISI 430SS | 500 | [9 empty] | deaerated |  | 1 | 0 | 25 | 7 | none |  | 1e-07 | 0 | 0 | 0 | 0 | 0 | 0 | 0 | yes |  |  |  |  | 0.167 | -100 | 1 | 0.094 | 0.56 | 0.32 | 0.026 | 0.01 | 16.35 | 0.17 | 0.02 |  |  |  |  | 0.08
46 | 1970Wilde | 7 | AISI 430SS | 500 | [9 empty] | aerated |  | 1 | 0 | 25 | 7 | none |  | 1e-07 | 0 | 0 | 0 | 0 | 0 | 0 | 0 | yes |  |  |  |  | 0.167 | -35 | 1 | 0.094 | 0.56 | 0.32 | 0.026 | 0.01 | 16.35 | 0.17 | 0.02 |  |  |  |  | 0.08
46 | 1970Wilde | 7 | AISI 304SS | 500 | [9 empty] | deaerated |  | 1 | 0 | 25 | 7 | none |  | 1e-07 | 0 | 0 | 0 | 0 | 0 | 0 | 0 | yes |  |  |  |  | 0.167 | -50 | 1 | 0.079 | 1.33 | 0.56 | 0.027 | 0.034 | 18.1 | 8.22 | 0.36 |  |  |  |  | 0.22
46 | 1970Wilde | 7 | AISI 304SS | 500 | [9 empty] | deaerated |  | 1 | 0 | 25 | 7 | none |  | 1e-07 | 0 | 0 | 0 | 0 | 0 | 0 | 0 | yes |  |  |  |  | 0.167 | -20 | 1 | 0.079 | 1.33 | 0.56 | 0.027 | 0.034 | 18.1 | 8.22 | 0.36 |  |  |  |  | 0.22
46 | 1970Wilde | 7 | AISI 304SS | 500 | [9 empty] | deaerated |  | 1 | 0 | 25 | 7 | none |  | 1e-07 | 0 | 0 | 0 | 0 | 0 | 0 | 0 | yes |  |  |  |  | 0.167 | 50 | 1 | 0.079 | 1.33 | 0.56 | 0.027 | 0.034 | 18.1 | 8.22 | 0.36 |  |  |  |  | 0.22
46 | 1970Wilde | 7 | AISI 304SS | 500 | [9 empty] | aerated |  | 1 | 0 | 25 | 7 | none |  | 1e-07 | 0 | 0 | 0 | 0 | 0 | 0 | 0 | yes |  |  |  |  | 0.167 | 65 | 1 | 0.079 | 1.33 | 0.56 | 0.027 | 0.034 | 18.1 | 8.22 | 0.36 |  |  |  |  | 0.22
6 | 1973Bond | 8 |  | 14000 |  | 0.3 | 1088 | [8 empty] | 1 | 0 | 45 | 7 | none |  | 1e-07 | 0 | 0 | 0 | 0 | 0 | 0 | 0 | yes |  |  |  |  | 0.556 | 300 | 1 | 0.034 | 0.034 | 0.13 |  |  | 16.45 | 0.11 | 1.97 | 0.045
6 | 1973Bond | 8 |  | 14000 |  | 0.3 | 1198 | [8 empty] | 1 | 0 | 45 | 7 | none |  | 1e-07 | 0 | 0 | 0 | 0 | 0 | 0 | 0 | yes |  |  |  |  | 0.556 | 300 | 1 | 0.034 | 0.034 | 0.13 |  |  | 16.45 | 0.11 | 1.97 | 0.045
6 | 1973Bond | 8 |  | 14000 |  | 0.3 | 1308 | [8 empty] | 1 | 0 | 45 | 7 | none |  | 1e-07 | 0 | 0 | 0 | 0 | 0 | 0 | 0 | yes |  |  |  |  | 0.556 | 540 | 1 | 0.034 | 0.034 | 0.13 |  |  | 16.45 | 0.11 | 1.97 | 0.045
6 | 1973Bond | 8 |  | 14000 |  | 0.3 | 1088 | [8 empty] | 1 | 0 | 1 | 7 | none |  | 1e-07 | 0 | 0 | 0 | 0 | 0 | 0 | 0 | yes |  |  |  |  | 0.0556 |  |  | 0.028 | 0.55 | 0.22 |  |  | 17.61 | 0.091 | 0.035 | 0.032
6 | 1973Bond | 8 |  | 14000 |  | 0.3 | 1088 | [8 empty] | 1 | 0 | 25 | 7 | none |  | 1e-07 | 0 | 0 | 0 | 0 | 0 | 0 | 0 | yes |  |  |  |  | 0.0556 |  |  | 0.028 | 0.55 | 0.22 |  |  | 17.61 | 0.091 | 0.035 | 0.032
6 | 1973Bond | 8 |  | 14000 |  | 0.3 | 1088 | [8 empty] | 1 | 0 | 45 | 7 | none |  | 1e-07 | 0 | 0 | 0 | 0 | 0 | 0 | 0 | yes |  |  |  |  | 0.0556 |  |  | 0.028 | 0.55 | 0.22 |  |  | 17.61 | 0.091 | 0.035 | 0.032
6 | 1973Bond | 8 |  | 14000 |  | 0.3 | 1088 | [8 empty] | 1 | 0 | 70 | 7 | none |  | 1e-07 | 0 | 0 | 0 | 0 | 0 | 0 | 0 | yes |  |  |  |  | 0.0556 |  |  | 0.028 | 0.55 | 0.22 |  |  | 17.61 | 0.091 | 0.035 | 0.032
6 | 1973Bond | 8 |  | 14000 |  | 0.3 | 1088 | [8 empty] | 0 | 1 | 1 | 7 | none |  | 1e-07 | 0 | 0 | 0 | 0 | 0 | 0 | 0 | yes |  |  |  |  | 0.0556 |  |  | 0.028 | 0.55 | 0.22 |  |  | 17.61 | 0.091 | 0.035 | 0.032
6 | 1973Bond | 8 |  | 14000 |  | 0.3 | 1088 | [8 empty] | 0 | 1 | 25 | 7 | none |  | 1e-07 | 0 | 0 | 0 | 0 | 0 | 0 | 0 | yes |  |  |  |  | 0.0556 |  |  | 0.028 | 0.55 | 0.22 |  |  | 17.61 | 0.091 | 0.035 | 0.032
6 | 1973Bond | 8 |  | 14000 |  | 0.3 | 1088 | [8 empty] | 0 | 1 | 45 | 7 | none |  | 1e-07 | 0 | 0 | 0 | 0 | 0 | 0 | 0 | yes |  |  |  |  | 0.0556 |  |  | 0.028 | 0.55 | 0.22 |  |  | 17.61 | 0.091 | 0.035 | 0.032
47 | 1974Hartline | 9 |  |  |  | 1 |  |  |  |  | -0.2 | 0.5 |  |  |  | 0.01711166 | 0 |  | 5 | none |  | 1e-09 | 0 | 0 | 0 | 0 | 0 | 0 | 0 | yes |  |  |  |  | 0.194 | 334.86 | 1 | 0.038 | 17.8 | 0.29 | 0.009 | 0.012 | 17.83 | 0.08 | 0 | 0.52 |  |  |  | 0.22
47 | 1974Hartline | 9 |  |  |  | 1 |  |  |  |  | -0.2 | 0.5 |  |  |  | 0.01711166 | 0 |  | 5 | none |  | 1e-09 | 0 | 0 | 0 | 0 | 0 | 0 | 0 | yes |  |  |  |  | 0.194 | 49.87 | 1 | 0.026 | 18.2 | 0.32 | 0.006 | 0.014 | 17.88 | 0.07 | 0 | 0.1 |  |  |  | 0.22
47 | 1974Hartline | 9 |  |  |  | 1 |  |  |  |  | -0.2 | 0.5 |  |  |  | 0.01711166 | 0 |  | 5 | none |  | 1e-09 | 0 | 0 | 0 | 0 | 0 | 0 | 0 | yes |  |  |  |  | 0.194 | 107.73 | 1 | 0.027 | 18.14 | 0.38 | 0.006 | 0.017 | 17.88 | 0.07 | 0 | 0.18 |  |  |  | 0.23
47 | 1974Hartline | 9 |  |  |  | 1 |  |  |  |  | -0.2 | 0.5 |  |  |  | 0.01711166 | 0 |  | 5 | none |  | 1e-09 | 0 | 0 | 0 | 0 | 0 | 0 | 0 | yes |  |  |  |  | 0.194 | 265.77 | 1 | 0.03 | 18.2 | 0.37 | 0.009 | 0.01 | 17.88 | 0.08 | 0 | 0.33 |  |  |  | 0.22
47 | 1974Hartline | 9 |  |  |  | 1 |  |  |  |  | -0.2 | 0.5 |  |  |  | 0.01711166 | 0 |  | 5 | none |  | 1e-09 | 0 | 0 | 0 | 0 | 0 | 0 | 0 | yes |  |  |  |  | 0.194 | 26.83 | 1 | 0.022 | 18.25 | 0.34 | 0.012 | 0.011 | 17.95 | 0.07 | 0 | 0.03 |  |  |  | 0.2
47 | 1974Hartline | 9 |  |  |  | 1 |  |  |  |  | -0.2 | 0.5 |  |  |  | 0.01711166 | 0 |  | 5 | none |  | 1e-09 | 0 | 0 | 0 | 0 | 0 | 0 | 0 | yes |  |  |  |  | 0.194 | 306.39 | 1 | 0.032 | 18 | 0.37 | 0.011 | 0.009 | 18.1 | 0.08 | 0 | 0.4 |  |  |  | 0.22
47 | 1974Hartline | 9 |  |  |  | 1 |  |  |  |  | -0.2 | 0.5 |  |  |  | 0.01711166 | 0 |  | 5 | none |  | 1e-09 | 0 | 0 | 0 | 0 | 0 | 0 | 0 | yes |  |  |  |  | 0.194 | 398.91 | 1 | 0.037 | 18.25 | 0.4 | 0.008 | 0.013 | 18.25 | 0.07 | 0 | 0.69 |  |  |  | 0.24
84 | 1974Machin | 10 | 17Cr-0Ni Stainless Steel (likely Type 430-SK) | [10 empty] | deaerated |  | 1e-06 | 0 | 30 | 0 |  |  | 1e-14 | 1 | 0 | 0 | 0 | 0 | 0 | 0 | yes |  |  |  |  | 0.166 | 600 | 1 | 0.07 |  |  |  |  | 17 | 0 | 0
84 | 1974Machin | 10 | 18Cr-10Ni Stainless Steel (likely Type-304 S) | [10 empty] | deaerated |  | 1e-06 | 0 | 30 | 0 |  |  | 1e-14 | 1 | 0 | 0 | 0 | 0 | 0 | 0 | yes |  |  |  |  | 0.166 | 850 | 1 | 0.07 |  |  |  |  | 18 | 10 | 0
84 | 1974Machin | 10 | 18Cr-10Ni-3Mo Stainless Steel | [10 empty] | deaerated |  | 1e-06 | 0 | 30 | 0 |  |  | 1e-14 | 1 | 0 | 0 | 0 | 0 | 0 | 0 | yes |  |  |  |  | 0.166 | 815 | 1 | 0.07 |  |  |  |  | 18 | 10 | 3
84 | 1974Machin | 10 | 18Cr-10Ni Stainless Steel (likely Type-304 S) | [10 empty] | deaerated |  | 1e-06 | 0 | 30 | 0 |  |  | 1e-14 | 1 | 0 | 0 | 0 | 0 | 0 | 0 | yes |  |  |  |  | 0.166 | 800 | 1 | 0.07 |  |  |  |  | 18 | 10 | 0
84 | 1974Machin | 10 | 18Cr-10Ni-3Mo Stainless Steel | [10 empty] | deaerated |  | 1e-06 | 0 | 30 | 0 |  |  | 1e-14 | 1 | 0 | 0 | 0 | 0 | 0 | 0 | yes |  |  |  |  | 0.166 | 870 | 1 | 0.07 |  |  |  |  | 18 | 10 | 3
84 | 1974Machin | 10 | 18Cr-10Ni-3Mo Stainless Steel | [10 empty] | deaerated |  | 1e-06 | 0 | 30 | 0 |  |  | 1e-14 | 1 | 0 | 0 | 0 | 0 | 0 | 0 | yes |  |  |  |  | 0.166 | 880 | 1 | 0.035 |  |  |  |  | 18 | 10 | 3
84 | 1974Machin | 10 | 18Cr-10Ni-3Mo-1Nb Stainless Steel | [10 empty] | deaerated |  | 1e-06 | 0 | 30 | 0 |  |  | 1e-14 | 1 | 0 | 0 | 0 | 0 | 0 | 0 | yes |  |  |  |  | 0.166 | 810 | 1 | 0.07 |  |  |  |  | 18 | 10 | 3
84 | 1974Machin | 10 | 18Cr-10Ni Stainless Steel (likely Type-304 S) | [10 empty] | deaerated |  | 0.53 | 0 | 30 |  | none |  | 1e-14 | 0 | 0 | 0 | 0 | 0 | 0 | 0 | yes |  |  |  |  | 0.166 | -50 | 1 | [5 empty] | 18 | 10 | 0
84 | 1974Machin | 10 | 18Cr-10Ni-3Mo Stainless Steel | [10 empty] | deaerated |  | 0.53 | 0 | 30 |  | none |  | 1e-14 | 0 | 0 | 0 | 0 | 0 | 0 | 0 | yes |  |  |  |  | 0.166 | 200 | 1 | [5 empty] | 18 | 10 | 3
84 | 1974Machin | 10 | 29Ni-20Cr-3Mo-3.5Cu-1Nb High Alloy Stainless Steel | [10 empty] | deaerated |  | 1e-06 | 0 | 30 | 0 |  |  | 1e-14 | 1 | 0 | 0 | 0 | 0 | 0 | 0 | yes |  |  |  |  | 0.166 | 830 | 1 | 0.06 |  |  |  |  | 20 | 29 | 3 |  |  | 1 |  | 3.5
84 | 1974Machin | 10 | Ferralium alloy | [10 empty] | deaerated |  | 0.53 | 0 | 30 |  | none |  | 1e-14 | 0 | 0 | 0 | 0 | 0 | 0 | 0 | yes |  |  |  |  | 0.166 | 850 | 1 | [5 empty] | 25 | 5.5 | 2.5 |  |  |  |  | 3
84 | 1974Machin | 10 | Ferralium alloy | [10 empty] | deaerated |  | 1e-06 | 0 | 30 | -1 |  |  | 1e-15 | 10 | 0 | 0 | 0 | 0 | 0 | 0 | yes |  |  |  |  | 0.166 | 940 | 1 | [5 empty] | 25 | 5.5 | 2.5 |  |  |  |  | 3
84 | 1974Machin | 10 | Ferralium alloy |  |  |  | 1393 | [6 empty] | deaerated |  | 0.53 | 0 | 30 |  | none |  | 1e-14 | 0 | 0 | 0 | 0 | 0 | 0 | 0 | yes |  |  |  |  | 0.166 | 920 | 1 | [5 empty] | 25 | 5.5 | 2.5 |  |  |  |  | 3
84 | 1974Machin | 10 | Ferralium alloy | [10 empty] | deaerated |  | 0.53 | 0 | 30 |  | none |  | 1e-14 | 0 | 0 | 0 | 0 | 0 | 0 | 0 | yes |  |  |  |  | 0.166 | 80 | 1 | [5 empty] | 25 | 5.5 | 2.5 |  |  |  |  | 3
84 | 1974Machin | 10 | Ferralium alloy | [10 empty] | deaerated |  | 0.53 | 0 | 30 |  | none |  | 1e-14 | 0 | 0 | 0 | 0 | 0 | 0 | 0 | yes |  |  |  |  | 0.166 | 40 | 1 | [5 empty] | 25 | 5.5 | 2.5 |  |  |  |  | 3
3 | 1974Pessall | 11 |  |  |  |  | 1223 | [6 empty] | deaerated |  | 0.546 | 0 | 90 | 7.2 | none |  | 1.584893e-07 | 0 | 0 | 0 | 0 | 0 | 0 | 0 | yes |  |  |  |  | 0.167 | 230 | 1 |  |  | 2.05 |  |  | 19.69 | 2.14 | 3.02
3 | 1974Pessall | 11 |  |  |  |  | 1223 | [6 empty] | deaerated |  | 0.546 | 0 | 90 | 7.2 | none |  | 1.584893e-07 | 0 | 0 | 0 | 0 | 0 | 0 | 0 | yes | [5 empty] | 222 | 1 |  |  | 2.05 |  |  | 19.69 | 2.14 | 3.02
3 | 1974Pessall | 11 |  |  |  |  | 1223 | [6 empty] | deaerated |  | 0.546 | 0 | 90 | 7.2 | none |  | 1.584893e-07 | 0 | 0 | 0 | 0 | 0 | 0 | 0 | yes |  |  |  |  | 0.167 | 182 | 1 |  | 0.09 | 2.06 |  |  | 19.7 | 2.15 | 2.64 |  |  | 0.34
3 | 1974Pessall | 11 |  |  |  |  | 1223 | [6 empty] | deaerated |  | 0.546 | 0 | 90 | 7.2 | none |  | 1.584893e-07 | 0 | 0 | 0 | 0 | 0 | 0 | 0 | yes | [5 empty] | 165 | 1 |  | 0.09 | 2.06 |  |  | 19.7 | 2.15 | 2.64 |  |  | 0.34
3 | 1974Pessall | 11 |  |  |  |  | 1223 | [6 empty] | deaerated |  | 0.546 | 0 | 90 | 7.2 | none |  | 1.584893e-07 | 0 | 0 | 0 | 0 | 0 | 0 | 0 | yes |  |  |  |  | 0.167 | 240 | 1 |  | 0.09 | 2.06 |  |  | 19.7 | 2.15 | 2.64 |  |  | 0.34
3 | 1974Pessall | 11 |  |  |  |  | 1223 | [6 empty] | deaerated |  | 0.546 | 0 | 90 | 7.2 | none |  | 1.584893e-07 | 0 | 0 | 0 | 0 | 0 | 0 | 0 | yes | [5 empty] | 235 | 1 |  | 0.09 | 2.06 |  |  | 19.7 | 2.15 | 2.64 |  |  | 0.34
3 | 1974Pessall | 11 |  |  |  |  | 1223 | [6 empty] | deaerated |  | 0.546 | 0 | 90 | 7.2 | none |  | 1.584893e-07 | 0 | 0 | 0 | 0 | 0 | 0 | 0 | yes |  |  |  |  | 0.167 | 218 | 1 |  |  | 2.06 |  |  | 19.71 | 2.16 | 2.04
3 | 1974Pessall | 11 |  |  |  |  | 1223 | [6 empty] | deaerated |  | 0.546 | 0 | 90 | 7.2 | none |  | 1.584893e-07 | 0 | 0 | 0 | 0 | 0 | 0 | 0 | yes | [5 empty] | 185 | 1 |  |  | 2.06 |  |  | 19.71 | 2.16 | 2.04
3 | 1974Pessall | 11 |  |  |  |  | 1223 | [6 empty] | deaerated |  | 0.546 | 0 | 90 | 7.2 | none |  | 1.584893e-07 | 0 | 0 | 0 | 0 | 0 | 0 | 0 | yes |  |  |  |  | 0.167 | 226 | 1 |  |  | 2.06 |  |  | 19.71 | 2.16 | 2.04
3 | 1974Pessall | 11 |  |  |  |  | 1223 | [6 empty] | deaerated |  | 0.546 | 0 | 90 | 7.2 | none |  | 1.584893e-07 | 0 | 0 | 0 | 0 | 0 | 0 | 0 | yes | [5 empty] | 215 | 1 |  |  | 2.06 |  |  | 19.71 | 2.16 | 2.04
3 | 1974Pessall | 11 |  |  |  |  | 1223 | [6 empty] | deaerated |  | 0.546 | 0 | 90 | 7.2 | none |  | 1.584893e-07 | 0 | 0 | 0 | 0 | 0 | 0 | 0 | yes |  |  |  |  | 0.167 | 238 | 1 |  | 0.09 | 2.04 |  |  | 19.73 | 2.13 | 4.7 |  |  | 0.34
3 | 1974Pessall | 11 |  |  |  |  | 1223 | [6 empty] | deaerated |  | 0.546 | 0 | 90 | 7.2 | none |  | 1.584893e-07 | 0 | 0 | 0 | 0 | 0 | 0 | 0 | yes | [5 empty] | 152 | 1 |  | 0.09 | 2.04 |  |  | 19.73 | 2.13 | 4.7 |  |  | 0.34
3 | 1974Pessall | 11 |  |  |  |  | 1223 | [6 empty] | deaerated |  | 0.546 | 0 | 90 | 7.2 | none |  | 1.584893e-07 | 0 | 0 | 0 | 0 | 0 | 0 | 0 | yes |  |  |  |  | 0.167 | 310 | 1 |  | 0.09 | 2.04 |  |  | 19.73 | 2.13 | 4.7 |  |  | 0.34
3 | 1974Pessall | 11 |  |  |  |  | 1223 | [6 empty] | deaerated |  | 0.546 | 0 | 90 | 7.2 | none |  | 1.584893e-07 | 0 | 0 | 0 | 0 | 0 | 0 | 0 | yes | [5 empty] | 298 | 1 |  | 0.09 | 2.04 |  |  | 19.73 | 2.13 | 4.7 |  |  | 0.34
3 | 1974Pessall | 11 |  |  |  |  | 1223 | [6 empty] | deaerated |  | 0.546 | 0 | 90 | 7.2 | none |  | 1.584893e-07 | 0 | 0 | 0 | 0 | 0 | 0 | 0 | yes |  |  |  |  | 0.167 | 220 | 1 |  | 0.13 | 2.05 |  |  | 19.74 | 2.14 | 3.5 |  |  | 0.51
3 | 1974Pessall | 11 |  |  |  |  | 1223 | [6 empty] | deaerated |  | 0.546 | 0 | 90 | 7.2 | none |  | 1.584893e-07 | 0 | 0 | 0 | 0 | 0 | 0 | 0 | yes | [5 empty] | 205 | 1 |  | 0.13 | 2.05 |  |  | 19.74 | 2.14 | 3.5 |  |  | 0.51
3 | 1974Pessall | 11 |  |  |  |  | 1223 | [6 empty] | deaerated |  | 0.546 | 0 | 90 | 7.2 | none |  | 1.584893e-07 | 0 | 0 | 0 | 0 | 0 | 0 | 0 | yes |  |  |  |  | 0.167 | 342 | 1 |  | 0.13 | 2.05 |  |  | 19.74 | 2.14 | 3.5 |  |  | 0.51
3 | 1974Pessall | 11 |  |  |  |  | 1223 | [6 empty] | deaerated |  | 0.546 | 0 | 90 | 7.2 | none |  | 1.584893e-07 | 0 | 0 | 0 | 0 | 0 | 0 | 0 | yes | [5 empty] | 268 | 1 |  | 0.13 | 2.05 |  |  | 19.74 | 2.14 | 3.5 |  |  | 0.51
3 | 1974Pessall | 11 |  |  |  |  | 1223 | [6 empty] | deaerated |  | 0.546 | 0 | 90 | 7.2 | none |  | 1.584893e-07 | 0 | 0 | 0 | 0 | 0 | 0 | 0 | yes |  |  |  |  | 0.167 | 190 | 1 |  |  | 2.07 |  |  | 20.73 | 2.17 | 1.03
3 | 1974Pessall | 11 |  |  |  |  | 1223 | [6 empty] | deaerated |  | 0.546 | 0 | 90 | 7.2 | none |  | 1.584893e-07 | 0 | 0 | 0 | 0 | 0 | 0 | 0 | yes | [5 empty] | 165 | 1 |  |  | 2.07 |  |  | 20.73 | 2.17 | 1.03
3 | 1974Pessall | 11 |  |  |  |  | 1223 | [6 empty] | deaerated |  | 0.546 | 0 | 90 | 7.2 | none |  | 1.584893e-07 | 0 | 0 | 0 | 0 | 0 | 0 | 0 | yes |  |  |  |  | 0.167 | 184 | 1 |  |  | 2.07 |  |  | 20.73 | 2.17 | 1.03
3 | 1974Pessall | 11 |  |  |  |  | 1223 | [6 empty] | deaerated |  | 0.546 | 0 | 90 | 7.2 | none |  | 1.584893e-07 | 0 | 0 | 0 | 0 | 0 | 0 | 0 | yes | [5 empty] | 178 | 1 |  |  | 2.07 |  |  | 20.73 | 2.17 | 1.03
3 | 1974Pessall | 11 |  |  |  |  | 1223 | [6 empty] | deaerated |  | 0.546 | 0 | 90 | 7.2 | none |  | 1.584893e-07 | 0 | 0 | 0 | 0 | 0 | 0 | 0 | yes |  |  |  |  | 0.167 | 256 | 1 |  |  | 1.36 |  |  | 21.48 | 1.43 | 3
3 | 1974Pessall | 11 |  |  |  |  | 1223 | [6 empty] | deaerated |  | 0.546 | 0 | 90 | 7.2 | none |  | 1.584893e-07 | 0 | 0 | 0 | 0 | 0 | 0 | 0 | yes | [5 empty] | 248 | 1 |  |  | 1.36 |  |  | 21.48 | 1.43 | 3
3 | 1974Pessall | 11 |  |  |  |  | 1223 | [6 empty] | deaerated |  | 0.546 | 0 | 90 | 7.2 | none |  | 1.584893e-07 | 0 | 0 | 0 | 0 | 0 | 0 | 0 | yes |  |  |  |  | 0.167 | 306 | 1 |  |  | 1.36 |  |  | 21.48 | 1.43 | 3
3 | 1974Pessall | 11 |  |  |  |  | 1223 | [6 empty] | deaerated |  | 0.546 | 0 | 90 | 7.2 | none |  | 1.584893e-07 | 0 | 0 | 0 | 0 | 0 | 0 | 0 | yes | [5 empty] | 272 | 1 |  |  | 1.36 |  |  | 21.48 | 1.43 | 3
3 | 1974Pessall | 11 |  |  |  |  | 1223 | [6 empty] | deaerated |  | 0.546 | 0 | 90 | 7.2 | none |  | 1.584893e-07 | 0 | 0 | 0 | 0 | 0 | 0 | 0 | yes |  |  |  |  | 0.167 | 276 | 1 |  | 0.09 |  |  |  | 21.49 | 1.84 | 1.75 |  |  | 0.34
3 | 1974Pessall | 11 |  |  |  |  | 1223 | [6 empty] | deaerated |  | 0.546 | 0 | 90 | 7.2 | none |  | 1.584893e-07 | 0 | 0 | 0 | 0 | 0 | 0 | 0 | yes | [5 empty] | 270 | 1 |  | 0.09 |  |  |  | 21.49 | 1.84 | 1.75 |  |  | 0.34
3 | 1974Pessall | 11 |  |  |  |  | 1223 | [6 empty] | deaerated |  | 0.546 | 0 | 90 | 7.2 | none |  | 1.584893e-07 | 0 | 0 | 0 | 0 | 0 | 0 | 0 | yes |  |  |  |  | 0.167 | 284 | 1 |  | 0.09 |  |  |  | 21.49 | 1.84 | 1.75 |  |  | 0.34
3 | 1974Pessall | 11 |  |  |  |  | 1223 | [6 empty] | deaerated |  | 0.546 | 0 | 90 | 7.2 | none |  | 1.584893e-07 | 0 | 0 | 0 | 0 | 0 | 0 | 0 | yes | [5 empty] | 165 | 1 |  | 0.09 |  |  |  | 21.49 | 1.84 | 1.75 |  |  | 0.34
3 | 1974Pessall | 11 |  |  |  |  | 1223 | [6 empty] | deaerated |  | 0.546 | 0 | 90 | 7.2 | none |  | 1.584893e-07 | 0 | 0 | 0 | 0 | 0 | 0 | 0 | yes |  |  |  |  | 0.167 | 238 | 1 |  |  | 1.36 |  |  | 21.51 | 1.44 | 2.03
3 | 1974Pessall | 11 |  |  |  |  | 1223 | [6 empty] | deaerated |  | 0.546 | 0 | 90 | 7.2 | none |  | 1.584893e-07 | 0 | 0 | 0 | 0 | 0 | 0 | 0 | yes | [5 empty] | 230 | 1 |  |  | 1.36 |  |  | 21.51 | 1.44 | 2.03
3 | 1974Pessall | 11 |  |  |  |  | 1223 | [6 empty] | deaerated |  | 0.546 | 0 | 90 | 7.2 | none |  | 1.584893e-07 | 0 | 0 | 0 | 0 | 0 | 0 | 0 | yes |  |  |  |  | 0.167 | 262 | 1 |  |  | 1.36 |  |  | 21.51 | 1.44 | 2.03
3 | 1974Pessall | 11 |  |  |  |  | 1223 | [6 empty] | deaerated |  | 0.546 | 0 | 90 | 7.2 | none |  | 1.584893e-07 | 0 | 0 | 0 | 0 | 0 | 0 | 0 | yes |  |  |  |  | 0.167 | 225 | 1 |  | 0.09 | 1.36 |  |  | 21.51 | 1.43 | 2.62 |  |  | 0.34
3 | 1974Pessall | 11 |  |  |  |  | 1223 | [6 empty] | deaerated |  | 0.546 | 0 | 90 | 7.2 | none |  | 1.584893e-07 | 0 | 0 | 0 | 0 | 0 | 0 | 0 | yes | [5 empty] | 232 | 1 |  |  | 1.36 |  |  | 21.51 | 1.44 | 2.03
3 | 1974Pessall | 11 |  |  |  |  | 1223 | [6 empty] | deaerated |  | 0.546 | 0 | 90 | 7.2 | none |  | 1.584893e-07 | 0 | 0 | 0 | 0 | 0 | 0 | 0 | yes | [5 empty] | 174 | 1 |  | 0.09 | 1.36 |  |  | 21.51 | 1.43 | 2.62 |  |  | 0.34
3 | 1974Pessall | 11 |  |  |  |  | 1223 | [6 empty] | deaerated |  | 0.546 | 0 | 90 | 7.2 | none |  | 1.584893e-07 | 0 | 0 | 0 | 0 | 0 | 0 | 0 | yes |  |  |  |  | 0.167 | 194 | 1 |  | 0.09 | 1.37 |  |  | 21.53 | 1.44 | 1.75 |  |  | 0.34
3 | 1974Pessall | 11 |  |  |  |  | 1223 | [6 empty] | deaerated |  | 0.546 | 0 | 90 | 7.2 | none |  | 1.584893e-07 | 0 | 0 | 0 | 0 | 0 | 0 | 0 | yes | [5 empty] | 192 | 1 |  | 0.09 | 1.37 |  |  | 21.53 | 1.44 | 1.75 |  |  | 0.34
3 | 1974Pessall | 11 |  |  |  |  | 1223 | [6 empty] | deaerated |  | 0.546 | 0 | 90 | 7.2 | none |  | 1.584893e-07 | 0 | 0 | 0 | 0 | 0 | 0 | 0 | yes |  |  |  |  | 0.167 | 140 | 1 |  | 0.08 |  |  |  | 22.52 | 1.85 | 0.7 |  |  | 0.34
3 | 1974Pessall | 11 |  |  |  |  | 1223 | [6 empty] | deaerated |  | 0.546 | 0 | 90 | 7.2 | none |  | 1.584893e-07 | 0 | 0 | 0 | 0 | 0 | 0 | 0 | yes | [5 empty] | 95 | 1 |  | 0.08 |  |  |  | 22.52 | 1.85 | 0.7 |  |  | 0.34
3 | 1974Pessall | 11 |  |  |  |  | 1223 | [6 empty] | deaerated |  | 0.546 | 0 | 90 | 7.2 | none |  | 1.584893e-07 | 0 | 0 | 0 | 0 | 0 | 0 | 0 | yes |  |  |  |  | 0.167 |  |  |  | 0.08 |  |  |  | 22.52 | 1.85 | 0.7 |  |  | 0.34
3 | 1974Pessall | 11 |  |  |  |  | 1223 | [6 empty] | deaerated |  | 0.546 | 0 | 90 | 7.2 | none |  | 1.584893e-07 | 0 | 0 | 0 | 0 | 0 | 0 | 0 | yes | [5 empty] | 98 | 1 |  | 0.08 |  |  |  | 22.52 | 1.85 | 0.7 |  |  | 0.34
3 | 1974Pessall | 11 |  |  |  |  | 1223 | [6 empty] | deaerated |  | 0.546 | 0 | 90 | 7.2 | none |  | 1.584893e-07 | 0 | 0 | 0 | 0 | 0 | 0 | 0 | yes |  |  |  |  | 0.167 | 152 | 1 |  |  | 1.37 |  |  | 22.53 | 1.45 | 1.02
3 | 1974Pessall | 11 |  |  |  |  | 1223 | [6 empty] | deaerated |  | 0.546 | 0 | 90 | 7.2 | none |  | 1.584893e-07 | 0 | 0 | 0 | 0 | 0 | 0 | 0 | yes | [5 empty] | 142 | 1 |  |  | 1.37 |  |  | 22.53 | 1.45 | 1.02
3 | 1974Pessall | 11 |  |  |  |  | 1223 | [6 empty] | deaerated |  | 0.546 | 0 | 90 | 7.2 | none |  | 1.584893e-07 | 0 | 0 | 0 | 0 | 0 | 0 | 0 | yes |  |  |  |  | 0.167 | 136 | 1 |  |  | 1.37 |  |  | 22.53 | 1.45 | 1.02
3 | 1974Pessall | 11 |  |  |  |  | 1223 | [6 empty] | deaerated |  | 0.546 | 0 | 90 | 7.2 | none |  | 1.584893e-07 | 0 | 0 | 0 | 0 | 0 | 0 | 0 | yes | [5 empty] | 108 | 1 |  |  | 1.37 |  |  | 22.53 | 1.45 | 1.02
3 | 1974Pessall | 11 |  |  |  |  | 1223 | [6 empty] | deaerated |  | 0.546 | 0 | 90 | 7.2 | none |  | 1.584893e-07 | 0 | 0 | 0 | 0 | 0 | 0 | 0 | yes |  |  |  |  | 0.167 | 286 | 1 |  | 0.09 | 1.37 |  |  | 22.56 | 1.44 | 0.71 |  |  | 0.34
3 | 1974Pessall | 11 |  |  |  |  | 1223 | [6 empty] | deaerated |  | 0.546 | 0 | 90 | 7.2 | none |  | 1.584893e-07 | 0 | 0 | 0 | 0 | 0 | 0 | 0 | yes | [5 empty] | 174 | 1 |  | 0.09 | 1.37 |  |  | 22.56 | 1.44 | 0.71 |  |  | 0.34
3 | 1974Pessall | 11 |  |  |  |  | 1223 | [6 empty] | deaerated |  | 0.546 | 0 | 90 | 7.2 | none |  | 1.584893e-07 | 0 | 0 | 0 | 0 | 0 | 0 | 0 | yes |  |  |  |  | 0.167 | 194 | 1 |  | 0.09 | 1.37 |  |  | 22.56 | 1.44 | 0.71 |  |  | 0.34
3 | 1974Pessall | 11 |  |  |  |  | 1223 | [6 empty] | deaerated |  | 0.546 | 0 | 90 | 7.2 | none |  | 1.584893e-07 | 0 | 0 | 0 | 0 | 0 | 0 | 0 | yes | [5 empty] | 186 | 1 |  | 0.09 | 1.37 |  |  | 22.56 | 1.44 | 0.71 |  |  | 0.34
3 | 1974Pessall | 11 |  |  |  |  | 1223 | [6 empty] | deaerated |  | 0.546 | 0 | 90 | 7.2 | none |  | 1.584893e-07 | 0 | 0 | 0 | 0 | 0 | 0 | 0 | yes |  |  |  |  | 0.167 | 192 | 1 |  |  | 0.68 |  |  | 23.29 | 0.71 | 2.02
3 | 1974Pessall | 11 |  |  |  |  | 1223 | [6 empty] | deaerated |  | 0.546 | 0 | 90 | 7.2 | none |  | 1.584893e-07 | 0 | 0 | 0 | 0 | 0 | 0 | 0 | yes | [5 empty] | 170 | 1 |  |  | 0.68 |  |  | 23.29 | 0.71 | 2.02
3 | 1974Pessall | 11 |  |  |  |  | 1223 | [6 empty] | deaerated |  | 0.546 | 0 | 90 | 7.2 | none |  | 1.584893e-07 | 0 | 0 | 0 | 0 | 0 | 0 | 0 | yes |  |  |  |  | 0.167 | 174 | 1 |  |  | 0.68 |  |  | 24.32 | 0.72 | 1.02
3 | 1974Pessall | 11 |  |  |  |  | 1223 | [6 empty] | deaerated |  | 0.546 | 0 | 90 | 7.2 | none |  | 1.584893e-07 | 0 | 0 | 0 | 0 | 0 | 0 | 0 | yes | [5 empty] | 145 | 1 |  |  | 0.68 |  |  | 24.32 | 0.72 | 1.02
76 | 1975Janik | 12 | 18Cr-5Ni-0.03Mn | 14000 |  | 0.8 | [9 empty] | 0.1 | 0 | 25 | 1 |  |  | 1e-13 | 0.1 | 0 | 0 | 0 | 0 | 0 | 0 | yes |  |  |  |  | 1.66 | 108.474 | 1 | 0.024 | 10.4 | 0.22 | 0.027 | 0.022 | 17.4 | 5.5 | 0 | 0.07
76 | 1975Janik | 12 | 18Cr-5Ni-0.03Mn | 14000 |  | 0.8 | [9 empty] | 0.05 | 0 | 25 | 1 |  |  | 1e-13 | 0.1 | 0 | 0 | 0 | 0 | 0 | 0 | yes |  |  |  |  | 1.66 | 336.9842 | 1 | 0.024 | 10.4 | 0.22 | 0.027 | 0.022 | 17.4 | 5.5 | 0 | 0.07
76 | 1975Janik | 12 | 18Cr-5Ni-0.03Mn | 14000 |  | 0.8 | [9 empty] | 0.1 | 0 | 25 | 1 |  |  | 1e-13 | 0.1 | 0 | 0 | 0 | 0 | 0 | 0 | yes |  |  |  |  | 1.66 | 260.3056 | 1 | 0.025 | 9.6 | 0.23 | 0.03 | 0.018 | 17.7 | 5.6 | 0 | 0.12
76 | 1975Janik | 12 | 18Cr-5Ni-0.03Mn | 14000 |  | 0.8 | [9 empty] | 0.05 | 0 | 25 | 1 |  |  | 1e-13 | 0.1 | 0 | 0 | 0 | 0 | 0 | 0 | yes |  |  |  |  | 1.66 | 410.5315 | 1 | 0.025 | 9.6 | 0.23 | 0.03 | 0.018 | 17.7 | 5.6 | 0 | 0.12
76 | 1975Janik | 12 | 18Cr-5Ni-0.03Mn | 14000 |  | 0.8 | [9 empty] | 0.1 | 0 | 25 | 1 |  |  | 1e-13 | 0.1 | 0 | 0 | 0 | 0 | 0 | 0 | yes |  |  |  |  | 1.66 | 342.9526 | 1 | 0.02 | 10.2 | 0.31 | 0.026 | 0.024 | 17.8 | 5.2 | 0 | 0.25
76 | 1975Janik | 12 | 18Cr-5Ni-0.03Mn | 14000 |  | 0.8 | [9 empty] | 0.05 | 0 | 25 | 1 |  |  | 1e-13 | 0.1 | 0 | 0 | 0 | 0 | 0 | 0 | yes |  |  |  |  | 1.66 | 698.8591 | 1 | 0.02 | 10.2 | 0.31 | 0.026 | 0.024 | 17.8 | 5.2 | 0 | 0.25
76 | 1975Janik | 12 | 18Cr-5Ni-0.03Mn | 14000 |  | 0.8 | [9 empty] | 0.1 | 0 | 25 | 1 |  |  | 1e-13 | 0.1 | 0 | 0 | 0 | 0 | 0 | 0 | yes |  |  |  |  | 1.66 | 245.4784383 | 1 | 0.0185 | 9.9 | 0.44 | 0.027 | 0.018 | 18.1 | 5.7 | 0 | 0.17
76 | 1975Janik | 12 | 18Cr-5Ni-0.03Mn | 14000 |  | 0.8 | [9 empty] | 0.05 | 0 | 25 | 1 |  |  | 1e-13 | 0.1 | 0 | 0 | 0 | 0 | 0 | 0 | yes |  |  |  |  | 1.66 | 454.4778 | 1 | 0.0185 | 9.9 | 0.44 | 0.027 | 0.018 | 18.1 | 5.7 | 0 | 0.17
76 | 1975Janik | 12 | 18Cr-5Ni-0.03Mn | 14000 |  | 0.8 | [9 empty] | 0.1 | 0 | 25 | 1 |  |  | 1e-13 | 0.1 | 0 | 0 | 0 | 0 | 0 | 0 | yes |  |  |  |  | 1.66 | 453.8087 | 1 | 0.02 | 10.7 | 0.32 | 0.029 | 0.022 | 18.2 | 5.4 | 0 | 0.35
76 | 1975Janik | 12 | 18Cr-5Ni-0.03Mn | 14000 |  | 0.8 | [9 empty] | 0.05 | 0 | 25 | 1 |  |  | 1e-13 | 0.1 | 0 | 0 | 0 | 0 | 0 | 0 | yes |  |  |  |  | 1.66 | 685.6912 | 1 | 0.02 | 10.7 | 0.32 | 0.029 | 0.022 | 18.2 | 5.4 | 0 | 0.35
65 | 1975Lizlovs | 13 |  | 600 |  |  | 1088 | 1 | [7 empty] | 1 | 0 | 25 |  | none |  | 1e-14 | 0 | 0 | 0 | 0 | 0 | 0 | 0 | yes | [5 empty] | 215.42 | 1 | 0.003 |  |  |  |  | 12.94 | 0 | 3.48 | 0.0039
65 | 1975Lizlovs | 13 |  | 600 |  |  | 1088 | 1 | [7 empty] | 1 | 0 | 25 |  | none |  | 1e-14 | 0 | 0 | 0 | 0 | 0 | 0 | 0 | yes | [5 empty] | 278.81 | 1 | 0.003 |  |  |  |  | 13.04 | 0 | 4.77 | 0.0032
65 | 1975Lizlovs | 13 |  | 600 |  |  | 1255 | 1 | [7 empty] | 1 | 0 | 25 |  | none |  | 1e-14 | 0 | 0 | 0 | 0 | 0 | 0 | 0 | yes | [5 empty] | 100.249 | 1 | 0.005 |  |  |  |  | 13.14 | 0 | 1.04 | 0.0035
65 | 1975Lizlovs | 13 |  | 600 |  |  | 1255 | 1 | [7 empty] | 1 | 0 | 25 |  | none |  | 1e-14 | 0 | 0 | 0 | 0 | 0 | 0 | 0 | yes | [5 empty] | 167.65 | 1 | 0.002 |  |  |  |  | 13.6 | 0 | 1.88 | 0.004
65 | 1975Lizlovs | 13 |  | 600 |  |  | 1255 | 1 | [7 empty] | 1 | 0 | 25 |  | none |  | 1e-14 | 0 | 0 | 0 | 0 | 0 | 0 | 0 | yes | [5 empty] | 50.28 | 1 | 0.003 |  |  |  |  | 13.68 | 0 | 0.08 | 0.004
65 | 1975Lizlovs | 13 |  | 600 |  |  | 1088 | 1 | [7 empty] | 1 | 0 | 25 |  | none |  | 1e-14 | 0 | 0 | 0 | 0 | 0 | 0 | 0 | yes | [5 empty] | 106.45 | 1 | 0.002 |  |  |  |  | 17.35 | 0 | 0.01 | 0.003
65 | 1975Lizlovs | 13 |  | 600 |  |  | 1255 | 1 | [7 empty] | 1 | 0 | 25 |  | none |  | 1e-14 | 0 | 0 | 0 | 0 | 0 | 0 | 0 | yes | [5 empty] | 524.62 | 1 | 0.004 |  |  |  |  | 17.38 | 0 | 4.75 | 0.0037
65 | 1975Lizlovs | 13 |  | 600 |  |  | 1088 | 1 | [7 empty] | 1 | 0 | 25 |  | none |  | 1e-14 | 0 | 0 | 0 | 0 | 0 | 0 | 0 | yes | [5 empty] | 208.58 | 1 | 0.003 |  |  |  |  | 17.53 | 0 | 1.14 | 0.0036
65 | 1975Lizlovs | 13 |  | 600 |  |  | 1255 | 1 | [7 empty] | 1 | 0 | 25 |  | none |  | 1e-14 | 0 | 0 | 0 | 0 | 0 | 0 | 0 | yes | [5 empty] | 412.85 | 1 | 0.005 |  |  |  |  | 17.58 | 0 | 3.52 | 0.0034
65 | 1975Lizlovs | 13 |  | 600 |  |  | 1088 | 1 | [7 empty] | 1 | 0 | 25 |  | none |  | 1e-14 | 0 | 0 | 0 | 0 | 0 | 0 | 0 | yes | [5 empty] | 279.88 | 1 | 0.004 |  |  |  |  | 17.61 | 0 | 2.02 | 0.004
1975Lizlovs01 | 1975Lizlovs2 | 14 | ferritic | 600 | [11 empty] | 1 | 0 | 25 | 6.5 | none |  | 3.162278e-08 | 0 | 0 | 0 | 0 | 0 | 0 | 0 | yes | [5 empty] | 38.98656 | 1 | 0.003 |  |  |  |  | 13.68 |  | 0.08 | 0.004
1975Lizlovs02 | 1975Lizlovs2 | 14 | ferritic | 600 | [11 empty] | 1 | 0 | 25 | 6.5 | none |  | 3.162278e-08 | 0 | 0 | 0 | 0 | 0 | 0 | 0 | yes | [5 empty] | 50.36194 | 1 | 0.003 |  |  |  |  | 13.68 |  | 0.08 | 0.004
1975Lizlovs03 | 1975Lizlovs2 | 14 | ferritic | 600 | [11 empty] | 1 | 0 | 25 | 6.5 | none |  | 3.162278e-08 | 0 | 0 | 0 | 0 | 0 | 0 | 0 | yes | [5 empty] | 56.5667 | 1 | 0.003 |  |  |  |  | 13.68 |  | 0.08 | 0.004
1975Lizlovs04 | 1975Lizlovs2 | 14 | ferritic | 600 | [11 empty] | 1 | 0 | 25 | 6.5 | none |  | 3.162278e-08 | 0 | 0 | 0 | 0 | 0 | 0 | 0 | yes | [5 empty] | 79.31748 | 1 | 0.005 |  |  |  |  | 13.14 |  | 1.04 | 0.0035
1975Lizlovs05 | 1975Lizlovs2 | 14 | ferritic | 600 | [11 empty] | 1 | 0 | 25 | 6.5 | none |  | 3.162278e-08 | 0 | 0 | 0 | 0 | 0 | 0 | 0 | yes | [5 empty] | 91.20993 | 1 | 0.005 |  |  |  |  | 13.14 |  | 1.04 | 0.0035
1975Lizlovs06 | 1975Lizlovs2 | 14 | ferritic | 600 | [11 empty] | 1 | 0 | 25 | 6.5 | none |  | 3.162278e-08 | 0 | 0 | 0 | 0 | 0 | 0 | 0 | yes | [5 empty] | 100 | 1 | 0.005 |  |  |  |  | 13.14 |  | 1.04 | 0.0035
1975Lizlovs07 | 1975Lizlovs2 | 14 | ferritic | 600 | [11 empty] | 1 | 0 | 25 | 6.5 | none |  | 3.162278e-08 | 0 | 0 | 0 | 0 | 0 | 0 | 0 | yes | [5 empty] | 111.3754 | 1 | 0.005 |  |  |  |  | 13.14 |  | 1.04 | 0.0035
1975Lizlovs08 | 1975Lizlovs2 | 14 | ferritic | 600 | [11 empty] | 1 | 0 | 25 | 6.5 | none |  | 3.162278e-08 | 0 | 0 | 0 | 0 | 0 | 0 | 0 | yes | [5 empty] | 161.0134 | 1 | 0.002 |  |  |  |  | 13.6 |  | 1.88 | 0.004
1975Lizlovs09 | 1975Lizlovs2 | 14 | ferritic | 600 | [11 empty] | 1 | 0 | 25 | 6.5 | none |  | 3.162278e-08 | 0 | 0 | 0 | 0 | 0 | 0 | 0 | yes | [5 empty] | 180.1448 | 1 | 0.002 |  |  |  |  | 13.6 |  | 1.88 | 0.004
1975Lizlovs10 | 1975Lizlovs2 | 14 | ferritic | 600 | [11 empty] | 1 | 0 | 25 | 6.5 | none |  | 3.162278e-08 | 0 | 0 | 0 | 0 | 0 | 0 | 0 | yes | [5 empty] | 203.4126 | 1 | 0.003 |  |  |  |  | 12.94 |  | 3.48 | 0.0039
1975Lizlovs11 | 1975Lizlovs2 | 14 | ferritic | 600 | [11 empty] | 1 | 0 | 25 | 6.5 | none |  | 3.162278e-08 | 0 | 0 | 0 | 0 | 0 | 0 | 0 | yes | [5 empty] | 241.6753 | 1 | 0.003 |  |  |  |  | 12.94 |  | 3.48 | 0.0039
1975Lizlovs12 | 1975Lizlovs2 | 14 | ferritic | 600 | [11 empty] | 1 | 0 | 25 | 6.5 | none |  | 3.162278e-08 | 0 | 0 | 0 | 0 | 0 | 0 | 0 | yes | [5 empty] | 239.607 | 1 | 0.003 |  |  |  |  | 13.04 |  | 4.77 | 0.0032
1975Lizlovs13 | 1975Lizlovs2 | 14 | ferritic | 600 | [11 empty] | 1 | 0 | 25 | 6.5 | none |  | 3.162278e-08 | 0 | 0 | 0 | 0 | 0 | 0 | 0 | yes | [5 empty] | 260.8066 | 1 | 0.003 |  |  |  |  | 13.04 |  | 4.77 | 0.0032
1975Lizlovs14 | 1975Lizlovs2 | 14 | ferritic | 600 | [11 empty] | 1 | 0 | 25 | 6.5 | none |  | 3.162278e-08 | 0 | 0 | 0 | 0 | 0 | 0 | 0 | yes | [5 empty] | 279.4209 | 1 | 0.003 |  |  |  |  | 13.04 |  | 4.77 | 0.0032
1975Lizlovs15 | 1975Lizlovs2 | 14 | ferritic | 600 | [11 empty] | 1 | 0 | 25 | 6.5 | none |  | 3.162278e-08 | 0 | 0 | 0 | 0 | 0 | 0 | 0 | yes | [5 empty] | 302.6887 | 1 | 0.003 |  |  |  |  | 13.04 |  | 4.77 | 0.0032
1975Lizlovs16 | 1975Lizlovs2 | 14 | ferritic | 600 | [11 empty] | 1 | 0 | 25 | 6.5 | none |  | 3.162278e-08 | 0 | 0 | 0 | 0 | 0 | 0 | 0 | yes | [5 empty] | 100 | 1 | 0.002 |  |  |  |  | 17.35 |  | 0.005 | 0.003
1975Lizlovs17 | 1975Lizlovs2 | 14 | ferritic | 600 | [11 empty] | 1 | 0 | 25 | 6.5 | none |  | 3.162278e-08 | 0 | 0 | 0 | 0 | 0 | 0 | 0 | yes | [5 empty] | 118.0972 | 1 | 0.002 |  |  |  |  | 17.35 |  | 0.005 | 0.003
1975Lizlovs18 | 1975Lizlovs2 | 14 | ferritic | 600 | [11 empty] | 1 | 0 | 25 | 6.5 | none |  | 3.162278e-08 | 0 | 0 | 0 | 0 | 0 | 0 | 0 | yes | [5 empty] | 141.365 | 1 | 0.002 |  |  |  |  | 17.35 |  | 0.005 | 0.003
1975Lizlovs19 | 1975Lizlovs2 | 14 | ferritic | 600 | [11 empty] | 1 | 0 | 25 | 6.5 | none |  | 3.162278e-08 | 0 | 0 | 0 | 0 | 0 | 0 | 0 | yes | [5 empty] | 157.394 | 1 | 0.003 |  |  |  |  | 17.53 |  | 1.14 | 0.0036
1975Lizlovs20 | 1975Lizlovs2 | 14 | ferritic | 600 | [11 empty] | 1 | 0 | 25 | 6.5 | none |  | 3.162278e-08 | 0 | 0 | 0 | 0 | 0 | 0 | 0 | yes | [5 empty] | 170.3206 | 1 | 0.003 |  |  |  |  | 17.53 |  | 1.14 | 0.0036
1975Lizlovs21 | 1975Lizlovs2 | 14 | ferritic | 600 | [11 empty] | 1 | 0 | 25 | 6.5 | none |  | 3.162278e-08 | 0 | 0 | 0 | 0 | 0 | 0 | 0 | yes | [5 empty] | 179.1107 | 1 | 0.003 |  |  |  |  | 17.53 |  | 1.14 | 0.0036
1975Lizlovs22 | 1975Lizlovs2 | 14 | ferritic | 600 | [11 empty] | 1 | 0 | 25 | 6.5 | none |  | 3.162278e-08 | 0 | 0 | 0 | 0 | 0 | 0 | 0 | yes | [5 empty] | 189.4519 | 1 | 0.003 |  |  |  |  | 17.53 |  | 1.14 | 0.0036
1975Lizlovs23 | 1975Lizlovs2 | 14 | ferritic | 600 | [11 empty] | 1 | 0 | 25 | 6.5 | none |  | 3.162278e-08 | 0 | 0 | 0 | 0 | 0 | 0 | 0 | yes | [5 empty] | 203.4126 | 1 | 0.003 |  |  |  |  | 17.53 |  | 1.14 | 0.0036
1975Lizlovs24 | 1975Lizlovs2 | 14 | ferritic | 600 | [11 empty] | 1 | 0 | 25 | 6.5 | none |  | 3.162278e-08 | 0 | 0 | 0 | 0 | 0 | 0 | 0 | yes | [5 empty] | 219.9586 | 1 | 0.003 |  |  |  |  | 17.53 |  | 1.14 | 0.0036
1975Lizlovs25 | 1975Lizlovs2 | 14 | ferritic | 600 | [11 empty] | 1 | 0 | 25 | 6.5 | none |  | 3.162278e-08 | 0 | 0 | 0 | 0 | 0 | 0 | 0 | yes | [5 empty] | 223.5781 | 1 | 0.004 |  |  |  |  | 17.61 |  | 2.02 | 0.004
1975Lizlovs26 | 1975Lizlovs2 | 14 | ferritic | 600 | [11 empty] | 1 | 0 | 25 | 6.5 | none |  | 3.162278e-08 | 0 | 0 | 0 | 0 | 0 | 0 | 0 | yes | [5 empty] | 261.8407 | 1 | 0.004 |  |  |  |  | 17.61 |  | 2.02 | 0.004
1975Lizlovs27 | 1975Lizlovs2 | 14 | ferritic | 600 | [11 empty] | 1 | 0 | 25 | 6.5 | none |  | 3.162278e-08 | 0 | 0 | 0 | 0 | 0 | 0 | 0 | yes | [5 empty] | 300.1034 | 1 | 0.004 |  |  |  |  | 17.61 |  | 2.02 | 0.004
1975Lizlovs28 | 1975Lizlovs2 | 14 | ferritic | 600 | [11 empty] | 1 | 0 | 25 | 6.5 | none |  | 3.162278e-08 | 0 | 0 | 0 | 0 | 0 | 0 | 0 | yes | [5 empty] | 691.5202 | 1 | 0.004 |  |  |  |  | 17.61 |  | 2.02 | 0.004
1975Lizlovs29 | 1975Lizlovs2 | 14 | ferritic | 600 | [11 empty] | 1 | 0 | 25 | 6.5 | none |  | 3.162278e-08 | 0 | 0 | 0 | 0 | 0 | 0 | 0 | yes | [5 empty] | 401.9648 | 1 | 0.005 |  |  |  |  | 17.58 |  | 3.52 | 0.0034
1975Lizlovs30 | 1975Lizlovs2 | 14 | ferritic | 600 | [11 empty] | 1 | 0 | 25 | 6.5 | none |  | 3.162278e-08 | 0 | 0 | 0 | 0 | 0 | 0 | 0 | yes | [5 empty] | 420.062 | 1 | 0.005 |  |  |  |  | 17.58 |  | 3.52 | 0.0034
1975Lizlovs31 | 1975Lizlovs2 | 14 | ferritic | 600 | [11 empty] | 1 | 0 | 25 | 6.5 | none |  | 3.162278e-08 | 0 | 0 | 0 | 0 | 0 | 0 | 0 | yes | [5 empty] | 519.3382 | 1 | 0.004 |  |  |  |  | 17.38 |  | 4.75 | 0.0037
1975Lizlovs32 | 1975Lizlovs2 | 14 | ferritic | 600 | [11 empty] | 1 | 0 | 25 | 6.5 | none |  | 3.162278e-08 | 0 | 0 | 0 | 0 | 0 | 0 | 0 | yes | [5 empty] | 542.606 | 1 | 0.004 |  |  |  |  | 17.38 |  | 4.75 | 0.0037
1975Lizlovs33 | 1975Lizlovs2 | 14 | ferritic | 600 | [11 empty] | 1 | 0 | 25 | 6.5 | none |  | 3.162278e-08 | 0 | 0 | 0 | 0 | 0 | 0 | 0 | yes | [5 empty] | 565.3568 | 1 | 0.004 |  |  |  |  | 17.38 |  | 4.75 | 0.0037
66 | 1975Lunarska | 15 | 18Cr-5Ni-0.03Mn | 14000 |  | 0.8 | 1323 | [8 empty] | 0.1 | 0 | 25 | 1 |  |  | 1e-13 | 0.1 | 0 | 0 | 0 | 0 | 0 | 0 | yes |  |  |  |  | 1.66 | 505.8258 | 1 | 0.0075 | 0.03 | 0.23 | 0.034 | 0.014 | 17.2 | 5.51 | 0 | 0.066
66 | 1975Lunarska | 15 | 18Cr-5Ni-0.03Mn | 14000 |  | 0.8 | 1323 | [8 empty] | 0.05 | 0 | 25 | 1 |  |  | 1e-13 | 0.1 | 0 | 0 | 0 | 0 | 0 | 0 | yes |  |  |  |  | 1.66 | 852.8641 | 1 | 0.0075 | 0.03 | 0.23 | 0.034 | 0.014 | 17.2 | 5.51 | 0 | 0.066
66 | 1975Lunarska | 15 | 18Cr-5Ni-0.03Mn | 14000 |  | 0.8 | 1323 | [8 empty] | 0.1 | 0 | 25 | 1 |  |  | 1e-13 | 0.1 | 0 | 0 | 0 | 0 | 0 | 0 | yes |  |  |  |  | 1.66 | -144.3484 | 1 | 0.019 | 5.7 | 0.27 | 0.029 | 0.014 | 17.4 | 5.47 | 0 | 0.061
66 | 1975Lunarska | 15 | 18Cr-5Ni-0.03Mn | 14000 |  | 0.8 | 1323 | [8 empty] | 0.05 | 0 | 25 | 1 |  |  | 1e-13 | 0.1 | 0 | 0 | 0 | 0 | 0 | 0 | yes |  |  |  |  | 1.66 | 700.2509 | 1 | 0.019 | 5.7 | 0.27 | 0.029 | 0.014 | 17.4 | 5.47 | 0 | 0.061
66 | 1975Lunarska | 15 | 18Cr-5Ni-0.03Mn | 14000 |  | 0.8 | 1323 | [8 empty] | 0.1 | 0 | 25 | 1 |  |  | 1e-13 | 0.1 | 0 | 0 | 0 | 0 | 0 | 0 | yes |  |  |  |  | 1.66 | -144.3484 | 1 | 0 | 10 | 0.5 | 0.027 | 0.017 | 17.5 | 5.69 | 0 | 0.019
66 | 1975Lunarska | 15 | 18Cr-5Ni-0.03Mn | 14000 |  | 0.8 | 1323 | [8 empty] | 0.05 | 0 | 25 | 1 |  |  | 1e-13 | 0.1 | 0 | 0 | 0 | 0 | 0 | 0 | yes |  |  |  |  | 1.66 | 252.8641 | 1 | 0 | 10 | 0.5 | 0.027 | 0.017 | 17.5 | 5.69 | 0 | 0.019
66 | 1975Lunarska | 15 | 18Cr-5Ni-0.03Mn | 14000 |  | 0.8 | 1323 | [8 empty] | 0.1 | 0 | 25 | 1 |  |  | 1e-13 | 0.1 | 0 | 0 | 0 | 0 | 0 | 0 | yes |  |  |  |  | 1.66 | -175.7073 | 1 | 0.013 | 9.6 | 0.57 | 0.031 | 0.014 | 17.6 | 5.52 | 0 | 0.049
66 | 1975Lunarska | 15 | 18Cr-5Ni-0.03Mn | 14000 |  | 0.8 | 1323 | [8 empty] | 0.1 | 0 | 25 | 1 |  |  | 1e-13 | 0.1 | 0 | 0 | 0 | 0 | 0 | 0 | yes |  |  |  |  | 1.66 | -144.3484 | 1 | 0.015 | 11.7 | 0.23 | 0.03 | 0.018 | 17.6 | 5.48 | 0 | 0.065
66 | 1975Lunarska | 15 | 18Cr-5Ni-0.03Mn | 14000 |  | 0.8 | 1323 | [8 empty] | 0.1 | 0 | 25 | 1 |  |  | 1e-13 | 0.1 | 0 | 0 | 0 | 0 | 0 | 0 | yes |  |  |  |  | 1.66 | -167.3449 | 1 | 0.0015 | 15.1 | 0.5 | 0.03 | 0.018 | 17.6 | 5.44 | 0 | 0.086
66 | 1975Lunarska | 15 | 18Cr-5Ni-0.03Mn | 14000 |  | 0.8 | 1323 | [8 empty] | 0.05 | 0 | 25 | 1 |  |  | 1e-13 | 0.1 | 0 | 0 | 0 | 0 | 0 | 0 | yes |  |  |  |  | 1.66 | 252.8641 | 1 | 0.013 | 9.6 | 0.57 | 0.031 | 0.014 | 17.6 | 5.52 | 0 | 0.049
66 | 1975Lunarska | 15 | 18Cr-5Ni-0.03Mn | 14000 |  | 0.8 | 1323 | [8 empty] | 0.05 | 0 | 25 | 1 |  |  | 1e-13 | 0.1 | 0 | 0 | 0 | 0 | 0 | 0 | yes |  |  |  |  | 1.66 | 254.9547 | 1 | 0.015 | 11.7 | 0.23 | 0.03 | 0.018 | 17.6 | 5.48 | 0 | 0.065
66 | 1975Lunarska | 15 | 18Cr-5Ni-0.03Mn | 14000 |  | 0.8 | 1323 | [8 empty] | 0.05 | 0 | 25 | 1 |  |  | 1e-13 | 0.1 | 0 | 0 | 0 | 0 | 0 | 0 | yes |  |  |  |  | 1.66 | 250.7735 | 1 | 0.0015 | 15.1 | 0.5 | 0.03 | 0.018 | 17.6 | 5.44 | 0 | 0.086
57 | 1977Sugimoto | 16 | [13 empty] | 1 | 0 | 25 | 0 | none |  | 1e-14 | 0 | 0 | 0 | 0 | 0 | 0 | 0 | yes |  |  |  |  | 0.417 | 250 | 1 | [5 empty] | 10 | 25 | 5
57 | 1977Sugimoto | 16 | [13 empty] | 1 | 0 | 25 | 0 | none |  | 1e-14 | 0 | 0 | 0 | 0 | 0 | 0 | 0 | yes |  |  |  |  | 0.417 | 350 | 1 | [5 empty] | 14 | 25 | 5
57 | 1977Sugimoto | 16 | [13 empty] | 1 | 0 | 25 | 0 | none |  | 1e-14 | 0 | 0 | 0 | 0 | 0 | 0 | 0 | yes |  |  |  |  | 0.417 | -100 | 1 | [5 empty] | 15 | 0 | 0
57 | 1977Sugimoto | 16 | [13 empty] | 1 | 0 | 25 | 0 | none |  | 1e-14 | 0 | 0 | 0 | 0 | 0 | 0 | 0 | yes |  |  |  |  | 0.417 | 400 | 1 | [5 empty] | 17 | 25 | 5
57 | 1977Sugimoto | 16 | [13 empty] | 1 | 0 | 25 | 0 | none |  | 1e-14 | 0 | 0 | 0 | 0 | 0 | 0 | 0 | yes |  |  |  |  | 0.417 | 850 | 1 | 0.059 | 1.44 | 0.46 | 0.008 | 0.01 | 19.96 | 25.66 | 5.06
57 | 1977Sugimoto | 16 | [13 empty] | 1 | 0 | 25 | 0 | none |  | 1e-14 | 0 | 0 | 0 | 0 | 0 | 0 | 0 | yes |  |  |  |  | 0.417 | 0 | 1 | 0.057 | 1.48 | 0.48 | 0.009 | 0.01 | 19.99 | 25.88 | 1.05
57 | 1977Sugimoto | 16 | [13 empty] | 1 | 0 | 25 | 0 | none |  | 1e-14 | 0 | 0 | 0 | 0 | 0 | 0 | 0 | yes |  |  |  |  | 0.417 | 0 | 1 | [5 empty] | 20 | 25 | 0
57 | 1977Sugimoto | 16 | [13 empty] | 1 | 0 | 25 | 0 | none |  | 1e-14 | 0 | 0 | 0 | 0 | 0 | 0 | 0 | yes |  |  |  |  | 0.417 | 850 | 1 | [5 empty] | 20 | 25 | 5
57 | 1977Sugimoto | 16 | [13 empty] | 1 | 0 | 25 | 0 | none |  | 1e-14 | 0 | 0 | 0 | 0 | 0 | 0 | 0 | yes |  |  |  |  | 0.417 | -100 | 1 | [5 empty] | 20 | 0 | 0
57 | 1977Sugimoto | 16 | [13 empty] | 1 | 0 | 25 | 0 | none |  | 1e-14 | 0 | 0 | 0 | 0 | 0 | 0 | 0 | yes |  |  |  |  | 0.417 | 880 | 1 | [5 empty] | 20 | 25 | 5
57 | 1977Sugimoto | 16 | [13 empty] | 1 | 0 | 25 | 0 | none |  | 1e-14 | 0 | 0 | 0 | 0 | 0 | 0 | 0 | yes |  |  |  |  | 0.417 | 0 | 1 | 0.053 | 1.53 | 0.54 | 0.009 | 0.01 | 20.06 | 25.58 | 0.01
57 | 1977Sugimoto | 16 | [13 empty] | 1 | 0 | 25 | 0 | none |  | 1e-14 | 0 | 0 | 0 | 0 | 0 | 0 | 0 | yes |  |  |  |  | 0.417 | 850 | 1 | 0.064 | 1.47 | 0.52 | 0.009 | 0.01 | 20.16 | 25.52 | 2.97
57 | 1977Sugimoto | 16 | [13 empty] | 1 | 0 | 25 | 0 | none |  | 1e-14 | 0 | 0 | 0 | 0 | 0 | 0 | 0 | yes |  |  |  |  | 0.417 | 180 | 1 | [5 empty] | 23 | 0 | 0
57 | 1977Sugimoto | 16 | [13 empty] | 1 | 0 | 25 | 0 | none |  | 1e-14 | 0 | 0 | 0 | 0 | 0 | 0 | 0 | yes |  |  |  |  | 0.417 | 910 | 1 | [5 empty] | 28 | 0 | 0
57 | 1977Sugimoto | 16 | [13 empty] | 1 | 0 | 25 | 0 | none |  | 1e-14 | 0 | 0 | 0 | 0 | 0 | 0 | 0 | yes |  |  |  |  | 0.417 | 900 | 1 | [5 empty] | 30 | 0 | 0
57 | 1977Sugimoto | 16 | [13 empty] | 1 | 0 | 25 | 0 | none |  | 1e-14 | 0 | 0 | 0 | 0 | 0 | 0 | 0 | yes |  |  |  |  | 0.417 | 900 | 1 | [5 empty] | 40 | 0 | 0
57 | 1977Sugimoto | 16 | [13 empty] | 1 | 0 | 25 | 0 | none |  | 1e-14 | 0 | 0 | 0 | 0 | 0 | 0 | 0 | yes |  |  |  |  | 0.417 | 910 | 1 | [5 empty] | 60 | 0 | 0
57 | 1977Sugimoto | 16 | [13 empty] | 1 | 0 | 25 | 0 | none |  | 1e-14 | 0 | 0 | 0 | 0 | 0 | 0 | 0 | yes |  |  |  |  | 0.417 | 850 | 1 | [5 empty] | 70 | 0 | 0
71 | 1977Truman | 17 |  | 120 |  | 5 | 1373 | 0.5 |  |  | -1.5 |  | 0.08333333 |  |  | 0.6 | 0 |  | 8.3 |  |  | 1.995262e-06 | 0 | 0.1 | 0 | 0 | 0 | 0 | 0 | yes |  |  |  |  | 0.333 | 20 | 1 | 0.021 | 4.25 | 0.18 | 0.019 | 0.014 | 16.34 | 19.16 | 2.98 | 0.034
71 | 1977Truman | 17 |  | 120 |  | 5 | 1373 | 0.5 |  |  | -1.5 |  | 0.08333333 |  |  | 0.6 | 0 |  | 8.3 |  |  | 1.995262e-06 | 0 | 0.1 | 0 | 0 | 0 | 0 | 0 | yes |  |  |  |  | 0.333 | -15 | 1 | 0.007 | 4.08 | 0.22 | 0.02 | 0.016 | 16.42 | 19.9 | 1.03 | 0.155
71 | 1977Truman | 17 |  | 120 |  | 5 | 1373 | 0.5 |  |  | -1.5 |  | 0.08333333 |  |  | 0.6 | 0 |  | 8.3 |  |  | 1.995262e-06 | 0 | 0.1 | 0 | 0 | 0 | 0 | 0 | yes |  |  |  |  | 0.333 | 95 | 1 | 0.025 | 4.53 | 0.23 | 0.019 | 0.01 | 16.58 | 20.29 | 2.72 | 0.31
71 | 1977Truman | 17 |  | 120 |  | 5 | 1373 | 0.5 |  |  | -1.5 |  | 0.08333333 |  |  | 0.6 | 0 |  | 8.3 |  |  | 1.995262e-06 | 0 | 0.1 | 0 | 0 | 0 | 0 | 0 | yes |  |  |  |  | 0.333 | 50 | 1 | 0.025 | 4.31 | 0.17 | 0.018 | 0.012 | 16.66 | 20.54 | 1.01 | 0.29
71 | 1977Truman | 17 |  | 120 |  | 5 | 1373 | 0.5 |  |  | -1.5 |  | 0.08333333 |  |  | 0.6 | 0 |  | 8.3 |  |  | 1.995262e-06 | 0 | 0.1 | 0 | 0 | 0 | 0 | 0 | yes |  |  |  |  | 0.333 | 85 | 1 | 0.008 | 4.06 | 0.14 | 0.017 | 0.019 | 16.7 | 19.65 | 2.92 | 0.149
71 | 1977Truman | 17 |  | 120 |  | 5 | 1373 | 0.5 |  |  | -1.5 |  | 0.08333333 |  |  | 0.6 | 0 |  | 8.3 |  |  | 1.995262e-06 | 0 | 0.1 | 0 | 0 | 0 | 0 | 0 | yes |  |  |  |  | 0.333 | 80 | 1 | 0.012 | 4.07 | 0.27 | 0.02 | 0.018 | 16.8 | 20.05 | 2.94 | 0.291
71 | 1977Truman | 17 |  | 120 |  | 5 | 1373 | 0.5 |  |  | -1.5 |  | 0.08333333 |  |  | 0.6 | 0 |  | 8.3 |  |  | 1.995262e-06 | 0 | 0.1 | 0 | 0 | 0 | 0 | 0 | yes |  |  |  |  | 0.333 | 65 | 1 | 0.024 | 4.06 | 0.33 | 0.02 | 0.016 | 16.86 | 19.98 | 1.03 | 0.27
71 | 1977Truman | 17 |  | 120 |  | 5 | 1373 | 0.5 |  |  | -1.5 |  | 0.08333333 |  |  | 0.6 | 0 |  | 8.3 |  |  | 1.995262e-06 | 0 | 0.1 | 0 | 0 | 0 | 0 | 0 | yes |  |  |  |  | 0.333 | -65 | 1 | 0.03 | 3.84 | 0.13 | 0.014 | 0.011 | 17.38 | 20.15 | 0.02 | 0.036
71 | 1977Truman | 17 |  | 120 |  | 5 | 1373 | 0.5 |  |  | -1.5 |  | 0.08333333 |  |  | 0.6 | 0 |  | 8.3 |  |  | 1.995262e-06 | 0 | 0.1 | 0 | 0 | 0 | 0 | 0 | yes |  |  |  |  | 0.333 | -25 | 1 | 0.025 | 4.22 | 0.19 | 0.017 | 0.01 | 17.68 | 20.43 | 0.08 | 0.3
71 | 1977Truman | 17 |  | 120 |  | 5 | 1373 | 0.5 |  |  | -1.5 |  | 0.08333333 |  |  | 0.6 | 0 |  | 8.3 |  |  | 1.995262e-06 | 0 | 0.1 | 0 | 0 | 0 | 0 | 0 | yes |  |  |  |  | 0.333 | -40 | 1 | 0.035 | 4.38 | 0.19 | 0.016 | 0.01 | 17.95 | 19.9 | 1.03 | 0.031
71 | 1977Truman | 17 |  | 120 |  | 5 | 1373 | 0.5 |  |  | -1.5 |  | 0.08333333 |  |  | 0.6 | 0 |  | 8.3 |  |  | 1.995262e-06 | 0 | 0.1 | 0 | 0 | 0 | 0 | 0 | yes |  |  |  |  | 0.333 | -10 | 1 | 0.02 | 4.2 | 0.16 | 0.015 | 0.007 | 22.13 | 20.3 | 0.99 | 0.054
71 | 1977Truman | 17 |  | 120 |  | 5 | 1373 | 0.5 |  |  | -1.5 |  | 0.08333333 |  |  | 0.6 | 0 |  | 8.3 |  |  | 1.995262e-06 | 0 | 0.1 | 0 | 0 | 0 | 0 | 0 | yes |  |  |  |  | 0.333 | 920 | 1 | 0.022 | 4.35 | 0.16 | 0.015 | 0.011 | 22.35 | 20.39 | 2.73 | 0.31
71 | 1977Truman | 17 |  | 120 |  | 5 | 1373 | 0.5 |  |  | -1.5 |  | 0.08333333 |  |  | 0.6 | 0 |  | 8.3 |  |  | 1.995262e-06 | 0 | 0.1 | 0 | 0 | 0 | 0 | 0 | yes |  |  |  |  | 0.333 | 125 | 1 | 0.025 | 4.29 | 0.21 | 0.013 | 0.011 | 22.41 | 19.96 | 2.64 | 0.067
71 | 1977Truman | 17 |  | 120 |  | 5 | 1373 | 0.5 |  |  | -1.5 |  | 0.08333333 |  |  | 0.6 | 0 |  | 8.3 |  |  | 1.995262e-06 | 0 | 0.1 | 0 | 0 | 0 | 0 | 0 | yes |  |  |  |  | 0.333 | 50 | 1 | 0.017 | 4.33 | 0.14 | 0.008 | 0.008 | 22.46 | 20.27 | 0.1 | 0.39
71 | 1977Truman | 17 |  | 120 |  | 5 | 1373 | 0.5 |  |  | -1.5 |  | 0.08333333 |  |  | 0.6 | 0 |  | 8.3 |  |  | 1.995262e-06 | 0 | 0.1 | 0 | 0 | 0 | 0 | 0 | yes |  |  |  |  | 0.333 | 35 | 1 | 0.008 | 4.02 | 0.15 | 0.016 | 0.018 | 22.52 | 19.85 | 1.07 | 0.155
71 | 1977Truman | 17 |  | 120 |  | 5 | 1373 | 0.5 |  |  | -1.5 |  | 0.08333333 |  |  | 0.6 | 0 |  | 8.3 |  |  | 1.995262e-06 | 0 | 0.1 | 0 | 0 | 0 | 0 | 0 | yes |  |  |  |  | 0.333 | 940 | 1 | 0.02 | 3.75 | 0.23 | 0.019 | 0.017 | 22.52 | 19.95 | 2.96 | 0.455
71 | 1977Truman | 17 |  | 120 |  | 5 | 1373 | 0.5 |  |  | -1.5 |  | 0.08333333 |  |  | 0.6 | 0 |  | 8.3 |  |  | 1.995262e-06 | 0 | 0.1 | 0 | 0 | 0 | 0 | 0 | yes |  |  |  |  | 0.333 | -30 | 1 | 0.012 | 4.28 | 0.13 | 0.007 | 0.009 | 22.58 | 19.88 | 0.05 | 0.054
71 | 1977Truman | 17 |  | 120 |  | 5 | 1373 | 0.5 |  |  | -1.5 |  | 0.08333333 |  |  | 0.6 | 0 |  | 8.3 |  |  | 1.995262e-06 | 0 | 0.1 | 0 | 0 | 0 | 0 | 0 | yes |  |  |  |  | 0.333 | 200 | 1 | 0.011 | 3.8 | 0.2 | 0.02 | 0.015 | 22.72 | 19.95 | 1.02 | 0.412
71 | 1977Truman | 17 |  | 120 |  | 5 | 1373 | 0.5 |  |  | -1.5 |  | 0.08333333 |  |  | 0.6 | 0 |  | 8.3 |  |  | 1.995262e-06 | 0 | 0.1 | 0 | 0 | 0 | 0 | 0 | yes |  |  |  |  | 0.333 | 170 | 1 | 0.012 | 3.8 | 0.14 | 0.017 | 0.019 | 22.84 | 20.05 | 2.85 | 0.159
10 | 1979Richardson | 18 | cast alloy. 76 mm thick section. Ferritic-Austenitic Stainless Steel |  |  |  | 1393 | 2 | [7 empty] | 0.53 | 0 | 30 |  | none |  | 1e-14 | 0 | 0 | 0 | 0 | 0 | 0 | 0 | yes | [5 empty] | 860 | 1 | 0.065 |  |  |  |  | 25.1 | 5 | 2.46 | 0.16
10 | 1979Richardson | 18 | cast alloy. 76 mm thick section. Ferritic-Austenitic Stainless Steel |  |  |  | 1393 | 2 | [7 empty] | 0.53 | 0 | 30 |  | none |  | 1e-14 | 0 | 0 | 0 | 0 | 0 | 0 | 0 | yes | [5 empty] | 160 | 1 | 0.032 |  |  |  |  | 25.3 | 5.23 | 2.44 | 0.05
1980Manning01 | 1980Manning | 19 | 1.4301 | 80 | 9 | 2 |  |  | air |  |  |  |  | deaerated |  | 1 | 0 | 22 | 4 | none | 0 | 1e-10 | 0 | 0 | 0 | 0 | 0 | 0 | 0 | yes |  |  |  |  | 0.02777778 | -40 | 1 | 0.0155 | 1.55 | 0.7 | 0.012 | 0.014 | 18.75 | 9.73 | 0.05 | 0.0415
1980Manning02 | 1980Manning | 19 | 1.4301 | 80 | 9 | 2 |  |  | air |  |  |  |  | deaerated |  | 1 | 0 | 22 | 4 | none | 0 | 1e-10 | 0 | 0 | 0 | 0 | 0 | 0 | 0 | yes |  |  |  |  | 0.02777778 | 10 | 1 | 0.0155 | 1.55 | 0.7 | 0.012 | 0.014 | 18.75 | 9.73 | 0.05 | 0.0415
1980Manning03 | 1980Manning | 19 | 1.4301 |  | 5 | 2 |  |  | air |  |  |  |  | deaerated |  | 1 | 0 | 22 | 4 | none | 0 | 1e-10 | 0 | 0 | 0 | 0 | 0 | 0 | 0 | yes |  |  |  |  | 0.02777778 | 135 | 1 | 0.0155 | 1.55 | 0.7 | 0.012 | 0.014 | 18.75 | 9.73 | 0.05 | 0.0415
1980Manning04 | 1980Manning | 19 | 1.4301 |  | 3 | 2 |  |  | air |  |  |  |  | deaerated |  | 1 | 0 | 22 | 4 | none | 0 | 1e-10 | 0 | 0 | 0 | 0 | 0 | 0 | 0 | yes |  |  |  |  | 0.02777778 | 140 | 1 | 0.0155 | 1.55 | 0.7 | 0.012 | 0.014 | 18.75 | 9.73 | 0.05 | 0.0415
1980Manning05 | 1980Manning | 19 | 1.4301 |  | 3 | 2 |  |  | air |  |  |  |  | deaerated |  | 1 | 0 | 22 | 4 | none | 0 | 1e-10 | 0 | 0 | 0 | 0 | 0 | 0 | 0 | yes |  |  |  |  | 0.02777778 | 155 | 1 | 0.0155 | 1.55 | 0.7 | 0.012 | 0.014 | 18.75 | 9.73 | 0.05 | 0.0415
1980Manning06 | 1980Manning | 19 | 1.4301 |  | 0.7 | 2 |  |  | air |  |  |  |  | deaerated |  | 1 | 0 | 22 | 4 | none | 0 | 1e-10 | 0 | 0 | 0 | 0 | 0 | 0 | 0 | yes |  |  |  |  | 0.02777778 | 158 | 1 | 0.0155 | 1.55 | 0.7 | 0.012 | 0.014 | 18.75 | 9.73 | 0.05 | 0.0415
1980Manning07 | 1980Manning | 19 | 1.4301 |  | 0.7 | 2 |  |  | air |  |  |  |  | deaerated |  | 1 | 0 | 22 | 4 | none | 0 | 1e-10 | 0 | 0 | 0 | 0 | 0 | 0 | 0 | yes |  |  |  |  | 0.02777778 | 185 | 1 | 0.0155 | 1.55 | 0.7 | 0.012 | 0.014 | 18.75 | 9.73 | 0.05 | 0.0415
1980Manning08 | 1980Manning | 19 | 1.4301 |  | 0.7 | 2 |  |  | air |  |  |  |  | deaerated |  | 1 | 0 | 22 | 4 | none | 0 | 1e-10 | 0 | 0 | 0 | 0 | 0 | 0 | 0 | yes |  |  |  |  | 0.02777778 | 202 | 1 | 0.0155 | 1.55 | 0.7 | 0.012 | 0.014 | 18.75 | 9.73 | 0.05 | 0.0415
1980Manning09 | 1980Manning | 19 | 1.4301 |  | 0.7 | 2 |  |  | air |  |  |  |  | deaerated |  | 1 | 0 | 22 | 4 | none | 0 | 1e-10 | 0 | 0 | 0 | 0 | 0 | 0 | 0 | yes |  |  |  |  | 0.02777778 | 197 | 1 | 0.0155 | 1.55 | 0.7 | 0.012 | 0.014 | 18.75 | 9.73 | 0.05 | 0.0415
1980Manning10 | 1980Manning | 19 | 1.4301 | 600 | 0.3 | 2 |  |  | air |  |  |  |  | deaerated |  | 1 | 0 | 22 | 4 | none | 0 | 1e-10 | 0 | 0 | 0 | 0 | 0 | 0 | 0 | yes |  |  |  |  | 0.02777778 | 200 | 1 | 0.0155 | 1.55 | 0.7 | 0.012 | 0.014 | 18.75 | 9.73 | 0.05 | 0.0415
1980Manning11 | 1980Manning | 19 | 1.4301 |  | 0.03 | 2 |  |  | air |  |  |  |  | deaerated |  | 1 | 0 | 22 | 4 | none | 0 | 1e-10 | 0 | 0 | 0 | 0 | 0 | 0 | 0 | yes |  |  |  |  | 0.02777778 | 202 | 1 | 0.0155 | 1.55 | 0.7 | 0.012 | 0.014 | 18.75 | 9.73 | 0.05 | 0.0415
1980Manning12 | 1980Manning | 19 | 1.4301 |  | 0.03 | 2 |  |  | air |  |  |  |  | deaerated |  | 1 | 0 | 22 | 4 | none | 0 | 1e-10 | 0 | 0 | 0 | 0 | 0 | 0 | 0 | yes |  |  |  |  | 0.02777778 | 227 | 1 | 0.0155 | 1.55 | 0.7 | 0.012 | 0.014 | 18.75 | 9.73 | 0.05 | 0.0415
1980Manning13 | 1980Manning | 19 | 1.4301 | 80 | 9 | 2 |  |  | air |  |  |  |  | deaerated |  | 1 | 0 | 22 | 4 | none | 0 | 1e-10 | 0 | 0 | 0 | 0 | 0 | 0 | 0 | yes |  |  |  |  | 0.02777778 | 156 | 1 | 0.0155 | 1.55 | 0.7 | 0.012 | 0.014 | 18.75 | 9.73 | 0.05 | 0.0415
1980Manning14 | 1980Manning | 19 | 1.4301 | 80 | 9 | 2 |  |  | air |  |  |  |  | deaerated |  | 1 | 0 | 22 | 4 | none | 0 | 1e-10 | 0 | 0 | 0 | 0 | 0 | 0 | 0 | yes |  |  |  |  | 0.02777778 | 173 | 1 | 0.0155 | 1.55 | 0.7 | 0.012 | 0.014 | 18.75 | 9.73 | 0.05 | 0.0415
1980Manning15 | 1980Manning | 19 | 1.4301 |  | 5 | 2 |  |  | air |  |  |  |  | deaerated |  | 1 | 0 | 22 | 4 | none | 0 | 1e-10 | 0 | 0 | 0 | 0 | 0 | 0 | 0 | yes |  |  |  |  | 0.02777778 | 175 | 1 | 0.0155 | 1.55 | 0.7 | 0.012 | 0.014 | 18.75 | 9.73 | 0.05 | 0.0415
1980Manning16 | 1980Manning | 19 | 1.4301 |  | 5 | 2 |  |  | air |  |  |  |  | deaerated |  | 1 | 0 | 22 | 4 | none | 0 | 1e-10 | 0 | 0 | 0 | 0 | 0 | 0 | 0 | yes |  |  |  |  | 0.02777778 | 153 | 1 | 0.0155 | 1.55 | 0.7 | 0.012 | 0.014 | 18.75 | 9.73 | 0.05 | 0.0415
1980Manning17 | 1980Manning | 19 | 1.4301 |  | 5 | 2 |  |  | air |  |  |  |  | deaerated |  | 1 | 0 | 22 | 4 | none | 0 | 1e-10 | 0 | 0 | 0 | 0 | 0 | 0 | 0 | yes |  |  |  |  | 0.02777778 | 151 | 1 | 0.0155 | 1.55 | 0.7 | 0.012 | 0.014 | 18.75 | 9.73 | 0.05 | 0.0415
1980Manning18 | 1980Manning | 19 | 1.4301 |  | 5 | 2 |  |  | air |  |  |  |  | deaerated |  | 1 | 0 | 22 | 4 | none | 0 | 1e-10 | 0 | 0 | 0 | 0 | 0 | 0 | 0 | yes |  |  |  |  | 0.02777778 | 148 | 1 | 0.0155 | 1.55 | 0.7 | 0.012 | 0.014 | 18.75 | 9.73 | 0.05 | 0.0415
1980Manning19 | 1980Manning | 19 | 1.4301 |  | 3 | 2 |  |  | air |  |  |  |  | deaerated |  | 1 | 0 | 22 | 4 | none | 0 | 1e-10 | 0 | 0 | 0 | 0 | 0 | 0 | 0 | yes |  |  |  |  | 0.02777778 | 148 | 1 | 0.0155 | 1.55 | 0.7 | 0.012 | 0.014 | 18.75 | 9.73 | 0.05 | 0.0415
1980Manning20 | 1980Manning | 19 | 1.4301 |  | 3 | 2 |  |  | air |  |  |  |  | deaerated |  | 1 | 0 | 22 | 4 | none | 0 | 1e-10 | 0 | 0 | 0 | 0 | 0 | 0 | 0 | yes |  |  |  |  | 0.02777778 | 158 | 1 | 0.0155 | 1.55 | 0.7 | 0.012 | 0.014 | 18.75 | 9.73 | 0.05 | 0.0415
1980Manning21 | 1980Manning | 19 | 1.4301 |  | 0.7 | 2 |  |  | air |  |  |  |  | deaerated |  | 1 | 0 | 22 | 4 | none | 0 | 1e-10 | 0 | 0 | 0 | 0 | 0 | 0 | 0 | yes |  |  |  |  | 0.02777778 | 160 | 1 | 0.0155 | 1.55 | 0.7 | 0.012 | 0.014 | 18.75 | 9.73 | 0.05 | 0.0415
1980Manning22 | 1980Manning | 19 | 1.4301 |  | 0.7 | 2 |  |  | air |  |  |  |  | deaerated |  | 1 | 0 | 22 | 4 | none | 0 | 1e-10 | 0 | 0 | 0 | 0 | 0 | 0 | 0 | yes |  |  |  |  | 0.02777778 | 163 | 1 | 0.0155 | 1.55 | 0.7 | 0.012 | 0.014 | 18.75 | 9.73 | 0.05 | 0.0415
1980Manning23 | 1980Manning | 19 | 1.4301 |  | 0.7 | 2 |  |  | air |  |  |  |  | deaerated |  | 1 | 0 | 22 | 4 | none | 0 | 1e-10 | 0 | 0 | 0 | 0 | 0 | 0 | 0 | yes |  |  |  |  | 0.02777778 | 151 | 1 | 0.0155 | 1.55 | 0.7 | 0.012 | 0.014 | 18.75 | 9.73 | 0.05 | 0.0415
1980Manning24 | 1980Manning | 19 | 1.4301 |  | 0.7 | 2 |  |  | air |  |  |  |  | deaerated |  | 1 | 0 | 22 | 4 | none | 0 | 1e-10 | 0 | 0 | 0 | 0 | 0 | 0 | 0 | yes |  |  |  |  | 0.02777778 | 143 | 1 | 0.0155 | 1.55 | 0.7 | 0.012 | 0.014 | 18.75 | 9.73 | 0.05 | 0.0415
1980Manning25 | 1980Manning | 19 | 1.4301 | 600 | 0.3 | 2 |  |  | air |  |  |  |  | deaerated |  | 1 | 0 | 22 | 4 | none | 0 | 1e-10 | 0 | 0 | 0 | 0 | 0 | 0 | 0 | yes |  |  |  |  | 0.02777778 | 143 | 1 | 0.0155 | 1.55 | 0.7 | 0.012 | 0.014 | 18.75 | 9.73 | 0.05 | 0.0415
1980Manning26 | 1980Manning | 19 | 1.4301 |  | 5 | 2 |  |  | HNO3 | -1.2 | 1 |  |  | deaerated |  | 1 | 0 | 22 | 4 | none | 0 | 1e-10 | 0 | 0 | 0 | 0 | 0 | 0 | 0 | yes |  |  |  |  | 0.02777778 | 192 | 1 | 0.0155 | 1.55 | 0.7 | 0.012 | 0.014 | 18.75 | 9.73 | 0.05 | 0.0415
1980Manning27 | 1980Manning | 19 | 1.4301 | 600 | 0.3 | 2 |  |  | HNO3 | -1.2 | 1 |  |  | deaerated |  | 1 | 0 | 22 | 4 | none | 0 | 1e-10 | 0 | 0 | 0 | 0 | 0 | 0 | 0 | yes |  |  |  |  | 0.02777778 | 254 | 1 | 0.0155 | 1.55 | 0.7 | 0.012 | 0.014 | 18.75 | 9.73 | 0.05 | 0.0415
1982Roy01 | 1982Roy | 20 | 1.4301 | [12 empty] | 0.1 | 0 | 0 | 6.5 | none | 0 | 3.162278e-08 | 0 | 0 | 0 | 0 | 0 | 0 | 0 | yes | [5 empty] | 920 | 1 | [5 empty] | 18 | 8
1982Roy02 | 1982Roy | 20 | 1.4301 | [12 empty] | 0.1 | 0 | 5 | 6.5 | none | 0 | 3.162278e-08 | 0 | 0 | 0 | 0 | 0 | 0 | 0 | yes | [5 empty] | 800 | 1 | [5 empty] | 18 | 8
1982Roy03 | 1982Roy | 20 | 1.4301 | [12 empty] | 0.1 | 0 | 15 | 6.5 | none | 0 | 3.162278e-08 | 0 | 0 | 0 | 0 | 0 | 0 | 0 | yes | [5 empty] | 520 | 1 | [5 empty] | 18 | 8
1982Roy04 | 1982Roy | 20 | 1.4301 | [12 empty] | 0.1 | 0 | 22.5 | 6.5 | none | 0 | 3.162278e-08 | 0 | 0 | 0 | 0 | 0 | 0 | 0 | yes | [5 empty] | 350 | 1 | [5 empty] | 18 | 8
1982Roy05 | 1982Roy | 20 | 1.4301 | [12 empty] | 0.1 | 0 | 40 | 6.5 | none | 0 | 3.162278e-08 | 0 | 0 | 0 | 0 | 0 | 0 | 0 | yes | [5 empty] | 320 | 1 | [5 empty] | 18 | 8
1982Roy06 | 1982Roy | 20 | 1.4301 | [12 empty] | 0.1 | 0 | 50 | 6.5 | none | 0 | 3.162278e-08 | 0 | 0 | 0 | 0 | 0 | 0 | 0 | yes | [5 empty] | 310 | 1 | [5 empty] | 18 | 8
1982Roy07 | 1982Roy | 20 | 1.4301 | [12 empty] | 0.1 | 0 | 25 | 1 | none | 0 | 1e-13 | 0 | 0 | 0 | 0 | 0 | 0 | 0 | yes | [5 empty] | 350 | 1 | [5 empty] | 18 | 8
1982Roy08 | 1982Roy | 20 | 1.4301 | [12 empty] | 0.1 | 0 | 25 | 2.5 | none | 0 | 3.162278e-12 | 0 | 0 | 0 | 0 | 0 | 0 | 0 | yes | [5 empty] | 350 | 1 | [5 empty] | 18 | 8
1982Roy09 | 1982Roy | 20 | 1.4301 | [12 empty] | 0.1 | 0 | 25 | 6 | none | 0 | 1e-08 | 0 | 0 | 0 | 0 | 0 | 0 | 0 | yes | [5 empty] | 370 | 1 | [5 empty] | 18 | 8
1982Roy10 | 1982Roy | 20 | 1.4301 | [12 empty] | 0.1 | 0 | 25 | 8 | none | 0 | 1e-06 | 0 | 0 | 0 | 0 | 0 | 0 | 0 | yes | [5 empty] | 385 | 1 | [5 empty] | 18 | 8
1982Roy11 | 1982Roy | 20 | 1.4301 | [12 empty] | 0.1 | 0 | 25 | 9 | none | 0 | 1e-05 | 0 | 0 | 0 | 0 | 0 | 0 | 0 | yes | [5 empty] | 480 | 1 | [5 empty] | 18 | 8
1982Roy12 | 1982Roy | 20 | 1.4301 | [12 empty] | 0.1 | 0 | 25 | 9.5 | none | 0 | 3.162278e-05 | 0 | 0 | 0 | 0 | 0 | 0 | 0 | yes | [5 empty] | 580 | 1 | [5 empty] | 18 | 8
1982Roy13 | 1982Roy | 20 | 1.4301 | [12 empty] | 0.1 | 0 | 25 | 10 | none | 0 | 0.0001 | 0 | 0 | 0 | 0 | 0 | 0 | 0 | yes | [5 empty] | 950 | 1 | [5 empty] | 18 | 8
1982Roy14 | 1982Roy | 20 | 1.4301 | [12 empty] | 0.1 | 0 | 25 | 10.5 | none | 0 | 0.0003162278 | 0 | 0 | 0 | 0 | 0 | 0 | 0 | yes | [5 empty] | 900 | 1 | [5 empty] | 18 | 8
1982Roy15 | 1982Roy | 20 | 1.4301 | [12 empty] | 0.1 | 0 | 25 | 11.5 | none | 0 | 0.003162278 | 0 | 0 | 0 | 0 | 0 | 0 | 0 | yes | [5 empty] | 820 | 1 | [5 empty] | 18 | 8
1982Roy16 | 1982Roy | 20 | 1.4301 | [12 empty] | 0.1 | 0 | 25 | 12 | none | 0 | 0.01 | 0 | 0 | 0 | 0 | 0 | 0 | 0 | yes | [5 empty] | 780 | 1 | [5 empty] | 18 | 8
54 | 1983Bandy | 21 |  | 600 |  | 1.5625 | 1338 | 0.08 | air |  |  | 0.1666667 | 0.8333333 | deaerated |  | 1 | 0 | 30 | 7 | none |  | 1e-07 | 0 | 0 | 0 | 0 | 0 | 0 | 0 | yes |  |  |  |  | 0.3333 | 163 | 1 | 0.012 | 15.6 | 0.3 |  |  | 17.8 | 6 | 2.1 | 0.268
54 | 1983Bandy | 21 |  | 600 |  | 1.5625 | 1338 | 0.08 | air |  |  | 0.1666667 | 0.8333333 | deaerated |  | 1.5 | 0 | 50 | 0.69 | none |  | 4.897788e-14 | 0 | 0 | 0 | 0 | 0 | 0 | 0 | yes |  |  |  |  | 0.3333 | -185 | 1 | 0.012 | 15.6 | 0.3 |  |  | 17.8 | 6 | 2.1 | 0.268
54 | 1983Bandy | 21 |  | 600 |  | 1.5625 | 1338 | 0.08 | air |  |  | 0.1666667 | 0.8333333 | deaerated |  | 1.5 | 0 | 50 | 0.69 | none |  | 4.897788e-14 | 0 | 0 | 0 | 0 | 0 | 0 | 0 | yes |  |  |  |  | 0.3333 | 145 | 1 | 0.02 | 13.13 | 0.42 |  |  | 17.93 | 25.92 | 5 | 0.255
54 | 1983Bandy | 21 |  | 600 |  | 1.5625 | 1338 | 0.08 | air |  |  | 0.1666667 | 0.8333333 | deaerated |  | 1 | 0 | 30 | 7 | none |  | 1e-07 | 0 | 0 | 0 | 0 | 0 | 0 | 0 | yes |  |  |  |  | 0.3333 | -32 | 1 | 0.02 | 14.46 | 0.44 |  |  | 18.02 | 15.92 | 3.56 | 0.306
54 | 1983Bandy | 21 |  | 600 |  | 1.5625 | 1338 | 0.08 | air |  |  | 0.1666667 | 0.8333333 | deaerated |  | 1 | 0 | 30 | 7 | none |  | 1e-07 | 0 | 0 | 0 | 0 | 0 | 0 | 0 | yes |  |  |  |  | 0.3333 | 16 | 1 | 0.017 | 12.02 | 0.23 |  |  | 18.07 | 14.9 | 2.16 | 0.235
54 | 1983Bandy | 21 |  | 600 |  | 1.5625 | 1338 | 0.08 | air |  |  | 0.1666667 | 0.8333333 | deaerated |  | 1 | 0 | 30 | 7 | none |  | 1e-07 | 0 | 0 | 0 | 0 | 0 | 0 | 0 | yes |  |  |  |  | 0.3333 | 52 | 1 | 0.02 | 11.66 | 0.32 |  |  | 18.19 | 24.46 | 2.18 | 0.25
54 | 1983Bandy | 21 |  | 600 |  | 1.5625 | 1338 | 0.08 | air |  |  | 0.1666667 | 0.8333333 | deaerated |  | 1 | 0 | 30 | 7 | none |  | 1e-07 | 0 | 0 | 0 | 0 | 0 | 0 | 0 | yes |  |  |  |  | 0.3333 | -8 | 1 | 0.02 | 21.99 | 0.62 |  |  | 18.32 | 26.65 | 6.42 | 0.396
54 | 1983Bandy | 21 |  | 600 |  | 1.5625 | 1338 | 0.08 | air |  |  | 0.1666667 | 0.8333333 | deaerated |  | 1.5 | 0 | 50 | 0.69 | none |  | 4.897788e-14 | 0 | 0 | 0 | 0 | 0 | 0 | 0 | yes |  |  |  |  | 0.3333 | 281 | 1 | 0.011 | 0 | 0.29 |  |  | 18.35 | 25.9 | 6.11 | 0.39
54 | 1983Bandy | 21 |  | 600 |  | 1.5625 | 1338 | 0.08 | air |  |  | 0.1666667 | 0.8333333 | deaerated |  | 1.5 | 0 | 30 | 7 | none |  | 1e-07 | 0 | 0 | 0 | 0 | 0 | 0 | 0 | yes |  |  |  |  | 0.3333 | 268 | 1 | 0.02 | 9.94 | 0.49 |  |  | 18.36 | 5.9 | 1.39 | 0.338
54 | 1983Bandy | 21 |  | 600 |  | 1.5625 | 1338 | 0.08 | air |  |  | 0.1666667 | 0.8333333 | deaerated |  | 1 | 0 | 30 | 7 | none |  | 1e-07 | 0 | 0 | 0 | 0 | 0 | 0 | 0 | yes |  |  |  |  | 0.3333 | 605 | 1 | 0.027 | 7.52 | 0.24 |  |  | 18.41 | 15.08 | 3.72 | 0.371
54 | 1983Bandy | 21 |  | 600 |  | 1.5625 | 1338 | 0.08 | air |  |  | 0.1666667 | 0.8333333 | deaerated |  | 1.5 | 0 | 50 | 0.69 | none |  | 4.897788e-14 | 0 | 0 | 0 | 0 | 0 | 0 | 0 | yes |  |  |  |  | 0.3333 | -88 | 1 | 0.027 | 7.52 | 0.24 |  |  | 18.41 | 15.08 | 3.72 | 0.371
54 | 1983Bandy | 21 |  | 600 |  | 1.5625 | 1338 | 0.08 | air |  |  | 0.1666667 | 0.8333333 | deaerated |  | 1 | 0 | 30 | 7 | none |  | 1e-07 | 0 | 0 | 0 | 0 | 0 | 0 | 0 | yes |  |  |  |  | 0.3333 | 398 | 1 | 0.01 | 2.38 | 0.3 |  |  | 18.58 | 15.78 | 3.84 | 0.31
54 | 1983Bandy | 21 |  | 600 |  | 1.5625 | 1338 | 0.08 | air |  |  | 0.1666667 | 0.8333333 | deaerated |  | 1.5 | 0 | 50 | 0.69 | none |  | 4.897788e-14 | 0 | 0 | 0 | 0 | 0 | 0 | 0 | yes |  |  |  |  | 0.3333 | -155 | 1 | 0.01 | 2.38 | 0.3 |  |  | 18.58 | 15.78 | 3.84 | 0.31
54 | 1983Bandy | 21 |  | 600 |  | 1.5625 | 1338 | 0.08 | air |  |  | 0.1666667 | 0.8333333 | deaerated |  | 1 | 0 | 30 | 7 | none |  | 1e-07 | 0 | 0 | 0 | 0 | 0 | 0 | 0 | yes |  |  |  |  | 0.3333 | 249 | 1 | 0.016 | 8.74 | 0.27 |  |  | 18.6 | 15.03 | 1.48 | 0.244
54 | 1983Bandy | 21 |  | 600 |  | 1.5625 | 1338 | 0.08 | air |  |  | 0.1666667 | 0.8333333 | deaerated |  | 1.5 | 0 | 50 | 0.69 | none |  | 4.897788e-14 | 0 | 0 | 0 | 0 | 0 | 0 | 0 | yes |  |  |  |  | 0.3333 | -152 | 1 | 0.016 | 8.74 | 0.27 |  |  | 18.6 | 15.03 | 1.48 | 0.244
54 | 1983Bandy | 21 |  | 600 |  | 1.5625 | 1338 | 0.08 | air |  |  | 0.1666667 | 0.8333333 | deaerated |  | 1 | 0 | 30 | 7 | none |  | 1e-07 | 0 | 0 | 0 | 0 | 0 | 0 | 0 | yes |  |  |  |  | 0.3333 | 2 | 1 | 0.02 | 16.65 | 0.33 |  |  | 18.71 | 14.67 | 1.85 | 0.304
54 | 1983Bandy | 21 |  | 600 |  | 1.5625 | 1338 | 0.08 | air |  |  | 0.1666667 | 0.8333333 | deaerated |  | 1 | 0 | 30 | 7 | none |  | 1e-07 | 0 | 0 | 0 | 0 | 0 | 0 | 0 | yes |  |  |  |  | 0.3333 | 456 | 1 | 0.013 | 4.66 | 0.44 |  |  | 18.75 | 24.68 | 5.72 | 0.061
54 | 1983Bandy | 21 |  | 600 |  | 1.5625 | 1338 | 0.08 | air |  |  | 0.1666667 | 0.8333333 | deaerated |  | 1.5 | 0 | 50 | 0.69 | none |  | 4.897788e-14 | 0 | 0 | 0 | 0 | 0 | 0 | 0 | yes |  |  |  |  | 0.3333 | 149 | 1 | 0.013 | 4.66 | 0.44 |  |  | 18.75 | 24.68 | 5.72 | 0.061
54 | 1983Bandy | 21 |  | 600 |  | 1.5625 | 1338 | 0.08 | air |  |  | 0.1666667 | 0.8333333 | deaerated |  | 1 | 0 | 30 | 7 | none |  | 1e-07 | 0 | 0 | 0 | 0 | 0 | 0 | 0 | yes |  |  |  |  | 0.3333 | 29 | 1 | 0.008 | 3.47 | 0.5 |  |  | 18.8 | 6 | 1.01 | 0.088
54 | 1983Bandy | 21 |  | 600 |  | 1.5625 | 1338 | 0.08 | air |  |  | 0.1666667 | 0.8333333 | deaerated |  | 1 | 0 | 30 | 7 | none |  | 1e-07 | 0 | 0 | 0 | 0 | 0 | 0 | 0 | yes |  |  |  |  | 0.3333 | 93 | 1 | 0.03 | 3.5 | 0.5 |  |  | 18.8 | 6 | 1.98 | 0.063
54 | 1983Bandy | 21 |  | 600 |  | 1.5625 | 1338 | 0.08 | air |  |  | 0.1666667 | 0.8333333 | deaerated |  | 1 | 0 | 30 | 7 | none |  | 1e-07 | 0 | 0 | 0 | 0 | 0 | 0 | 0 | yes |  |  |  |  | 0.3333 | 267 | 1 | 0.005 | 3.41 | 0.42 |  |  | 18.8 | 6.1 | 1.01 | 0.228
54 | 1983Bandy | 21 |  | 600 |  | 1.5625 | 1338 | 0.08 | air |  |  | 0.1666667 | 0.8333333 | deaerated |  | 1 | 0 | 30 | 7 | none |  | 1e-07 | 0 | 0 | 0 | 0 | 0 | 0 | 0 | yes |  |  |  |  | 0.3333 | 325 | 1 | 0.003 | 2.94 | 0.5 |  |  | 18.8 | 6 | 2.09 | 0.189
54 | 1983Bandy | 21 |  | 600 |  | 1.5625 | 1338 | 0.08 | air |  |  | 0.1666667 | 0.8333333 | deaerated |  | 1 | 0 | 30 | 7 | none |  | 1e-07 | 0 | 0 | 0 | 0 | 0 | 0 | 0 | yes |  |  |  |  | 0.3333 | 405 | 1 | 0.03 | 5.39 | 0.57 |  |  | 18.8 | 6.47 | 1.02 | 0.318
54 | 1983Bandy | 21 |  | 600 |  | 1.5625 | 1338 | 0.08 | air |  |  | 0.1666667 | 0.8333333 | deaerated |  | 1 | 0 | 30 | 7 | none |  | 1e-07 | 0 | 0 | 0 | 0 | 0 | 0 | 0 | yes |  |  |  |  | 0.3333 | 404 | 1 | 0.03 | 4.28 | 0.62 |  |  | 18.8 | 6.18 | 2.13 | 0.268
54 | 1983Bandy | 21 |  | 600 |  | 1.5625 | 1338 | 0.08 | air |  |  | 0.1666667 | 0.8333333 | deaerated |  | 1 | 0 | 30 | 7 | none |  | 1e-07 | 0 | 0 | 0 | 0 | 0 | 0 | 0 | yes |  |  |  |  | 0.3333 | 105 | 1 | 0.03 | 3.5 | 0.5 |  |  | 18.8 | 15.83 | 2.01 | 0.043
54 | 1983Bandy | 21 |  | 600 |  | 1.5625 | 1338 | 0.08 | air |  |  | 0.1666667 | 0.8333333 | deaerated |  | 1 | 0 | 30 | 7 | none |  | 1e-07 | 0 | 0 | 0 | 0 | 0 | 0 | 0 | yes |  |  |  |  | 0.3333 | 112 | 1 | 0.03 | 3.7 | 0.33 |  |  | 18.8 | 14.53 | 4.02 | 0.039
54 | 1983Bandy | 21 |  | 600 |  | 1.5625 | 1338 | 0.08 | air |  |  | 0.1666667 | 0.8333333 | deaerated |  | 1 | 0 | 30 | 7 | none |  | 1e-07 | 0 | 0 | 0 | 0 | 0 | 0 | 0 | yes |  |  |  |  | 0.3333 | 198 | 1 | 0.03 | 3.15 | 0.77 |  |  | 18.8 | 26.42 | 2.51 | 0.06
54 | 1983Bandy | 21 |  | 600 |  | 1.5625 | 1338 | 0.08 | air |  |  | 0.1666667 | 0.8333333 | deaerated |  | 1 | 0 | 30 | 7 | none |  | 1e-07 | 0 | 0 | 0 | 0 | 0 | 0 | 0 | yes |  |  |  |  | 0.3333 | 74 | 1 | 0.02 | 22.46 | 0.31 |  |  | 18.8 | 25.21 | 2.3 | 0.349
54 | 1983Bandy | 21 |  | 600 |  | 1.5625 | 1338 | 0.08 | air |  |  | 0.1666667 | 0.8333333 | deaerated |  | 1 | 0 | 30 | 7 | none |  | 1e-07 | 0 | 0 | 0 | 0 | 0 | 0 | 0 | yes |  |  |  |  | 0.3333 | 317 | 1 | 0.023 | 4.44 | 0.45 |  |  | 18.83 | 6.5 | 1.02 | 0.216
54 | 1983Bandy | 21 |  | 600 |  | 1.5625 | 1338 | 0.08 | air |  |  | 0.1666667 | 0.8333333 | deaerated |  | 1 | 0 | 30 | 7 | none |  | 1e-07 | 0 | 0 | 0 | 0 | 0 | 0 | 0 | yes |  |  |  |  | 0.3333 | 165 | 1 | 0.02 | 20.4 | 0.48 |  |  | 19.23 | 26.13 | 6.75 | 0.339
1983Barbosa01 | 1983Barbosa | 22 | AISI 316 | 600 |  |  |  |  | as-ground |  |  |  |  | deaerated |  | 0.546 | 0.000844 | 22 | 8 | sea water |  | 1e-06 | 0.0282 | 0.00206 | 0 | 0 | 0 | 0 | 0 | yes |  |  |  |  | 1 | -20 | 1 | 0.047 | 2.06 | 0.96 | 0.067 | 0.017 | 17.8 | 10.02 | 1.72
1983Barbosa02 | 1983Barbosa | 22 | AISI 316 | 600 |  |  |  |  | as-ground |  |  |  |  | deaerated |  | 0.546 | 0.000844 | 22 | 8 | sea water |  | 1e-06 | 0.0282 | 0.00206 | 0 | 0 | 0 | 0 | 0 | yes |  |  |  |  | 1 | 50 | 1 | 0.047 | 2.06 | 0.96 | 0.067 | 0.017 | 17.8 | 10.02 | 1.72
1983Barbosa03 | 1983Barbosa | 22 | AISI 316 | 600 |  |  |  |  | as-ground |  |  |  |  | deaerated |  | 0.546 | 0.000844 | 22 | 8 | sea water |  | 1e-06 | 0.0282 | 0.00206 | 0 | 0 | 0 | 0 | 0 | yes |  |  |  |  | 1 | 120 | 1 | 0.047 | 2.06 | 0.96 | 0.067 | 0.017 | 17.8 | 10.02 | 1.72
1983Barbosa04 | 1983Barbosa | 22 | AISI 316 | 600 |  |  |  |  | HNO3 | -1.2 | 1 | 0.25 |  | deaerated |  | 0.546 | 0.000844 | 22 | 8 | sea water |  | 1e-06 | 0.0282 | 0.00206 | 0 | 0 | 0 | 0 | 0 | yes |  |  |  |  | 1 | 260 | 1 | 0.047 | 2.06 | 0.96 | 0.067 | 0.017 | 17.8 | 10.02 | 1.72
1983Barbosa05 | 1983Barbosa | 22 | AISI 316 | 600 |  |  |  |  | HNO3 | -1.2 | 1 | 0.25 |  | deaerated |  | 0.546 | 0.000844 | 22 | 8 | sea water |  | 1e-06 | 0.0282 | 0.00206 | 0 | 0 | 0 | 0 | 0 | yes |  |  |  |  | 1 | 290 | 1 | 0.047 | 2.06 | 0.96 | 0.067 | 0.017 | 17.8 | 10.02 | 1.72
1983Barbosa06 | 1983Barbosa | 22 | AISI 316 | 600 |  |  |  |  | HNO3 | -1.2 | 1 | 0.25 |  | deaerated |  | 0.546 | 0.000844 | 22 | 8 | sea water |  | 1e-06 | 0.0282 | 0.00206 | 0 | 0 | 0 | 0 | 0 | yes |  |  |  |  | 1 | 320 | 1 | 0.047 | 2.06 | 0.96 | 0.067 | 0.017 | 17.8 | 10.02 | 1.72
1983Barbosa07 | 1983Barbosa | 22 | AISI 316 | 600 |  |  |  |  | HNO3 | -1.2 | 1 | 0.25 |  | deaerated |  | 0.546 | 0.000844 | 22 | 8 | sea water |  | 1e-06 | 0.0282 | 0.00206 | 0 | 0 | 0 | 0 | 0 | yes |  |  |  |  | 1 | 260 | 1 | 0.047 | 2.06 | 0.96 | 0.067 | 0.017 | 17.8 | 10.02 | 1.72
1983Barbosa08 | 1983Barbosa | 22 | AISI 316 | 600 |  |  |  |  | HNO3 | -1.2 | 1 | 0.25 |  | deaerated |  | 0.546 | 0.000844 | 22 | 8 | sea water |  | 1e-06 | 0.0282 | 0.00206 | 0 | 0 | 0 | 0 | 0 | yes |  |  |  |  | 1 | 300 | 1 | 0.047 | 2.06 | 0.96 | 0.067 | 0.017 | 17.8 | 10.02 | 1.72
1983Barbosa09 | 1983Barbosa | 22 | AISI 316 | 600 |  |  |  |  | HNO3 | -1.2 | 1 | 0.25 |  | deaerated |  | 0.546 | 0.000844 | 22 | 8 | sea water |  | 1e-06 | 0.0282 | 0.00206 | 0 | 0 | 0 | 0 | 0 | yes |  |  |  |  | 1 | 340 | 1 | 0.047 | 2.06 | 0.96 | 0.067 | 0.017 | 17.8 | 10.02 | 1.72
1983Barbosa10 | 1983Barbosa | 22 | AISI 316 | 600 |  |  |  |  | distilled water | 6.5 | 0.62 | 1.166667 |  | deaerated |  | 0.546 | 0.000844 | 22 | 8 | sea water |  | 1e-06 | 0.0282 | 0.00206 | 0 | 0 | 0 | 0 | 0 | yes |  |  |  |  | 1 | 75 | 1 | 0.047 | 2.06 | 0.96 | 0.067 | 0.017 | 17.8 | 10.02 | 1.72
1983Barbosa11 | 1983Barbosa | 22 | AISI 316 | 600 |  |  |  |  | distilled water | 6.5 | 0.62 | 1.166667 |  | deaerated |  | 0.546 | 0.000844 | 22 | 8 | sea water |  | 1e-06 | 0.0282 | 0.00206 | 0 | 0 | 0 | 0 | 0 | yes |  |  |  |  | 1 | 100 | 1 | 0.047 | 2.06 | 0.96 | 0.067 | 0.017 | 17.8 | 10.02 | 1.72
1983Barbosa12 | 1983Barbosa | 22 | AISI 316 | 600 |  |  |  |  | distilled water | 6.5 | 0.62 | 1.166667 |  | deaerated |  | 0.546 | 0.000844 | 22 | 8 | sea water |  | 1e-06 | 0.0282 | 0.00206 | 0 | 0 | 0 | 0 | 0 | yes |  |  |  |  | 1 | 125 | 1 | 0.047 | 2.06 | 0.96 | 0.067 | 0.017 | 17.8 | 10.02 | 1.72
73 | 1983Bui | 23 |  | 1000 |  |  | 1423 | 0.5 | [7 empty] | 0.1 | 0 | 60 | 1 | none |  | 1e-13 | 0 | 0 | 0 | 0 | 0 | 0 | 0 | yes |  |  |  |  | 0.3333333 | 208.4746 | 1 | 0.006 | 0.32 | 0.4 |  |  | 16.17 | 14.1 | 0 | [5 empty] | 8.66
73 | 1983Bui | 23 |  | 1000 |  |  | 1423 | 0.5 | [7 empty] | 0.2 | 0 | 60 | 1 | none |  | 1e-13 | 0 | 0 | 0 | 0 | 0 | 0 | 0 | yes |  |  |  |  | 0.3333333 | 286.2595 | 1 | 0.006 | 0.32 | 0.4 |  |  | 16.17 | 14.1 | 0 | [5 empty] | 8.66
73 | 1983Bui | 23 |  | 1000 |  |  | 1423 | 0.5 | [7 empty] | 0.1 | 0 | 60 | 1 | none |  | 1e-13 | 0 | 0 | 0 | 0 | 0 | 0 | 0 | yes |  |  |  |  | 0.3333333 | 252.0581 | 1 | 0.006 | 0.3 | 0.43 |  |  | 16.22 | 14 | 0 | [5 empty] | 12.4
73 | 1983Bui | 23 |  | 1000 |  |  | 1423 | 0.5 | [7 empty] | 0.2 | 0 | 60 | 1 | none |  | 1e-13 | 0 | 0 | 0 | 0 | 0 | 0 | 0 | yes |  |  |  |  | 0.3333333 | 315.2672 | 1 | 0.006 | 0.3 | 0.43 |  |  | 16.22 | 14 | 0 | [5 empty] | 12.4
73 | 1983Bui | 23 |  | 1000 |  |  | 1423 | 0.5 | [7 empty] | 0.1 | 0 | 60 | 7 | none |  | 1e-07 | 0 | 0 | 0 | 0 | 0 | 0 | 0 | yes |  |  |  |  | 0.3333333 | 77.7 | 1 | 0.006 | 0.43 | 0.33 |  |  | 16.3 | 14.4 | 0
73 | 1983Bui | 23 |  | 1000 |  |  | 1423 | 0.5 | [7 empty] | 0.1 | 0 | 60 | 7 | none |  | 1e-07 | 0 | 0 | 0 | 0 | 0 | 0 | 0 | yes |  |  |  |  | 0.3333333 | 214.3 | 1 | 0.005 | 0.33 | 0.4 |  |  | 16.3 | 14 | 0 | [5 empty] | 2.49
73 | 1983Bui | 23 |  | 1000 |  |  | 1423 | 0.5 | [7 empty] | 0.1 | 0 | 60 | 1 | none |  | 1e-13 | 0 | 0 | 0 | 0 | 0 | 0 | 0 | yes |  |  |  |  | 0.3333333 | 58.83777 | 1 | 0.005 | 0.33 | 0.4 |  |  | 16.3 | 14 | 0 | [5 empty] | 2.49
73 | 1983Bui | 23 |  | 1000 |  |  | 1423 | 0.5 | [7 empty] | 0.2 | 0 | 60 | 1 | none |  | 1e-13 | 0 | 0 | 0 | 0 | 0 | 0 | 0 | yes |  |  |  |  | 0.3333333 | 122.9008 | 1 | 0.005 | 0.33 | 0.4 |  |  | 16.3 | 14 | 0 | [5 empty] | 2.49
73 | 1983Bui | 23 |  | 1000 |  |  | 1423 | 0.5 | [7 empty] | 0.1 | 0 |  | 7 | none |  | 1e-07 | 0 | 0 | 0 | 0 | 0 | 0 | 0 | yes |  |  |  |  | 0.33 | 80 | 1 | 0.006 | 0.43 | 0.33 |  |  | 16.3 | 14.4 | 0
73 | 1983Bui | 23 |  | 1000 |  |  | 1423 | 0.5 | [7 empty] | 0.1 | 0 |  | 7 | none |  | 1e-07 | 0 | 0 | 0 | 0 | 0 | 0 | 0 | yes |  |  |  |  | 0.33 | 210 | 1 | 0.005 | 0.33 | 0.4 |  |  | 16.3 | 14 | 0
73 | 1983Bui | 23 |  | 1000 |  |  | 1423 | 0.5 | [7 empty] | 0.1 | 0 | 60 | 7 | none |  | 1e-07 | 0 | 0 | 0 | 0 | 0 | 0 | 0 | yes |  |  |  |  | 0.33 | 80 | 1 | 0.006 | 0.43 | 0.33 |  |  | 16.3 | 14.4 | 0
73 | 1983Bui | 23 |  | 1000 |  |  | 1423 | 0.5 | [7 empty] | 0.1 | 0 | 60 | 7 | none |  | 1e-07 | 0 | 0 | 0 | 0 | 0 | 0 | 0 | yes |  |  |  |  | 0.33 | 150 | 1 | 0.006 | 0.43 | 0.33 |  |  | 16.3 | 14.4 | 0
73 | 1983Bui | 23 |  | 1000 |  |  | 1423 | 0.5 | [7 empty] | 0.1 | 0 | 60 | 7 | none |  | 1e-07 | 0 | 0 | 0 | 0 | 0 | 0 | 0 | yes |  |  |  |  | 0.33 | 220 | 1 | 0.006 | 0.43 | 0.33 |  |  | 16.3 | 14.4 | 0
73 | 1983Bui | 23 |  | 1000 |  |  | 1423 | 0.5 | [7 empty] | 0.1 | 0 | 60 | 7 | none |  | 1e-07 | 0 | 0 | 0 | 0 | 0 | 0 | 0 | yes |  |  |  |  | 0.3333333 | 297.1 | 1 | 0.006 | 0.3 | 0.41 |  |  | 16.5 | 14.1 | 0 | [5 empty] | 4.81
73 | 1983Bui | 23 |  | 1000 |  |  | 1423 | 0.5 | [7 empty] | 0.1 | 0 | 60 | 1 | none |  | 1e-13 | 0 | 0 | 0 | 0 | 0 | 0 | 0 | yes |  |  |  |  | 0.3333333 | 121.3075 | 1 | 0.006 | 0.3 | 0.41 |  |  | 16.5 | 14.1 | 0 | [5 empty] | 4.81
73 | 1983Bui | 23 |  | 1000 |  |  | 1423 | 0.5 | [7 empty] | 0.2 | 0 | 60 | 1 | none |  | 1e-13 | 0 | 0 | 0 | 0 | 0 | 0 | 0 | yes |  |  |  |  | 0.3333333 | 185.4962 | 1 | 0.006 | 0.3 | 0.41 |  |  | 16.5 | 14.1 | 0 | [5 empty] | 4.81
73 | 1983Bui | 23 |  | 1000 |  |  | 1423 | 0.5 | [7 empty] | 0.1 | 0 |  | 7 | none |  | 1e-07 | 0 | 0 | 0 | 0 | 0 | 0 | 0 | yes |  |  |  |  | 0.33 | 300 | 1 | 0.006 | 0.3 | 0.41 |  |  | 16.5 | 14.1 | 0
85 | 1983Clark | 24 | Cast 20-type |  |  |  | 1393 | [8 empty] | 0.53 | 0 | 20 |  | none |  | 1e-14 | 0 | 0 | 0 | 0 | 0 | 0 | 0 | yes | [5 empty] | 906 | 1 | 0.07 |  |  |  |  | 21 | 28.5 | 4 | 0.56 |  |  |  | 2
85 | 1983Clark | 24 | Cast 20-type |  |  |  | 1393 | [8 empty] | 0.53 | 0 | 30 |  | none |  | 1e-14 | 0 | 0 | 0 | 0 | 0 | 0 | 0 | yes | [5 empty] | 806 | 1 | 0.07 |  |  |  |  | 21 | 28.5 | 4 | 0.56 |  |  |  | 2
85 | 1983Clark | 24 | Cast 20-type |  |  |  | 1393 | [8 empty] | 0.53 | 0 | 40 |  | none |  | 1e-14 | 0 | 0 | 0 | 0 | 0 | 0 | 0 | yes | [5 empty] | 286 | 1 | 0.07 |  |  |  |  | 21 | 28.5 | 4 | 0.56 |  |  |  | 2
85 | 1983Clark | 24 | Ferralium alloy 255 |  |  |  | 1393 | [8 empty] | 0.53 | 0 | 30 |  | none |  | 1e-14 | 0 | 0 | 0 | 0 | 0 | 0 | 0 | yes | [5 empty] | 906 | 1 | 0.08 |  |  |  |  | 25.5 | 5.5 | 3 | 0.1 |  |  |  | 2.65
85 | 1983Clark | 24 | Ferralium alloy 255 |  |  |  | 1393 | [8 empty] | 0.53 | 0 | 40 |  | none |  | 1e-14 | 0 | 0 | 0 | 0 | 0 | 0 | 0 | yes | [5 empty] | 406 | 1 | 0.08 |  |  |  |  | 25.5 | 5.5 | 3 | 0.1 |  |  |  | 2.65
85 | 1983Clark | 24 | Ferralium alloy 288 |  |  |  | 1393 | [8 empty] | 0.53 | 0 | 40 |  | none |  | 1e-14 | 0 | 0 | 0 | 0 | 0 | 0 | 0 | yes | [5 empty] | 906 | 1 | 0.08 |  |  |  |  | 27.5 | 7.5 | 2.5 | 0.1 |  |  |  | 1.25
85 | 1983Clark | 24 | Ferralium alloy 288 |  |  |  | 1393 | [8 empty] | 0.53 | 0 | 50 |  | none |  | 1e-14 | 0 | 0 | 0 | 0 | 0 | 0 | 0 | yes | [5 empty] | 806 | 1 | 0.08 |  |  |  |  | 27.5 | 7.5 | 2.5 | 0.1 |  |  |  | 1.25
85 | 1983Clark | 24 | Ferralium alloy 288 |  |  |  | 1393 | [8 empty] | 0.53 | 0 | 60 |  | none |  | 1e-14 | 0 | 0 | 0 | 0 | 0 | 0 | 0 | yes | [5 empty] | 266 | 1 | 0.08 |  |  |  |  | 27.5 | 7.5 | 2.5 | 0.1 |  |  |  | 1.25
1983Shibata001 | 1983Shibata | 25 | 17Cr | [10 empty] | deaerated |  | 0.5989049 | 0 | 30 | 6.5 | none |  | 3.162278e-08 | 0 | 0 | 0 | 0 | 0 | 0 | 0 | yes |  |  |  |  | 0.2783333 | 29.18077 | 1 | 0.049 | 0.55 | 0.512 | 0.032 | 0.005 | 16.39 |  | 0.004 |  | 0.001
1983Shibata002 | 1983Shibata | 25 | 17Cr | [10 empty] | deaerated |  | 0.5989049 | 0 | 30 | 6.5 | none |  | 3.162278e-08 | 0 | 0 | 0 | 0 | 0 | 0 | 0 | yes |  |  |  |  | 0.2783333 | 18.21259 | 1 | 0.049 | 0.55 | 0.512 | 0.032 | 0.005 | 16.39 |  | 0.004 |  | 0.001
1983Shibata003 | 1983Shibata | 25 | 17Cr | [10 empty] | deaerated |  | 0.5989049 | 0 | 30 | 6.5 | none |  | 3.162278e-08 | 0 | 0 | 0 | 0 | 0 | 0 | 0 | yes |  |  |  |  | 0.2783333 | -1.69262 | 1 | 0.049 | 0.55 | 0.512 | 0.032 | 0.005 | 16.39 |  | 0.004 |  | 0.001
1983Shibata004 | 1983Shibata | 25 | 17Cr | [10 empty] | deaerated |  | 0.5989049 | 0 | 30 | 6.5 | none |  | 3.162278e-08 | 0 | 0 | 0 | 0 | 0 | 0 | 0 | yes |  |  |  |  | 0.2783333 | -4.942451 | 1 | 0.049 | 0.55 | 0.512 | 0.032 | 0.005 | 16.39 |  | 0.004 |  | 0.001
1983Shibata005 | 1983Shibata | 25 | 17Cr | [10 empty] | deaerated |  | 0.5989049 | 0 | 30 | 6.5 | none |  | 3.162278e-08 | 0 | 0 | 0 | 0 | 0 | 0 | 0 | yes |  |  |  |  | 0.2783333 | -17.94177 | 1 | 0.049 | 0.55 | 0.512 | 0.032 | 0.005 | 16.39 |  | 0.004 |  | 0.001
1983Shibata006 | 1983Shibata | 25 | 17Cr | [10 empty] | deaerated |  | 0.5989049 | 0 | 30 | 6.5 | none |  | 3.162278e-08 | 0 | 0 | 0 | 0 | 0 | 0 | 0 | yes |  |  |  |  | 0.2783333 | -24.03521 | 1 | 0.049 | 0.55 | 0.512 | 0.032 | 0.005 | 16.39 |  | 0.004 |  | 0.001
1983Shibata007 | 1983Shibata | 25 | 17Cr | [10 empty] | deaerated |  | 0.5989049 | 0 | 30 | 6.5 | none |  | 3.162278e-08 | 0 | 0 | 0 | 0 | 0 | 0 | 0 | yes |  |  |  |  | 0.2783333 | -24.03521 | 1 | 0.049 | 0.55 | 0.512 | 0.032 | 0.005 | 16.39 |  | 0.004 |  | 0.001
1983Shibata008 | 1983Shibata | 25 | 17Cr | [10 empty] | deaerated |  | 0.5989049 | 0 | 30 | 6.5 | none |  | 3.162278e-08 | 0 | 0 | 0 | 0 | 0 | 0 | 0 | yes |  |  |  |  | 0.2783333 | -25.66012 | 1 | 0.049 | 0.55 | 0.512 | 0.032 | 0.005 | 16.39 |  | 0.004 |  | 0.001
1983Shibata009 | 1983Shibata | 25 | 17Cr | [10 empty] | deaerated |  | 0.5989049 | 0 | 30 | 6.5 | none |  | 3.162278e-08 | 0 | 0 | 0 | 0 | 0 | 0 | 0 | yes |  |  |  |  | 0.2783333 | -29.72241 | 1 | 0.049 | 0.55 | 0.512 | 0.032 | 0.005 | 16.39 |  | 0.004 |  | 0.001
1983Shibata010 | 1983Shibata | 25 | 17Cr | [10 empty] | deaerated |  | 0.5989049 | 0 | 30 | 6.5 | none |  | 3.162278e-08 | 0 | 0 | 0 | 0 | 0 | 0 | 0 | yes |  |  |  |  | 0.2783333 | -31.75355 | 1 | 0.049 | 0.55 | 0.512 | 0.032 | 0.005 | 16.39 |  | 0.004 |  | 0.001
1983Shibata011 | 1983Shibata | 25 | 17Cr | [10 empty] | deaerated |  | 0.5989049 | 0 | 30 | 6.5 | none |  | 3.162278e-08 | 0 | 0 | 0 | 0 | 0 | 0 | 0 | yes |  |  |  |  | 0.2783333 | -35.81584 | 1 | 0.049 | 0.55 | 0.512 | 0.032 | 0.005 | 16.39 |  | 0.004 |  | 0.001
1983Shibata012 | 1983Shibata | 25 | 17Cr | [10 empty] | deaerated |  | 0.5989049 | 0 | 30 | 6.5 | none |  | 3.162278e-08 | 0 | 0 | 0 | 0 | 0 | 0 | 0 | yes |  |  |  |  | 0.2783333 | -35.81584 | 1 | 0.049 | 0.55 | 0.512 | 0.032 | 0.005 | 16.39 |  | 0.004 |  | 0.001
1983Shibata013 | 1983Shibata | 25 | 17Cr | [10 empty] | deaerated |  | 0.5989049 | 0 | 30 | 6.5 | none |  | 3.162278e-08 | 0 | 0 | 0 | 0 | 0 | 0 | 0 | yes |  |  |  |  | 0.2783333 | -40.69059 | 1 | 0.049 | 0.55 | 0.512 | 0.032 | 0.005 | 16.39 |  | 0.004 |  | 0.001
1983Shibata014 | 1983Shibata | 25 | 17Cr | [10 empty] | deaerated |  | 0.5989049 | 0 | 30 | 6.5 | none |  | 3.162278e-08 | 0 | 0 | 0 | 0 | 0 | 0 | 0 | yes |  |  |  |  | 0.2783333 | -45.97156 | 1 | 0.049 | 0.55 | 0.512 | 0.032 | 0.005 | 16.39 |  | 0.004 |  | 0.001
1983Shibata015 | 1983Shibata | 25 | 17Cr | [10 empty] | deaerated |  | 0.5989049 | 0 | 30 | 6.5 | none |  | 3.162278e-08 | 0 | 0 | 0 | 0 | 0 | 0 | 0 | yes |  |  |  |  | 0.2783333 | -54.09614 | 1 | 0.049 | 0.55 | 0.512 | 0.032 | 0.005 | 16.39 |  | 0.004 |  | 0.001
1983Shibata016 | 1983Shibata | 25 | 17Cr | [10 empty] | deaerated |  | 0.5989049 | 0 | 30 | 6.5 | none |  | 3.162278e-08 | 0 | 0 | 0 | 0 | 0 | 0 | 0 | yes |  |  |  |  | 0.2783333 | -59.78334 | 1 | 0.049 | 0.55 | 0.512 | 0.032 | 0.005 | 16.39 |  | 0.004 |  | 0.001
1983Shibata017 | 1983Shibata | 25 | 17Cr | [10 empty] | deaerated |  | 0.5989049 | 0 | 30 | 6.5 | none |  | 3.162278e-08 | 0 | 0 | 0 | 0 | 0 | 0 | 0 | yes |  |  |  |  | 0.2783333 | -76.0325 | 1 | 0.049 | 0.55 | 0.512 | 0.032 | 0.005 | 16.39 |  | 0.004 |  | 0.001
1983Shibata018 | 1983Shibata | 25 | 17Cr | [10 empty] | deaerated |  | 0.5989049 | 0 | 30 | 6.5 | none |  | 3.162278e-08 | 0 | 0 | 0 | 0 | 0 | 0 | 0 | yes |  |  |  |  | 0.2783333 | -76.0325 | 1 | 0.049 | 0.55 | 0.512 | 0.032 | 0.005 | 16.39 |  | 0.004 |  | 0.001
1983Shibata019 | 1983Shibata | 25 | 17Cr | [10 empty] | deaerated |  | 0.5989049 | 0 | 30 | 6.5 | none |  | 3.162278e-08 | 0 | 0 | 0 | 0 | 0 | 0 | 0 | yes |  |  |  |  | 0.2783333 | -78.8761 | 1 | 0.049 | 0.55 | 0.512 | 0.032 | 0.005 | 16.39 |  | 0.004 |  | 0.001
1983Shibata020 | 1983Shibata | 25 | 17Cr | [10 empty] | deaerated |  | 0.5989049 | 0 | 30 | 6.5 | none |  | 3.162278e-08 | 0 | 0 | 0 | 0 | 0 | 0 | 0 | yes |  |  |  |  | 0.2783333 | -85.78199 | 1 | 0.049 | 0.55 | 0.512 | 0.032 | 0.005 | 16.39 |  | 0.004 |  | 0.001
1983Shibata021 | 1983Shibata | 25 | 17Cr | [10 empty] | deaerated |  | 0.5989049 | 0 | 30 | 6.5 | none |  | 3.162278e-08 | 0 | 0 | 0 | 0 | 0 | 0 | 0 | yes |  |  |  |  | 0.2783333 | -105.281 | 1 | 0.049 | 0.55 | 0.512 | 0.032 | 0.005 | 16.39 |  | 0.004 |  | 0.001
1983Shibata022 | 1983Shibata | 25 | 17Cr | [10 empty] | deaerated |  | 0.5989049 | 0 | 30 | 6.5 | none |  | 3.162278e-08 | 0 | 0 | 0 | 0 | 0 | 0 | 0 | yes |  |  |  |  | 0.2783333 | -109.7495 | 1 | 0.049 | 0.55 | 0.512 | 0.032 | 0.005 | 16.39 |  | 0.004 |  | 0.001
1983Shibata023 | 1983Shibata | 25 | 17Cr | [10 empty] | deaerated |  | 0.5989049 | 0 | 30 | 6.5 | none |  | 3.162278e-08 | 0 | 0 | 0 | 0 | 0 | 0 | 0 | yes |  |  |  |  | 0.2783333 | -117.8741 | 1 | 0.049 | 0.55 | 0.512 | 0.032 | 0.005 | 16.39 |  | 0.004 |  | 0.001
1983Shibata024 | 1983Shibata | 25 | 17Cr | [10 empty] | deaerated |  | 0.5989049 | 0 | 30 | 6.5 | none |  | 3.162278e-08 | 0 | 0 | 0 | 0 | 0 | 0 | 0 | yes |  |  |  |  | 0.2783333 | -124.78 | 1 | 0.049 | 0.55 | 0.512 | 0.032 | 0.005 | 16.39 |  | 0.004 |  | 0.001
1983Shibata025 | 1983Shibata | 25 | 17Cr-Ti | [10 empty] | deaerated |  | 0.5989049 | 0 | 30 | 6.5 | none |  | 3.162278e-08 | 0 | 0 | 0 | 0 | 0 | 0 | 0 | yes |  |  |  |  | 0.2783333 | -59.78334 | 1 | 0.006 | 1.32 | 0.15 | 0.037 | 0.005 | 16.69 |  | 0.003 |  | 0.184
1983Shibata026 | 1983Shibata | 25 | 17Cr-Ti | [10 empty] | deaerated |  | 0.5989049 | 0 | 30 | 6.5 | none |  | 3.162278e-08 | 0 | 0 | 0 | 0 | 0 | 0 | 0 | yes |  |  |  |  | 0.2783333 | -42.72173 | 1 | 0.006 | 1.32 | 0.15 | 0.037 | 0.005 | 16.69 |  | 0.003 |  | 0.184
1983Shibata027 | 1983Shibata | 25 | 17Cr-Ti | [10 empty] | deaerated |  | 0.5989049 | 0 | 30 | 6.5 | none |  | 3.162278e-08 | 0 | 0 | 0 | 0 | 0 | 0 | 0 | yes |  |  |  |  | 0.2783333 | -4.942451 | 1 | 0.006 | 1.32 | 0.15 | 0.037 | 0.005 | 16.69 |  | 0.003 |  | 0.184
1983Shibata028 | 1983Shibata | 25 | 17Cr-Ti | [10 empty] | deaerated |  | 0.5989049 | 0 | 30 | 6.5 | none |  | 3.162278e-08 | 0 | 0 | 0 | 0 | 0 | 0 | 0 | yes |  |  |  |  | 0.2783333 | 13.33785 | 1 | 0.006 | 1.32 | 0.15 | 0.037 | 0.005 | 16.69 |  | 0.003 |  | 0.184
1983Shibata029 | 1983Shibata | 25 | 17Cr-Ti | [10 empty] | deaerated |  | 0.5989049 | 0 | 30 | 6.5 | none |  | 3.162278e-08 | 0 | 0 | 0 | 0 | 0 | 0 | 0 | yes |  |  |  |  | 0.2783333 | 16.18145 | 1 | 0.006 | 1.32 | 0.15 | 0.037 | 0.005 | 16.69 |  | 0.003 |  | 0.184
1983Shibata030 | 1983Shibata | 25 | 17Cr-Ti | [10 empty] | deaerated |  | 0.5989049 | 0 | 30 | 6.5 | none |  | 3.162278e-08 | 0 | 0 | 0 | 0 | 0 | 0 | 0 | yes |  |  |  |  | 0.2783333 | 17.40014 | 1 | 0.006 | 1.32 | 0.15 | 0.037 | 0.005 | 16.69 |  | 0.003 |  | 0.184
1983Shibata031 | 1983Shibata | 25 | 17Cr-Ti | [10 empty] | deaerated |  | 0.5989049 | 0 | 30 | 6.5 | none |  | 3.162278e-08 | 0 | 0 | 0 | 0 | 0 | 0 | 0 | yes |  |  |  |  | 0.2783333 | 29.18077 | 1 | 0.006 | 1.32 | 0.15 | 0.037 | 0.005 | 16.69 |  | 0.003 |  | 0.184
1983Shibata032 | 1983Shibata | 25 | 17Cr-Ti | [10 empty] | deaerated |  | 0.5989049 | 0 | 30 | 6.5 | none |  | 3.162278e-08 | 0 | 0 | 0 | 0 | 0 | 0 | 0 | yes |  |  |  |  | 0.2783333 | 33.24306 | 1 | 0.006 | 1.32 | 0.15 | 0.037 | 0.005 | 16.69 |  | 0.003 |  | 0.184
1983Shibata033 | 1983Shibata | 25 | 17Cr-Ti | [10 empty] | deaerated |  | 0.5989049 | 0 | 30 | 6.5 | none |  | 3.162278e-08 | 0 | 0 | 0 | 0 | 0 | 0 | 0 | yes |  |  |  |  | 0.2783333 | 38.52404 | 1 | 0.006 | 1.32 | 0.15 | 0.037 | 0.005 | 16.69 |  | 0.003 |  | 0.184
1983Shibata034 | 1983Shibata | 25 | 17Cr-Ti | [10 empty] | deaerated |  | 0.5989049 | 0 | 30 | 6.5 | none |  | 3.162278e-08 | 0 | 0 | 0 | 0 | 0 | 0 | 0 | yes |  |  |  |  | 0.2783333 | 43.39878 | 1 | 0.006 | 1.32 | 0.15 | 0.037 | 0.005 | 16.69 |  | 0.003 |  | 0.184
1983Shibata035 | 1983Shibata | 25 | 17Cr-Ti | [10 empty] | deaerated |  | 0.5989049 | 0 | 30 | 6.5 | none |  | 3.162278e-08 | 0 | 0 | 0 | 0 | 0 | 0 | 0 | yes |  |  |  |  | 0.2783333 | 46.24238 | 1 | 0.006 | 1.32 | 0.15 | 0.037 | 0.005 | 16.69 |  | 0.003 |  | 0.184
1983Shibata036 | 1983Shibata | 25 | 17Cr-Ti | [10 empty] | deaerated |  | 0.5989049 | 0 | 30 | 6.5 | none |  | 3.162278e-08 | 0 | 0 | 0 | 0 | 0 | 0 | 0 | yes |  |  |  |  | 0.2783333 | 54.36696 | 1 | 0.006 | 1.32 | 0.15 | 0.037 | 0.005 | 16.69 |  | 0.003 |  | 0.184
1983Shibata037 | 1983Shibata | 25 | 17Cr-Ti | [10 empty] | deaerated |  | 0.5989049 | 0 | 30 | 6.5 | none |  | 3.162278e-08 | 0 | 0 | 0 | 0 | 0 | 0 | 0 | yes |  |  |  |  | 0.2783333 | 57.21056 | 1 | 0.006 | 1.32 | 0.15 | 0.037 | 0.005 | 16.69 |  | 0.003 |  | 0.184
1983Shibata038 | 1983Shibata | 25 | 17Cr-Ti | [10 empty] | deaerated |  | 0.5989049 | 0 | 30 | 6.5 | none |  | 3.162278e-08 | 0 | 0 | 0 | 0 | 0 | 0 | 0 | yes |  |  |  |  | 0.2783333 | 57.21056 | 1 | 0.006 | 1.32 | 0.15 | 0.037 | 0.005 | 16.69 |  | 0.003 |  | 0.184
1983Shibata039 | 1983Shibata | 25 | 17Cr-Ti | [10 empty] | deaerated |  | 0.5989049 | 0 | 30 | 6.5 | none |  | 3.162278e-08 | 0 | 0 | 0 | 0 | 0 | 0 | 0 | yes |  |  |  |  | 0.2783333 | 59.24171 | 1 | 0.006 | 1.32 | 0.15 | 0.037 | 0.005 | 16.69 |  | 0.003 |  | 0.184
1983Shibata040 | 1983Shibata | 25 | 17Cr-Ti | [10 empty] | deaerated |  | 0.5989049 | 0 | 30 | 6.5 | none |  | 3.162278e-08 | 0 | 0 | 0 | 0 | 0 | 0 | 0 | yes |  |  |  |  | 0.2783333 | 66.55383 | 1 | 0.006 | 1.32 | 0.15 | 0.037 | 0.005 | 16.69 |  | 0.003 |  | 0.184
1983Shibata041 | 1983Shibata | 25 | 17Cr-Ti | [10 empty] | deaerated |  | 0.5989049 | 0 | 30 | 6.5 | none |  | 3.162278e-08 | 0 | 0 | 0 | 0 | 0 | 0 | 0 | yes |  |  |  |  | 0.2783333 | 67.36628 | 1 | 0.006 | 1.32 | 0.15 | 0.037 | 0.005 | 16.69 |  | 0.003 |  | 0.184
1983Shibata042 | 1983Shibata | 25 | 17Cr-Ti | [10 empty] | deaerated |  | 0.5989049 | 0 | 30 | 6.5 | none |  | 3.162278e-08 | 0 | 0 | 0 | 0 | 0 | 0 | 0 | yes |  |  |  |  | 0.2783333 | 67.36628 | 1 | 0.006 | 1.32 | 0.15 | 0.037 | 0.005 | 16.69 |  | 0.003 |  | 0.184
1983Shibata043 | 1983Shibata | 25 | 17Cr-Ti | [10 empty] | deaerated |  | 0.5989049 | 0 | 30 | 6.5 | none |  | 3.162278e-08 | 0 | 0 | 0 | 0 | 0 | 0 | 0 | yes |  |  |  |  | 0.2783333 | 72.24103 | 1 | 0.006 | 1.32 | 0.15 | 0.037 | 0.005 | 16.69 |  | 0.003 |  | 0.184
1983Shibata044 | 1983Shibata | 25 | 17Cr-Ti | [10 empty] | deaerated |  | 0.5989049 | 0 | 30 | 6.5 | none |  | 3.162278e-08 | 0 | 0 | 0 | 0 | 0 | 0 | 0 | yes |  |  |  |  | 0.2783333 | 72.24103 | 1 | 0.006 | 1.32 | 0.15 | 0.037 | 0.005 | 16.69 |  | 0.003 |  | 0.184
1983Shibata045 | 1983Shibata | 25 | 17Cr-Ti | [10 empty] | deaerated |  | 0.5989049 | 0 | 30 | 6.5 | none |  | 3.162278e-08 | 0 | 0 | 0 | 0 | 0 | 0 | 0 | yes |  |  |  |  | 0.2783333 | 77.522 | 1 | 0.006 | 1.32 | 0.15 | 0.037 | 0.005 | 16.69 |  | 0.003 |  | 0.184
1983Shibata046 | 1983Shibata | 25 | 17Cr-Ti | [10 empty] | deaerated |  | 0.5989049 | 0 | 30 | 6.5 | none |  | 3.162278e-08 | 0 | 0 | 0 | 0 | 0 | 0 | 0 | yes |  |  |  |  | 0.2783333 | 77.522 | 1 | 0.006 | 1.32 | 0.15 | 0.037 | 0.005 | 16.69 |  | 0.003 |  | 0.184
1983Shibata047 | 1983Shibata | 25 | 17Cr-Ti | [10 empty] | deaerated |  | 0.5989049 | 0 | 30 | 6.5 | none |  | 3.162278e-08 | 0 | 0 | 0 | 0 | 0 | 0 | 0 | yes |  |  |  |  | 0.2783333 | 83.61544 | 1 | 0.006 | 1.32 | 0.15 | 0.037 | 0.005 | 16.69 |  | 0.003 |  | 0.184
1983Shibata048 | 1983Shibata | 25 | 17Cr-Ti | [10 empty] | deaerated |  | 0.5989049 | 0 | 30 | 6.5 | none |  | 3.162278e-08 | 0 | 0 | 0 | 0 | 0 | 0 | 0 | yes |  |  |  |  | 0.2783333 | 83.61544 | 1 | 0.006 | 1.32 | 0.15 | 0.037 | 0.005 | 16.69 |  | 0.003 |  | 0.184
1983Shibata049 | 1983Shibata | 25 | 17Cr-Ti | [10 empty] | deaerated |  | 0.5989049 | 0 | 30 | 6.5 | none |  | 3.162278e-08 | 0 | 0 | 0 | 0 | 0 | 0 | 0 | yes |  |  |  |  | 0.2783333 | 85.24035 | 1 | 0.006 | 1.32 | 0.15 | 0.037 | 0.005 | 16.69 |  | 0.003 |  | 0.184
1983Shibata050 | 1983Shibata | 25 | 17Cr-Ti | [10 empty] | deaerated |  | 0.5989049 | 0 | 30 | 6.5 | none |  | 3.162278e-08 | 0 | 0 | 0 | 0 | 0 | 0 | 0 | yes |  |  |  |  | 0.2783333 | 88.49018 | 1 | 0.006 | 1.32 | 0.15 | 0.037 | 0.005 | 16.69 |  | 0.003 |  | 0.184
1983Shibata051 | 1983Shibata | 25 | 17Cr-Ti | [10 empty] | deaerated |  | 0.5989049 | 0 | 30 | 6.5 | none |  | 3.162278e-08 | 0 | 0 | 0 | 0 | 0 | 0 | 0 | yes |  |  |  |  | 0.2783333 | 95.39607 | 1 | 0.006 | 1.32 | 0.15 | 0.037 | 0.005 | 16.69 |  | 0.003 |  | 0.184
1983Shibata052 | 1983Shibata | 25 | 17Cr-Ti | [10 empty] | deaerated |  | 0.5989049 | 0 | 30 | 6.5 | none |  | 3.162278e-08 | 0 | 0 | 0 | 0 | 0 | 0 | 0 | yes |  |  |  |  | 0.2783333 | 95.39607 | 1 | 0.006 | 1.32 | 0.15 | 0.037 | 0.005 | 16.69 |  | 0.003 |  | 0.184
1983Shibata053 | 1983Shibata | 25 | 17Cr-Ti | [10 empty] | deaerated |  | 0.5989049 | 0 | 30 | 6.5 | none |  | 3.162278e-08 | 0 | 0 | 0 | 0 | 0 | 0 | 0 | yes |  |  |  |  | 0.2783333 | 95.39607 | 1 | 0.006 | 1.32 | 0.15 | 0.037 | 0.005 | 16.69 |  | 0.003 |  | 0.184
1983Shibata054 | 1983Shibata | 25 | 17Cr-Ti | [10 empty] | deaerated |  | 0.5989049 | 0 | 30 | 6.5 | none |  | 3.162278e-08 | 0 | 0 | 0 | 0 | 0 | 0 | 0 | yes |  |  |  |  | 0.2783333 | 102.302 | 1 | 0.006 | 1.32 | 0.15 | 0.037 | 0.005 | 16.69 |  | 0.003 |  | 0.184
1983Shibata055 | 1983Shibata | 25 | 17Cr-Ti | [10 empty] | deaerated |  | 0.5989049 | 0 | 30 | 6.5 | none |  | 3.162278e-08 | 0 | 0 | 0 | 0 | 0 | 0 | 0 | yes |  |  |  |  | 0.2783333 | 102.302 | 1 | 0.006 | 1.32 | 0.15 | 0.037 | 0.005 | 16.69 |  | 0.003 |  | 0.184
1983Shibata056 | 1983Shibata | 25 | 17Cr-Ti | [10 empty] | deaerated |  | 0.5989049 | 0 | 30 | 6.5 | none |  | 3.162278e-08 | 0 | 0 | 0 | 0 | 0 | 0 | 0 | yes |  |  |  |  | 0.2783333 | 106.3643 | 1 | 0.006 | 1.32 | 0.15 | 0.037 | 0.005 | 16.69 |  | 0.003 |  | 0.184
1983Shibata057 | 1983Shibata | 25 | 17Cr-Ti | [10 empty] | deaerated |  | 0.5989049 | 0 | 30 | 6.5 | none |  | 3.162278e-08 | 0 | 0 | 0 | 0 | 0 | 0 | 0 | yes |  |  |  |  | 0.2783333 | 110.4265 | 1 | 0.006 | 1.32 | 0.15 | 0.037 | 0.005 | 16.69 |  | 0.003 |  | 0.184
1983Shibata058 | 1983Shibata | 25 | 17Cr-Ti | [10 empty] | deaerated |  | 0.5989049 | 0 | 30 | 6.5 | none |  | 3.162278e-08 | 0 | 0 | 0 | 0 | 0 | 0 | 0 | yes |  |  |  |  | 0.2783333 | 113.2701 | 1 | 0.006 | 1.32 | 0.15 | 0.037 | 0.005 | 16.69 |  | 0.003 |  | 0.184
1983Shibata059 | 1983Shibata | 25 | 17Cr-Ti | [10 empty] | deaerated |  | 0.5989049 | 0 | 30 | 6.5 | none |  | 3.162278e-08 | 0 | 0 | 0 | 0 | 0 | 0 | 0 | yes |  |  |  |  | 0.2783333 | 113.2701 | 1 | 0.006 | 1.32 | 0.15 | 0.037 | 0.005 | 16.69 |  | 0.003 |  | 0.184
1983Shibata060 | 1983Shibata | 25 | 17Cr-Ti | [10 empty] | deaerated |  | 0.5989049 | 0 | 30 | 6.5 | none |  | 3.162278e-08 | 0 | 0 | 0 | 0 | 0 | 0 | 0 | yes |  |  |  |  | 0.2783333 | 119.3636 | 1 | 0.006 | 1.32 | 0.15 | 0.037 | 0.005 | 16.69 |  | 0.003 |  | 0.184
1983Shibata061 | 1983Shibata | 25 | 17Cr-Ti | [10 empty] | deaerated |  | 0.5989049 | 0 | 30 | 6.5 | none |  | 3.162278e-08 | 0 | 0 | 0 | 0 | 0 | 0 | 0 | yes |  |  |  |  | 0.2783333 | 124.2383 | 1 | 0.006 | 1.32 | 0.15 | 0.037 | 0.005 | 16.69 |  | 0.003 |  | 0.184
1983Shibata062 | 1983Shibata | 25 | 17Cr-Ti | [10 empty] | deaerated |  | 0.5989049 | 0 | 30 | 6.5 | none |  | 3.162278e-08 | 0 | 0 | 0 | 0 | 0 | 0 | 0 | yes |  |  |  |  | 0.2783333 | 124.2383 | 1 | 0.006 | 1.32 | 0.15 | 0.037 | 0.005 | 16.69 |  | 0.003 |  | 0.184
1983Shibata063 | 1983Shibata | 25 | 17Cr-Ti | [10 empty] | deaerated |  | 0.5989049 | 0 | 30 | 6.5 | none |  | 3.162278e-08 | 0 | 0 | 0 | 0 | 0 | 0 | 0 | yes |  |  |  |  | 0.2783333 | 124.2383 | 1 | 0.006 | 1.32 | 0.15 | 0.037 | 0.005 | 16.69 |  | 0.003 |  | 0.184
1983Shibata064 | 1983Shibata | 25 | 17Cr-Ti | [10 empty] | deaerated |  | 0.5989049 | 0 | 30 | 6.5 | none |  | 3.162278e-08 | 0 | 0 | 0 | 0 | 0 | 0 | 0 | yes |  |  |  |  | 0.2783333 | 131.5504 | 1 | 0.006 | 1.32 | 0.15 | 0.037 | 0.005 | 16.69 |  | 0.003 |  | 0.184
1983Shibata065 | 1983Shibata | 25 | 17Cr-Ti | [10 empty] | deaerated |  | 0.5989049 | 0 | 30 | 6.5 | none |  | 3.162278e-08 | 0 | 0 | 0 | 0 | 0 | 0 | 0 | yes |  |  |  |  | 0.2783333 | 155.5179 | 1 | 0.006 | 1.32 | 0.15 | 0.037 | 0.005 | 16.69 |  | 0.003 |  | 0.184
1983Shibata066 | 1983Shibata | 25 | 17Cr-Mo | [10 empty] | deaerated |  | 0.5989049 | 0 | 30 | 6.5 | none |  | 3.162278e-08 | 0 | 0 | 0 | 0 | 0 | 0 | 0 | yes |  |  |  |  | 0.2783333 | -1.69262 | 1 | 0.053 | 0.54 | 0.402 | 0.034 | 0.007 | 16.46 |  | 1.038
1983Shibata067 | 1983Shibata | 25 | 17Cr-Mo | [10 empty] | deaerated |  | 0.5989049 | 0 | 30 | 6.5 | none |  | 3.162278e-08 | 0 | 0 | 0 | 0 | 0 | 0 | 0 | yes |  |  |  |  | 0.2783333 | 5.21327 | 1 | 0.053 | 0.54 | 0.402 | 0.034 | 0.007 | 16.46 |  | 1.038
1983Shibata068 | 1983Shibata | 25 | 17Cr-Mo | [10 empty] | deaerated |  | 0.5989049 | 0 | 30 | 6.5 | none |  | 3.162278e-08 | 0 | 0 | 0 | 0 | 0 | 0 | 0 | yes |  |  |  |  | 0.2783333 | 41.36764 | 1 | 0.053 | 0.54 | 0.402 | 0.034 | 0.007 | 16.46 |  | 1.038
1983Shibata069 | 1983Shibata | 25 | 17Cr-Mo | [10 empty] | deaerated |  | 0.5989049 | 0 | 30 | 6.5 | none |  | 3.162278e-08 | 0 | 0 | 0 | 0 | 0 | 0 | 0 | yes |  |  |  |  | 0.2783333 | 75.49086 | 1 | 0.053 | 0.54 | 0.402 | 0.034 | 0.007 | 16.46 |  | 1.038
1983Shibata070 | 1983Shibata | 25 | 17Cr-Mo | [10 empty] | deaerated |  | 0.5989049 | 0 | 30 | 6.5 | none |  | 3.162278e-08 | 0 | 0 | 0 | 0 | 0 | 0 | 0 | yes |  |  |  |  | 0.2783333 | 81.17806 | 1 | 0.053 | 0.54 | 0.402 | 0.034 | 0.007 | 16.46 |  | 1.038
1983Shibata071 | 1983Shibata | 25 | 17Cr-Mo | [10 empty] | deaerated |  | 0.5989049 | 0 | 30 | 6.5 | none |  | 3.162278e-08 | 0 | 0 | 0 | 0 | 0 | 0 | 0 | yes |  |  |  |  | 0.2783333 | 86.45904 | 1 | 0.053 | 0.54 | 0.402 | 0.034 | 0.007 | 16.46 |  | 1.038
1983Shibata072 | 1983Shibata | 25 | 17Cr-Mo | [10 empty] | deaerated |  | 0.5989049 | 0 | 30 | 6.5 | none |  | 3.162278e-08 | 0 | 0 | 0 | 0 | 0 | 0 | 0 | yes |  |  |  |  | 0.2783333 | 90.52133 | 1 | 0.053 | 0.54 | 0.402 | 0.034 | 0.007 | 16.46 |  | 1.038
1983Shibata073 | 1983Shibata | 25 | 17Cr-Mo | [10 empty] | deaerated |  | 0.5989049 | 0 | 30 | 6.5 | none |  | 3.162278e-08 | 0 | 0 | 0 | 0 | 0 | 0 | 0 | yes |  |  |  |  | 0.2783333 | 93.36493 | 1 | 0.053 | 0.54 | 0.402 | 0.034 | 0.007 | 16.46 |  | 1.038
1983Shibata074 | 1983Shibata | 25 | 17Cr-Mo | [10 empty] | deaerated |  | 0.5989049 | 0 | 30 | 6.5 | none |  | 3.162278e-08 | 0 | 0 | 0 | 0 | 0 | 0 | 0 | yes |  |  |  |  | 0.2783333 | 100.2708 | 1 | 0.053 | 0.54 | 0.402 | 0.034 | 0.007 | 16.46 |  | 1.038
1983Shibata075 | 1983Shibata | 25 | 17Cr-Mo | [10 empty] | deaerated |  | 0.5989049 | 0 | 30 | 6.5 | none |  | 3.162278e-08 | 0 | 0 | 0 | 0 | 0 | 0 | 0 | yes |  |  |  |  | 0.2783333 | 101.0833 | 1 | 0.053 | 0.54 | 0.402 | 0.034 | 0.007 | 16.46 |  | 1.038
1983Shibata076 | 1983Shibata | 25 | 17Cr-Mo | [10 empty] | deaerated |  | 0.5989049 | 0 | 30 | 6.5 | none |  | 3.162278e-08 | 0 | 0 | 0 | 0 | 0 | 0 | 0 | yes |  |  |  |  | 0.2783333 | 101.4895 | 1 | 0.053 | 0.54 | 0.402 | 0.034 | 0.007 | 16.46 |  | 1.038
1983Shibata077 | 1983Shibata | 25 | 17Cr-Mo | [10 empty] | deaerated |  | 0.5989049 | 0 | 30 | 6.5 | none |  | 3.162278e-08 | 0 | 0 | 0 | 0 | 0 | 0 | 0 | yes |  |  |  |  | 0.2783333 | 107.5829 | 1 | 0.053 | 0.54 | 0.402 | 0.034 | 0.007 | 16.46 |  | 1.038
1983Shibata078 | 1983Shibata | 25 | 17Cr-Mo | [10 empty] | deaerated |  | 0.5989049 | 0 | 30 | 6.5 | none |  | 3.162278e-08 | 0 | 0 | 0 | 0 | 0 | 0 | 0 | yes |  |  |  |  | 0.2783333 | 107.5829 | 1 | 0.053 | 0.54 | 0.402 | 0.034 | 0.007 | 16.46 |  | 1.038
1983Shibata079 | 1983Shibata | 25 | 17Cr-Mo | [10 empty] | deaerated |  | 0.5989049 | 0 | 30 | 6.5 | none |  | 3.162278e-08 | 0 | 0 | 0 | 0 | 0 | 0 | 0 | yes |  |  |  |  | 0.2783333 | 107.5829 | 1 | 0.053 | 0.54 | 0.402 | 0.034 | 0.007 | 16.46 |  | 1.038
1983Shibata080 | 1983Shibata | 25 | 17Cr-Mo | [10 empty] | deaerated |  | 0.5989049 | 0 | 30 | 6.5 | none |  | 3.162278e-08 | 0 | 0 | 0 | 0 | 0 | 0 | 0 | yes |  |  |  |  | 0.2783333 | 107.5829 | 1 | 0.053 | 0.54 | 0.402 | 0.034 | 0.007 | 16.46 |  | 1.038
1983Shibata081 | 1983Shibata | 25 | 17Cr-Mo | [10 empty] | deaerated |  | 0.5989049 | 0 | 30 | 6.5 | none |  | 3.162278e-08 | 0 | 0 | 0 | 0 | 0 | 0 | 0 | yes |  |  |  |  | 0.2783333 | 110.4265 | 1 | 0.053 | 0.54 | 0.402 | 0.034 | 0.007 | 16.46 |  | 1.038
1983Shibata082 | 1983Shibata | 25 | 17Cr-Mo | [10 empty] | deaerated |  | 0.5989049 | 0 | 30 | 6.5 | none |  | 3.162278e-08 | 0 | 0 | 0 | 0 | 0 | 0 | 0 | yes |  |  |  |  | 0.2783333 | 117.3324 | 1 | 0.053 | 0.54 | 0.402 | 0.034 | 0.007 | 16.46 |  | 1.038
1983Shibata083 | 1983Shibata | 25 | 17Cr-Mo | [10 empty] | deaerated |  | 0.5989049 | 0 | 30 | 6.5 | none |  | 3.162278e-08 | 0 | 0 | 0 | 0 | 0 | 0 | 0 | yes |  |  |  |  | 0.2783333 | 121.3947 | 1 | 0.053 | 0.54 | 0.402 | 0.034 | 0.007 | 16.46 |  | 1.038
1983Shibata084 | 1983Shibata | 25 | 17Cr-Mo | [10 empty] | deaerated |  | 0.5989049 | 0 | 30 | 6.5 | none |  | 3.162278e-08 | 0 | 0 | 0 | 0 | 0 | 0 | 0 | yes |  |  |  |  | 0.2783333 | 124.2383 | 1 | 0.053 | 0.54 | 0.402 | 0.034 | 0.007 | 16.46 |  | 1.038
1983Shibata085 | 1983Shibata | 25 | 17Cr-Mo | [10 empty] | deaerated |  | 0.5989049 | 0 | 30 | 6.5 | none |  | 3.162278e-08 | 0 | 0 | 0 | 0 | 0 | 0 | 0 | yes |  |  |  |  | 0.2783333 | 127.4882 | 1 | 0.053 | 0.54 | 0.402 | 0.034 | 0.007 | 16.46 |  | 1.038
1983Shibata086 | 1983Shibata | 25 | 17Cr-Mo | [10 empty] | deaerated |  | 0.5989049 | 0 | 30 | 6.5 | none |  | 3.162278e-08 | 0 | 0 | 0 | 0 | 0 | 0 | 0 | yes |  |  |  |  | 0.2783333 | 128.3006 | 1 | 0.053 | 0.54 | 0.402 | 0.034 | 0.007 | 16.46 |  | 1.038
1983Shibata087 | 1983Shibata | 25 | 17Cr-Mo | [10 empty] | deaerated |  | 0.5989049 | 0 | 30 | 6.5 | none |  | 3.162278e-08 | 0 | 0 | 0 | 0 | 0 | 0 | 0 | yes |  |  |  |  | 0.2783333 | 130.3318 | 1 | 0.053 | 0.54 | 0.402 | 0.034 | 0.007 | 16.46 |  | 1.038
1983Shibata088 | 1983Shibata | 25 | 17Cr-Mo | [10 empty] | deaerated |  | 0.5989049 | 0 | 30 | 6.5 | none |  | 3.162278e-08 | 0 | 0 | 0 | 0 | 0 | 0 | 0 | yes |  |  |  |  | 0.2783333 | 132.3629 | 1 | 0.053 | 0.54 | 0.402 | 0.034 | 0.007 | 16.46 |  | 1.038
1983Shibata089 | 1983Shibata | 25 | 17Cr-Mo | [10 empty] | deaerated |  | 0.5989049 | 0 | 30 | 6.5 | none |  | 3.162278e-08 | 0 | 0 | 0 | 0 | 0 | 0 | 0 | yes |  |  |  |  | 0.2783333 | 137.6439 | 1 | 0.053 | 0.54 | 0.402 | 0.034 | 0.007 | 16.46 |  | 1.038
1983Shibata090 | 1983Shibata | 25 | 17Cr-Mo | [10 empty] | deaerated |  | 0.5989049 | 0 | 30 | 6.5 | none |  | 3.162278e-08 | 0 | 0 | 0 | 0 | 0 | 0 | 0 | yes |  |  |  |  | 0.2783333 | 140.4875 | 1 | 0.053 | 0.54 | 0.402 | 0.034 | 0.007 | 16.46 |  | 1.038
1983Shibata091 | 1983Shibata | 25 | 17Cr-Mo | [10 empty] | deaerated |  | 0.5989049 | 0 | 30 | 6.5 | none |  | 3.162278e-08 | 0 | 0 | 0 | 0 | 0 | 0 | 0 | yes |  |  |  |  | 0.2783333 | 155.5179 | 1 | 0.053 | 0.54 | 0.402 | 0.034 | 0.007 | 16.46 |  | 1.038
1983Shibata092 | 1983Shibata | 25 | 17Cr-Mo | [10 empty] | deaerated |  | 0.5989049 | 0 | 30 | 6.5 | none |  | 3.162278e-08 | 0 | 0 | 0 | 0 | 0 | 0 | 0 | yes |  |  |  |  | 0.2783333 | 158.3615 | 1 | 0.053 | 0.54 | 0.402 | 0.034 | 0.007 | 16.46 |  | 1.038
1983Shibata093 | 1983Shibata | 25 | 17Cr-Mo | [10 empty] | deaerated |  | 0.5989049 | 0 | 30 | 6.5 | none |  | 3.162278e-08 | 0 | 0 | 0 | 0 | 0 | 0 | 0 | yes |  |  |  |  | 0.2783333 | 158.3615 | 1 | 0.053 | 0.54 | 0.402 | 0.034 | 0.007 | 16.46 |  | 1.038
1983Shibata094 | 1983Shibata | 25 | 17Cr-Mo | [10 empty] | deaerated |  | 0.5989049 | 0 | 30 | 6.5 | none |  | 3.162278e-08 | 0 | 0 | 0 | 0 | 0 | 0 | 0 | yes |  |  |  |  | 0.2783333 | 161.6114 | 1 | 0.053 | 0.54 | 0.402 | 0.034 | 0.007 | 16.46 |  | 1.038
1983Shibata095 | 1983Shibata | 25 | 17Cr-Mo | [10 empty] | deaerated |  | 0.5989049 | 0 | 30 | 6.5 | none |  | 3.162278e-08 | 0 | 0 | 0 | 0 | 0 | 0 | 0 | yes |  |  |  |  | 0.2783333 | 165.6737 | 1 | 0.053 | 0.54 | 0.402 | 0.034 | 0.007 | 16.46 |  | 1.038
1983Shibata096 | 1983Shibata | 25 | 17Cr-Mo | [10 empty] | deaerated |  | 0.5989049 | 0 | 30 | 6.5 | none |  | 3.162278e-08 | 0 | 0 | 0 | 0 | 0 | 0 | 0 | yes |  |  |  |  | 0.2783333 | 169.3297 | 1 | 0.053 | 0.54 | 0.402 | 0.034 | 0.007 | 16.46 |  | 1.038
1983Shibata097 | 1983Shibata | 25 | 17Cr-Mo | [10 empty] | deaerated |  | 0.5989049 | 0 | 30 | 6.5 | none |  | 3.162278e-08 | 0 | 0 | 0 | 0 | 0 | 0 | 0 | yes |  |  |  |  | 0.2783333 | 169.3297 | 1 | 0.053 | 0.54 | 0.402 | 0.034 | 0.007 | 16.46 |  | 1.038
1983Shibata098 | 1983Shibata | 25 | 17Cr-Mo | [10 empty] | deaerated |  | 0.5989049 | 0 | 30 | 6.5 | none |  | 3.162278e-08 | 0 | 0 | 0 | 0 | 0 | 0 | 0 | yes |  |  |  |  | 0.2783333 | 174.6107 | 1 | 0.053 | 0.54 | 0.402 | 0.034 | 0.007 | 16.46 |  | 1.038
1983Shibata099 | 1983Shibata | 25 | 17Cr-Mo | [10 empty] | deaerated |  | 0.5989049 | 0 | 30 | 6.5 | none |  | 3.162278e-08 | 0 | 0 | 0 | 0 | 0 | 0 | 0 | yes |  |  |  |  | 0.2783333 | 174.6107 | 1 | 0.053 | 0.54 | 0.402 | 0.034 | 0.007 | 16.46 |  | 1.038
1983Shibata100 | 1983Shibata | 25 | 17Cr-Mo | [10 empty] | deaerated |  | 0.5989049 | 0 | 30 | 6.5 | none |  | 3.162278e-08 | 0 | 0 | 0 | 0 | 0 | 0 | 0 | yes |  |  |  |  | 0.2783333 | 178.673 | 1 | 0.053 | 0.54 | 0.402 | 0.034 | 0.007 | 16.46 |  | 1.038
1983Shibata101 | 1983Shibata | 25 | 17Cr-Mo | [10 empty] | deaerated |  | 0.5989049 | 0 | 30 | 6.5 | none |  | 3.162278e-08 | 0 | 0 | 0 | 0 | 0 | 0 | 0 | yes |  |  |  |  | 0.2783333 | 182.329 | 1 | 0.053 | 0.54 | 0.402 | 0.034 | 0.007 | 16.46 |  | 1.038
1983Shibata102 | 1983Shibata | 25 | 17Cr-Mo | [10 empty] | deaerated |  | 0.5989049 | 0 | 30 | 6.5 | none |  | 3.162278e-08 | 0 | 0 | 0 | 0 | 0 | 0 | 0 | yes |  |  |  |  | 0.2783333 | 201.4218 | 1 | 0.053 | 0.54 | 0.402 | 0.034 | 0.007 | 16.46 |  | 1.038
1983Shibata103 | 1983Shibata | 25 | 17Cr-Mo | [10 empty] | deaerated |  | 0.5989049 | 0 | 30 | 6.5 | none |  | 3.162278e-08 | 0 | 0 | 0 | 0 | 0 | 0 | 0 | yes |  |  |  |  | 0.2783333 | 226.608 | 1 | 0.053 | 0.54 | 0.402 | 0.034 | 0.007 | 16.46 |  | 1.038
1983Shibata104 | 1983Shibata | 25 | 18Cr | [10 empty] | deaerated |  | 0.5989049 | 0 | 30 | 6.5 | none |  | 3.162278e-08 | 0 | 0 | 0 | 0 | 0 | 0 | 0 | yes |  |  |  |  | 0.2783333 | 124.2383 | 1 | 0.008 | 0.021 | 0.01 | 0.003 | 0.004 | 18.5
1983Shibata105 | 1983Shibata | 25 | 18Cr | [10 empty] | deaerated |  | 0.5989049 | 0 | 30 | 6.5 | none |  | 3.162278e-08 | 0 | 0 | 0 | 0 | 0 | 0 | 0 | yes |  |  |  |  | 0.2783333 | 136.4252 | 1 | 0.008 | 0.021 | 0.01 | 0.003 | 0.004 | 18.5
1983Shibata106 | 1983Shibata | 25 | 18Cr | [10 empty] | deaerated |  | 0.5989049 | 0 | 30 | 6.5 | none |  | 3.162278e-08 | 0 | 0 | 0 | 0 | 0 | 0 | 0 | yes |  |  |  |  | 0.2783333 | 145.3622 | 1 | 0.008 | 0.021 | 0.01 | 0.003 | 0.004 | 18.5
1983Shibata107 | 1983Shibata | 25 | 18Cr | [10 empty] | deaerated |  | 0.5989049 | 0 | 30 | 6.5 | none |  | 3.162278e-08 | 0 | 0 | 0 | 0 | 0 | 0 | 0 | yes |  |  |  |  | 0.2783333 | 153.893 | 1 | 0.008 | 0.021 | 0.01 | 0.003 | 0.004 | 18.5
1983Shibata108 | 1983Shibata | 25 | 18Cr | [10 empty] | deaerated |  | 0.5989049 | 0 | 30 | 6.5 | none |  | 3.162278e-08 | 0 | 0 | 0 | 0 | 0 | 0 | 0 | yes |  |  |  |  | 0.2783333 | 159.5802 | 1 | 0.008 | 0.021 | 0.01 | 0.003 | 0.004 | 18.5
1983Shibata109 | 1983Shibata | 25 | 18Cr | [10 empty] | deaerated |  | 0.5989049 | 0 | 30 | 6.5 | none |  | 3.162278e-08 | 0 | 0 | 0 | 0 | 0 | 0 | 0 | yes |  |  |  |  | 0.2783333 | 168.5173 | 1 | 0.008 | 0.021 | 0.01 | 0.003 | 0.004 | 18.5
1983Shibata110 | 1983Shibata | 25 | 18Cr | [10 empty] | deaerated |  | 0.5989049 | 0 | 30 | 6.5 | none |  | 3.162278e-08 | 0 | 0 | 0 | 0 | 0 | 0 | 0 | yes |  |  |  |  | 0.2783333 | 171.3609 | 1 | 0.008 | 0.021 | 0.01 | 0.003 | 0.004 | 18.5
1983Shibata111 | 1983Shibata | 25 | 18Cr | [10 empty] | deaerated |  | 0.5989049 | 0 | 30 | 6.5 | none |  | 3.162278e-08 | 0 | 0 | 0 | 0 | 0 | 0 | 0 | yes |  |  |  |  | 0.2783333 | 171.3609 | 1 | 0.008 | 0.021 | 0.01 | 0.003 | 0.004 | 18.5
1983Shibata112 | 1983Shibata | 25 | 18Cr | [10 empty] | deaerated |  | 0.5989049 | 0 | 30 | 6.5 | none |  | 3.162278e-08 | 0 | 0 | 0 | 0 | 0 | 0 | 0 | yes |  |  |  |  | 0.2783333 | 171.3609 | 1 | 0.008 | 0.021 | 0.01 | 0.003 | 0.004 | 18.5
1983Shibata113 | 1983Shibata | 25 | 18Cr | [10 empty] | deaerated |  | 0.5989049 | 0 | 30 | 6.5 | none |  | 3.162278e-08 | 0 | 0 | 0 | 0 | 0 | 0 | 0 | yes |  |  |  |  | 0.2783333 | 190.4536 | 1 | 0.008 | 0.021 | 0.01 | 0.003 | 0.004 | 18.5
1983Shibata114 | 1983Shibata | 25 | 18Cr | [10 empty] | deaerated |  | 0.5989049 | 0 | 30 | 6.5 | none |  | 3.162278e-08 | 0 | 0 | 0 | 0 | 0 | 0 | 0 | yes |  |  |  |  | 0.2783333 | 192.4848 | 1 | 0.008 | 0.021 | 0.01 | 0.003 | 0.004 | 18.5
1983Shibata115 | 1983Shibata | 25 | 18Cr | [10 empty] | deaerated |  | 0.5989049 | 0 | 30 | 6.5 | none |  | 3.162278e-08 | 0 | 0 | 0 | 0 | 0 | 0 | 0 | yes |  |  |  |  | 0.2783333 | 195.7346 | 1 | 0.008 | 0.021 | 0.01 | 0.003 | 0.004 | 18.5
1983Shibata116 | 1983Shibata | 25 | 18Cr | [10 empty] | deaerated |  | 0.5989049 | 0 | 30 | 6.5 | none |  | 3.162278e-08 | 0 | 0 | 0 | 0 | 0 | 0 | 0 | yes |  |  |  |  | 0.2783333 | 199.3907 | 1 | 0.008 | 0.021 | 0.01 | 0.003 | 0.004 | 18.5
1983Shibata117 | 1983Shibata | 25 | 18Cr | [10 empty] | deaerated |  | 0.5989049 | 0 | 30 | 6.5 | none |  | 3.162278e-08 | 0 | 0 | 0 | 0 | 0 | 0 | 0 | yes |  |  |  |  | 0.2783333 | 202.6405 | 1 | 0.008 | 0.021 | 0.01 | 0.003 | 0.004 | 18.5
1983Shibata118 | 1983Shibata | 25 | 18Cr | [10 empty] | deaerated |  | 0.5989049 | 0 | 30 | 6.5 | none |  | 3.162278e-08 | 0 | 0 | 0 | 0 | 0 | 0 | 0 | yes |  |  |  |  | 0.2783333 | 202.6405 | 1 | 0.008 | 0.021 | 0.01 | 0.003 | 0.004 | 18.5
1983Shibata119 | 1983Shibata | 25 | 18Cr | [10 empty] | deaerated |  | 0.5989049 | 0 | 30 | 6.5 | none |  | 3.162278e-08 | 0 | 0 | 0 | 0 | 0 | 0 | 0 | yes |  |  |  |  | 0.2783333 | 202.6405 | 1 | 0.008 | 0.021 | 0.01 | 0.003 | 0.004 | 18.5
1983Shibata120 | 1983Shibata | 25 | 18Cr | [10 empty] | deaerated |  | 0.5989049 | 0 | 30 | 6.5 | none |  | 3.162278e-08 | 0 | 0 | 0 | 0 | 0 | 0 | 0 | yes |  |  |  |  | 0.2783333 | 206.7028 | 1 | 0.008 | 0.021 | 0.01 | 0.003 | 0.004 | 18.5
1983Shibata121 | 1983Shibata | 25 | 18Cr | [10 empty] | deaerated |  | 0.5989049 | 0 | 30 | 6.5 | none |  | 3.162278e-08 | 0 | 0 | 0 | 0 | 0 | 0 | 0 | yes |  |  |  |  | 0.2783333 | 206.7028 | 1 | 0.008 | 0.021 | 0.01 | 0.003 | 0.004 | 18.5
1983Shibata122 | 1983Shibata | 25 | 18Cr | [10 empty] | deaerated |  | 0.5989049 | 0 | 30 | 6.5 | none |  | 3.162278e-08 | 0 | 0 | 0 | 0 | 0 | 0 | 0 | yes |  |  |  |  | 0.2783333 | 209.5464 | 1 | 0.008 | 0.021 | 0.01 | 0.003 | 0.004 | 18.5
1983Shibata123 | 1983Shibata | 25 | 18Cr | [10 empty] | deaerated |  | 0.5989049 | 0 | 30 | 6.5 | none |  | 3.162278e-08 | 0 | 0 | 0 | 0 | 0 | 0 | 0 | yes |  |  |  |  | 0.2783333 | 209.5464 | 1 | 0.008 | 0.021 | 0.01 | 0.003 | 0.004 | 18.5
1983Shibata124 | 1983Shibata | 25 | 18Cr | [10 empty] | deaerated |  | 0.5989049 | 0 | 30 | 6.5 | none |  | 3.162278e-08 | 0 | 0 | 0 | 0 | 0 | 0 | 0 | yes |  |  |  |  | 0.2783333 | 213.6087 | 1 | 0.008 | 0.021 | 0.01 | 0.003 | 0.004 | 18.5
1983Shibata125 | 1983Shibata | 25 | 18Cr | [10 empty] | deaerated |  | 0.5989049 | 0 | 30 | 6.5 | none |  | 3.162278e-08 | 0 | 0 | 0 | 0 | 0 | 0 | 0 | yes |  |  |  |  | 0.2783333 | 213.6087 | 1 | 0.008 | 0.021 | 0.01 | 0.003 | 0.004 | 18.5
1983Shibata126 | 1983Shibata | 25 | 18Cr | [10 empty] | deaerated |  | 0.5989049 | 0 | 30 | 6.5 | none |  | 3.162278e-08 | 0 | 0 | 0 | 0 | 0 | 0 | 0 | yes |  |  |  |  | 0.2783333 | 213.6087 | 1 | 0.008 | 0.021 | 0.01 | 0.003 | 0.004 | 18.5
1983Shibata127 | 1983Shibata | 25 | 18Cr | [10 empty] | deaerated |  | 0.5989049 | 0 | 30 | 6.5 | none |  | 3.162278e-08 | 0 | 0 | 0 | 0 | 0 | 0 | 0 | yes |  |  |  |  | 0.2783333 | 214.4211 | 1 | 0.008 | 0.021 | 0.01 | 0.003 | 0.004 | 18.5
1983Shibata128 | 1983Shibata | 25 | 18Cr | [10 empty] | deaerated |  | 0.5989049 | 0 | 30 | 6.5 | none |  | 3.162278e-08 | 0 | 0 | 0 | 0 | 0 | 0 | 0 | yes |  |  |  |  | 0.2783333 | 214.4211 | 1 | 0.008 | 0.021 | 0.01 | 0.003 | 0.004 | 18.5
1983Shibata129 | 1983Shibata | 25 | 18Cr | [10 empty] | deaerated |  | 0.5989049 | 0 | 30 | 6.5 | none |  | 3.162278e-08 | 0 | 0 | 0 | 0 | 0 | 0 | 0 | yes |  |  |  |  | 0.2783333 | 214.4211 | 1 | 0.008 | 0.021 | 0.01 | 0.003 | 0.004 | 18.5
1983Shibata130 | 1983Shibata | 25 | 18Cr | [10 empty] | deaerated |  | 0.5989049 | 0 | 30 | 6.5 | none |  | 3.162278e-08 | 0 | 0 | 0 | 0 | 0 | 0 | 0 | yes |  |  |  |  | 0.2783333 | 217.671 | 1 | 0.008 | 0.021 | 0.01 | 0.003 | 0.004 | 18.5
1983Shibata131 | 1983Shibata | 25 | 18Cr | [10 empty] | deaerated |  | 0.5989049 | 0 | 30 | 6.5 | none |  | 3.162278e-08 | 0 | 0 | 0 | 0 | 0 | 0 | 0 | yes |  |  |  |  | 0.2783333 | 217.671 | 1 | 0.008 | 0.021 | 0.01 | 0.003 | 0.004 | 18.5
1983Shibata132 | 1983Shibata | 25 | 18Cr | [10 empty] | deaerated |  | 0.5989049 | 0 | 30 | 6.5 | none |  | 3.162278e-08 | 0 | 0 | 0 | 0 | 0 | 0 | 0 | yes |  |  |  |  | 0.2783333 | 217.671 | 1 | 0.008 | 0.021 | 0.01 | 0.003 | 0.004 | 18.5
1983Shibata133 | 1983Shibata | 25 | 18Cr | [10 empty] | deaerated |  | 0.5989049 | 0 | 30 | 6.5 | none |  | 3.162278e-08 | 0 | 0 | 0 | 0 | 0 | 0 | 0 | yes |  |  |  |  | 0.2783333 | 220.5146 | 1 | 0.008 | 0.021 | 0.01 | 0.003 | 0.004 | 18.5
1983Shibata134 | 1983Shibata | 25 | 18Cr | [10 empty] | deaerated |  | 0.5989049 | 0 | 30 | 6.5 | none |  | 3.162278e-08 | 0 | 0 | 0 | 0 | 0 | 0 | 0 | yes |  |  |  |  | 0.2783333 | 224.5768 | 1 | 0.008 | 0.021 | 0.01 | 0.003 | 0.004 | 18.5
1983Shibata135 | 1983Shibata | 25 | 18Cr | [10 empty] | deaerated |  | 0.5989049 | 0 | 30 | 6.5 | none |  | 3.162278e-08 | 0 | 0 | 0 | 0 | 0 | 0 | 0 | yes |  |  |  |  | 0.2783333 | 224.5768 | 1 | 0.008 | 0.021 | 0.01 | 0.003 | 0.004 | 18.5
1983Shibata136 | 1983Shibata | 25 | 18Cr | [10 empty] | deaerated |  | 0.5989049 | 0 | 30 | 6.5 | none |  | 3.162278e-08 | 0 | 0 | 0 | 0 | 0 | 0 | 0 | yes |  |  |  |  | 0.2783333 | 224.5768 | 1 | 0.008 | 0.021 | 0.01 | 0.003 | 0.004 | 18.5
1983Shibata137 | 1983Shibata | 25 | 18Cr | [10 empty] | deaerated |  | 0.5989049 | 0 | 30 | 6.5 | none |  | 3.162278e-08 | 0 | 0 | 0 | 0 | 0 | 0 | 0 | yes |  |  |  |  | 0.2783333 | 224.5768 | 1 | 0.008 | 0.021 | 0.01 | 0.003 | 0.004 | 18.5
1983Shibata138 | 1983Shibata | 25 | 18Cr | [10 empty] | deaerated |  | 0.5989049 | 0 | 30 | 6.5 | none |  | 3.162278e-08 | 0 | 0 | 0 | 0 | 0 | 0 | 0 | yes |  |  |  |  | 0.2783333 | 225.7955 | 1 | 0.008 | 0.021 | 0.01 | 0.003 | 0.004 | 18.5
1983Shibata139 | 1983Shibata | 25 | 18Cr | [10 empty] | deaerated |  | 0.5989049 | 0 | 30 | 6.5 | none |  | 3.162278e-08 | 0 | 0 | 0 | 0 | 0 | 0 | 0 | yes |  |  |  |  | 0.2783333 | 227.4204 | 1 | 0.008 | 0.021 | 0.01 | 0.003 | 0.004 | 18.5
1983Shibata140 | 1983Shibata | 25 | 18Cr-Mo | [10 empty] | deaerated |  | 0.5989049 | 0 | 30 | 6.5 | none |  | 3.162278e-08 | 0 | 0 | 0 | 0 | 0 | 0 | 0 | yes |  |  |  |  | 0.2783333 | 301.3541 | 1 | 0.011 | 0.01 | 0.01 | 0.002 | 0.004 | 18.8 |  | 1.95
1983Shibata141 | 1983Shibata | 25 | 18Cr-Mo | [10 empty] | deaerated |  | 0.5989049 | 0 | 30 | 6.5 | none |  | 3.162278e-08 | 0 | 0 | 0 | 0 | 0 | 0 | 0 | yes |  |  |  |  | 0.2783333 | 311.916 | 1 | 0.011 | 0.01 | 0.01 | 0.002 | 0.004 | 18.8 |  | 1.95
1983Shibata142 | 1983Shibata | 25 | 18Cr-Mo | [10 empty] | deaerated |  | 0.5989049 | 0 | 30 | 6.5 | none |  | 3.162278e-08 | 0 | 0 | 0 | 0 | 0 | 0 | 0 | yes |  |  |  |  | 0.2783333 | 324.5091 | 1 | 0.011 | 0.01 | 0.01 | 0.002 | 0.004 | 18.8 |  | 1.95
1983Shibata143 | 1983Shibata | 25 | 18Cr-Mo | [10 empty] | deaerated |  | 0.5989049 | 0 | 30 | 6.5 | none |  | 3.162278e-08 | 0 | 0 | 0 | 0 | 0 | 0 | 0 | yes |  |  |  |  | 0.2783333 | 331.415 | 1 | 0.011 | 0.01 | 0.01 | 0.002 | 0.004 | 18.8 |  | 1.95
1983Shibata144 | 1983Shibata | 25 | 18Cr-Mo | [10 empty] | deaerated |  | 0.5989049 | 0 | 30 | 6.5 | none |  | 3.162278e-08 | 0 | 0 | 0 | 0 | 0 | 0 | 0 | yes |  |  |  |  | 0.2783333 | 335.8835 | 1 | 0.011 | 0.01 | 0.01 | 0.002 | 0.004 | 18.8 |  | 1.95
1983Shibata145 | 1983Shibata | 25 | 18Cr-Mo | [10 empty] | deaerated |  | 0.5989049 | 0 | 30 | 6.5 | none |  | 3.162278e-08 | 0 | 0 | 0 | 0 | 0 | 0 | 0 | yes |  |  |  |  | 0.2783333 | 335.8835 | 1 | 0.011 | 0.01 | 0.01 | 0.002 | 0.004 | 18.8 |  | 1.95
1983Shibata146 | 1983Shibata | 25 | 18Cr-Mo | [10 empty] | deaerated |  | 0.5989049 | 0 | 30 | 6.5 | none |  | 3.162278e-08 | 0 | 0 | 0 | 0 | 0 | 0 | 0 | yes |  |  |  |  | 0.2783333 | 346.0393 | 1 | 0.011 | 0.01 | 0.01 | 0.002 | 0.004 | 18.8 |  | 1.95
1983Shibata147 | 1983Shibata | 25 | 18Cr-Mo | [10 empty] | deaerated |  | 0.5989049 | 0 | 30 | 6.5 | none |  | 3.162278e-08 | 0 | 0 | 0 | 0 | 0 | 0 | 0 | yes |  |  |  |  | 0.2783333 | 357.0074 | 1 | 0.011 | 0.01 | 0.01 | 0.002 | 0.004 | 18.8 |  | 1.95
1983Shibata148 | 1983Shibata | 25 | 18Cr-Mo | [10 empty] | deaerated |  | 0.5989049 | 0 | 30 | 6.5 | none |  | 3.162278e-08 | 0 | 0 | 0 | 0 | 0 | 0 | 0 | yes |  |  |  |  | 0.2783333 | 360.2573 | 1 | 0.011 | 0.01 | 0.01 | 0.002 | 0.004 | 18.8 |  | 1.95
1983Shibata149 | 1983Shibata | 25 | 18Cr-Mo | [10 empty] | deaerated |  | 0.5989049 | 0 | 30 | 6.5 | none |  | 3.162278e-08 | 0 | 0 | 0 | 0 | 0 | 0 | 0 | yes |  |  |  |  | 0.2783333 | 360.2573 | 1 | 0.011 | 0.01 | 0.01 | 0.002 | 0.004 | 18.8 |  | 1.95
1983Shibata150 | 1983Shibata | 25 | 18Cr-Mo | [10 empty] | deaerated |  | 0.5989049 | 0 | 30 | 6.5 | none |  | 3.162278e-08 | 0 | 0 | 0 | 0 | 0 | 0 | 0 | yes |  |  |  |  | 0.2783333 | 364.3196 | 1 | 0.011 | 0.01 | 0.01 | 0.002 | 0.004 | 18.8 |  | 1.95
1983Shibata151 | 1983Shibata | 25 | 18Cr-Mo | [10 empty] | deaerated |  | 0.5989049 | 0 | 30 | 6.5 | none |  | 3.162278e-08 | 0 | 0 | 0 | 0 | 0 | 0 | 0 | yes |  |  |  |  | 0.2783333 | 369.1943 | 1 | 0.011 | 0.01 | 0.01 | 0.002 | 0.004 | 18.8 |  | 1.95
1983Shibata152 | 1983Shibata | 25 | 18Cr-Mo | [10 empty] | deaerated |  | 0.5989049 | 0 | 30 | 6.5 | none |  | 3.162278e-08 | 0 | 0 | 0 | 0 | 0 | 0 | 0 | yes |  |  |  |  | 0.2783333 | 371.2255 | 1 | 0.011 | 0.01 | 0.01 | 0.002 | 0.004 | 18.8 |  | 1.95
1983Shibata153 | 1983Shibata | 25 | 18Cr-Mo | [10 empty] | deaerated |  | 0.5989049 | 0 | 30 | 6.5 | none |  | 3.162278e-08 | 0 | 0 | 0 | 0 | 0 | 0 | 0 | yes |  |  |  |  | 0.2783333 | 375.694 | 1 | 0.011 | 0.01 | 0.01 | 0.002 | 0.004 | 18.8 |  | 1.95
1983Shibata154 | 1983Shibata | 25 | 18Cr-Mo | [10 empty] | deaerated |  | 0.5989049 | 0 | 30 | 6.5 | none |  | 3.162278e-08 | 0 | 0 | 0 | 0 | 0 | 0 | 0 | yes |  |  |  |  | 0.2783333 | 385.0372 | 1 | 0.011 | 0.01 | 0.01 | 0.002 | 0.004 | 18.8 |  | 1.95
1983Shibata155 | 1983Shibata | 25 | 18Cr-Mo | [10 empty] | deaerated |  | 0.5989049 | 0 | 30 | 6.5 | none |  | 3.162278e-08 | 0 | 0 | 0 | 0 | 0 | 0 | 0 | yes |  |  |  |  | 0.2783333 | 389.0995 | 1 | 0.011 | 0.01 | 0.01 | 0.002 | 0.004 | 18.8 |  | 1.95
1983Shibata156 | 1983Shibata | 25 | 18Cr-Mo | [10 empty] | deaerated |  | 0.5989049 | 0 | 30 | 6.5 | none |  | 3.162278e-08 | 0 | 0 | 0 | 0 | 0 | 0 | 0 | yes |  |  |  |  | 0.2783333 | 389.0995 | 1 | 0.011 | 0.01 | 0.01 | 0.002 | 0.004 | 18.8 |  | 1.95
1983Shibata157 | 1983Shibata | 25 | 18Cr-Mo | [10 empty] | deaerated |  | 0.5989049 | 0 | 30 | 6.5 | none |  | 3.162278e-08 | 0 | 0 | 0 | 0 | 0 | 0 | 0 | yes |  |  |  |  | 0.2783333 | 389.0995 | 1 | 0.011 | 0.01 | 0.01 | 0.002 | 0.004 | 18.8 |  | 1.95
1983Shibata158 | 1983Shibata | 25 | 18Cr-Mo | [10 empty] | deaerated |  | 0.5989049 | 0 | 30 | 6.5 | none |  | 3.162278e-08 | 0 | 0 | 0 | 0 | 0 | 0 | 0 | yes |  |  |  |  | 0.2783333 | 389.0995 | 1 | 0.011 | 0.01 | 0.01 | 0.002 | 0.004 | 18.8 |  | 1.95
1983Shibata159 | 1983Shibata | 25 | 18Cr-Mo | [10 empty] | deaerated |  | 0.5989049 | 0 | 30 | 6.5 | none |  | 3.162278e-08 | 0 | 0 | 0 | 0 | 0 | 0 | 0 | yes |  |  |  |  | 0.2783333 | 389.912 | 1 | 0.011 | 0.01 | 0.01 | 0.002 | 0.004 | 18.8 |  | 1.95
1983Shibata160 | 1983Shibata | 25 | 18Cr-Mo | [10 empty] | deaerated |  | 0.5989049 | 0 | 30 | 6.5 | none |  | 3.162278e-08 | 0 | 0 | 0 | 0 | 0 | 0 | 0 | yes |  |  |  |  | 0.2783333 | 389.912 | 1 | 0.011 | 0.01 | 0.01 | 0.002 | 0.004 | 18.8 |  | 1.95
1983Shibata161 | 1983Shibata | 25 | 18Cr-Mo | [10 empty] | deaerated |  | 0.5989049 | 0 | 30 | 6.5 | none |  | 3.162278e-08 | 0 | 0 | 0 | 0 | 0 | 0 | 0 | yes |  |  |  |  | 0.2783333 | 391.9431 | 1 | 0.011 | 0.01 | 0.01 | 0.002 | 0.004 | 18.8 |  | 1.95
1983Shibata162 | 1983Shibata | 25 | 18Cr-Mo | [10 empty] | deaerated |  | 0.5989049 | 0 | 30 | 6.5 | none |  | 3.162278e-08 | 0 | 0 | 0 | 0 | 0 | 0 | 0 | yes |  |  |  |  | 0.2783333 | 394.7867 | 1 | 0.011 | 0.01 | 0.01 | 0.002 | 0.004 | 18.8 |  | 1.95
1983Shibata163 | 1983Shibata | 25 | 18Cr-Mo | [10 empty] | deaerated |  | 0.5989049 | 0 | 30 | 6.5 | none |  | 3.162278e-08 | 0 | 0 | 0 | 0 | 0 | 0 | 0 | yes |  |  |  |  | 0.2783333 | 398.0366 | 1 | 0.011 | 0.01 | 0.01 | 0.002 | 0.004 | 18.8 |  | 1.95
1983Shibata164 | 1983Shibata | 25 | 18Cr-Mo | [10 empty] | deaerated |  | 0.5989049 | 0 | 30 | 6.5 | none |  | 3.162278e-08 | 0 | 0 | 0 | 0 | 0 | 0 | 0 | yes |  |  |  |  | 0.2783333 | 398.0366 | 1 | 0.011 | 0.01 | 0.01 | 0.002 | 0.004 | 18.8 |  | 1.95
1983Shibata165 | 1983Shibata | 25 | 18Cr-Mo | [10 empty] | deaerated |  | 0.5989049 | 0 | 30 | 6.5 | none |  | 3.162278e-08 | 0 | 0 | 0 | 0 | 0 | 0 | 0 | yes |  |  |  |  | 0.2783333 | 398.0366 | 1 | 0.011 | 0.01 | 0.01 | 0.002 | 0.004 | 18.8 |  | 1.95
1983Shibata166 | 1983Shibata | 25 | 18Cr-Mo | [10 empty] | deaerated |  | 0.5989049 | 0 | 30 | 6.5 | none |  | 3.162278e-08 | 0 | 0 | 0 | 0 | 0 | 0 | 0 | yes |  |  |  |  | 0.2783333 | 404.13 | 1 | 0.011 | 0.01 | 0.01 | 0.002 | 0.004 | 18.8 |  | 1.95
1983Shibata167 | 1983Shibata | 25 | 18Cr-Mo | [10 empty] | deaerated |  | 0.5989049 | 0 | 30 | 6.5 | none |  | 3.162278e-08 | 0 | 0 | 0 | 0 | 0 | 0 | 0 | yes |  |  |  |  | 0.2783333 | 406.1611 | 1 | 0.011 | 0.01 | 0.01 | 0.002 | 0.004 | 18.8 |  | 1.95
1983Shibata168 | 1983Shibata | 25 | 18Cr-Mo | [10 empty] | deaerated |  | 0.5989049 | 0 | 30 | 6.5 | none |  | 3.162278e-08 | 0 | 0 | 0 | 0 | 0 | 0 | 0 | yes |  |  |  |  | 0.2783333 | 408.1923 | 1 | 0.011 | 0.01 | 0.01 | 0.002 | 0.004 | 18.8 |  | 1.95
1983Shibata169 | 1983Shibata | 25 | 18Cr-Mo | [10 empty] | deaerated |  | 0.5989049 | 0 | 30 | 6.5 | none |  | 3.162278e-08 | 0 | 0 | 0 | 0 | 0 | 0 | 0 | yes |  |  |  |  | 0.2783333 | 411.8483 | 1 | 0.011 | 0.01 | 0.01 | 0.002 | 0.004 | 18.8 |  | 1.95
1983Shibata170 | 1983Shibata | 25 | 18Cr-Mo | [10 empty] | deaerated |  | 0.5989049 | 0 | 30 | 6.5 | none |  | 3.162278e-08 | 0 | 0 | 0 | 0 | 0 | 0 | 0 | yes |  |  |  |  | 0.2783333 | 411.8483 | 1 | 0.011 | 0.01 | 0.01 | 0.002 | 0.004 | 18.8 |  | 1.95
1983Shibata171 | 1983Shibata | 25 | 18Cr-Mo | [10 empty] | deaerated |  | 0.5989049 | 0 | 30 | 6.5 | none |  | 3.162278e-08 | 0 | 0 | 0 | 0 | 0 | 0 | 0 | yes |  |  |  |  | 0.2783333 | 415.9106 | 1 | 0.011 | 0.01 | 0.01 | 0.002 | 0.004 | 18.8 |  | 1.95
1983Shibata172 | 1983Shibata | 25 | 18Cr-Mo | [10 empty] | deaerated |  | 0.5989049 | 0 | 30 | 6.5 | none |  | 3.162278e-08 | 0 | 0 | 0 | 0 | 0 | 0 | 0 | yes |  |  |  |  | 0.2783333 | 419.5667 | 1 | 0.011 | 0.01 | 0.01 | 0.002 | 0.004 | 18.8 |  | 1.95
1983Shibata173 | 1983Shibata | 25 | 18Cr-Mo | [10 empty] | deaerated |  | 0.5989049 | 0 | 30 | 6.5 | none |  | 3.162278e-08 | 0 | 0 | 0 | 0 | 0 | 0 | 0 | yes |  |  |  |  | 0.2783333 | 419.5667 | 1 | 0.011 | 0.01 | 0.01 | 0.002 | 0.004 | 18.8 |  | 1.95
1983Shibata174 | 1983Shibata | 25 | 18Cr-Mo | [10 empty] | deaerated |  | 0.5989049 | 0 | 30 | 6.5 | none |  | 3.162278e-08 | 0 | 0 | 0 | 0 | 0 | 0 | 0 | yes |  |  |  |  | 0.2783333 | 424.8477 | 1 | 0.011 | 0.01 | 0.01 | 0.002 | 0.004 | 18.8 |  | 1.95
1983Shibata175 | 1983Shibata | 25 | 18Cr-Mo | [10 empty] | deaerated |  | 0.5989049 | 0 | 30 | 6.5 | none |  | 3.162278e-08 | 0 | 0 | 0 | 0 | 0 | 0 | 0 | yes |  |  |  |  | 0.2783333 | 426.4726 | 1 | 0.011 | 0.01 | 0.01 | 0.002 | 0.004 | 18.8 |  | 1.95
1983Shibata176 | 1983Shibata | 25 | 18Cr-Nb | [10 empty] | deaerated |  | 0.5989049 | 0 | 30 | 6.5 | none |  | 3.162278e-08 | 0 | 0 | 0 | 0 | 0 | 0 | 0 | yes |  |  |  |  | 0.2783333 | 126.2695 | 1 | 0.011 | 0.014 | 0.01 | 0.004 | 0.004 | 18.5 |  |  |  |  | 1.93
1983Shibata177 | 1983Shibata | 25 | 18Cr-Nb | [10 empty] | deaerated |  | 0.5989049 | 0 | 30 | 6.5 | none |  | 3.162278e-08 | 0 | 0 | 0 | 0 | 0 | 0 | 0 | yes |  |  |  |  | 0.2783333 | 181.5166 | 1 | 0.011 | 0.014 | 0.01 | 0.004 | 0.004 | 18.5 |  |  |  |  | 1.93
1983Shibata178 | 1983Shibata | 25 | 18Cr-Nb | [10 empty] | deaerated |  | 0.5989049 | 0 | 30 | 6.5 | none |  | 3.162278e-08 | 0 | 0 | 0 | 0 | 0 | 0 | 0 | yes |  |  |  |  | 0.2783333 | 184.3602 | 1 | 0.011 | 0.014 | 0.01 | 0.004 | 0.004 | 18.5 |  |  |  |  | 1.93
1983Shibata179 | 1983Shibata | 25 | 18Cr-Nb | [10 empty] | deaerated |  | 0.5989049 | 0 | 30 | 6.5 | none |  | 3.162278e-08 | 0 | 0 | 0 | 0 | 0 | 0 | 0 | yes |  |  |  |  | 0.2783333 | 210.7651 | 1 | 0.011 | 0.014 | 0.01 | 0.004 | 0.004 | 18.5 |  |  |  |  | 1.93
1983Shibata180 | 1983Shibata | 25 | 18Cr-Nb | [10 empty] | deaerated |  | 0.5989049 | 0 | 30 | 6.5 | none |  | 3.162278e-08 | 0 | 0 | 0 | 0 | 0 | 0 | 0 | yes |  |  |  |  | 0.2783333 | 211.5775 | 1 | 0.011 | 0.014 | 0.01 | 0.004 | 0.004 | 18.5 |  |  |  |  | 1.93
1983Shibata181 | 1983Shibata | 25 | 18Cr-Nb | [10 empty] | deaerated |  | 0.5989049 | 0 | 30 | 6.5 | none |  | 3.162278e-08 | 0 | 0 | 0 | 0 | 0 | 0 | 0 | yes |  |  |  |  | 0.2783333 | 213.6087 | 1 | 0.011 | 0.014 | 0.01 | 0.004 | 0.004 | 18.5 |  |  |  |  | 1.93
1983Shibata182 | 1983Shibata | 25 | 18Cr-Nb | [10 empty] | deaerated |  | 0.5989049 | 0 | 30 | 6.5 | none |  | 3.162278e-08 | 0 | 0 | 0 | 0 | 0 | 0 | 0 | yes |  |  |  |  | 0.2783333 | 218.4834 | 1 | 0.011 | 0.014 | 0.01 | 0.004 | 0.004 | 18.5 |  |  |  |  | 1.93
1983Shibata183 | 1983Shibata | 25 | 18Cr-Nb | [10 empty] | deaerated |  | 0.5989049 | 0 | 30 | 6.5 | none |  | 3.162278e-08 | 0 | 0 | 0 | 0 | 0 | 0 | 0 | yes |  |  |  |  | 0.2783333 | 222.5457 | 1 | 0.011 | 0.014 | 0.01 | 0.004 | 0.004 | 18.5 |  |  |  |  | 1.93
1983Shibata184 | 1983Shibata | 25 | 18Cr-Nb | [10 empty] | deaerated |  | 0.5989049 | 0 | 30 | 6.5 | none |  | 3.162278e-08 | 0 | 0 | 0 | 0 | 0 | 0 | 0 | yes |  |  |  |  | 0.2783333 | 224.5768 | 1 | 0.011 | 0.014 | 0.01 | 0.004 | 0.004 | 18.5 |  |  |  |  | 1.93
1983Shibata185 | 1983Shibata | 25 | 18Cr-Nb | [10 empty] | deaerated |  | 0.5989049 | 0 | 30 | 6.5 | none |  | 3.162278e-08 | 0 | 0 | 0 | 0 | 0 | 0 | 0 | yes |  |  |  |  | 0.2783333 | 230.6703 | 1 | 0.011 | 0.014 | 0.01 | 0.004 | 0.004 | 18.5 |  |  |  |  | 1.93
1983Shibata186 | 1983Shibata | 25 | 18Cr-Nb | [10 empty] | deaerated |  | 0.5989049 | 0 | 30 | 6.5 | none |  | 3.162278e-08 | 0 | 0 | 0 | 0 | 0 | 0 | 0 | yes |  |  |  |  | 0.2783333 | 235.545 | 1 | 0.011 | 0.014 | 0.01 | 0.004 | 0.004 | 18.5 |  |  |  |  | 1.93
1983Shibata187 | 1983Shibata | 25 | 18Cr-Nb | [10 empty] | deaerated |  | 0.5989049 | 0 | 30 | 6.5 | none |  | 3.162278e-08 | 0 | 0 | 0 | 0 | 0 | 0 | 0 | yes |  |  |  |  | 0.2783333 | 240.0135 | 1 | 0.011 | 0.014 | 0.01 | 0.004 | 0.004 | 18.5 |  |  |  |  | 1.93
1983Shibata188 | 1983Shibata | 25 | 18Cr-Nb | [10 empty] | deaerated |  | 0.5989049 | 0 | 30 | 6.5 | none |  | 3.162278e-08 | 0 | 0 | 0 | 0 | 0 | 0 | 0 | yes |  |  |  |  | 0.2783333 | 240.0135 | 1 | 0.011 | 0.014 | 0.01 | 0.004 | 0.004 | 18.5 |  |  |  |  | 1.93
1983Shibata189 | 1983Shibata | 25 | 18Cr-Nb | [10 empty] | deaerated |  | 0.5989049 | 0 | 30 | 6.5 | none |  | 3.162278e-08 | 0 | 0 | 0 | 0 | 0 | 0 | 0 | yes |  |  |  |  | 0.2783333 | 240.0135 | 1 | 0.011 | 0.014 | 0.01 | 0.004 | 0.004 | 18.5 |  |  |  |  | 1.93
1983Shibata190 | 1983Shibata | 25 | 18Cr-Nb | [10 empty] | deaerated |  | 0.5989049 | 0 | 30 | 6.5 | none |  | 3.162278e-08 | 0 | 0 | 0 | 0 | 0 | 0 | 0 | yes |  |  |  |  | 0.2783333 | 240.0135 | 1 | 0.011 | 0.014 | 0.01 | 0.004 | 0.004 | 18.5 |  |  |  |  | 1.93
1983Shibata191 | 1983Shibata | 25 | 18Cr-Nb | [10 empty] | deaerated |  | 0.5989049 | 0 | 30 | 6.5 | none |  | 3.162278e-08 | 0 | 0 | 0 | 0 | 0 | 0 | 0 | yes |  |  |  |  | 0.2783333 | 240.0135 | 1 | 0.011 | 0.014 | 0.01 | 0.004 | 0.004 | 18.5 |  |  |  |  | 1.93
1983Shibata192 | 1983Shibata | 25 | 18Cr-Nb | [10 empty] | deaerated |  | 0.5989049 | 0 | 30 | 6.5 | none |  | 3.162278e-08 | 0 | 0 | 0 | 0 | 0 | 0 | 0 | yes |  |  |  |  | 0.2783333 | 244.4821 | 1 | 0.011 | 0.014 | 0.01 | 0.004 | 0.004 | 18.5 |  |  |  |  | 1.93
1983Shibata193 | 1983Shibata | 25 | 18Cr-Nb | [10 empty] | deaerated |  | 0.5989049 | 0 | 30 | 6.5 | none |  | 3.162278e-08 | 0 | 0 | 0 | 0 | 0 | 0 | 0 | yes |  |  |  |  | 0.2783333 | 246.9194 | 1 | 0.011 | 0.014 | 0.01 | 0.004 | 0.004 | 18.5 |  |  |  |  | 1.93
1983Shibata194 | 1983Shibata | 25 | 18Cr-Nb | [10 empty] | deaerated |  | 0.5989049 | 0 | 30 | 6.5 | none |  | 3.162278e-08 | 0 | 0 | 0 | 0 | 0 | 0 | 0 | yes |  |  |  |  | 0.2783333 | 246.9194 | 1 | 0.011 | 0.014 | 0.01 | 0.004 | 0.004 | 18.5 |  |  |  |  | 1.93
1983Shibata195 | 1983Shibata | 25 | 18Cr-Nb | [10 empty] | deaerated |  | 0.5989049 | 0 | 30 | 6.5 | none |  | 3.162278e-08 | 0 | 0 | 0 | 0 | 0 | 0 | 0 | yes |  |  |  |  | 0.2783333 | 249.3568 | 1 | 0.011 | 0.014 | 0.01 | 0.004 | 0.004 | 18.5 |  |  |  |  | 1.93
1983Shibata196 | 1983Shibata | 25 | 18Cr-Nb | [10 empty] | deaerated |  | 0.5989049 | 0 | 30 | 6.5 | none |  | 3.162278e-08 | 0 | 0 | 0 | 0 | 0 | 0 | 0 | yes |  |  |  |  | 0.2783333 | 255.8565 | 1 | 0.011 | 0.014 | 0.01 | 0.004 | 0.004 | 18.5 |  |  |  |  | 1.93
1983Shibata197 | 1983Shibata | 25 | 18Cr-Nb | [10 empty] | deaerated |  | 0.5989049 | 0 | 30 | 6.5 | none |  | 3.162278e-08 | 0 | 0 | 0 | 0 | 0 | 0 | 0 | yes |  |  |  |  | 0.2783333 | 255.8565 | 1 | 0.011 | 0.014 | 0.01 | 0.004 | 0.004 | 18.5 |  |  |  |  | 1.93
1983Shibata198 | 1983Shibata | 25 | 18Cr-Nb | [10 empty] | deaerated |  | 0.5989049 | 0 | 30 | 6.5 | none |  | 3.162278e-08 | 0 | 0 | 0 | 0 | 0 | 0 | 0 | yes |  |  |  |  | 0.2783333 | 257.8876 | 1 | 0.011 | 0.014 | 0.01 | 0.004 | 0.004 | 18.5 |  |  |  |  | 1.93
1983Shibata199 | 1983Shibata | 25 | 18Cr-Nb | [10 empty] | deaerated |  | 0.5989049 | 0 | 30 | 6.5 | none |  | 3.162278e-08 | 0 | 0 | 0 | 0 | 0 | 0 | 0 | yes |  |  |  |  | 0.2783333 | 262.3561 | 1 | 0.011 | 0.014 | 0.01 | 0.004 | 0.004 | 18.5 |  |  |  |  | 1.93
1983Shibata200 | 1983Shibata | 25 | 18Cr-Nb | [10 empty] | deaerated |  | 0.5989049 | 0 | 30 | 6.5 | none |  | 3.162278e-08 | 0 | 0 | 0 | 0 | 0 | 0 | 0 | yes |  |  |  |  | 0.2783333 | 262.3561 | 1 | 0.011 | 0.014 | 0.01 | 0.004 | 0.004 | 18.5 |  |  |  |  | 1.93
1983Shibata201 | 1983Shibata | 25 | 18Cr-Nb | [10 empty] | deaerated |  | 0.5989049 | 0 | 30 | 6.5 | none |  | 3.162278e-08 | 0 | 0 | 0 | 0 | 0 | 0 | 0 | yes |  |  |  |  | 0.2783333 | 262.3561 | 1 | 0.011 | 0.014 | 0.01 | 0.004 | 0.004 | 18.5 |  |  |  |  | 1.93
1983Shibata202 | 1983Shibata | 25 | 18Cr-Nb | [10 empty] | deaerated |  | 0.5989049 | 0 | 30 | 6.5 | none |  | 3.162278e-08 | 0 | 0 | 0 | 0 | 0 | 0 | 0 | yes |  |  |  |  | 0.2783333 | 262.3561 | 1 | 0.011 | 0.014 | 0.01 | 0.004 | 0.004 | 18.5 |  |  |  |  | 1.93
1983Shibata203 | 1983Shibata | 25 | 18Cr-Nb | [10 empty] | deaerated |  | 0.5989049 | 0 | 30 | 6.5 | none |  | 3.162278e-08 | 0 | 0 | 0 | 0 | 0 | 0 | 0 | yes |  |  |  |  | 0.2783333 | 266.0122 | 1 | 0.011 | 0.014 | 0.01 | 0.004 | 0.004 | 18.5 |  |  |  |  | 1.93
1983Shibata204 | 1983Shibata | 25 | 18Cr-Nb | [10 empty] | deaerated |  | 0.5989049 | 0 | 30 | 6.5 | none |  | 3.162278e-08 | 0 | 0 | 0 | 0 | 0 | 0 | 0 | yes |  |  |  |  | 0.2783333 | 269.6682 | 1 | 0.011 | 0.014 | 0.01 | 0.004 | 0.004 | 18.5 |  |  |  |  | 1.93
1983Shibata205 | 1983Shibata | 25 | 18Cr-Nb | [10 empty] | deaerated |  | 0.5989049 | 0 | 30 | 6.5 | none |  | 3.162278e-08 | 0 | 0 | 0 | 0 | 0 | 0 | 0 | yes |  |  |  |  | 0.2783333 | 280.6364 | 1 | 0.011 | 0.014 | 0.01 | 0.004 | 0.004 | 18.5 |  |  |  |  | 1.93
1983Shibata206 | 1983Shibata | 25 | 18Cr-Nb | [10 empty] | deaerated |  | 0.5989049 | 0 | 30 | 6.5 | none |  | 3.162278e-08 | 0 | 0 | 0 | 0 | 0 | 0 | 0 | yes |  |  |  |  | 0.2783333 | 287.5423 | 1 | 0.011 | 0.014 | 0.01 | 0.004 | 0.004 | 18.5 |  |  |  |  | 1.93
1983Shibata207 | 1983Shibata | 25 | 17Cr | [10 empty] | deaerated |  | 0.5989049 | 0 | 30 | 6.5 | none |  | 3.162278e-08 | 0 | 0 | 0 | 0 | 0 | 0 | 0 | yes |  |  |  |  | 0.1388333 | -21.75857 | 1 | 0.049 | 0.55 | 0.512 | 0.032 | 0.005 | 16.39 |  | 0.004 |  | 0.001
1983Shibata208 | 1983Shibata | 25 | 17Cr | [10 empty] | deaerated |  | 0.5989049 | 0 | 30 | 6.5 | none |  | 3.162278e-08 | 0 | 0 | 0 | 0 | 0 | 0 | 0 | yes |  |  |  |  | 0.2783333 | -38.30104 | 1 | 0.049 | 0.55 | 0.512 | 0.032 | 0.005 | 16.39 |  | 0.004 |  | 0.001
1983Shibata209 | 1983Shibata | 25 | 17Cr | [10 empty] | deaerated |  | 0.5989049 | 0 | 30 | 6.5 | none |  | 3.162278e-08 | 0 | 0 | 0 | 0 | 0 | 0 | 0 | yes |  |  |  |  | 0.8333333 | -23.99404 | 1 | 0.049 | 0.55 | 0.512 | 0.032 | 0.005 | 16.39 |  | 0.004 |  | 0.001
1983Shibata210 | 1983Shibata | 25 | 17Cr | [10 empty] | deaerated |  | 0.5989049 | 0 | 30 | 6.5 | none |  | 3.162278e-08 | 0 | 0 | 0 | 0 | 0 | 0 | 0 | yes |  |  |  |  | 1.666667 | -5.216095 | 1 | 0.049 | 0.55 | 0.512 | 0.032 | 0.005 | 16.39 |  | 0.004 |  | 0.001
1983Shibata211 | 1983Shibata | 25 | 17Cr | [10 empty] | deaerated |  | 0.5989049 | 0 | 30 | 6.5 | none |  | 3.162278e-08 | 0 | 0 | 0 | 0 | 0 | 0 | 0 | yes |  |  |  |  | 4.166667 | 5.961252 | 1 | 0.049 | 0.55 | 0.512 | 0.032 | 0.005 | 16.39 |  | 0.004 |  | 0.001
1983Shibata212 | 1983Shibata | 25 | 17Cr | [10 empty] | deaerated |  | 0.5989049 | 0 | 30 | 6.5 | none |  | 3.162278e-08 | 0 | 0 | 0 | 0 | 0 | 0 | 0 | yes |  |  |  |  | 8.333333 | 60.9538 | 1 | 0.049 | 0.55 | 0.512 | 0.032 | 0.005 | 16.39 |  | 0.004 |  | 0.001
1983Shibata213 | 1983Shibata | 25 | 17Cr-Ti | [10 empty] | deaerated |  | 0.5989049 | 0 | 30 | 6.5 | none |  | 3.162278e-08 | 0 | 0 | 0 | 0 | 0 | 0 | 0 | yes |  |  |  |  | 0.1388333 | 112.8167 | 1 | 0.006 | 1.32 | 0.15 | 0.037 | 0.005 | 16.69 |  | 0.003 |  | 0.184
1983Shibata214 | 1983Shibata | 25 | 17Cr-Ti | [10 empty] | deaerated |  | 0.5989049 | 0 | 30 | 6.5 | none |  | 3.162278e-08 | 0 | 0 | 0 | 0 | 0 | 0 | 0 | yes |  |  |  |  | 0.2783333 | 82.8614 | 1 | 0.006 | 1.32 | 0.15 | 0.037 | 0.005 | 16.69 |  | 0.003 |  | 0.184
1983Shibata215 | 1983Shibata | 25 | 17Cr-Ti | [10 empty] | deaerated |  | 0.5989049 | 0 | 30 | 6.5 | none |  | 3.162278e-08 | 0 | 0 | 0 | 0 | 0 | 0 | 0 | yes |  |  |  |  | 0.8333333 | 98.50969 | 1 | 0.006 | 1.32 | 0.15 | 0.037 | 0.005 | 16.69 |  | 0.003 |  | 0.184
1983Shibata216 | 1983Shibata | 25 | 17Cr-Ti | [10 empty] | deaerated |  | 0.5989049 | 0 | 30 | 6.5 | none |  | 3.162278e-08 | 0 | 0 | 0 | 0 | 0 | 0 | 0 | yes |  |  |  |  | 1.666667 | 105.2161 | 1 | 0.006 | 1.32 | 0.15 | 0.037 | 0.005 | 16.69 |  | 0.003 |  | 0.184
1983Shibata217 | 1983Shibata | 25 | 17Cr-Ti | [10 empty] | deaerated |  | 0.5989049 | 0 | 30 | 6.5 | none |  | 3.162278e-08 | 0 | 0 | 0 | 0 | 0 | 0 | 0 | yes |  |  |  |  | 4.166667 | 126.2295 | 1 | 0.006 | 1.32 | 0.15 | 0.037 | 0.005 | 16.69 |  | 0.003 |  | 0.184
1983Shibata218 | 1983Shibata | 25 | 17Cr-Ti | [10 empty] | deaerated |  | 0.5989049 | 0 | 30 | 6.5 | none |  | 3.162278e-08 | 0 | 0 | 0 | 0 | 0 | 0 | 0 | yes |  |  |  |  | 8.333333 | 149.0313 | 1 | 0.006 | 1.32 | 0.15 | 0.037 | 0.005 | 16.69 |  | 0.003 |  | 0.184
1983Shibata219 | 1983Shibata | 25 | 17Cr-Mo | [10 empty] | deaerated |  | 0.5989049 | 0 | 30 | 6.5 | none |  | 3.162278e-08 | 0 | 0 | 0 | 0 | 0 | 0 | 0 | yes |  |  |  |  | 0.1388333 |  | 1 | 0.053 | 0.54 | 0.402 | 0.034 | 0.007 | 16.46 |  | 1.038
1983Shibata220 | 1983Shibata | 25 | 17Cr-Mo | [10 empty] | deaerated |  | 0.5989049 | 0 | 30 | 6.5 | none |  | 3.162278e-08 | 0 | 0 | 0 | 0 | 0 | 0 | 0 | yes |  |  |  |  | 0.2783333 | 129.3592 | 1 | 0.053 | 0.54 | 0.402 | 0.034 | 0.007 | 16.46 |  | 1.038
1983Shibata221 | 1983Shibata | 25 | 17Cr-Mo | [10 empty] | deaerated |  | 0.5989049 | 0 | 30 | 6.5 | none |  | 3.162278e-08 | 0 | 0 | 0 | 0 | 0 | 0 | 0 | yes |  |  |  |  | 0.8333333 | 148.1371 | 1 | 0.053 | 0.54 | 0.402 | 0.034 | 0.007 | 16.46 |  | 1.038
1983Shibata222 | 1983Shibata | 25 | 17Cr-Mo | [10 empty] | deaerated |  | 0.5989049 | 0 | 30 | 6.5 | none |  | 3.162278e-08 | 0 | 0 | 0 | 0 | 0 | 0 | 0 | yes |  |  |  |  | 1.666667 | 155.7377 | 1 | 0.053 | 0.54 | 0.402 | 0.034 | 0.007 | 16.46 |  | 1.038
1983Shibata223 | 1983Shibata | 25 | 17Cr-Mo | [10 empty] | deaerated |  | 0.5989049 | 0 | 30 | 6.5 | none |  | 3.162278e-08 | 0 | 0 | 0 | 0 | 0 | 0 | 0 | yes |  |  |  |  | 4.166667 | 153.5022 | 1 | 0.053 | 0.54 | 0.402 | 0.034 | 0.007 | 16.46 |  | 1.038
1983Shibata224 | 1983Shibata | 25 | 17Cr-Mo | [10 empty] | deaerated |  | 0.5989049 | 0 | 30 | 6.5 | none |  | 3.162278e-08 | 0 | 0 | 0 | 0 | 0 | 0 | 0 | yes |  |  |  |  | 8.333333 | 169.1505 | 1 | 0.053 | 0.54 | 0.402 | 0.034 | 0.007 | 16.46 |  | 1.038
1983Shibata225 | 1983Shibata | 25 | 18Cr | [10 empty] | deaerated |  | 0.5989049 | 0 | 30 | 6.5 | none |  | 3.162278e-08 | 0 | 0 | 0 | 0 | 0 | 0 | 0 | yes |  |  |  |  | 0.1388333 | 200 | 1 | 0.008 | 0.021 | 0.01 | 0.003 | 0.004 | 18.5
1983Shibata226 | 1983Shibata | 25 | 18Cr | [10 empty] | deaerated |  | 0.5989049 | 0 | 30 | 6.5 | none |  | 3.162278e-08 | 0 | 0 | 0 | 0 | 0 | 0 | 0 | yes |  |  |  |  | 0.2783333 | 173.6215 | 1 | 0.008 | 0.021 | 0.01 | 0.003 | 0.004 | 18.5
1983Shibata227 | 1983Shibata | 25 | 18Cr | [10 empty] | deaerated |  | 0.5989049 | 0 | 30 | 6.5 | none |  | 3.162278e-08 | 0 | 0 | 0 | 0 | 0 | 0 | 0 | yes |  |  |  |  | 0.8333333 | 175.8569 | 1 | 0.008 | 0.021 | 0.01 | 0.003 | 0.004 | 18.5
1983Shibata228 | 1983Shibata | 25 | 18Cr | [10 empty] | deaerated |  | 0.5989049 | 0 | 30 | 6.5 | none |  | 3.162278e-08 | 0 | 0 | 0 | 0 | 0 | 0 | 0 | yes |  |  |  |  | 1.666667 | 198.6587 | 1 | 0.008 | 0.021 | 0.01 | 0.003 | 0.004 | 18.5
1983Shibata229 | 1983Shibata | 25 | 18Cr | [10 empty] | deaerated |  | 0.5989049 | 0 | 30 | 6.5 | none |  | 3.162278e-08 | 0 | 0 | 0 | 0 | 0 | 0 | 0 | yes |  |  |  |  | 4.166667 | 221.0134 | 1 | 0.008 | 0.021 | 0.01 | 0.003 | 0.004 | 18.5
1983Shibata230 | 1983Shibata | 25 | 18Cr | [10 empty] | deaerated |  | 0.5989049 | 0 | 30 | 6.5 | none |  | 3.162278e-08 | 0 | 0 | 0 | 0 | 0 | 0 | 0 | yes |  |  |  |  | 8.333333 | 238.4501 | 1 | 0.008 | 0.021 | 0.01 | 0.003 | 0.004 | 18.5
1983Shibata231 | 1983Shibata | 25 | 18Cr-Mo | [10 empty] | deaerated |  | 0.5989049 | 0 | 30 | 6.5 | none |  | 3.162278e-08 | 0 | 0 | 0 | 0 | 0 | 0 | 0 | yes |  |  |  |  | 0.1388333 | 390.462 | 1 | 0.011 | 0.01 | 0.01 | 0.002 | 0.004 | 18.8 |  | 1.95
1983Shibata232 | 1983Shibata | 25 | 18Cr-Mo | [10 empty] | deaerated |  | 0.5989049 | 0 | 30 | 6.5 | none |  | 3.162278e-08 | 0 | 0 | 0 | 0 | 0 | 0 | 0 | yes |  |  |  |  | 0.2783333 | 388.2265 | 1 | 0.011 | 0.01 | 0.01 | 0.002 | 0.004 | 18.8 |  | 1.95
1983Shibata233 | 1983Shibata | 25 | 18Cr-Mo | [10 empty] | deaerated |  | 0.5989049 | 0 | 30 | 6.5 | none |  | 3.162278e-08 | 0 | 0 | 0 | 0 | 0 | 0 | 0 | yes |  |  |  |  | 0.8333333 | 355.5887 | 1 | 0.011 | 0.01 | 0.01 | 0.002 | 0.004 | 18.8 |  | 1.95
1983Shibata234 | 1983Shibata | 25 | 18Cr-Mo | [10 empty] | deaerated |  | 0.5989049 | 0 | 30 | 6.5 | none |  | 3.162278e-08 | 0 | 0 | 0 | 0 | 0 | 0 | 0 | yes |  |  |  |  | 1.666667 | 373.0253 | 1 | 0.011 | 0.01 | 0.01 | 0.002 | 0.004 | 18.8 |  | 1.95
1983Shibata235 | 1983Shibata | 25 | 18Cr-Mo | [10 empty] | deaerated |  | 0.5989049 | 0 | 30 | 6.5 | none |  | 3.162278e-08 | 0 | 0 | 0 | 0 | 0 | 0 | 0 | yes |  |  |  |  | 4.166667 | 367.6602 | 1 | 0.011 | 0.01 | 0.01 | 0.002 | 0.004 | 18.8 |  | 1.95
1983Shibata236 | 1983Shibata | 25 | 18Cr-Mo | [10 empty] | deaerated |  | 0.5989049 | 0 | 30 | 6.5 | none |  | 3.162278e-08 | 0 | 0 | 0 | 0 | 0 | 0 | 0 | yes |  |  |  |  | 8.333333 | 370.7899 | 1 | 0.011 | 0.01 | 0.01 | 0.002 | 0.004 | 18.8 |  | 1.95
1983Shibata237 | 1983Shibata | 25 | 18Cr-Nb | [10 empty] | deaerated |  | 0.5989049 | 0 | 30 | 6.5 | none |  | 3.162278e-08 | 0 | 0 | 0 | 0 | 0 | 0 | 0 | yes |  |  |  |  | 0.1388333 | 240.6855 | 1 | 0.011 | 0.014 | 0.01 | 0.004 | 0.004 | 18.5 |  |  |  |  | 1.93
1983Shibata238 | 1983Shibata | 25 | 18Cr-Nb | [10 empty] | deaerated |  | 0.5989049 | 0 | 30 | 6.5 | none |  | 3.162278e-08 | 0 | 0 | 0 | 0 | 0 | 0 | 0 | yes |  |  |  |  | 0.2783333 | 243.8152 | 1 | 0.011 | 0.014 | 0.01 | 0.004 | 0.004 | 18.5 |  |  |  |  | 1.93
1983Shibata239 | 1983Shibata | 25 | 18Cr-Nb | [10 empty] | deaerated |  | 0.5989049 | 0 | 30 | 6.5 | none |  | 3.162278e-08 | 0 | 0 | 0 | 0 | 0 | 0 | 0 | yes |  |  |  |  | 0.8333333 | 231.7437 | 1 | 0.011 | 0.014 | 0.01 | 0.004 | 0.004 | 18.5 |  |  |  |  | 1.93
1983Shibata240 | 1983Shibata | 25 | 18Cr-Nb | [10 empty] | deaerated |  | 0.5989049 | 0 | 30 | 6.5 | none |  | 3.162278e-08 | 0 | 0 | 0 | 0 | 0 | 0 | 0 | yes |  |  |  |  | 1.666667 | 231.7437 | 1 | 0.011 | 0.014 | 0.01 | 0.004 | 0.004 | 18.5 |  |  |  |  | 1.93
1983Shibata241 | 1983Shibata | 25 | 18Cr-Nb | [10 empty] | deaerated |  | 0.5989049 | 0 | 30 | 6.5 | none |  | 3.162278e-08 | 0 | 0 | 0 | 0 | 0 | 0 | 0 | yes |  |  |  |  | 4.166667 | 239.7914 | 1 | 0.011 | 0.014 | 0.01 | 0.004 | 0.004 | 18.5 |  |  |  |  | 1.93
1983Shibata242 | 1983Shibata | 25 | 18Cr-Nb | [10 empty] | deaerated |  | 0.5989049 | 0 | 30 | 6.5 | none |  | 3.162278e-08 | 0 | 0 | 0 | 0 | 0 | 0 | 0 | yes |  |  |  |  | 8.333333 | 248.2861 | 1 | 0.011 | 0.014 | 0.01 | 0.004 | 0.004 | 18.5 |  |  |  |  | 1.93
77 | 1985Goetz | 26 |  | 14000 | [5 empty] | 0 | -0.7 | 0.1666667 |  |  |  | 1 | 0 | 25 | 0 | none |  | 1e-14 | 0 | 0 | 0 | 0 | 0 | 0 | 0 | yes |  |  |  |  | 0.05 | 601 | 1 | 0.006 | 0 | 0 |  | 0.009 | 12.2 | 0 | 11 | [5 empty] | 0.02
77 | 1985Goetz | 26 |  | 14000 | [5 empty] | 0 | -0.7 | 0.1666667 |  |  |  | 1 | 0 | 25 | 0 | none |  | 1e-14 | 0 | 0 | 0 | 0 | 0 | 0 | 0 | yes |  |  |  |  | 0.05 | 229 | 1 | 0.01 | 0.1 | 3 |  | 0.01 | 13.3 | 0 | 0
77 | 1985Goetz | 26 |  | 14000 | [5 empty] | 0 | -0.7 | 0.1666667 |  |  |  | 1 | 0 | 25 | 0 | none |  | 1e-14 | 0 | 0 | 0 | 0 | 0 | 0 | 0 | yes |  |  |  |  | 0.05 | -205 | 1 | 0.002 | 0 | 0.031 |  | 0.002 | 13.9 | 0 | 0 | [5 empty] | 18.5
77 | 1985Goetz | 26 |  | 14000 | [5 empty] | 0 | -0.7 | 0.1666667 |  |  |  | 1 | 0 | 25 | 0 | none |  | 1e-14 | 0 | 0 | 0 | 0 | 0 | 0 | 0 | yes |  |  |  |  | 0.05 | 341 | 1 | 0.004 | 0.02 | 0.03 |  | 0.004 | 13.9 | 0 | 0
68 | 1985Newman | 27 |  |  |  | 0.4 | 1473 | 24 | [7 empty] | 1 | 0 | 22 | 7 | none |  | 1e-07 | 0 | 0 | 0 | 0 | 0 | 0 | 0 | yes |  |  |  |  | 0.0625 | 50 | 1 |  |  |  |  | 0.005 | 16.6 | 11 | 2.7
68 | 1985Newman | 27 |  |  |  | 0.4 | 1473 | 24 | [7 empty] | 1 | 0 | 22 | 7 | none |  | 1e-07 | 0 | 0 | 0 | 0 | 0 | 0 | 0 | yes |  |  |  |  | 0.0625 | -75 | 1 |  |  |  |  | 0.005 | 18.7 | 10.3 | 0
1986Dawson01 | 1986Dawson | 28 | AISI 316 | 14000 |  | 0.6 |  |  | desiccator / air |  |  |  | 0.5 | deaerated |  | 0.513347 | 0 | 22 | 6.5 | none |  | 3.162278e-08 | 0 | 0 | 0 | 0 | 0 | 0 | 0 | yes | -130 |  |  |  | 1 | 248 | 1 | 0.04 | 1.65 | 0.23 | 0.03 | 0.016 | 16.87 | 12.72 | 2.49
1986Dawson02 | 1986Dawson | 28 | AISI 316 | 14000 |  | 0.6 |  |  | desiccator / air |  |  |  | 0.5 | deaerated |  | 0.513347 | 0 | 22 | 6.5 | none |  | 3.162278e-08 | 0 | 0 | 0 | 0 | 0 | 0 | 0 | yes | -150 |  |  |  | 1 | 268 | 1 | 0.04 | 1.65 | 0.23 | 0.03 | 0.016 | 16.87 | 12.72 | 2.49
1986Dawson03 | 1986Dawson | 28 | AISI 316 | 14000 |  | 0.6 |  |  | desiccator / air |  |  |  | 0.5 | deaerated |  | 0.513347 | 0 | 22 | 6.5 | none |  | 3.162278e-08 | 0 | 0 | 0 | 0 | 0 | 0 | 0 | yes | -170 |  |  |  | 1 | 288 | 1 | 0.04 | 1.65 | 0.23 | 0.03 | 0.016 | 16.87 | 12.72 | 2.49
1986Dawson04 | 1986Dawson | 28 | AISI 316 | 14000 |  | 0.6 |  |  | desiccator / air |  |  |  | 0.5 | deaerated |  | 0.513347 | 0 | 22 | 6.5 | none |  | 3.162278e-08 | 0 | 0 | 0 | 0 | 0 | 0 | 0 | yes | -220 |  |  |  | 1 | 355 | 1 | 0.04 | 1.65 | 0.23 | 0.03 | 0.016 | 16.87 | 12.72 | 2.49
1986Dawson05 | 1986Dawson | 28 | AISI 316 | 14000 |  | 0.6 |  |  | desiccator / air |  |  |  | 0.5 | deaerated |  | 0.513347 | 0 | 22 | 6.5 | none |  | 3.162278e-08 | 0 | 0 | 0 | 0 | 0 | 0 | 0 | yes | -200 |  |  |  | 1 | 370 | 1 | 0.04 | 1.65 | 0.23 | 0.03 | 0.016 | 16.87 | 12.72 | 2.49
1986Dawson06 | 1986Dawson | 28 | AISI 316 | 14000 |  | 0.6 |  |  | desiccator / air |  |  |  | 0.5 | deaerated |  | 0.513347 | 0 | 22 | 6.5 | none |  | 3.162278e-08 | 0 | 0 | 0 | 0 | 0 | 0 | 0 | yes | -180 |  |  |  | 1 | 385 | 1 | 0.04 | 1.65 | 0.23 | 0.03 | 0.016 | 16.87 | 12.72 | 2.49
42 | 1986Jargelius | 29 |  | 600 |  |  | 1373 | 0.3333333 | air |  |  | 18 |  |  |  | 1 | 0 | 75 | 7 | none |  | 1e-07 | 0 | 0 | 0 | 0 | 0 | 0 | 0 | yes |  |  |  |  | 0.33 | 751.98 | 1 | 0.014 | 1.44 | 0.54 | 0.009 | 0.003 | 19.83 | 24.99 | 4.59 | 0.21 |  |  |  | 0.04
42 | 1986Jargelius | 29 |  | 600 |  |  | 1373 | 0.3333333 | air |  |  | 18 |  |  |  | 1 | 0 | 75 | 7 | none |  | 1e-07 | 0 | 0 | 0 | 0 | 0 | 0 | 0 | yes |  |  |  |  | 0.33 | 441.12 | 1 | 0.003 | 1.42 | 0.54 | 0.01 | 0.003 | 19.85 | 24.86 | 4.5 | 0.015 |  |  |  | 0.04
42 | 1986Jargelius | 29 |  | 600 |  |  | 1373 | 0.3333333 | air |  |  | 18 |  |  |  | 1 | 0 | 75 | 7 | none |  | 1e-07 | 0 | 0 | 0 | 0 | 0 | 0 | 0 | yes |  |  |  |  | 0.33 | 443.98 | 1 | 0.02 | 1.42 | 0.54 | 0.01 | 0.003 | 19.85 | 24.86 | 4.5 | 0.061 |  |  |  | 0.04
42 | 1986Jargelius | 29 |  | 600 |  |  | 1373 | 0.3333333 | air |  |  | 18 |  |  |  | 1 | 0 | 75 | 7 | none |  | 1e-07 | 0 | 0 | 0 | 0 | 0 | 0 | 0 | yes |  |  |  |  | 0.33 | 589.29 | 1 | 0.015 | 1.45 | 0.49 | 0.009 | 0.003 | 19.87 | 24.95 | 4.55 | 0.13 |  |  |  | 0.04
42 | 1986Jargelius | 29 |  | 600 |  |  | 1373 | 0.3333333 | air |  |  | 18 |  |  |  | 1 | 0 | 40 | 7 | none |  | 1e-07 | 0 | 0 | 0 | 0 | 0 | 0 | 0 | yes |  |  |  |  | 0.33 | 664.19 | 1 | 0.013 | 1.43 | 0.55 | 0.01 | 0.003 | 19.96 | 24.9 | 0.04 | 0.18 |  |  |  | 0.04
42 | 1986Jargelius | 29 |  | 600 |  |  | 1373 | 0.3333333 | air |  |  | 18 |  |  |  | 1 | 0 | 40 | 7 | none |  | 1e-07 | 0 | 0 | 0 | 0 | 0 | 0 | 0 | yes |  |  |  |  | 0.33 | 491 | 1 | 0.014 | 1.43 | 0.55 | 0.009 | 0.003 | 20.03 | 24.87 | 0.04 | 0.13 |  |  |  | 0.04
42 | 1986Jargelius | 29 |  | 600 |  |  | 1373 | 0.3333333 | air |  |  | 18 |  |  |  | 1 | 0 | 40 | 7 | none |  | 1e-07 | 0 | 0 | 0 | 0 | 0 | 0 | 0 | yes |  |  |  |  | 0.33 | 324.73 | 1 | 0.003 | 1.31 | 0.53 | 0.01 | 0.003 | 20.14 | 24.75 | 0.08 | 0.01 |  |  |  | 0.04
42 | 1986Jargelius | 29 |  | 600 |  |  | 1373 | 0.3333333 | air |  |  | 18 |  |  |  | 1 | 0 | 40 | 7 | none |  | 1e-07 | 0 | 0 | 0 | 0 | 0 | 0 | 0 | yes |  |  |  |  | 0.33 | 424.28 | 1 | 0.014 | 1.31 | 0.53 | 0.01 | 0.003 | 20.14 | 24.75 | 0.08 | 0.064 |  |  |  | 0.04
71 | 1986Wilde | 30 |  | 120 |  | 5 | 1373 | 0.5 |  |  | -1.5 | 0.08333333 |  |  |  | 0.6 | 0 | 25 | 7.68 |  |  | 4.786301e-07 | 0 | 0.1 | 0 | 0 | 0 | 0 | 0 | yes |  |  |  |  | 0.3333333 | 20 | 1 | 0.021 | 4.25 | 0.18 | 0.019 | 0.014 | 16.34 | 19.16 | 2.98 | 0.034
71 | 1986Wilde | 30 |  | 120 |  | 5 | 1373 | 0.5 |  |  | -1.5 | 0.08333333 |  |  |  | 0.6 | 0 | 25 | 7.68 |  |  | 4.786301e-07 | 0 | 0.1 | 0 | 0 | 0 | 0 | 0 | yes |  |  |  |  | 0.3333333 | -15 | 1 | 0.007 | 4.08 | 0.22 | 0.02 | 0.016 | 16.42 | 19.9 | 1.03 | 0.155
71 | 1986Wilde | 30 |  | 120 |  | 5 | 1373 | 0.5 |  |  | -1.5 | 0.08333333 |  |  |  | 0.6 | 0 | 25 | 7.68 |  |  | 4.786301e-07 | 0 | 0.1 | 0 | 0 | 0 | 0 | 0 | yes |  |  |  |  | 0.3333333 | 95 | 1 | 0.025 | 4.53 | 0.23 | 0.019 | 0.01 | 16.58 | 20.29 | 2.72 | 0.31
71 | 1986Wilde | 30 |  | 120 |  | 5 | 1373 | 0.5 |  |  | -1.5 | 0.08333333 |  |  |  | 0.6 | 0 | 25 | 7.68 |  |  | 4.786301e-07 | 0 | 0.1 | 0 | 0 | 0 | 0 | 0 | yes |  |  |  |  | 0.3333333 | 85 | 1 | 0.008 | 4.06 | 0.14 | 0.017 | 0.019 | 16.7 | 19.65 | 2.92 | 0.149
71 | 1986Wilde | 30 |  | 120 |  | 5 | 1373 | 0.5 |  |  | -1.5 | 0.08333333 |  |  |  | 0.6 | 0 | 25 | 7.68 |  |  | 4.786301e-07 | 0 | 0.1 | 0 | 0 | 0 | 0 | 0 | yes |  |  |  |  | 0.3333333 | 80 | 1 | 0.012 | 4.07 | 0.27 | 0.02 | 0.018 | 16.8 | 20.05 | 2.94 | 0.291
71 | 1986Wilde | 30 |  | 120 |  | 5 | 1373 | 0.5 |  |  | -1.5 | 0.08333333 |  |  |  | 0.6 | 0 | 25 | 7.68 |  |  | 4.786301e-07 | 0 | 0.1 | 0 | 0 | 0 | 0 | 0 | yes |  |  |  |  | 0.3333333 | 65 | 1 | 0.024 | 4.06 | 0.33 | 0.02 | 0.016 | 16.86 | 19.98 | 1.03 | 0.27
71 | 1986Wilde | 30 |  | 120 |  | 5 | 1373 | 0.5 |  |  | -1.5 | 0.08333333 |  |  |  | 0.6 | 0 | 25 | 7.68 |  |  | 4.786301e-07 | 0 | 0.1 | 0 | 0 | 0 | 0 | 0 | yes |  |  |  |  | 0.3333333 | 50 | 1 | 0.025 | 4.31 | 0.17 | 0.018 | 0.012 | 16.86 | 20.54 | 1.01 | 0.29
71 | 1986Wilde | 30 |  | 120 |  | 5 | 1373 | 0.5 |  |  | -1.5 | 0.08333333 |  |  |  | 0.6 | 0 | 25 | 7.68 |  |  | 4.786301e-07 | 0 | 0.1 | 0 | 0 | 0 | 0 | 0 | yes |  |  |  |  | 0.3333333 | -65 | 1 | 0.03 | 3.84 | 0.13 | 0.014 | 0.011 | 17.38 | 20.15 | 0.02 | 0.036
71 | 1986Wilde | 30 |  | 120 |  | 5 | 1373 | 0.5 |  |  | -1.5 | 0.08333333 |  |  |  | 0.6 | 0 | 25 | 7.68 |  |  | 4.786301e-07 | 0 | 0.1 | 0 | 0 | 0 | 0 | 0 | yes |  |  |  |  | 0.3333333 | -25 | 1 | 0.025 | 4.22 | 0.19 | 0.017 | 0.01 | 17.68 | 20.43 | 0.08 | 0.3
71 | 1986Wilde | 30 |  | 120 |  | 5 | 1373 | 0.5 |  |  | -1.5 | 0.08333333 |  |  |  | 0.6 | 0 | 25 | 7.68 |  |  | 4.786301e-07 | 0 | 0.1 | 0 | 0 | 0 | 0 | 0 | yes |  |  |  |  | 0.3333333 | -40 | 1 | 0.035 | 4.38 | 0.19 | 0.016 | 0.01 | 17.95 | 19.9 | 1.03 | 0.031
71 | 1986Wilde | 30 |  | 120 |  | 5 | 1373 | 0.5 |  |  | -1.5 | 0.08333333 |  |  |  | 0.6 | 0 | 25 | 7.68 |  |  | 4.786301e-07 | 0 | 0.1 | 0 | 0 | 0 | 0 | 0 | yes |  |  |  |  | 0.3333333 | -10 | 1 | 0.02 | 4.2 | 0.16 | 0.015 | 0.007 | 22.13 | 20.3 | 0.99 | 0.054
71 | 1986Wilde | 30 |  | 120 |  | 5 | 1373 | 0.5 |  |  | -1.5 | 0.08333333 |  |  |  | 0.6 | 0 | 25 | 7.68 |  |  | 4.786301e-07 | 0 | 0.1 | 0 | 0 | 0 | 0 | 0 | yes |  |  |  |  | 0.3333333 | 920 | 1 | 0.022 | 4.35 | 0.16 | 0.015 | 0.011 | 22.35 | 20.39 | 2.73 | 0.31
71 | 1986Wilde | 30 |  | 120 |  | 5 | 1373 | 0.5 |  |  | -1.5 | 0.08333333 |  |  |  | 0.6 | 0 | 25 | 7.68 |  |  | 4.786301e-07 | 0 | 0.1 | 0 | 0 | 0 | 0 | 0 | yes |  |  |  |  | 0.3333333 | 125 | 1 | 0.025 | 4.29 | 0.21 | 0.013 | 0.011 | 22.41 | 19.96 | 2.64 | 0.067
71 | 1986Wilde | 30 |  | 120 |  | 5 | 1373 | 0.5 |  |  | -1.5 | 0.08333333 |  |  |  | 0.6 | 0 | 25 | 7.68 |  |  | 4.786301e-07 | 0 | 0.1 | 0 | 0 | 0 | 0 | 0 | yes |  |  |  |  | 0.3333333 | 50 | 1 | 0.017 | 4.33 | 0.14 | 0.008 | 0.008 | 22.46 | 20.27 | 0.1 | 0.39
71 | 1986Wilde | 30 |  | 120 |  | 5 | 1373 | 0.5 |  |  | -1.5 | 0.08333333 |  |  |  | 0.6 | 0 | 25 | 7.68 |  |  | 4.786301e-07 | 0 | 0.1 | 0 | 0 | 0 | 0 | 0 | yes |  |  |  |  | 0.3333333 | 35 | 1 | 0.008 | 4.02 | 0.15 | 0.016 | 0.018 | 22.52 | 19.85 | 1.07 | 0.155
71 | 1986Wilde | 30 |  | 120 |  | 5 | 1373 | 0.5 |  |  | -1.5 | 0.08333333 |  |  |  | 0.6 | 0 | 25 | 7.68 |  |  | 4.786301e-07 | 0 | 0.1 | 0 | 0 | 0 | 0 | 0 | yes |  |  |  |  | 0.3333333 | 940 | 1 | 0.02 | 3.75 | 0.23 | 0.019 | 0.017 | 22.52 | 19.95 | 2.96 | 0.455
71 | 1986Wilde | 30 |  | 120 |  | 5 | 1373 | 0.5 |  |  | -1.5 | 0.08333333 |  |  |  | 0.6 | 0 | 25 | 7.68 |  |  | 4.786301e-07 | 0 | 0.1 | 0 | 0 | 0 | 0 | 0 | yes |  |  |  |  | 0.3333333 | -30 | 1 | 0.012 | 4.28 | 0.13 | 0.007 | 0.009 | 22.58 | 19.88 | 0.05 | 0.054
71 | 1986Wilde | 30 |  | 120 |  | 5 | 1373 | 0.5 |  |  | -1.5 | 0.08333333 |  |  |  | 0.6 | 0 | 25 | 7.68 |  |  | 4.786301e-07 | 0 | 0.1 | 0 | 0 | 0 | 0 | 0 | yes |  |  |  |  | 0.3333333 | 200 | 1 | 0.011 | 3.8 | 0.2 | 0.02 | 0.015 | 22.72 | 19.95 | 1.02 | 0.412
71 | 1986Wilde | 30 |  | 120 |  | 5 | 1373 | 0.5 |  |  | -1.5 | 0.08333333 |  |  |  | 0.6 | 0 | 25 | 7.68 |  |  | 4.786301e-07 | 0 | 0.1 | 0 | 0 | 0 | 0 | 0 | yes |  |  |  |  | 0.3333333 | 170 | 1 | 0.012 | 3.8 | 0.14 | 0.017 | 0.019 | 22.84 | 20.05 | 2.85 | 0.159
1988Baroux01 | 1988Baroux | 31 | AISI 304 | 600 |  | 0.7853982 |  |  | air (24h) |  |  |  | 0.25 | deaerated |  | 0.5 | 0 | 26.85 | 6.5 | none |  | 3.162278e-08 | 0 | 0 | 0 | 0 | 0 | 0 | 0 | yes |  |  |  |  | 0.01666667 | 340.2556 | 1 | 0.02 | 1.7 | 0.4 |  | 0.002 | 17.5 | 9
1988Baroux02 | 1988Baroux | 31 | AISI 304 | 600 |  | 0.7853982 |  |  | air (24h) |  |  |  | 0.25 | deaerated |  | 0.5 | 0 | 26.85 | 6.5 | none |  | 3.162278e-08 | 0 | 0 | 0 | 0 | 0 | 0 | 0 | yes |  |  |  |  | 0.03333333 | 331.1502 | 1 | 0.02 | 1.7 | 0.4 |  | 0.002 | 17.5 | 9
1988Baroux03 | 1988Baroux | 31 | AISI 304 | 600 |  | 0.7853982 |  |  | air (24h) |  |  |  | 0.25 | deaerated |  | 0.5 | 0 | 26.85 | 6.5 | none |  | 3.162278e-08 | 0 | 0 | 0 | 0 | 0 | 0 | 0 | yes |  |  |  |  | 0.05 | 310.2236 | 1 | 0.02 | 1.7 | 0.4 |  | 0.002 | 17.5 | 9
1988Baroux04 | 1988Baroux | 31 | AISI 304 | 600 |  | 0.7853982 |  |  | air (24h) |  |  |  | 0.25 | deaerated |  | 0.5 | 0 | 26.85 | 6.5 | none |  | 3.162278e-08 | 0 | 0 | 0 | 0 | 0 | 0 | 0 | yes |  |  |  |  | 0.1666667 | 311.1821 | 1 | 0.02 | 1.7 | 0.4 |  | 0.002 | 17.5 | 9
1988Baroux05 | 1988Baroux | 31 | AISI 304 | 600 |  | 0.7853982 |  |  | air (24h) |  |  |  | 0.25 | deaerated |  | 0.5 | 0 | 26.85 | 6.5 | none |  | 3.162278e-08 | 0 | 0 | 0 | 0 | 0 | 0 | 0 | yes |  |  |  |  | 0.5 | 301.278 | 1 | 0.02 | 1.7 | 0.4 |  | 0.002 | 17.5 | 9
1988Baroux06 | 1988Baroux | 31 | AISI 304 | 600 |  | 0.7853982 |  |  | air (24h) |  |  |  | 0.25 | deaerated |  | 0.5 | 0 | 26.85 | 6.5 | none |  | 3.162278e-08 | 0 | 0 | 0 | 0 | 0 | 0 | 0 | yes |  |  |  |  | 0.75 | 291.0543 | 1 | 0.02 | 1.7 | 0.4 |  | 0.002 | 17.5 | 9
1988Baroux07 | 1988Baroux | 31 | AISI 304 | 600 |  | 0.7853982 |  |  | air (24h) |  |  |  | 0.25 | deaerated |  | 0.5 | 0 | 26.85 | 6.5 | none |  | 3.162278e-08 | 0 | 0 | 0 | 0 | 0 | 0 | 0 | yes |  |  |  |  | 1 | 301.278 | 1 | 0.02 | 1.7 | 0.4 |  | 0.002 | 17.5 | 9
1988Baroux08 | 1988Baroux | 31 | AISI 304 | 600 |  | 0.7853982 |  |  | air (24h) |  |  |  | 0.25 | deaerated |  | 0.5 | 0 | 26.85 | 6.5 | none |  | 3.162278e-08 | 0 | 0 | 0 | 0 | 0 | 0 | 0 | yes |  |  |  |  | 1.333333 | 301.278 | 1 | 0.02 | 1.7 | 0.4 |  | 0.002 | 17.5 | 9
1988Baroux09 | 1988Baroux | 31 | AISI 304 | 600 |  | 0.7853982 |  |  | air (24h) |  |  |  | 0.25 | deaerated |  | 0.5 | 0 | 26.85 | 6.5 | none |  | 3.162278e-08 | 0 | 0 | 0 | 0 | 0 | 0 | 0 | yes |  |  |  |  | 1.666667 | 301.278 | 1 | 0.02 | 1.7 | 0.4 |  | 0.002 | 17.5 | 9
1988Baroux10 | 1988Baroux | 31 | AISI 304 | 600 |  | 0.7853982 |  |  | air (24h) |  |  |  | 0.25 | deaerated |  | 0.5 | 0 | 26.85 | 6.5 | none |  | 3.162278e-08 | 0 | 0 | 0 | 0 | 0 | 0 | 0 | yes |  |  |  |  | 2.5 | 311.1821 | 1 | 0.02 | 1.7 | 0.4 |  | 0.002 | 17.5 | 9
1988Baroux11 | 1988Baroux | 31 | AISI 304 | 600 |  | 0.7853982 |  |  | air (24h) |  |  |  | 0.25 | deaerated |  | 0.5 | 0 | 26.85 | 6.5 | none |  | 3.162278e-08 | 0 | 0 | 0 | 0 | 0 | 0 | 0 | yes |  |  |  |  | 3.333333 | 301.278 | 1 | 0.02 | 1.7 | 0.4 |  | 0.002 | 17.5 | 9
1988Baroux12 | 1988Baroux | 31 | AISI 304 | 600 |  | 0.7853982 |  |  | air (24h) |  |  |  | 0.25 | deaerated |  | 0.5 | 0 | 26.85 | 6.5 | none |  | 3.162278e-08 | 0 | 0 | 0 | 0 | 0 | 0 | 0 | yes |  |  |  |  | 5 | 321.4058 | 1 | 0.02 | 1.7 | 0.4 |  | 0.002 | 17.5 | 9
1988Baroux13 | 1988Baroux | 31 | AISI 304 | 600 |  | 0.7853982 |  |  | air (24h) |  |  |  | 0.25 | deaerated |  | 0.5 | 0 | 26.85 | 6.5 | none |  | 3.162278e-08 | 0 | 0 | 0 | 0 | 0 | 0 | 0 | yes |  |  |  |  | 16.66667 | 330.8307 | 1 | 0.02 | 1.7 | 0.4 |  | 0.002 | 17.5 | 9
1988Baroux14 | 1988Baroux | 31 | AISI 304 | 600 |  | 0.7853982 |  |  | air (24h) |  |  |  | 0.25 | deaerated |  | 0.02 | 0 | 26.85 | 6.5 | none |  | 3.162278e-08 | 0 | 0 | 0 | 0 | 0 | 0 | 0 | yes |  |  |  |  | 1.666667 | 468.5061 | 1 | 0.02 | 1.7 | 0.4 |  | 0.002 | 17.5 | 9
1988Baroux15 | 1988Baroux | 31 | AISI 304 | 600 |  | 0.7853982 |  |  | air (24h) |  |  |  | 0.25 | deaerated |  | 0.1 | 0 | 26.85 | 6.5 | none |  | 3.162278e-08 | 0 | 0 | 0 | 0 | 0 | 0 | 0 | yes |  |  |  |  | 1.666667 | 369.398 | 1 | 0.02 | 1.7 | 0.4 |  | 0.002 | 17.5 | 9
1988Baroux16 | 1988Baroux | 31 | AISI 304 | 600 |  | 0.7853982 |  |  | air (24h) |  |  |  | 0.25 | deaerated |  | 0.5 | 0 | 26.85 | 6.5 | none |  | 3.162278e-08 | 0 | 0 | 0 | 0 | 0 | 0 | 0 | yes |  |  |  |  | 1.666667 | 296.0424 | 1 | 0.02 | 1.7 | 0.4 |  | 0.002 | 17.5 | 9
1988Baroux17 | 1988Baroux | 31 | AISI 304 | 600 |  | 0.7853982 |  |  | air (24h) |  |  |  | 0.25 | deaerated |  | 2 | 0 | 26.85 | 6.5 | none |  | 3.162278e-08 | 0 | 0 | 0 | 0 | 0 | 0 | 0 | yes |  |  |  |  | 1.666667 | 208.6399 | 1 | 0.02 | 1.7 | 0.4 |  | 0.002 | 17.5 | 9
1988Baroux18 | 1988Baroux | 31 | AISI 304 | 600 |  | 0.7853982 |  |  | air (24h) |  |  |  | 0.25 | deaerated |  | 0.02 | 0 | 26.85 | 6.5 | none |  | 3.162278e-08 | 0 | 0 | 0 | 0 | 0 | 0 | 0 | yes |  |  |  |  | 1.666667 | 572.2965 | 1 | 0.05 | 0.9 | 0.5 |  | 0.007 | 19 | 8.9
1988Baroux19 | 1988Baroux | 31 | AISI 304 | 600 |  | 0.7853982 |  |  | air (24h) |  |  |  | 0.25 | deaerated |  | 0.1 | 0 | 26.85 | 6.5 | none |  | 3.162278e-08 | 0 | 0 | 0 | 0 | 0 | 0 | 0 | yes |  |  |  |  | 1.666667 | 492.3077 | 1 | 0.05 | 0.9 | 0.5 |  | 0.007 | 19 | 8.9
1988Baroux20 | 1988Baroux | 31 | AISI 304 | 600 |  | 0.7853982 |  |  | air (24h) |  |  |  | 0.25 | deaerated |  | 0.5 | 0 | 26.85 | 6.5 | none |  | 3.162278e-08 | 0 | 0 | 0 | 0 | 0 | 0 | 0 | yes |  |  |  |  | 1.666667 | 420.5128 | 1 | 0.05 | 0.9 | 0.5 |  | 0.007 | 19 | 8.9
1988Baroux21 | 1988Baroux | 31 | AISI 304 | 600 |  | 0.7853982 |  |  | air (24h) |  |  |  | 0.25 | deaerated |  | 2 | 0 | 26.85 | 6.5 | none |  | 3.162278e-08 | 0 | 0 | 0 | 0 | 0 | 0 | 0 | yes |  |  |  |  | 1.666667 | 315.5518 | 1 | 0.05 | 0.9 | 0.5 |  | 0.007 | 19 | 8.9
1988Qvarfort01 | 1988Qvarfort | 32 | AISI 304 | 80 |  | 0.9503318 |  |  | pickled | -1.2 | 1 |  |  |  |  | 0.63 | 0 | 22 | 6.5 | none |  | 3.162278e-08 | 0 | 0 | 0 | 0 | 0 | 0 | 0 | yes |  |  |  |  | 0.3333333 | 410 | 1 | [5 empty] | 18 | 8
1988Qvarfort02 | 1988Qvarfort | 32 | AISI 304 | 80 |  | 0.9503318 |  |  | pickled | -1.2 | 1 |  |  |  |  | 0.63 | 0 | 22 | 6.5 | none |  | 3.162278e-08 | 0 | 0 | 0 | 0 | 0 | 0 | 0 | yes |  |  |  |  | 0.3333333 | 420 | 1 | [5 empty] | 18 | 8
1988Qvarfort03 | 1988Qvarfort | 32 | AISI 304 | 80 |  | 0.9503318 |  |  | pickled | -1.2 | 1 |  |  |  |  | 0.63 | 0 | 22 | 6.5 | none |  | 3.162278e-08 | 0 | 0 | 0 | 0 | 0 | 0 | 0 | yes |  |  |  |  | 0.3333333 | 397 | 1 | [5 empty] | 18 | 8
1988Qvarfort04 | 1988Qvarfort | 32 | AISI 304 | 80 |  | 0.9503318 |  |  | pickled | -1.2 | 1 |  |  |  |  | 0.63 | 0 | 22 | 6.5 | none |  | 3.162278e-08 | 0 | 0 | 0 | 0 | 0 | 0 | 0 | yes |  |  |  |  | 0.3333333 | 395 | 1 | [5 empty] | 18 | 8
1988Qvarfort05 | 1988Qvarfort | 32 | AISI 304 | 80 |  | 0.9503318 |  |  | pickled | -1.2 | 1 |  |  |  |  | 0.63 | 0 | 22 | 6.5 | none |  | 3.162278e-08 | 0 | 0 | 0 | 0 | 0 | 0 | 0 | yes |  |  |  |  | 0.3333333 | 400 | 1 | [5 empty] | 18 | 8
1988Qvarfort06 | 1988Qvarfort | 32 | AISI 304 | 80 |  | 0.9503318 |  |  | pickled | -1.2 | 1 |  |  |  |  | 0.63 | 0 | 22 | 6.5 | none |  | 3.162278e-08 | 0 | 0 | 0 | 0 | 0 | 0 | 0 | yes |  |  |  |  | 0.3333333 | 395 | 1 | [5 empty] | 18 | 8
1988Qvarfort07 | 1988Qvarfort | 32 | AISI 304 | 80 |  | 0.9503318 |  |  | pickled | -1.2 | 1 |  |  |  |  | 0.63 | 0 | 22 | 6.5 | none |  | 3.162278e-08 | 0 | 0 | 0 | 0 | 0 | 0 | 0 | yes |  |  |  |  | 0.3333333 | 400 | 1 | [5 empty] | 18 | 8
1988Qvarfort08 | 1988Qvarfort | 32 | AISI 304 | 80 |  | 0.9503318 |  |  | pickled | -1.2 | 1 |  |  |  |  | 0.63 | 0 | 22 | 6.5 | none |  | 3.162278e-08 | 0 | 0 | 0 | 0 | 0 | 0 | 0 | yes |  |  |  |  | 0.3333333 | 395 | 1 | [5 empty] | 18 | 8
1988Qvarfort09 | 1988Qvarfort | 32 | AISI 304 | 400 |  | 0.9503318 |  |  | wet ground | [6 empty] | 0.63 | 0 | 22 | 6.5 | none |  | 3.162278e-08 | 0 | 0 | 0 | 0 | 0 | 0 | 0 | yes |  |  |  |  | 0.3333333 | 435 | 1 | [5 empty] | 18 | 8
1988Qvarfort10 | 1988Qvarfort | 32 | AISI 304 | 400 |  | 0.9503318 |  |  | wet ground | [6 empty] | 0.63 | 0 | 22 | 6.5 | none |  | 3.162278e-08 | 0 | 0 | 0 | 0 | 0 | 0 | 0 | yes |  |  |  |  | 0.3333333 | 420 | 1 | [5 empty] | 18 | 8
1988Qvarfort11 | 1988Qvarfort | 32 | AISI 304 | 400 |  | 0.9503318 |  |  | wet ground | [6 empty] | 0.63 | 0 | 22 | 6.5 | none |  | 3.162278e-08 | 0 | 0 | 0 | 0 | 0 | 0 | 0 | yes |  |  |  |  | 0.3333333 | 377 | 1 | [5 empty] | 18 | 8
1988Qvarfort12 | 1988Qvarfort | 32 | AISI 304 | 400 |  | 0.9503318 |  |  | wet ground | [6 empty] | 0.63 | 0 | 22 | 6.5 | none |  | 3.162278e-08 | 0 | 0 | 0 | 0 | 0 | 0 | 0 | yes |  |  |  |  | 0.3333333 | 400 | 1 | [5 empty] | 18 | 8
1988Qvarfort13 | 1988Qvarfort | 32 | AISI 304 | 400 |  | 0.9503318 |  |  | wet ground | [6 empty] | 0.63 | 0 | 22 | 6.5 | none |  | 3.162278e-08 | 0 | 0 | 0 | 0 | 0 | 0 | 0 | yes |  |  |  |  | 0.3333333 | 405 | 1 | [5 empty] | 18 | 8
1988Qvarfort14 | 1988Qvarfort | 32 | AISI 304 | 400 |  | 0.9503318 |  |  | wet ground | [6 empty] | 0.63 | 0 | 22 | 6.5 | none |  | 3.162278e-08 | 0 | 0 | 0 | 0 | 0 | 0 | 0 | yes |  |  |  |  | 0.3333333 | 383 | 1 | [5 empty] | 18 | 8
1988Qvarfort15 | 1988Qvarfort | 32 | AISI 316 | 80 |  | 0.9503318 |  |  | pickled | -1.2 | 1 |  |  |  |  | 0.63 | 0 | 22 | 6.5 | none |  | 3.162278e-08 | 0 | 0 | 0 | 0 | 0 | 0 | 0 | yes |  |  |  |  | 0.3333333 | 500 | 1 | [5 empty] | 17.5 | 11 | 2.5
1988Qvarfort16 | 1988Qvarfort | 32 | AISI 316 | 80 |  | 0.9503318 |  |  | pickled | -1.2 | 1 |  |  |  |  | 0.63 | 0 | 22 | 6.5 | none |  | 3.162278e-08 | 0 | 0 | 0 | 0 | 0 | 0 | 0 | yes |  |  |  |  | 0.3333333 | 502 | 1 | [5 empty] | 17.5 | 11 | 2.5
1988Qvarfort17 | 1988Qvarfort | 32 | AISI 316 | 80 |  | 0.9503318 |  |  | pickled | -1.2 | 1 |  |  |  |  | 0.63 | 0 | 22 | 6.5 | none |  | 3.162278e-08 | 0 | 0 | 0 | 0 | 0 | 0 | 0 | yes |  |  |  |  | 0.3333333 | 512 | 1 | [5 empty] | 17.5 | 11 | 2.5
1988Qvarfort18 | 1988Qvarfort | 32 | AISI 316 | 80 |  | 0.9503318 |  |  | pickled | -1.2 | 1 |  |  |  |  | 0.63 | 0 | 22 | 6.5 | none |  | 3.162278e-08 | 0 | 0 | 0 | 0 | 0 | 0 | 0 | yes |  |  |  |  | 0.3333333 | 497 | 1 | [5 empty] | 17.5 | 11 | 2.5
1988Qvarfort19 | 1988Qvarfort | 32 | AISI 316 | 80 |  | 0.9503318 |  |  | pickled | -1.2 | 1 |  |  |  |  | 0.63 | 0 | 22 | 6.5 | none |  | 3.162278e-08 | 0 | 0 | 0 | 0 | 0 | 0 | 0 | yes |  |  |  |  | 0.3333333 | 483 | 1 | [5 empty] | 17.5 | 11 | 2.5
1988Qvarfort20 | 1988Qvarfort | 32 | AISI 316 | 80 |  | 0.9503318 |  |  | pickled | -1.2 | 1 |  |  |  |  | 0.63 | 0 | 22 | 6.5 | none |  | 3.162278e-08 | 0 | 0 | 0 | 0 | 0 | 0 | 0 | yes |  |  |  |  | 0.3333333 | 492 | 1 | [5 empty] | 17.5 | 11 | 2.5
1988Qvarfort21 | 1988Qvarfort | 32 | AISI 316 | 400 |  | 0.9503318 |  |  | wet ground | [6 empty] | 0.63 | 0 | 22 | 6.5 | none |  | 3.162278e-08 | 0 | 0 | 0 | 0 | 0 | 0 | 0 | yes |  |  |  |  | 0.3333333 | 535 | 1 | [5 empty] | 17.5 | 11 | 2.5
1988Qvarfort22 | 1988Qvarfort | 32 | AISI 316 | 400 |  | 0.9503318 |  |  | wet ground | [6 empty] | 0.63 | 0 | 22 | 6.5 | none |  | 3.162278e-08 | 0 | 0 | 0 | 0 | 0 | 0 | 0 | yes |  |  |  |  | 0.3333333 | 702 | 1 | [5 empty] | 17.5 | 11 | 2.5
1988Qvarfort23 | 1988Qvarfort | 32 | AISI 316 | 400 |  | 0.9503318 |  |  | wet ground | [6 empty] | 0.63 | 0 | 22 | 6.5 | none |  | 3.162278e-08 | 0 | 0 | 0 | 0 | 0 | 0 | 0 | yes |  |  |  |  | 0.3333333 | 600 | 1 | [5 empty] | 17.5 | 11 | 2.5
1988Qvarfort24 | 1988Qvarfort | 32 | AISI 316 | 400 |  | 0.9503318 |  |  | wet ground | [6 empty] | 0.63 | 0 | 22 | 6.5 | none |  | 3.162278e-08 | 0 | 0 | 0 | 0 | 0 | 0 | 0 | yes |  |  |  |  | 0.3333333 | 585 | 1 | [5 empty] | 17.5 | 11 | 2.5
1988Qvarfort25 | 1988Qvarfort | 32 | AISI 316 | 400 |  | 0.9503318 |  |  | wet ground | [6 empty] | 0.63 | 0 | 22 | 6.5 | none |  | 3.162278e-08 | 0 | 0 | 0 | 0 | 0 | 0 | 0 | yes |  |  |  |  | 0.3333333 | 605 | 1 | [5 empty] | 17.5 | 11 | 2.5
1988Qvarfort26 | 1988Qvarfort | 32 | AISI 316 | 400 |  | 0.9503318 |  |  | wet ground | [6 empty] | 0.63 | 0 | 22 | 6.5 | none |  | 3.162278e-08 | 0 | 0 | 0 | 0 | 0 | 0 | 0 | yes |  |  |  |  | 0.3333333 | 600 | 1 | [5 empty] | 17.5 | 11 | 2.5
1988Qvarfort27 | 1988Qvarfort | 32 | Monit | 400 |  | 0.9503318 |  |  | wet ground | [6 empty] | 0.63 | 0 | 87 | 6.5 | none |  | 3.162278e-08 | 0 | 0 | 0 | 0 | 0 | 0 | 0 | yes |  |  |  |  | 0.3333333 | 510 | 1 | [5 empty] | 25 | 4 | 4
1988Qvarfort28 | 1988Qvarfort | 32 | Monit | 400 |  | 0.9503318 |  |  | wet ground | [6 empty] | 0.63 | 0 | 87 | 6.5 | none |  | 3.162278e-08 | 0 | 0 | 0 | 0 | 0 | 0 | 0 | yes |  |  |  |  | 0.3333333 | 697 | 1 | [5 empty] | 25 | 4 | 4
1988Qvarfort29 | 1988Qvarfort | 32 | Monit | 400 |  | 0.9503318 |  |  | wet ground | [6 empty] | 0.63 | 0 | 87 | 6.5 | none |  | 3.162278e-08 | 0 | 0 | 0 | 0 | 0 | 0 | 0 | yes | -75 |  |  |  | 0.3333333 | 610 | 1 | [5 empty] | 25 | 4 | 4
1988Qvarfort30 | 1988Qvarfort | 32 | Monit | 400 |  | 0.9503318 |  |  | wet ground | [6 empty] | 0.63 | 0 | 87 | 6.5 | none |  | 3.162278e-08 | 0 | 0 | 0 | 0 | 0 | 0 | 0 | yes |  |  |  |  | 0.3333333 | 675 | 1 | [5 empty] | 25 | 4 | 4
1988Qvarfort31 | 1988Qvarfort | 32 | Monit | 400 |  | 0.9503318 |  |  | wet ground | [6 empty] | 0.63 | 0 | 87 | 6.5 | none |  | 3.162278e-08 | 0 | 0 | 0 | 0 | 0 | 0 | 0 | yes |  |  |  |  | 0.3333333 | 677 | 1 | [5 empty] | 25 | 4 | 4
36 | 1988Roberge | 33 |  | 800 | [6 empty] | 0.15 | 1 |  |  |  | 0.0007 | 0 | 80 | 7 | none |  | 1e-07 | 0 | 0 | 0 | 0 | 0 | 0 | 0 | yes |  |  |  |  | 0.0028 | 605 | 1 | 0.04 | 0.31 | 0.26 |  | 0.001 | 15.5 | 73.86 | [5 empty] | 0.31
36 | 1988Roberge | 33 |  | 800 | [6 empty] | 0.15 | 1 |  |  |  | 0.0007 | 0 | 80 | 7 |  |  | 1e-07 | 8e-05 | 0 | 0 | 0 | 0 | 0 | 0 | yes |  |  |  |  | 0.0028 | 305 | 1 | 0.04 | 0.31 | 0.26 |  | 0.001 | 15.5 | 73.86 | [5 empty] | 0.31
36 | 1988Roberge | 33 |  | 800 | [6 empty] | 0.15 | 1 |  |  |  | 0.0007 | 0 | 80 | 7 | none |  | 1e-07 | 0 | 0 | 0 | 0 | 0 | 0 | 0 | yes |  |  |  |  | 0.0028 | 455 | 1 | 0.054 | 1.78 | 0.56 | 0.03 | 0.007 | 16.62 | 8.46 | 0.21 |  |  |  |  | 0.21
36 | 1988Roberge | 33 |  | 800 | [6 empty] | 0.15 | 1 |  |  |  | 0.0007 | 0 | 80 | 7 |  |  | 1e-07 | 8e-05 | 0 | 0 | 0 | 0 | 0 | 0 | yes |  |  |  |  | 0.0028 | 170 | 1 | 0.054 | 1.78 | 0.56 | 0.03 | 0.007 | 16.62 | 8.46 | 0.21 |  |  |  |  | 0.21
36 | 1988Roberge | 33 |  | 800 | [6 empty] | 0.15 | 1 |  |  |  | 0.0007 | 0 | 80 | 7 | none |  | 1e-07 | 0 | 0 | 0 | 0 | 0 | 0 | 0 | yes |  |  |  |  | 0.0028 | 505 | 1 | 0.023 | 0.7 | 0.39 |  | 0.004 | 18.5 | 31.79 | 0.2 |  |  |  |  | 0.64
36 | 1988Roberge | 33 |  | 800 | [6 empty] | 0.15 | 1 |  |  |  | 0.0007 | 0 | 80 | 7 |  |  | 1e-07 | 8e-05 | 0 | 0 | 0 | 0 | 0 | 0 | yes |  |  |  |  | 0.0028 | 245 | 1 | 0.023 | 0.7 | 0.39 |  | 0.004 | 18.5 | 31.79 | 0.2 |  |  |  |  | 0.64
1988Tanno01 | 1988Tanno | 34 | AISI 304 | 220 | [9 empty] | deaerated |  | 0.5 | 0 | 25 | 6.5 | none |  | 3.162278e-08 | 0 | 0 | 0 | 0 | 0 | 0 | 0 | yes |  |  |  |  | 0.08333333 | 418.3804 | 1 | 0.066 | 0.02 | 0.58 | 0.029 | 0.002 | 18.29 | 8.75 | 0.14
1988Tanno02 | 1988Tanno | 34 | AISI 304 | 220 | [9 empty] | deaerated |  | 0.5 | 0 | 25 | 6.5 | none |  | 3.162278e-08 | 0 | 0 | 0 | 0 | 0 | 0 | 0 | yes |  |  |  |  | 0.08333333 | 385.0966 | 1 | 0.066 | 0.02 | 0.58 | 0.029 | 0.002 | 18.29 | 8.75 | 0.14
1988Tanno03 | 1988Tanno | 34 | AISI 304 | 220 | [9 empty] | deaerated |  | 0.5 | 0 | 80 | 6.5 | none |  | 3.162278e-08 | 0 | 0 | 0 | 0 | 0 | 0 | 0 | yes |  |  |  |  | 0.08333333 | 2.332838 | 1 | 0.066 | 0.02 | 0.58 | 0.029 | 0.002 | 18.29 | 8.75 | 0.14
1988Tanno04 | 1988Tanno | 34 | AISI 304 | 220 | [9 empty] | deaerated |  | 0.5 | 0 | 125 | 6.5 | none |  | 3.162278e-08 | 0 | 0 | 0 | 0 | 0 | 0 | 0 | yes |  |  |  |  | 0.08333333 | -209.8514 | 1 | 0.066 | 0.02 | 0.58 | 0.029 | 0.002 | 18.29 | 8.75 | 0.14
1988Tanno05 | 1988Tanno | 34 | AISI 304 | 220 | [9 empty] | deaerated |  | 0.5 | 0 | 150 | 6.5 | none |  | 3.162278e-08 | 0 | 0 | 0 | 0 | 0 | 0 | 0 | yes |  |  |  |  | 0.08333333 | -340.9064 | 1 | 0.066 | 0.02 | 0.58 | 0.029 | 0.002 | 18.29 | 8.75 | 0.14
1988Tanno06 | 1988Tanno | 34 | AISI 304 | 220 | [9 empty] | deaerated |  | 0.5 | 0 | 150 | 6.5 | none |  | 3.162278e-08 | 0 | 0 | 0 | 0 | 0 | 0 | 0 | yes |  |  |  |  | 0.08333333 | -356.5082 | 1 | 0.066 | 0.02 | 0.58 | 0.029 | 0.002 | 18.29 | 8.75 | 0.14
1988Tanno07 | 1988Tanno | 34 | AISI 304 | 220 | [9 empty] | deaerated |  | 0.5 | 0 | 175 | 6.5 | none |  | 3.162278e-08 | 0 | 0 | 0 | 0 | 0 | 0 | 0 | yes |  |  |  |  | 0.08333333 | -405.3938 | 1 | 0.066 | 0.02 | 0.58 | 0.029 | 0.002 | 18.29 | 8.75 | 0.14
1988Tanno08 | 1988Tanno | 34 | AISI 304 | 220 | [9 empty] | deaerated |  | 0.5 | 0 | 200 | 6.5 | none |  | 3.162278e-08 | 0 | 0 | 0 | 0 | 0 | 0 | 0 | yes |  |  |  |  | 0.08333333 | -374.1902 | 1 | 0.066 | 0.02 | 0.58 | 0.029 | 0.002 | 18.29 | 8.75 | 0.14
1988Tanno09 | 1988Tanno | 34 | AISI 304 | 220 | [9 empty] | deaerated |  | 0.5 | 0 | 250 | 6.5 | none |  | 3.162278e-08 | 0 | 0 | 0 | 0 | 0 | 0 | 0 | yes |  |  |  |  | 0.08333333 | -333.6256 | 1 | 0.066 | 0.02 | 0.58 | 0.029 | 0.002 | 18.29 | 8.75 | 0.14
1988Tanno10 | 1988Tanno | 34 | AISI 304 | 220 | [9 empty] | deaerated |  | 0.5 | 0 | 250 | 6.5 | none |  | 3.162278e-08 | 0 | 0 | 0 | 0 | 0 | 0 | 0 | yes |  |  |  |  | 0.08333333 | -284.74 | 1 | 0.066 | 0.02 | 0.58 | 0.029 | 0.002 | 18.29 | 8.75 | 0.14
1988Tanno11 | 1988Tanno | 34 | AISI 304 | 220 | [9 empty] | deaerated |  | 0.5 | 0 | 25 | 6.5 | none |  | 3.162278e-08 | 0 | 0 | 0 | 0 | 0 | 0 | 0 | yes | -229.821 |  |  |  | 0.3333333 | 425.6612 | 1 | 0.066 | 0.02 | 0.58 | 0.029 | 0.002 | 18.29 | 8.75 | 0.14
1988Tanno12 | 1988Tanno | 34 | AISI 304 | 220 | [9 empty] | deaerated |  | 0.5 | 0 | 80 | 6.5 | none |  | 3.162278e-08 | 0 | 0 | 0 | 0 | 0 | 0 | 0 | yes | -45.67775 |  |  |  | 0.3333333 | -2.867756 | 1 | 0.066 | 0.02 | 0.58 | 0.029 | 0.002 | 18.29 | 8.75 | 0.14
1988Tanno13 | 1988Tanno | 34 | AISI 304 | 220 | [9 empty] | deaerated |  | 0.5 | 0 | 80 | 6.5 | none |  | 3.162278e-08 | 0 | 0 | 0 | 0 | 0 | 0 | 0 | yes |  |  |  |  | 0.3333333 | -15.34918 | 1 | 0.066 | 0.02 | 0.58 | 0.029 | 0.002 | 18.29 | 8.75 | 0.14
1988Tanno14 | 1988Tanno | 34 | AISI 304 | 220 | [9 empty] | deaerated |  | 0.5 | 0 | 150 | 6.5 | none |  | 3.162278e-08 | 0 | 0 | 0 | 0 | 0 | 0 | 0 | yes | -600.0256 |  |  |  | 0.3333333 | -284.74 | 1 | 0.066 | 0.02 | 0.58 | 0.029 | 0.002 | 18.29 | 8.75 | 0.14
1988Tanno15 | 1988Tanno | 34 | AISI 304 | 220 | [9 empty] | deaerated |  | 0.5 | 0 | 200 | 6.5 | none |  | 3.162278e-08 | 0 | 0 | 0 | 0 | 0 | 0 | 0 | yes | -600.0256 |  |  |  | 0.3333333 | -397.0728 | 1 | 0.066 | 0.02 | 0.58 | 0.029 | 0.002 | 18.29 | 8.75 | 0.14
1988Tanno16 | 1988Tanno | 34 | AISI 304 | 220 | [9 empty] | deaerated |  | 0.5 | 0 | 250 | 6.5 | none |  | 3.162278e-08 | 0 | 0 | 0 | 0 | 0 | 0 | 0 | yes | -755.3964 |  |  |  | 0.3333333 | -456.3596 | 1 | 0.066 | 0.02 | 0.58 | 0.029 | 0.002 | 18.29 | 8.75 | 0.14
1988Tanno17 | 1988Tanno | 34 | AISI 304 | 220 | [9 empty] | deaerated |  | 0.5 | 0 | 25 | 2 | none |  | 1e-12 | 0 | 0 | 0 | 0 | 0 | 0 | 0 | yes | -427.9775 |  |  |  | 0.3333333 | 239.5506 | 1 | 0.066 | 0.02 | 0.58 | 0.029 | 0.002 | 18.29 | 8.75 | 0.14
1988Tanno18 | 1988Tanno | 34 | AISI 304 | 220 | [9 empty] | deaerated |  | 0.5 | 0 | 80 | 2 | none |  | 1e-12 | 0 | 0 | 0 | 0 | 0 | 0 | 0 | yes | -463.0337 |  |  |  | 0.3333333 | 62.80899 | 1 | 0.066 | 0.02 | 0.58 | 0.029 | 0.002 | 18.29 | 8.75 | 0.14
1988Tanno19 | 1988Tanno | 34 | AISI 304 | 220 | [9 empty] | deaerated |  | 0.5 | 0 | 150 | 2 | none |  | 1e-12 | 0 | 0 | 0 | 0 | 0 | 0 | 0 | yes | -502.4719 |  |  |  | 0.3333333 | -452.809 | 1 | 0.066 | 0.02 | 0.58 | 0.029 | 0.002 | 18.29 | 8.75 | 0.14
1988Tanno20 | 1988Tanno | 34 | AISI 304 | 220 | [9 empty] | deaerated |  | 0.5 | 0 | 200 | 2 | none |  | 1e-12 | 0 | 0 | 0 | 0 | 0 | 0 | 0 | yes | -467.4157 |  |  |  | 0.3333333 | -178.2022 | 1 | 0.066 | 0.02 | 0.58 | 0.029 | 0.002 | 18.29 | 8.75 | 0.14
1988Tanno21 | 1988Tanno | 34 | AISI 304 | 220 | [9 empty] | deaerated |  | 0.5 | 0 | 250 | 2 | none |  | 1e-12 | 0 | 0 | 0 | 0 | 0 | 0 | 0 | yes | -455.7303 |  |  |  | 0.3333333 | -373.9326 | 1 | 0.066 | 0.02 | 0.58 | 0.029 | 0.002 | 18.29 | 8.75 | 0.14
38 | 1988Tsuge | 35 |  | 600 |  |  | 1323 | 0.5 | (solution anneal) |  |  |  |  | deaerated |  | 0.9 | 0 | 60 | 7 | none |  | 1e-07 | 0 | 0 | 0 | 0 | 0 | 0 | 0 | yes |  |  |  |  | 0.33 | 352.91 | 1 | 0.008 | 1.73 | 0.5 | 0.004 | 0.004 | 21.7 | 5.51 | 3.14 | 0.164
38 | 1988Tsuge | 35 |  | 600 |  |  | 1323 | 0.5 | (solution anneal) |  |  |  |  | deaerated |  | 0.9 | 0 | 60 | 7 | none |  | 1e-07 | 0 | 0 | 0 | 0 | 0 | 0 | 0 | yes |  |  |  |  | 0.33 | 724.53 | 1 | 0.015 | 1.7 | 0.5 | 0.003 | 0.004 | 21.7 | 5.51 | 3.16 | 0.238
38 | 1988Tsuge | 35 |  | 600 |  |  | 1323 | 0.5 | (solution anneal) |  |  |  |  | deaerated |  | 0.9 | 0 | 60 | 7 | none |  | 1e-07 | 0 | 0 | 0 | 0 | 0 | 0 | 0 | yes |  |  |  |  | 0.33 | 243.61 | 1 | 0.008 | 1.73 | 0.5 | 0.004 | 0.004 | 21.7 | 5.51 | 3.14 | 0.164
38 | 1988Tsuge | 35 |  | 600 |  |  | 1323 | 0.5 | (solution anneal) |  |  |  |  | deaerated |  | 0.9 | 0 | 60 | 7 | none |  | 1e-07 | 0 | 0 | 0 | 0 | 0 | 0 | 0 | yes |  |  |  |  | 0.33 | 461.75 | 1 | 0.015 | 1.7 | 0.5 | 0.003 | 0.004 | 21.7 | 5.51 | 3.16 | 0.238
38 | 1988Tsuge | 35 |  | 600 |  |  | 1323 | 0.5 | (solution anneal) |  |  |  |  | deaerated |  | 0.9 | 0 | 60 | 7 | none |  | 1e-07 | 0 | 0 | 0 | 0 | 0 | 0 | 0 | yes |  |  |  |  | 0.33 | 225.31 | 1 | 0.012 | 1.74 | 0.49 | 0.004 | 0.004 | 21.72 | 5.58 | 3.16 | 0.077
38 | 1988Tsuge | 35 |  | 600 |  |  | 1323 | 0.5 | (solution anneal) |  |  |  |  | deaerated |  | 0.9 | 0 | 60 | 7 | none |  | 1e-07 | 0 | 0 | 0 | 0 | 0 | 0 | 0 | yes |  |  |  |  | 0.33 | 169.92 | 1 | 0.012 | 1.74 | 0.49 | 0.004 | 0.004 | 21.72 | 5.58 | 3.16 | 0.077
38 | 1988Tsuge | 35 |  | 600 |  |  | 1323 | 0.5 | (solution anneal) |  |  |  |  | deaerated |  | 0.9 | 0 | 60 | 7 | none |  | 1e-07 | 0 | 0 | 0 | 0 | 0 | 0 | 0 | yes |  |  |  |  | 0.33 | 277.95 | 1 | 0.016 | 1.83 | 0.49 | 0.004 | 0.005 | 21.75 | 5.56 | 3.3 | 0.137
38 | 1988Tsuge | 35 |  | 600 |  |  | 1323 | 0.5 | (solution anneal) |  |  |  |  | deaerated |  | 0.9 | 0 | 60 | 7 | none |  | 1e-07 | 0 | 0 | 0 | 0 | 0 | 0 | 0 | yes |  |  |  |  | 0.33 | 186.61 | 1 | 0.016 | 1.83 | 0.49 | 0.004 | 0.005 | 21.75 | 5.56 | 3.3 | 0.137
38 | 1988Tsuge | 35 |  | 600 |  |  | 773 | 1 | (solution anneal + aged) |  |  |  |  | deaerated |  | 0.9 | 0 | 60 | 7 | none |  | 1e-07 | 0 | 0 | 0 | 0 | 0 | 0 | 0 | yes |  |  |  |  | 0.33 | 256.93 | 1 | 0.016 | 1.83 | 0.49 | 0.004 | 0.005 | 21.75 | 5.56 | 3.3 | 0.137
38 | 1988Tsuge | 35 |  | 600 |  |  | 873 | 1 | (solution anneal + aged) |  |  |  |  | deaerated |  | 0.9 | 0 | 60 | 7 | none |  | 1e-07 | 0 | 0 | 0 | 0 | 0 | 0 | 0 | yes |  |  |  |  | 0.33 | 243.35 | 1 | 0.016 | 1.83 | 0.49 | 0.004 | 0.005 | 21.75 | 5.56 | 3.3 | 0.137
38 | 1988Tsuge | 35 |  | 600 |  |  | 973 | 1 | (solution anneal + aged) |  |  |  |  | deaerated |  | 0.9 | 0 | 60 | 7 | none |  | 1e-07 | 0 | 0 | 0 | 0 | 0 | 0 | 0 | yes |  |  |  |  | 0.33 | 160.4 | 1 | 0.016 | 1.83 | 0.49 | 0.004 | 0.005 | 21.75 | 5.56 | 3.3 | 0.137
38 | 1988Tsuge | 35 |  | 600 |  |  | 1073 | 1 | (solution anneal + aged) |  |  |  |  | deaerated |  | 0.9 | 0 | 60 | 7 | none |  | 1e-07 | 0 | 0 | 0 | 0 | 0 | 0 | 0 | yes |  |  |  |  | 0.33 | 88.43 | 1 | 0.016 | 1.83 | 0.49 | 0.004 | 0.005 | 21.75 | 5.56 | 3.3 | 0.137
38 | 1988Tsuge | 35 |  | 600 |  |  | 1173 | 1 | (solution anneal + aged) |  |  |  |  | deaerated |  | 0.9 | 0 | 60 | 7 | none |  | 1e-07 | 0 | 0 | 0 | 0 | 0 | 0 | 0 | yes |  |  |  |  | 0.33 | 58.67 | 1 | 0.016 | 1.83 | 0.49 | 0.004 | 0.005 | 21.75 | 5.56 | 3.3 | 0.137
38 | 1988Tsuge | 35 |  | 600 |  |  | 1323 | 0.5 | (solution anneal) |  |  |  |  | deaerated |  | 0.9 | 0 | 60 | 7 | none |  | 1e-07 | 0 | 0 | 0 | 0 | 0 | 0 | 0 | yes |  |  |  |  | 0.33 | 190.77 | 1 | 0.014 | 1.72 | 0.49 | 0.004 | 0.004 | 21.89 | 5.57 | 3.22 | 0.047
38 | 1988Tsuge | 35 |  | 600 |  |  | 1323 | 0.5 | (solution anneal) |  |  |  |  | deaerated |  | 0.9 | 0 | 60 | 7 | none |  | 1e-07 | 0 | 0 | 0 | 0 | 0 | 0 | 0 | yes |  |  |  |  | 0.33 | 156.33 | 1 | 0.014 | 1.72 | 0.49 | 0.004 | 0.004 | 21.89 | 5.57 | 3.22 | 0.047
38 | 1988Tsuge | 35 |  | 600 |  |  | 1323 | 0.5 | (solution anneal) |  |  |  |  | deaerated |  | 0.9 | 0 | 60 | 7 | none |  | 1e-07 | 0 | 0 | 0 | 0 | 0 | 0 | 0 | yes |  |  |  |  | 0.33 | 226.23 | 1 | 0.01 | 1.77 | 0.51 | 0.004 | 0.004 | 21.92 | 5.6 | 3.22 | 0.123
38 | 1988Tsuge | 35 |  | 600 |  |  | 1323 | 0.5 | (solution anneal) |  |  |  |  | deaerated |  | 0.9 | 0 | 60 | 7 | none |  | 1e-07 | 0 | 0 | 0 | 0 | 0 | 0 | 0 | yes |  |  |  |  | 0.33 | 163.34 | 1 | 0.01 | 1.77 | 0.51 | 0.004 | 0.004 | 21.92 | 5.6 | 3.22 | 0.123
63 | 1989Lu | 36 |  | 14000 |  |  | 1373 | 3 |  | 5.4 | -1.15 | 0.25 |  | deaerated |  | 0.3 | 0 | 25 | 5.4 | none |  | 2.511886e-09 | 0 | 0 | 0 | 0 | 0 | 0 | 0 | yes |  |  |  |  | 1 | -50 | 1 | 0.05 |  |  |  | 0.025 | 19.2 | 9 | 0 | 0.002
63 | 1989Lu | 36 |  | 14000 |  |  | 1373 | 3 |  | 9 | -1.15 | 0.25 |  | deaerated |  | 0.3 | 0 | 25 | 9 | none |  | 1e-05 | 0 | 0 | 0 | 0 | 0 | 0 | 0 | yes |  |  |  |  | 1 | 525 | 1 | 0.05 |  |  |  | 0.025 | 19.2 | 9 | 0 | 0.002
41 | 1989Pawel | 37 | AISI 304SS | 14000 |  |  | 1393 | 1 | [5 empty] | deaerated |  | 0.5 | 0 | 27 | 0 | none |  | 1e-14 | 0 | 0 | 0 | 0 | 0 | 0 | 0 | yes |  |  |  |  | 0.833 | 765.17 | 1 | 0.058 | 0.4 | 1.1 |  |  | 20.5 | 7.2 |  | 0.17
41 | 1989Pawel | 37 | AISI 304SS | 14000 |  |  | 1393 | 1 | [5 empty] | deaerated |  | 0.5 | 0 | 27 | 0 | none |  | 1e-14 | 0 | 0 | 0 | 0 | 0 | 0 | 0 | yes |  |  |  |  | 0.833 | 726.74 | 1 | 0.015 | 0.4 | 1.1 |  |  | 20.6 | 7.4 |  | 0.17
41 | 1989Pawel | 37 | AISI 304SS | 14000 |  |  | 1393 | 1 | [5 empty] | deaerated |  | 0.5 | 0 | 27 | 0 | none |  | 1e-14 | 0 | 0 | 0 | 0 | 0 | 0 | 0 | yes |  |  |  |  | 0.833 | 547.7 | 1 | 0.05 | 0.6 | 0.7 | 0.01 | 0.01 | 20.8 | 11.7 | 0.22 | 0.025
41 | 1989Pawel | 37 | AISI 304SS | 14000 |  |  | 1393 | 1 | [5 empty] | deaerated |  | 0.5 | 0 | 27 | 0 | none |  | 1e-14 | 0 | 0 | 0 | 0 | 0 | 0 | 0 | yes |  |  |  |  | 0.833 | 625 | 1 | 0.05 | 0.7 | 0.7 | 0.01 | 0.01 | 20.8 | 9.2 | 0.23 | 0.082
41 | 1989Pawel | 37 | AISI 304SS | 14000 |  |  | 1393 | 1 | [5 empty] | deaerated |  | 0.5 | 0 | 27 | 0 | none |  | 1e-14 | 0 | 0 | 0 | 0 | 0 | 0 | 0 | yes |  |  |  |  | 0.833 | 562.99 | 1 | 0.05 | 0.7 | 0.7 | 0.01 | 0.01 | 20.9 | 10.5 | 0.22 | 0.054
41 | 1989Pawel | 37 | AISI 304SS | 14000 |  |  | 1393 | 1 | [5 empty] | deaerated |  | 0.5 | 0 | 27 | 0 | none |  | 1e-14 | 0 | 0 | 0 | 0 | 0 | 0 | 0 | yes |  |  |  |  | 0.833 | 682.64 | 1 | 0.05 | 0.7 | 0.8 | 0.01 | 0.01 | 21 | 8 | 0.23 | 0.098
8 | 1990Guo | 38 | UNS S30100 | [9 empty] | 0.5 | deaerated |  | 0.6 | 0 | 70 | 7 | none |  | 1e-07 | 0 | 0 | 0 | 0 | 0 | 0 | 0 | yes |  |  |  |  | 0.167 | 63 | 1 | 0.108 |  |  |  |  | 17 | 8.3 | 0.19 | 0.047 |  |  |  | 0.19
8 | 1990Guo | 38 | UNS S30100 | [9 empty] | 0.5 | deaerated |  | 0 | 0.6 | 70 | 7 | none |  | 1e-07 | 0 | 0 | 0 | 0 | 0 | 0 | 0 | yes |  |  |  |  | 0.167 | 273 | 1 | 0.108 |  |  |  |  | 17 | 8.3 | 0.19 | 0.047 |  |  |  | 0.19
8 | 1990Guo | 38 | UNS S30100 | [9 empty] | 0.5 | deaerated |  | 0.6 | 0 | 70 | 7 | none |  | 1e-07 | 0 | 0 | 0 | 0 | 0 | 0 | 0 | yes |  |  |  |  | 0.167 | 168 | 1 | 0.06 |  |  |  |  | 17.2 | 10.5 | 2 | 0.049 |  |  |  | 0.25
8 | 1990Guo | 38 | UNS S31600 | [9 empty] | 0.5 | deaerated |  | 0 | 0.6 | 70 | 7 | none |  | 1e-07 | 0 | 0 | 0 | 0 | 0 | 0 | 0 | yes |  |  |  |  | 0.167 | 330 | 1 | 0.06 |  |  |  |  | 17.2 | 10.5 | 2 | 0.049 |  |  |  | 0.25
8 | 1990Guo | 38 | UNS S30100 | [9 empty] | 0.5 | deaerated |  | 0.6 | 0 | 70 | 7 | none |  | 1e-07 | 0 | 0 | 0 | 0 | 0 | 0 | 0 | yes |  |  |  |  | 0.167 | 620 | 1 | 0.025 |  |  |  |  | 20 | 25 | 4.5 | 0 |  |  |  | 1.5
8 | 1990Guo | 38 | UNS S31254 | [9 empty] | 0.5 | deaerated |  | 0.6 | 0 | 70 | 7 | none |  | 1e-07 | 0 | 0 | 0 | 0 | 0 | 0 | 0 | yes |  |  |  |  | 0.167 | 1028 | 1 | 0.02 |  |  |  |  | 20 | 18 | 6.1 | 0.21 |  |  |  | 0.7
8 | 1990Guo | 38 | UNS N08904 | [9 empty] | 0.5 | deaerated |  | 0 | 0.6 | 70 | 7 | none |  | 1e-07 | 0 | 0 | 0 | 0 | 0 | 0 | 0 | yes |  |  |  |  | 0.167 | 476 | 1 | 0.025 |  |  |  |  | 20 | 25 | 4.5 | 0 |  |  |  | 1.5
8 | 1990Guo | 38 | UNS S31254 | [9 empty] | 0.5 | deaerated |  | 0 | 0.6 | 70 | 7 | none |  | 1e-07 | 0 | 0 | 0 | 0 | 0 | 0 | 0 | yes |  |  |  |  | 0.167 | 620 | 1 | 0.02 |  |  |  |  | 20 | 18 | 6.1 | 0.21 |  |  |  | 0.7
64 | 1990Ives | 39 | [11 empty] | deaerated |  | 0.6 | 0 | 25 |  |  |  | 1e-14 | 0.1 | 0 | 0 | 0 | 0 | 0 | 0 | yes | [5 empty] | 449 | 1 | 0.108 | 1.01 | 0.55 | 0.04 | 0.012 | 17 | 8.1 | 0.17 | 0.05 |  |  |  | 0.19
64 | 1990Ives | 39 | [11 empty] | deaerated |  | 0.6 | 0 | 25 |  |  |  | 1e-14 | 0.1 | 0 | 0 | 0 | 0 | 0 | 0 | yes | [5 empty] | 379 | 1 | 0.108 | 1.01 | 0.55 | 0.04 | 0.012 | 17 | 8.1 | 0.17 | 0.05 |  |  |  | 0.19
59 | 1990Landolt | 40 |  | 14000 | [5 empty] | 0.699 | -1.15 | 0.25 |  | deaerated |  | 0 | 0 | 65 | 0.699 |  |  | 5.000345e-14 | 0 | 0.5 | 0 | 0 | 0 | 0 | 0 | yes | [5 empty] | 884.3 | 1 | [5 empty] | 24 | 0 | 0 | 0
59 | 1990Landolt | 40 |  | 14000 | [5 empty] | 0.699 | -1.15 | 0.25 |  | deaerated |  | 0.12 | 0 | 65 | 0.699 |  |  | 5.000345e-14 | 0 | 0.5 | 0 | 0 | 0 | 0 | 0 | yes | [5 empty] | 487.5 | 1 | [5 empty] | 24 | 0 | 0 | 0
1990Nishimura01 | 1990Nishimura | 41 | SUS304 | [10 empty] | deaerated |  | 0.5 | 0 | 20 | 6.5 | none |  | 3.162278e-08 | 0 | 0 | 0 | 0 | 0 | 0 | 0 | yes |  |  |  |  | 0.08333333 | 773 | 1 | [5 empty] | 18 | 8
1990Nishimura02 | 1990Nishimura | 41 | SUS316 | [10 empty] | deaerated |  | 0.5 | 0 | 20 | 6.5 | none |  | 3.162278e-08 | 0 | 0 | 0 | 0 | 0 | 0 | 0 | yes |  |  |  |  | 0.08333333 | 943 | 1 | [5 empty] | 17.5 | 11 | 2.5
16 | 1991Azuma | 42 | Super-austenitic stainless steel | [12 empty] | 0.546 | 0 | 60 |  | none |  | 1e-14 | 0 | 0 | 0 | 0 | 0 | 0 | 0 | yes |  |  |  |  | 0.3333 | 1000 | 1 | [5 empty] | 19.8 | 18.6 | 6.4 | 0.2
16 | 1991Azuma | 42 | Super-austenitic stainless steel | [12 empty] | 0.546 | 0 | 80 |  | none |  | 1e-14 | 0 | 0 | 0 | 0 | 0 | 0 | 0 | yes |  |  |  |  | 0.3333 | 1010 | 1 | [5 empty] | 19.8 | 18.6 | 6.4 | 0.2
16 | 1991Azuma | 42 | Super-austenitic stainless steel | [12 empty] | 0.546 | 0 | 100 |  | none |  | 1e-14 | 0 | 0 | 0 | 0 | 0 | 0 | 0 | yes |  |  |  |  | 0.3333 | 782 | 1 | [5 empty] | 19.8 | 18.6 | 6.4 | 0.2
16 | 1991Azuma | 42 | 25% Cr Duplex stainless steel. | [12 empty] | 0.546 | 0 | 60 |  | none |  | 1e-14 | 0 | 0 | 0 | 0 | 0 | 0 | 0 | yes |  |  |  |  | 0.3333 | 1010 | 1 | [5 empty] | 25.2 | 7.1 | 3 | 0.14
16 | 1991Azuma | 42 | 25% Cr Duplex stainless steel. | [12 empty] | 0.546 | 0 | 80 |  | none |  | 1e-14 | 0 | 0 | 0 | 0 | 0 | 0 | 0 | yes |  |  |  |  | 0.3333 | 330 | 1 | [5 empty] | 25.2 | 7.1 | 3 | 0.14
16 | 1991Azuma | 42 | 25% Cr Duplex stainless steel. | [12 empty] | 0.546 | 0 | 100 |  | none |  | 1e-14 | 0 | 0 | 0 | 0 | 0 | 0 | 0 | yes |  |  |  |  | 0.3333 | 240 | 1 | [5 empty] | 25.2 | 7.1 | 3 | 0.14
16 | 1991Azuma | 42 | 28% Cr Duplex | [12 empty] | 0.546 | 0 | 60 |  | none |  | 1e-14 | 0 | 0 | 0 | 0 | 0 | 0 | 0 | yes |  |  |  |  | 0.3333 | 1010 | 1 | [5 empty] | 27.3 | 7.3 | 3.8 | 0.31
16 | 1991Azuma | 42 | 28% Cr Duplex | [12 empty] | 0.546 | 0 | 80 |  | none |  | 1e-14 | 0 | 0 | 0 | 0 | 0 | 0 | 0 | yes |  |  |  |  | 0.3333 | 1020 | 1 | [5 empty] | 27.3 | 7.3 | 3.8 | 0.31
16 | 1991Azuma | 42 | 28% Cr Duplex | [12 empty] | 0.546 | 0 | 100 |  | none |  | 1e-14 | 0 | 0 | 0 | 0 | 0 | 0 | 0 | yes |  |  |  |  | 0.3333 | 850 | 1 | [5 empty] | 27.3 | 7.3 | 3.8 | 0.31
16 | 1991Azuma | 42 | Super-ferritic stainless steel | [12 empty] | 0.546 | 0 | 60 |  | none |  | 1e-14 | 0 | 0 | 0 | 0 | 0 | 0 | 0 | yes |  |  |  |  | 0.3333 | 1010 | 1 | [5 empty] | 28.4 | 2.6 | 4.2 | 0
16 | 1991Azuma | 42 | Super-ferritic stainless steel | [12 empty] | 0.546 | 0 | 80 |  | none |  | 1e-14 | 0 | 0 | 0 | 0 | 0 | 0 | 0 | yes |  |  |  |  | 0.3333 | 1010 | 1 | [5 empty] | 28.4 | 2.6 | 4.2 | 0
16 | 1991Azuma | 42 | Super-ferritic stainless steel | [12 empty] | 0.546 | 0 | 100 |  | none |  | 1e-14 | 0 | 0 | 0 | 0 | 0 | 0 | 0 | yes |  |  |  |  | 0.3333 | 493 | 1 | [5 empty] | 28.4 | 2.6 | 4.2 | 0
1991Cortest01 | 1991Cortes | 43 | 1.4438 | [9 empty] | 20 | deaerated | no | 0.2820874 | 0 | 50 | 1 | 0.5% MgSO4 + 0.1M H2SO4 | 0.1833333 | 1e-13 | 0.1833333 | 0 | 0 | 0 | 0 | 0 | 0 | yes | 150 |  |  |  | 0.1666667 | 800 | 1 | [5 empty] | 18.5 | 14 | 3.5
1991Cortest02 | 1991Cortes | 43 | 1.4438 | [9 empty] | 20 | deaerated | no | 0.2820874 | 0 | 50 | 1 | 0.5% MgSO4 + 0.1M H2SO4 | 0.1833333 | 1e-13 | 0.1833333 | 0 | 0 | 0 | 0 | 0 | 0 | yes | 200 |  |  |  | 0.01666667 | 400 | 1 | [5 empty] | 18.5 | 14 | 3.5
1991Cortest03 | 1991Cortes | 43 | 1.4438 | [9 empty] | 20 | deaerated | no | 0.2820874 | 0 | 50 | 1 | 0.5% MgSO4 + 0.1M H2SO4 | 0.1833333 | 1e-13 | 0.1833333 | 0 | 0 | 0 | 0 | 0 | 0 | yes | 250 |  |  |  | 0.1666667 | 510 | 1 | [5 empty] | 18.5 | 14 | 3.5
1991Cortest04 | 1991Cortes | 43 | 1.4438 | [9 empty] | 20 | deaerated | no | 0.2820874 | 0 | 50 | 1 | 0.5% MgSO4 + 0.1M H2SO4 | 0.1833333 | 1e-13 | 0.1833333 | 0 | 0 | 0 | 0 | 0 | 0 | yes | 210 |  |  |  | 0.01666667 | 580 | 1 | [5 empty] | 18.5 | 14 | 3.5
1991Cortest05 | 1991Cortes | 43 | 1.4438 | [9 empty] | 20 | deaerated | no | 0.2820874 | 0 | 50 | 1 | 0.5% MgSO4 + 0.1M H2SO4 | 0.1833333 | 1e-13 | 0.1833333 | 0 | 0 | 0 | 0 | 0 | 0 | yes | 220 |  |  |  | 0.1666667 | 440 | 1 | [5 empty] | 18.5 | 14 | 3.5
1991Cortest06 | 1991Cortes | 43 | 1.4438 | [9 empty] | 20 | deaerated | no | 2.820874 | 0 | 50 | 6 | 0.5% MgSO4 | 0.08333333 | 1e-08 | 0.08333333 | 0 | 0 | 0 | 0 | 0 | 0 | yes | -220 |  |  |  | 0.1666667 | 60 | 1 | [5 empty] | 18.5 | 14 | 3.5
1991Cortest07 | 1991Cortes | 43 | 1.4438 | [9 empty] | 20 | deaerated | no | 2.820874 | 0 | 50 | 6 | 0.5% MgSO4 | 0.08333333 | 1e-08 | 0.08333333 | 0 | 0 | 0 | 0 | 0 | 0 | yes | -150 |  |  |  | 0.01666667 | -20 | 1 | [5 empty] | 18.5 | 14 | 3.5
1991Cortest08 | 1991Cortes | 43 | 1.4438 | [9 empty] | 20 | deaerated | no | 2.820874 | 0 | 50 | 6 | 0.5% MgSO4 | 0.08333333 | 1e-08 | 0.08333333 | 0 | 0 | 0 | 0 | 0 | 0 | yes | 20 |  |  |  | 0.1666667 | 120 | 1 | [5 empty] | 18.5 | 14 | 3.5
1991Cortest09 | 1991Cortes | 43 | 1.4438 | [9 empty] | 20 | deaerated | no | 2.820874 | 0 | 50 | 6 | 0.5% MgSO4 | 0.08333333 | 1e-08 | 0.08333333 | 0 | 0 | 0 | 0 | 0 | 0 | yes | -200 |  |  |  | 0.01666667 | -10 | 1 | [5 empty] | 18.5 | 14 | 3.5
1991Cortest10 | 1991Cortes | 43 | 1.4438 | [9 empty] | 20 | deaerated | no | 2.820874 | 0 | 50 | 1 | 1% Al2SO43 + 0.1M H2SO4 | 0.2754386 | 1e-13 | 0.2754386 | 0 | 0 | 0 | 0 | 0 | 0 | yes | 10 |  |  |  | 0.1666667 | 680 | 1 | [5 empty] | 18.5 | 14 | 3.5
1991Cortest11 | 1991Cortes | 43 | 1.4438 | [9 empty] | 20 | deaerated | no | 2.820874 | 0 | 50 | 1 | 1% Al2SO43 + 0.1M H2SO4 | 0.2754386 | 1e-13 | 0.2754386 | 0 | 0 | 0 | 0 | 0 | 0 | yes | -120 |  |  |  | 0.1666667 | 780 | 1 | [5 empty] | 18.5 | 14 | 3.5
1991Cortest12 | 1991Cortes | 43 | 1.4438 | [9 empty] | 20 | deaerated | no | 2.820874 | 0 | 50 | 1 | 1% Al2SO43 + 0.1M H2SO4 | 0.2754386 | 1e-13 | 0.2754386 | 0 | 0 | 0 | 0 | 0 | 0 | yes | 60 |  |  |  | 0.01666667 | 820 | 1 | [5 empty] | 18.5 | 14 | 3.5
1991Cortest13 | 1991Cortes | 43 | 1.4438 | [9 empty] | 20 | deaerated | no | 2.820874 | 0 | 50 | 1 | 1% Al2SO43 + 0.1M H2SO4 | 0.2754386 | 1e-13 | 0.2754386 | 0 | 0 | 0 | 0 | 0 | 0 | yes | 20 |  |  |  | 0.01666667 | 340 | 1 | [5 empty] | 18.5 | 14 | 3.5
1991Cortest14 | 1991Cortes | 43 | 1.4438 | [9 empty] | 20 | deaerated | no | 2.820874 | 0 | 50 | 1 | 1% Al2SO43 + 0.1M H2SO4 | 0.2754386 | 1e-13 | 0.2754386 | 0 | 0 | 0 | 0 | 0 | 0 | yes | -140 |  |  |  | 0.1666667 | 540 | 1 | [5 empty] | 18.5 | 14 | 3.5
1991Cortest15 | 1991Cortes | 43 | 1.4438 | [9 empty] | 20 | deaerated | no | 2.820874 | 0 | 50 | 1 | 1% Al2SO43 + 0.1M H2SO4 | 0.2754386 | 1e-13 | 0.2754386 | 0 | 0 | 0 | 0 | 0 | 0 | yes | -160 |  |  |  | 0.01666667 | 840 | 1 | [5 empty] | 18.5 | 14 | 3.5
1991Cortest1 | 1991Cortest | 44 | 317L | 600 | [9 empty] | deaerated |  | 0.2820874 | 0 | 50 | 1 | none |  | 1e-13 | 0.2083333 | 0 | 0.01428571 | 0 | 0 | 0 | 0 | yes | 150 |  |  |  | 0.1666667 | 700 | 1 | [5 empty] | 19 | 13 | 3.5
1991Cortest10 | 1991Cortest | 44 | 317L | 600 | [9 empty] | deaerated |  | 0.2820874 | 0 | 50 | 1 | none |  | 1e-13 | 0.5763889 | 0 | 0 | 0 | 0 | 0 | 0 | yes | 10 |  |  |  | 0.1666667 | 680 | 1 | [5 empty] | 19 | 13 | 3.5
1991Cortest11 | 1991Cortest | 44 | 317L | 600 | [9 empty] | deaerated |  | 0.2820874 | 0 | 50 | 1 | none |  | 1e-13 | 0.5763889 | 0 | 0 | 0 | 0 | 0 | 0 | yes | -120 |  |  |  | 0.1666667 | 780 | 1 | [5 empty] | 19 | 13 | 3.5
1991Cortest12 | 1991Cortest | 44 | 317L | 600 | [9 empty] | deaerated |  | 0.2820874 | 0 | 50 | 1 | none |  | 1e-13 | 0.5763889 | 0 | 0 | 0 | 0 | 0 | 0 | yes | 60 |  |  |  | 0.1666667 | 820 | 1 | [5 empty] | 19 | 13 | 3.5
1991Cortest13 | 1991Cortest | 44 | 317L | 600 | [9 empty] | deaerated |  | 0.2820874 | 0 | 50 | 1 | none |  | 1e-13 | 0.5763889 | 0 | 0 | 0 | 0 | 0 | 0 | yes | 20 |  |  |  | 0.1666667 | 340 | 1 | [5 empty] | 19 | 13 | 3.5
1991Cortest14 | 1991Cortest | 44 | 317L | 600 | [9 empty] | deaerated |  | 0.2820874 | 0 | 50 | 1 | none |  | 1e-13 | 0.5763889 | 0 | 0 | 0 | 0 | 0 | 0 | yes | -140 |  |  |  | 0.1666667 | 540 | 1 | [5 empty] | 19 | 13 | 3.5
1991Cortest15 | 1991Cortest | 44 | 317L | 600 | [9 empty] | deaerated |  | 0.2820874 | 0 | 50 | 1 | none |  | 1e-13 | 0.5763889 | 0 | 0 | 0 | 0 | 0 | 0 | yes | -160 |  |  |  | 0.1666667 | 840 | 1 | [5 empty] | 19 | 13 | 3.5
1991Cortest16 | 1991Cortest | 44 | G3 | 600 | [9 empty] | aerated |  | 2.820874 | 1.265823e-05 | 50 | 6 | none |  | 1e-08 | 0.2085556 | 0 | 7.142857e-05 | 0 | 0 | 0 | 0 | yes | 20 |  |  |  | 0.1666667 | 700 | 1 | [5 empty] | 22.25 | 55 | 7
1991Cortest17 | 1991Cortest | 44 | G3 | 600 | [9 empty] | aerated |  | 2.820874 | 1.265823e-05 | 50 | 6 | none |  | 1e-08 | 0.2085556 | 0 | 7.142857e-05 | 0 | 0 | 0 | 0 | yes | -180 |  |  |  | 0.1666667 | 200 | 1 | [5 empty] | 22.25 | 55 | 7
1991Cortest18 | 1991Cortest | 44 | G3 | 600 | [9 empty] | aerated |  | 2.820874 | 1.265823e-05 | 50 | 6 | none |  | 1e-08 | 0.2085556 | 0 | 7.142857e-05 | 0 | 0 | 0 | 0 | yes | -160 |  |  |  | 0.1666667 | 1000 | 0 | [5 empty] | 22.25 | 55 | 7
1991Cortest19 | 1991Cortest | 44 | G3 | 600 | [9 empty] | aerated |  | 2.820874 | 1.265823e-05 | 50 | 6 | none |  | 1e-08 | 0.2085556 | 0 | 7.142857e-05 | 0 | 0 | 0 | 0 | yes | -20 |  |  |  | 0.1666667 | 1000 | 0 | [5 empty] | 22.25 | 55 | 7
1991Cortest2 | 1991Cortest | 44 | 317L | 600 | [9 empty] | deaerated |  | 0.2820874 | 0 | 50 | 1 | none |  | 1e-13 | 0.2083333 | 0 | 0.01428571 | 0 | 0 | 0 | 0 | yes | 200 |  |  |  | 0.1666667 | 400 | 1 | [5 empty] | 19 | 13 | 3.5
1991Cortest20 | 1991Cortest | 44 | G3 | 600 | [9 empty] | aerated |  | 2.820874 | 1.265823e-05 | 50 | 6 | none |  | 1e-08 | 0.2085556 | 0 | 7.142857e-05 | 0 | 0 | 0 | 0 | yes | -190 |  |  |  | 0.1666667 | 590 | 1 | [5 empty] | 22.25 | 55 | 7
1991Cortest21 | 1991Cortest | 44 | G3 | 600 | [9 empty] | deaerated |  | 2.820874 | 0.006329114 | 90 | 1 | none |  | 1e-13 | 1.319444 | 0 | 7.142857e-05 | 0 | 0 | 0 | 0 | yes | 160 |  |  |  | 0.1666667 | 350 | 1 | [5 empty] | 22.25 | 55 | 7
1991Cortest22 | 1991Cortest | 44 | G3 | 600 | [9 empty] | deaerated |  | 2.820874 | 0.006329114 | 90 | 1 | none |  | 1e-13 | 1.319444 | 0 | 7.142857e-05 | 0 | 0 | 0 | 0 | yes | -150 |  |  |  | 0.1666667 | 280 | 1 | [5 empty] | 22.25 | 55 | 7
1991Cortest23 | 1991Cortest | 44 | G3 | 600 | [9 empty] | deaerated |  | 2.820874 | 0.006329114 | 90 | 1 | none |  | 1e-13 | 1.319444 | 0 | 7.142857e-05 | 0 | 0 | 0 | 0 | yes | 250 |  |  |  | 0.1666667 | 800 | 1 | [5 empty] | 22.25 | 55 | 7
1991Cortest24 | 1991Cortest | 44 | G3 | 600 | [9 empty] | deaerated |  | 2.820874 | 0.006329114 | 90 | 1 | none |  | 1e-13 | 1.319444 | 0 | 7.142857e-05 | 0 | 0 | 0 | 0 | yes | 140 |  |  |  | 0.1666667 | 1000 | 0 | [5 empty] | 22.25 | 55 | 7
1991Cortest25 | 1991Cortest | 44 | G3 | 600 | [9 empty] | deaerated |  | 2.820874 | 0.006329114 | 90 | 1 | none |  | 1e-13 | 1.319444 | 0 | 7.142857e-05 | 0 | 0 | 0 | 0 | yes | 100 |  |  |  | 0.1666667 | 1000 | 0 | [5 empty] | 22.25 | 55 | 7
1991Cortest3 | 1991Cortest | 44 | 317L | 600 | [9 empty] | deaerated |  | 0.2820874 | 0 | 50 | 1 | none |  | 1e-13 | 0.2083333 | 0 | 0.01428571 | 0 | 0 | 0 | 0 | yes | 250 |  |  |  | 0.1666667 | 510 | 1 | [5 empty] | 19 | 13 | 3.5
1991Cortest4 | 1991Cortest | 44 | 317L | 600 | [9 empty] | deaerated |  | 0.2820874 | 0 | 50 | 1 | none |  | 1e-13 | 0.2083333 | 0 | 0.01428571 | 0 | 0 | 0 | 0 | yes | 210 |  |  |  | 0.1666667 | 580 | 1 | [5 empty] | 19 | 13 | 3.5
1991Cortest5 | 1991Cortest | 44 | 317L | 600 | [9 empty] | deaerated |  | 0.2820874 | 0 | 50 | 1 | none |  | 1e-13 | 0.2083333 | 0 | 0.01428571 | 0 | 0 | 0 | 0 | yes | 220 |  |  |  | 0.1666667 | 440 | 1 | [5 empty] | 19 | 13 | 3.5
1991Cortest6 | 1991Cortest | 44 | 317L | 600 | [9 empty] | deaerated |  | 2.820874 | 0 | 50 | 6 | none |  | 1e-08 | 0.2233333 | 0 | 0 | 0 | 0 | 0 | 0 | yes | -220 |  |  |  | 0.1666667 | 60 | 1 | [5 empty] | 19 | 13 | 3.5
1991Cortest7 | 1991Cortest | 44 | 317L | 600 | [9 empty] | deaerated |  | 2.820874 | 0 | 50 | 6 | none |  | 1e-08 | 0.2233333 | 0 | 0 | 0 | 0 | 0 | 0 | yes | -150 |  |  |  | 0.1666667 | -20 | 1 | [5 empty] | 19 | 13 | 3.5
1991Cortest8 | 1991Cortest | 44 | 317L | 600 | [9 empty] | deaerated |  | 2.820874 | 0 | 50 | 6 | none |  | 1e-08 | 0.2233333 | 0 | 0 | 0 | 0 | 0 | 0 | yes | 20 |  |  |  | 0.1666667 | 120 | 1 | [5 empty] | 19 | 13 | 3.5
1991Cortest9 | 1991Cortest | 44 | 317L | 600 | [9 empty] | deaerated |  | 2.820874 | 0 | 50 | 6 | none |  | 1e-08 | 0.2233333 | 0 | 0 | 0 | 0 | 0 | 0 | yes | -200 |  |  |  | 0.1666667 | -10 | 1 | [5 empty] | 19 | 13 | 3.5
58 | 1991Mischler | 45 |  |  |  |  | 1573 | 58 | [7 empty] | 0 | 0 | 25 | 0.699 |  |  | 5.000345e-14 | 0 | 0.2 | 0 | 0 | 0 | 0 | 0 | yes | [5 empty] | 497 | 1 |  | 0.002 | 0.043 |  | 0.006 | 24.3 | 0 | 0.063
58 | 1991Mischler | 45 |  |  |  |  | 1573 | 58 | [7 empty] | 0 | 0 | 25 | 0.699 |  |  | 5.000345e-14 | 0 | 0.2 | 0 | 0 | 0 | 0 | 0 | yes | [5 empty] | 895 | 1 |  | 0.12 |  |  | 0.005 | 24.3 | 0 | 10.9 | [5 empty] | 0.02
58 | 1991Mischler | 45 |  |  |  |  | 1573 | 58 | [7 empty] | 0.12 | 0 | 25 | 0.699 |  |  | 5.000345e-14 | 0 | 0.5 | 0 | 0 | 0 | 0 | 0 | yes | [5 empty] | 1056 | 1 |  | 0.002 | 0.043 |  | 0.006 | 24.3 | 0 | 0.063
58 | 1991Mischler | 45 |  |  |  |  | 1573 | 58 | [7 empty] | 0.12 | 0 | 25 | 0.699 |  |  | 5.000345e-14 | 0 | 0.5 | 0 | 0 | 0 | 0 | 0 | yes | [5 empty] | 856 | 1 |  | 0.12 |  |  | 0.005 | 24.3 | 0 | 10.9 | [5 empty] | 0.02
1991Urgen01 | 1991Urgen | 46 | AISI 304 | 600 |  | 5 |  |  | pickled | -1.2 | 1 | 0.03333333 | 0.5 | deaerated |  | 0.1 | 0 | 10 | 6.5 | none |  | 3.162278e-08 | 0 | 0 | 0 | 0 | 0 | 0 | 0 | yes |  |  |  |  | 0.3333333 | 332.2581 | 1 | 0.07 | 1.74 | 0.32 | 0.034 | 0.024 | 18.8 | 8.3 | 0.2
1991Urgen02 | 1991Urgen | 46 | AISI 304 | 600 |  | 5 |  |  | pickled | -1.2 | 1 | 0.03333333 | 0.5 | deaerated |  | 0.1 | 0 | 10 | 6.5 | none |  | 3.162278e-08 | 0 | 0 | 0 | 0 | 0 | 0 | 0 | yes |  |  |  |  | 0.3333333 | 311.6129 | 1 | 0.07 | 1.74 | 0.32 | 0.034 | 0.024 | 18.8 | 8.3 | 0.2
1991Urgen03 | 1991Urgen | 46 | AISI 304 | 600 |  | 5 |  |  | pickled | -1.2 | 1 | 0.03333333 | 0.5 | deaerated |  | 0.1 | 0 | 10 | 6.5 | none |  | 3.162278e-08 | 0 | 0 | 0 | 0 | 0 | 0 | 0 | yes |  |  |  |  | 0.3333333 | 289.6774 | 1 | 0.07 | 1.74 | 0.32 | 0.034 | 0.024 | 18.8 | 8.3 | 0.2
1991Urgen04 | 1991Urgen | 46 | AISI 304 | 600 |  | 5 |  |  | pickled | -1.2 | 1 | 0.03333333 | 0.5 | deaerated |  | 0.1 | 0 | 10 | 6.5 | none |  | 3.162278e-08 | 0 | 0 | 0 | 0 | 0 | 0 | 0 | yes |  |  |  |  | 0.3333333 | 270.3226 | 1 | 0.07 | 1.74 | 0.32 | 0.034 | 0.024 | 18.8 | 8.3 | 0.2
1991Urgen05 | 1991Urgen | 46 | AISI 304 | 600 |  | 5 |  |  | pickled | -1.2 | 1 | 0.03333333 | 0.5 | deaerated |  | 0.1 | 0 | 25 | 6.5 | none |  | 3.162278e-08 | 0 | 0 | 0 | 0 | 0 | 0 | 0 | yes |  |  |  |  | 0.3333333 | 173.5484 | 1 | 0.07 | 1.74 | 0.32 | 0.034 | 0.024 | 18.8 | 8.3 | 0.2
1991Urgen06 | 1991Urgen | 46 | AISI 304 | 600 |  | 5 |  |  | pickled | -1.2 | 1 | 0.03333333 | 0.5 | deaerated |  | 0.1 | 0 | 25 | 6.5 | none |  | 3.162278e-08 | 0 | 0 | 0 | 0 | 0 | 0 | 0 | yes |  |  |  |  | 0.3333333 | 147.7419 | 1 | 0.07 | 1.74 | 0.32 | 0.034 | 0.024 | 18.8 | 8.3 | 0.2
1991Urgen07 | 1991Urgen | 46 | AISI 304 | 600 |  | 5 |  |  | pickled | -1.2 | 1 | 0.03333333 | 0.5 | deaerated |  | 0.1 | 0 | 25 | 6.5 | none |  | 3.162278e-08 | 0 | 0 | 0 | 0 | 0 | 0 | 0 | yes |  |  |  |  | 0.3333333 | 125.8065 | 1 | 0.07 | 1.74 | 0.32 | 0.034 | 0.024 | 18.8 | 8.3 | 0.2
1991Urgen08 | 1991Urgen | 46 | AISI 304 | 600 |  | 5 |  |  | pickled | -1.2 | 1 | 0.03333333 | 0.5 | deaerated |  | 0.1 | 0 | 40 | 6.5 | none |  | 3.162278e-08 | 0 | 0 | 0 | 0 | 0 | 0 | 0 | yes |  |  |  |  | 0.3333333 | 85.80645 | 1 | 0.07 | 1.74 | 0.32 | 0.034 | 0.024 | 18.8 | 8.3 | 0.2
1991Urgen09 | 1991Urgen | 46 | AISI 304 | 600 |  | 5 |  |  | pickled | -1.2 | 1 | 0.03333333 | 0.5 | deaerated |  | 0.1 | 0 | 40 | 6.5 | none |  | 3.162278e-08 | 0 | 0 | 0 | 0 | 0 | 0 | 0 | yes |  |  |  |  | 0.3333333 | 63.87097 | 1 | 0.07 | 1.74 | 0.32 | 0.034 | 0.024 | 18.8 | 8.3 | 0.2
1991Urgen10 | 1991Urgen | 46 | AISI 304 | 600 |  | 5 |  |  | pickled | -1.2 | 1 | 0.03333333 | 0.5 | deaerated |  | 0.1 | 0 | 40 | 6.5 | none |  | 3.162278e-08 | 0 | 0 | 0 | 0 | 0 | 0 | 0 | yes |  |  |  |  | 0.3333333 | 38.06452 | 1 | 0.07 | 1.74 | 0.32 | 0.034 | 0.024 | 18.8 | 8.3 | 0.2
1991Urgen11 | 1991Urgen | 46 | AISI 304 | 600 |  | 5 |  |  | pickled | -1.2 | 1 | 0.03333333 | 0.5 | deaerated |  | 0.1 | 0 | 50 | 6.5 | none |  | 3.162278e-08 | 0 | 0 | 0 | 0 | 0 | 0 | 0 | yes |  |  |  |  | 0.3333333 | 10.96774 | 1 | 0.07 | 1.74 | 0.32 | 0.034 | 0.024 | 18.8 | 8.3 | 0.2
1991Urgen12 | 1991Urgen | 46 | AISI 304 | 600 |  | 5 |  |  | pickled | -1.2 | 1 | 0.03333333 | 0.5 | deaerated |  | 0.1 | 0 | 60 | 6.5 | none |  | 3.162278e-08 | 0 | 0 | 0 | 0 | 0 | 0 | 0 | yes |  |  |  |  | 0.3333333 | -27.09677 | 1 | 0.07 | 1.74 | 0.32 | 0.034 | 0.024 | 18.8 | 8.3 | 0.2
1991Urgen13 | 1991Urgen | 46 | AISI 304 | 600 |  | 5 |  |  | pickled | -1.2 | 1 | 0.03333333 | 0.5 | deaerated |  | 0.1 | 0 | 60 | 6.5 | none |  | 3.162278e-08 | 0 | 0 | 0 | 0 | 0 | 0 | 0 | yes |  |  |  |  | 0.3333333 | -49.03226 | 1 | 0.07 | 1.74 | 0.32 | 0.034 | 0.024 | 18.8 | 8.3 | 0.2
1991Urgen14 | 1991Urgen | 46 | AISI 304 | 600 |  | 5 |  |  | pickled | -1.2 | 1 | 0.03333333 | 0.5 | deaerated |  | 0.1 | 0 | 70 | 6.5 | none |  | 3.162278e-08 | 0 | 0 | 0 | 0 | 0 | 0 | 0 | yes |  |  |  |  | 0.3333333 | -70.32258 | 1 | 0.07 | 1.74 | 0.32 | 0.034 | 0.024 | 18.8 | 8.3 | 0.2
1991Urgen15 | 1991Urgen | 46 | AISI 316 | 600 |  | 5 |  |  | pickled | -1.2 | 1 | 0.03333333 | 0.5 | deaerated |  | 0.1 | 0 | 10 | 6.5 | none |  | 3.162278e-08 | 0 | 0 | 0 | 0 | 0 | 0 | 0 | yes |  |  |  |  | 0.3333333 | 676.129 | 1 | 0.08 | 1.27 | 0.44 | 0.038 | 0.008 | 17.1 | 8.6 | 2.32
1991Urgen16 | 1991Urgen | 46 | AISI 316 | 600 |  | 5 |  |  | pickled | -1.2 | 1 | 0.03333333 | 0.5 | deaerated |  | 0.1 | 0 | 25 | 6.5 | none |  | 3.162278e-08 | 0 | 0 | 0 | 0 | 0 | 0 | 0 | yes |  |  |  |  | 0.3333333 | 454.8387 | 1 | 0.08 | 1.27 | 0.44 | 0.038 | 0.008 | 17.1 | 8.6 | 2.32
1991Urgen17 | 1991Urgen | 46 | AISI 316 | 600 |  | 5 |  |  | pickled | -1.2 | 1 | 0.03333333 | 0.5 | deaerated |  | 0.1 | 0 | 25 | 6.5 | none |  | 3.162278e-08 | 0 | 0 | 0 | 0 | 0 | 0 | 0 | yes |  |  |  |  | 0.3333333 | 439.3548 | 1 | 0.08 | 1.27 | 0.44 | 0.038 | 0.008 | 17.1 | 8.6 | 2.32
1991Urgen18 | 1991Urgen | 46 | AISI 316 | 600 |  | 5 |  |  | pickled | -1.2 | 1 | 0.03333333 | 0.5 | deaerated |  | 0.1 | 0 | 40 | 6.5 | none |  | 3.162278e-08 | 0 | 0 | 0 | 0 | 0 | 0 | 0 | yes |  |  |  |  | 0.3333333 | 244.5161 | 1 | 0.08 | 1.27 | 0.44 | 0.038 | 0.008 | 17.1 | 8.6 | 2.32
1991Urgen19 | 1991Urgen | 46 | AISI 316 | 600 |  | 5 |  |  | pickled | -1.2 | 1 | 0.03333333 | 0.5 | deaerated |  | 0.1 | 0 | 50 | 6.5 | none |  | 3.162278e-08 | 0 | 0 | 0 | 0 | 0 | 0 | 0 | yes |  |  |  |  | 0.3333333 | 201.9355 | 1 | 0.08 | 1.27 | 0.44 | 0.038 | 0.008 | 17.1 | 8.6 | 2.32
1991Urgen20 | 1991Urgen | 46 | AISI 316 | 600 |  | 5 |  |  | pickled | -1.2 | 1 | 0.03333333 | 0.5 | deaerated |  | 0.1 | 0 | 50 | 6.5 | none |  | 3.162278e-08 | 0 | 0 | 0 | 0 | 0 | 0 | 0 | yes |  |  |  |  | 0.3333333 | 183.2258 | 1 | 0.08 | 1.27 | 0.44 | 0.038 | 0.008 | 17.1 | 8.6 | 2.32
1991Urgen21 | 1991Urgen | 46 | AISI 316 | 600 |  | 5 |  |  | pickled | -1.2 | 1 | 0.03333333 | 0.5 | deaerated |  | 0.1 | 0 | 60 | 6.5 | none |  | 3.162278e-08 | 0 | 0 | 0 | 0 | 0 | 0 | 0 | yes |  |  |  |  | 0.3333333 | 200.6452 | 1 | 0.08 | 1.27 | 0.44 | 0.038 | 0.008 | 17.1 | 8.6 | 2.32
1991Urgen22 | 1991Urgen | 46 | AISI 316 | 600 |  | 5 |  |  | pickled | -1.2 | 1 | 0.03333333 | 0.5 | deaerated |  | 0.1 | 0 | 70 | 6.5 | none |  | 3.162278e-08 | 0 | 0 | 0 | 0 | 0 | 0 | 0 | yes |  |  |  |  | 0.3333333 | 198.7097 | 1 | 0.08 | 1.27 | 0.44 | 0.038 | 0.008 | 17.1 | 8.6 | 2.32
1991Urgen23 | 1991Urgen | 46 | AISI 316 | 600 |  | 5 |  |  | pickled | -1.2 | 1 | 0.03333333 | 0.5 | deaerated |  | 0.1 | 0 | 70 | 6.5 | none |  | 3.162278e-08 | 0 | 0 | 0 | 0 | 0 | 0 | 0 | yes |  |  |  |  | 0.3333333 | 216.129 | 1 | 0.08 | 1.27 | 0.44 | 0.038 | 0.008 | 17.1 | 8.6 | 2.32
1991Urgen24 | 1991Urgen | 46 | AISI 304 | 600 |  | 5 |  |  | pickled | -1.2 | 1 | 0.03333333 | 0.5 | deaerated |  | 0.5 | 0 | 10 | 6.5 | none |  | 3.162278e-08 | 0 | 0 | 0 | 0 | 0 | 0 | 0 | yes |  |  |  |  | 0.3333333 | 181.3878 | 1 | 0.07 | 1.74 | 0.32 | 0.034 | 0.024 | 18.8 | 8.3 | 0.2
1991Urgen25 | 1991Urgen | 46 | AISI 304 | 600 |  | 5 |  |  | pickled | -1.2 | 1 | 0.03333333 | 0.5 | deaerated |  | 0.5 | 0 | 20 | 6.5 | none |  | 3.162278e-08 | 0 | 0 | 0 | 0 | 0 | 0 | 0 | yes |  |  |  |  | 0.3333333 | 110.8571 | 1 | 0.07 | 1.74 | 0.32 | 0.034 | 0.024 | 18.8 | 8.3 | 0.2
1991Urgen26 | 1991Urgen | 46 | AISI 304 | 600 |  | 5 |  |  | pickled | -1.2 | 1 | 0.03333333 | 0.5 | deaerated |  | 0.5 | 0 | 20 | 6.5 | none |  | 3.162278e-08 | 0 | 0 | 0 | 0 | 0 | 0 | 0 | yes |  |  |  |  | 0.3333333 | 78.85714 | 1 | 0.07 | 1.74 | 0.32 | 0.034 | 0.024 | 18.8 | 8.3 | 0.2
1991Urgen27 | 1991Urgen | 46 | AISI 304 | 600 |  | 5 |  |  | pickled | -1.2 | 1 | 0.03333333 | 0.5 | deaerated |  | 0.5 | 0 | 25 | 6.5 | none |  | 3.162278e-08 | 0 | 0 | 0 | 0 | 0 | 0 | 0 | yes |  |  |  |  | 0.3333333 | 73.63265 | 1 | 0.07 | 1.74 | 0.32 | 0.034 | 0.024 | 18.8 | 8.3 | 0.2
1991Urgen28 | 1991Urgen | 46 | AISI 304 | 600 |  | 5 |  |  | pickled | -1.2 | 1 | 0.03333333 | 0.5 | deaerated |  | 0.5 | 0 | 40 | 6.5 | none |  | 3.162278e-08 | 0 | 0 | 0 | 0 | 0 | 0 | 0 | yes |  |  |  |  | 0.3333333 | -28.2449 | 1 | 0.07 | 1.74 | 0.32 | 0.034 | 0.024 | 18.8 | 8.3 | 0.2
1991Urgen29 | 1991Urgen | 46 | AISI 304 | 600 |  | 5 |  |  | pickled | -1.2 | 1 | 0.03333333 | 0.5 | deaerated |  | 0.5 | 0 | 50 | 6.5 | none |  | 3.162278e-08 | 0 | 0 | 0 | 0 | 0 | 0 | 0 | yes |  |  |  |  | 0.3333333 | -43.26531 | 1 | 0.07 | 1.74 | 0.32 | 0.034 | 0.024 | 18.8 | 8.3 | 0.2
1991Urgen30 | 1991Urgen | 46 | AISI 304 | 600 |  | 5 |  |  | pickled | -1.2 | 1 | 0.03333333 | 0.5 | deaerated |  | 0.5 | 0 | 50 | 6.5 | none |  | 3.162278e-08 | 0 | 0 | 0 | 0 | 0 | 0 | 0 | yes |  |  |  |  | 0.3333333 | -72 | 1 | 0.07 | 1.74 | 0.32 | 0.034 | 0.024 | 18.8 | 8.3 | 0.2
1991Urgen31 | 1991Urgen | 46 | AISI 304 | 600 |  | 5 |  |  | pickled | -1.2 | 1 | 0.03333333 | 0.5 | deaerated |  | 0.5 | 0 | 60 | 6.5 | none |  | 3.162278e-08 | 0 | 0 | 0 | 0 | 0 | 0 | 0 | yes |  |  |  |  | 0.3333333 | -90.28571 | 1 | 0.07 | 1.74 | 0.32 | 0.034 | 0.024 | 18.8 | 8.3 | 0.2
1991Urgen32 | 1991Urgen | 46 | AISI 304 | 600 |  | 5 |  |  | pickled | -1.2 | 1 | 0.03333333 | 0.5 | deaerated |  | 0.5 | 0 | 70 | 6.5 | none |  | 3.162278e-08 | 0 | 0 | 0 | 0 | 0 | 0 | 0 | yes |  |  |  |  | 0.3333333 | -104 | 1 | 0.07 | 1.74 | 0.32 | 0.034 | 0.024 | 18.8 | 8.3 | 0.2
1991Urgen33 | 1991Urgen | 46 | AISI 316 | 600 |  | 5 |  |  | pickled | -1.2 | 1 | 0.03333333 | 0.5 | deaerated |  | 0.5 | 0 | 10 | 6.5 | none |  | 3.162278e-08 | 0 | 0 | 0 | 0 | 0 | 0 | 0 | yes |  |  |  |  | 0.3333333 | 529.4694 | 1 | 0.08 | 1.27 | 0.44 | 0.038 | 0.008 | 17.1 | 8.6 | 2.32
1991Urgen34 | 1991Urgen | 46 | AISI 316 | 600 |  | 5 |  |  | pickled | -1.2 | 1 | 0.03333333 | 0.5 | deaerated |  | 0.5 | 0 | 20 | 6.5 | none |  | 3.162278e-08 | 0 | 0 | 0 | 0 | 0 | 0 | 0 | yes |  |  |  |  | 0.3333333 | 375.3469 | 1 | 0.08 | 1.27 | 0.44 | 0.038 | 0.008 | 17.1 | 8.6 | 2.32
1991Urgen35 | 1991Urgen | 46 | AISI 316 | 600 |  | 5 |  |  | pickled | -1.2 | 1 | 0.03333333 | 0.5 | deaerated |  | 0.5 | 0 | 25 | 6.5 | none |  | 3.162278e-08 | 0 | 0 | 0 | 0 | 0 | 0 | 0 | yes |  |  |  |  | 0.3333333 | 300.2449 | 1 | 0.08 | 1.27 | 0.44 | 0.038 | 0.008 | 17.1 | 8.6 | 2.32
1991Urgen36 | 1991Urgen | 46 | AISI 316 | 600 |  | 5 |  |  | pickled | -1.2 | 1 | 0.03333333 | 0.5 | deaerated |  | 0.5 | 0 | 40 | 6.5 | none |  | 3.162278e-08 | 0 | 0 | 0 | 0 | 0 | 0 | 0 | yes |  |  |  |  | 0.3333333 | 157.8776 | 1 | 0.08 | 1.27 | 0.44 | 0.038 | 0.008 | 17.1 | 8.6 | 2.32
1991Urgen37 | 1991Urgen | 46 | AISI 316 | 600 |  | 5 |  |  | pickled | -1.2 | 1 | 0.03333333 | 0.5 | deaerated |  | 0.5 | 0 | 50 | 6.5 | none |  | 3.162278e-08 | 0 | 0 | 0 | 0 | 0 | 0 | 0 | yes |  |  |  |  | 0.3333333 | 104.3265 | 1 | 0.08 | 1.27 | 0.44 | 0.038 | 0.008 | 17.1 | 8.6 | 2.32
1991Urgen38 | 1991Urgen | 46 | AISI 316 | 600 |  | 5 |  |  | pickled | -1.2 | 1 | 0.03333333 | 0.5 | deaerated |  | 0.5 | 0 | 60 | 6.5 | none |  | 3.162278e-08 | 0 | 0 | 0 | 0 | 0 | 0 | 0 | yes |  |  |  |  | 0.3333333 | 99.10204 | 1 | 0.08 | 1.27 | 0.44 | 0.038 | 0.008 | 17.1 | 8.6 | 2.32
1991Urgen39 | 1991Urgen | 46 | AISI 316 | 600 |  | 5 |  |  | pickled | -1.2 | 1 | 0.03333333 | 0.5 | deaerated |  | 0.5 | 0 | 70 | 6.5 | none |  | 3.162278e-08 | 0 | 0 | 0 | 0 | 0 | 0 | 0 | yes |  |  |  |  | 0.3333333 | 99.10204 | 1 | 0.08 | 1.27 | 0.44 | 0.038 | 0.008 | 17.1 | 8.6 | 2.32
1991Urgen40 | 1991Urgen | 46 | AISI 304 | 600 |  | 5 |  |  | pickled | -1.2 | 1 | 0.03333333 | 0.5 | deaerated |  | 0.1 | 0 | 10 | 6.5 | none |  | 3.162278e-08 | 0 | 0 | 0 | 0 | 0.01 | 0 | 0 | yes |  |  |  |  | 0.3333333 | 313.9905 | 1 | 0.07 | 1.74 | 0.32 | 0.034 | 0.024 | 18.8 | 8.3 | 0.2
1991Urgen41 | 1991Urgen | 46 | AISI 304 | 600 |  | 5 |  |  | pickled | -1.2 | 1 | 0.03333333 | 0.5 | deaerated |  | 0.1 | 0 | 25 | 6.5 | none |  | 3.162278e-08 | 0 | 0 | 0 | 0 | 0.01 | 0 | 0 | yes |  |  |  |  | 0.3333333 | 189.5072 | 1 | 0.07 | 1.74 | 0.32 | 0.034 | 0.024 | 18.8 | 8.3 | 0.2
1991Urgen42 | 1991Urgen | 46 | AISI 304 | 600 |  | 5 |  |  | pickled | -1.2 | 1 | 0.03333333 | 0.5 | deaerated |  | 0.1 | 0 | 25 | 6.5 | none |  | 3.162278e-08 | 0 | 0 | 0 | 0 | 0.01 | 0 | 0 | yes |  |  |  |  | 0.3333333 | 173.2909 | 1 | 0.07 | 1.74 | 0.32 | 0.034 | 0.024 | 18.8 | 8.3 | 0.2
1991Urgen43 | 1991Urgen | 46 | AISI 304 | 600 |  | 5 |  |  | pickled | -1.2 | 1 | 0.03333333 | 0.5 | deaerated |  | 0.1 | 0 | 40 | 6.5 | none |  | 3.162278e-08 | 0 | 0 | 0 | 0 | 0.01 | 0 | 0 | yes |  |  |  |  | 0.3333333 | 97.45628 | 1 | 0.07 | 1.74 | 0.32 | 0.034 | 0.024 | 18.8 | 8.3 | 0.2
1991Urgen44 | 1991Urgen | 46 | AISI 304 | 600 |  | 5 |  |  | pickled | -1.2 | 1 | 0.03333333 | 0.5 | deaerated |  | 0.1 | 0 | 50 | 6.5 | none |  | 3.162278e-08 | 0 | 0 | 0 | 0 | 0.01 | 0 | 0 | yes |  |  |  |  | 0.3333333 | 51.19237 | 1 | 0.07 | 1.74 | 0.32 | 0.034 | 0.024 | 18.8 | 8.3 | 0.2
1991Urgen45 | 1991Urgen | 46 | AISI 304 | 600 |  | 5 |  |  | pickled | -1.2 | 1 | 0.03333333 | 0.5 | deaerated |  | 0.1 | 0 | 50 | 6.5 | none |  | 3.162278e-08 | 0 | 0 | 0 | 0 | 0.01 | 0 | 0 | yes |  |  |  |  | 0.3333333 | 32.59141 | 1 | 0.07 | 1.74 | 0.32 | 0.034 | 0.024 | 18.8 | 8.3 | 0.2
1991Urgen46 | 1991Urgen | 46 | AISI 304 | 600 |  | 5 |  |  | pickled | -1.2 | 1 | 0.03333333 | 0.5 | deaerated |  | 0.1 | 0 | 60 | 6.5 | none |  | 3.162278e-08 | 0 | 0 | 0 | 0 | 0.01 | 0 | 0 | yes |  |  |  |  | 0.3333333 | 14.46741 | 1 | 0.07 | 1.74 | 0.32 | 0.034 | 0.024 | 18.8 | 8.3 | 0.2
1991Urgen47 | 1991Urgen | 46 | AISI 304 | 600 |  | 5 |  |  | pickled | -1.2 | 1 | 0.03333333 | 0.5 | deaerated |  | 0.1 | 0 | 70 | 6.5 | none |  | 3.162278e-08 | 0 | 0 | 0 | 0 | 0.01 | 0 | 0 | yes |  |  |  |  | 0.3333333 | -1.748808 | 1 | 0.07 | 1.74 | 0.32 | 0.034 | 0.024 | 18.8 | 8.3 | 0.2
1991Urgen48 | 1991Urgen | 46 | AISI 304 | 600 |  | 5 |  |  | pickled | -1.2 | 1 | 0.03333333 | 0.5 | deaerated |  | 0.1 | 0 | 70 | 6.5 | none |  | 3.162278e-08 | 0 | 0 | 0 | 0 | 0.01 | 0 | 0 | yes |  |  |  |  | 0.3333333 | -16.05723 | 1 | 0.07 | 1.74 | 0.32 | 0.034 | 0.024 | 18.8 | 8.3 | 0.2
1991Urgen49 | 1991Urgen | 46 | AISI 304 | 600 |  | 5 |  |  | pickled | -1.2 | 1 | 0.03333333 | 0.5 | deaerated |  | 0.1 | 0 | 10 | 6.5 | none |  | 3.162278e-08 | 0 | 0 | 0 | 0 | 0.03 | 0 | 0 | yes |  |  |  |  | 0.3333333 | 328.7758 | 1 | 0.07 | 1.74 | 0.32 | 0.034 | 0.024 | 18.8 | 8.3 | 0.2
1991Urgen50 | 1991Urgen | 46 | AISI 304 | 600 |  | 5 |  |  | pickled | -1.2 | 1 | 0.03333333 | 0.5 | deaerated |  | 0.1 | 0 | 25 | 6.5 | none |  | 3.162278e-08 | 0 | 0 | 0 | 0 | 0.03 | 0 | 0 | yes |  |  |  |  | 0.3333333 | 231.9555 | 1 | 0.07 | 1.74 | 0.32 | 0.034 | 0.024 | 18.8 | 8.3 | 0.2
1991Urgen51 | 1991Urgen | 46 | AISI 304 | 600 |  | 5 |  |  | pickled | -1.2 | 1 | 0.03333333 | 0.5 | deaerated |  | 0.1 | 0 | 25 | 6.5 | none |  | 3.162278e-08 | 0 | 0 | 0 | 0 | 0.03 | 0 | 0 | yes |  |  |  |  | 0.3333333 | 213.8315 | 1 | 0.07 | 1.74 | 0.32 | 0.034 | 0.024 | 18.8 | 8.3 | 0.2
1991Urgen52 | 1991Urgen | 46 | AISI 304 | 600 |  | 5 |  |  | pickled | -1.2 | 1 | 0.03333333 | 0.5 | deaerated |  | 0.1 | 0 | 40 | 6.5 | none |  | 3.162278e-08 | 0 | 0 | 0 | 0 | 0.03 | 0 | 0 | yes |  |  |  |  | 0.3333333 | 161.3672 | 1 | 0.07 | 1.74 | 0.32 | 0.034 | 0.024 | 18.8 | 8.3 | 0.2
1991Urgen53 | 1991Urgen | 46 | AISI 304 | 600 |  | 5 |  |  | pickled | -1.2 | 1 | 0.03333333 | 0.5 | deaerated |  | 0.1 | 0 | 50 | 6.5 | none |  | 3.162278e-08 | 0 | 0 | 0 | 0 | 0.03 | 0 | 0 | yes |  |  |  |  | 0.3333333 | 161.3672 | 1 | 0.07 | 1.74 | 0.32 | 0.034 | 0.024 | 18.8 | 8.3 | 0.2
1991Urgen54 | 1991Urgen | 46 | AISI 304 | 600 |  | 5 |  |  | pickled | -1.2 | 1 | 0.03333333 | 0.5 | deaerated |  | 0.1 | 0 | 50 | 6.5 | none |  | 3.162278e-08 | 0 | 0 | 0 | 0 | 0.03 | 0 | 0 | yes |  |  |  |  | 0.3333333 | 138.9507 | 1 | 0.07 | 1.74 | 0.32 | 0.034 | 0.024 | 18.8 | 8.3 | 0.2
1991Urgen55 | 1991Urgen | 46 | AISI 304 | 600 |  | 5 |  |  | pickled | -1.2 | 1 | 0.03333333 | 0.5 | deaerated |  | 0.1 | 0 | 60 | 6.5 | none |  | 3.162278e-08 | 0 | 0 | 0 | 0 | 0.03 | 0 | 0 | yes |  |  |  |  | 0.3333333 | 155.1669 | 1 | 0.07 | 1.74 | 0.32 | 0.034 | 0.024 | 18.8 | 8.3 | 0.2
1991Urgen56 | 1991Urgen | 46 | AISI 304 | 600 |  | 5 |  |  | pickled | -1.2 | 1 | 0.03333333 | 0.5 | deaerated |  | 0.1 | 0 | 60 | 6.5 | none |  | 3.162278e-08 | 0 | 0 | 0 | 0 | 0.03 | 0 | 0 | yes |  |  |  |  | 0.3333333 | 136.566 | 1 | 0.07 | 1.74 | 0.32 | 0.034 | 0.024 | 18.8 | 8.3 | 0.2
1991Urgen57 | 1991Urgen | 46 | AISI 304 | 600 |  | 5 |  |  | pickled | -1.2 | 1 | 0.03333333 | 0.5 | deaerated |  | 0.1 | 0 | 70 | 6.5 | none |  | 3.162278e-08 | 0 | 0 | 0 | 0 | 0.03 | 0 | 0 | yes |  |  |  |  | 0.3333333 | 183.3068 | 1 | 0.07 | 1.74 | 0.32 | 0.034 | 0.024 | 18.8 | 8.3 | 0.2
1991Urgen58 | 1991Urgen | 46 | AISI 304 | 600 |  | 5 |  |  | pickled | -1.2 | 1 | 0.03333333 | 0.5 | deaerated |  | 0.1 | 0 | 70 | 6.5 | none |  | 3.162278e-08 | 0 | 0 | 0 | 0 | 0.03 | 0 | 0 | yes |  |  |  |  | 0.3333333 | 201.4308 | 1 | 0.07 | 1.74 | 0.32 | 0.034 | 0.024 | 18.8 | 8.3 | 0.2
1991Urgen59 | 1991Urgen | 46 | AISI 304 | 600 |  | 5 |  |  | pickled | -1.2 | 1 | 0.03333333 | 0.5 | deaerated |  | 0.1 | 0 | 10 | 6.5 | none |  | 3.162278e-08 | 0 | 0 | 0 | 0 | 0.05 | 0 | 0 | yes |  |  |  |  | 0.3333333 | 377.9014 | 1 | 0.07 | 1.74 | 0.32 | 0.034 | 0.024 | 18.8 | 8.3 | 0.2
1991Urgen60 | 1991Urgen | 46 | AISI 304 | 600 |  | 5 |  |  | pickled | -1.2 | 1 | 0.03333333 | 0.5 | deaerated |  | 0.1 | 0 | 25 | 6.5 | none |  | 3.162278e-08 | 0 | 0 | 0 | 0 | 0.05 | 0 | 0 | yes |  |  |  |  | 0.3333333 | 291.097 | 1 | 0.07 | 1.74 | 0.32 | 0.034 | 0.024 | 18.8 | 8.3 | 0.2
1991Urgen61 | 1991Urgen | 46 | AISI 304 | 600 |  | 5 |  |  | pickled | -1.2 | 1 | 0.03333333 | 0.5 | deaerated |  | 0.1 | 0 | 25 | 6.5 | none |  | 3.162278e-08 | 0 | 0 | 0 | 0 | 0.05 | 0 | 0 | yes |  |  |  |  | 0.3333333 | 273.9269 | 1 | 0.07 | 1.74 | 0.32 | 0.034 | 0.024 | 18.8 | 8.3 | 0.2
1991Urgen62 | 1991Urgen | 46 | AISI 304 | 600 |  | 5 |  |  | pickled | -1.2 | 1 | 0.03333333 | 0.5 | deaerated |  | 0.1 | 0 | 40 | 6.5 | none |  | 3.162278e-08 | 0 | 0 | 0 | 0 | 0.05 | 0 | 0 | yes |  |  |  |  | 0.3333333 | 235.7711 | 1 | 0.07 | 1.74 | 0.32 | 0.034 | 0.024 | 18.8 | 8.3 | 0.2
1991Urgen63 | 1991Urgen | 46 | AISI 304 | 600 |  | 5 |  |  | pickled | -1.2 | 1 | 0.03333333 | 0.5 | deaerated |  | 0.1 | 0 | 40 | 6.5 | none |  | 3.162278e-08 | 0 | 0 | 0 | 0 | 0.05 | 0 | 0 | yes |  |  |  |  | 0.3333333 | 223.3704 | 1 | 0.07 | 1.74 | 0.32 | 0.034 | 0.024 | 18.8 | 8.3 | 0.2
1991Urgen64 | 1991Urgen | 46 | AISI 304 | 600 |  | 5 |  |  | pickled | -1.2 | 1 | 0.03333333 | 0.5 | deaerated |  | 0.1 | 0 | 50 | 6.5 | none |  | 3.162278e-08 | 0 | 0 | 0 | 0 | 0.05 | 0 | 0 | yes |  |  |  |  | 0.3333333 | 223.3704 | 1 | 0.07 | 1.74 | 0.32 | 0.034 | 0.024 | 18.8 | 8.3 | 0.2
1991Urgen65 | 1991Urgen | 46 | AISI 304 | 600 |  | 5 |  |  | pickled | -1.2 | 1 | 0.03333333 | 0.5 | deaerated |  | 0.1 | 0 | 50 | 6.5 | none |  | 3.162278e-08 | 0 | 0 | 0 | 0 | 0.05 | 0 | 0 | yes |  |  |  |  | 0.3333333 | 215.2623 | 1 | 0.07 | 1.74 | 0.32 | 0.034 | 0.024 | 18.8 | 8.3 | 0.2
1991Urgen66 | 1991Urgen | 46 | AISI 304 | 600 |  | 5 |  |  | pickled | -1.2 | 1 | 0.03333333 | 0.5 | deaerated |  | 0.1 | 0 | 60 | 6.5 | none |  | 3.162278e-08 | 0 | 0 | 0 | 0 | 0.05 | 0 | 0 | yes |  |  |  |  | 0.3333333 | 229.5707 | 1 | 0.07 | 1.74 | 0.32 | 0.034 | 0.024 | 18.8 | 8.3 | 0.2
1991Urgen67 | 1991Urgen | 46 | AISI 304 | 600 |  | 5 |  |  | pickled | -1.2 | 1 | 0.03333333 | 0.5 | deaerated |  | 0.1 | 0 | 60 | 6.5 | none |  | 3.162278e-08 | 0 | 0 | 0 | 0 | 0.05 | 0 | 0 | yes |  |  |  |  | 0.3333333 | 239.5866 | 1 | 0.07 | 1.74 | 0.32 | 0.034 | 0.024 | 18.8 | 8.3 | 0.2
1991Urgen68 | 1991Urgen | 46 | AISI 304 | 600 |  | 5 |  |  | pickled | -1.2 | 1 | 0.03333333 | 0.5 | deaerated |  | 0.1 | 0 | 70 | 6.5 | none |  | 3.162278e-08 | 0 | 0 | 0 | 0 | 0.05 | 0 | 0 | yes |  |  |  |  | 0.3333333 | 228.6169 | 1 | 0.07 | 1.74 | 0.32 | 0.034 | 0.024 | 18.8 | 8.3 | 0.2
1991Urgen69 | 1991Urgen | 46 | AISI 316 | 600 |  | 5 |  |  | pickled | -1.2 | 1 | 0.03333333 | 0.5 | deaerated |  | 0.5 | 0 | 25 | 6.5 | none |  | 3.162278e-08 | 0 | 0 | 0 | 0 | 0.05 | 0 | 0 | yes |  |  |  |  | 0.3333333 | 138.7584 | 1 | 0.08 | 1.27 | 0.44 | 0.038 | 0.008 | 17.1 | 8.6 | 2.32
1991Urgen70 | 1991Urgen | 46 | AISI 316 | 600 |  | 5 |  |  | pickled | -1.2 | 1 | 0.03333333 | 0.5 | deaerated |  | 0.5 | 0 | 40 | 6.5 | none |  | 3.162278e-08 | 0 | 0 | 0 | 0 | 0.05 | 0 | 0 | yes |  |  |  |  | 0.3333333 | 52.18121 | 1 | 0.08 | 1.27 | 0.44 | 0.038 | 0.008 | 17.1 | 8.6 | 2.32
1991Urgen71 | 1991Urgen | 46 | AISI 316 | 600 |  | 5 |  |  | pickled | -1.2 | 1 | 0.03333333 | 0.5 | deaerated |  | 0.5 | 0 | 50 | 6.5 | none |  | 3.162278e-08 | 0 | 0 | 0 | 0 | 0.05 | 0 | 0 | yes |  |  |  |  | 0.3333333 | 5.872483 | 1 | 0.08 | 1.27 | 0.44 | 0.038 | 0.008 | 17.1 | 8.6 | 2.32
1991Urgen72 | 1991Urgen | 46 | AISI 316 | 600 |  | 5 |  |  | pickled | -1.2 | 1 | 0.03333333 | 0.5 | deaerated |  | 0.5 | 0 | 50 | 6.5 | none |  | 3.162278e-08 | 0 | 0 | 0 | 0 | 0.05 | 0 | 0 | yes |  |  |  |  | 0.3333333 | 28.02013 | 1 | 0.08 | 1.27 | 0.44 | 0.038 | 0.008 | 17.1 | 8.6 | 2.32
1991Urgen73 | 1991Urgen | 46 | AISI 316 | 600 |  | 5 |  |  | pickled | -1.2 | 1 | 0.03333333 | 0.5 | deaerated |  | 0.5 | 0 | 60 | 6.5 | none |  | 3.162278e-08 | 0 | 0 | 0 | 0 | 0.05 | 0 | 0 | yes |  |  |  |  | 0.3333333 | 4.362416 | 1 | 0.08 | 1.27 | 0.44 | 0.038 | 0.008 | 17.1 | 8.6 | 2.32
1991Urgen74 | 1991Urgen | 46 | AISI 316 | 600 |  | 5 |  |  | pickled | -1.2 | 1 | 0.03333333 | 0.5 | deaerated |  | 0.5 | 0 | 60 | 6.5 | none |  | 3.162278e-08 | 0 | 0 | 0 | 0 | 0.05 | 0 | 0 | yes |  |  |  |  | 0.3333333 | -8.221477 | 1 | 0.08 | 1.27 | 0.44 | 0.038 | 0.008 | 17.1 | 8.6 | 2.32
1991Urgen75 | 1991Urgen | 46 | AISI 316 | 600 |  | 5 |  |  | pickled | -1.2 | 1 | 0.03333333 | 0.5 | deaerated |  | 0.5 | 0 | 70 | 6.5 | none |  | 3.162278e-08 | 0 | 0 | 0 | 0 | 0.05 | 0 | 0 | yes |  |  |  |  | 0.3333333 | -22.31544 | 1 | 0.08 | 1.27 | 0.44 | 0.038 | 0.008 | 17.1 | 8.6 | 2.32
1991Urgen76 | 1991Urgen | 46 | AISI 316 | 600 |  | 5 |  |  | pickled | -1.2 | 1 | 0.03333333 | 0.5 | deaerated |  | 0.5 | 0 | 70 | 6.5 | none |  | 3.162278e-08 | 0 | 0 | 0 | 0 | 0.05 | 0 | 0 | yes |  |  |  |  | 0.3333333 | 0.8389262 | 1 | 0.08 | 1.27 | 0.44 | 0.038 | 0.008 | 17.1 | 8.6 | 2.32
1991Urgen77 | 1991Urgen | 46 | AISI 316 | 600 |  | 5 |  |  | pickled | -1.2 | 1 | 0.03333333 | 0.5 | deaerated |  | 0.5 | 0 | 25 | 6.5 | none |  | 3.162278e-08 | 0 | 0 | 0 | 0 | 0.075 | 0 | 0 | yes |  |  |  |  | 0.3333333 | 189.094 | 1 | 0.08 | 1.27 | 0.44 | 0.038 | 0.008 | 17.1 | 8.6 | 2.32
1991Urgen78 | 1991Urgen | 46 | AISI 316 | 600 |  | 5 |  |  | pickled | -1.2 | 1 | 0.03333333 | 0.5 | deaerated |  | 0.5 | 0 | 40 | 6.5 | none |  | 3.162278e-08 | 0 | 0 | 0 | 0 | 0.075 | 0 | 0 | yes |  |  |  |  | 0.3333333 | 98.99329 | 1 | 0.08 | 1.27 | 0.44 | 0.038 | 0.008 | 17.1 | 8.6 | 2.32
1991Urgen79 | 1991Urgen | 46 | AISI 316 | 600 |  | 5 |  |  | pickled | -1.2 | 1 | 0.03333333 | 0.5 | deaerated |  | 0.5 | 0 | 50 | 6.5 | none |  | 3.162278e-08 | 0 | 0 | 0 | 0 | 0.075 | 0 | 0 | yes |  |  |  |  | 0.3333333 | 78.3557 | 1 | 0.08 | 1.27 | 0.44 | 0.038 | 0.008 | 17.1 | 8.6 | 2.32
1991Urgen80 | 1991Urgen | 46 | AISI 316 | 600 |  | 5 |  |  | pickled | -1.2 | 1 | 0.03333333 | 0.5 | deaerated |  | 0.5 | 0 | 60 | 6.5 | none |  | 3.162278e-08 | 0 | 0 | 0 | 0 | 0.075 | 0 | 0 | yes |  |  |  |  | 0.3333333 | 65.26846 | 1 | 0.08 | 1.27 | 0.44 | 0.038 | 0.008 | 17.1 | 8.6 | 2.32
1991Urgen81 | 1991Urgen | 46 | AISI 316 | 600 |  | 5 |  |  | pickled | -1.2 | 1 | 0.03333333 | 0.5 | deaerated |  | 0.5 | 0 | 60 | 6.5 | none |  | 3.162278e-08 | 0 | 0 | 0 | 0 | 0.075 | 0 | 0 | yes |  |  |  |  | 0.3333333 | 48.65772 | 1 | 0.08 | 1.27 | 0.44 | 0.038 | 0.008 | 17.1 | 8.6 | 2.32
1991Urgen82 | 1991Urgen | 46 | AISI 316 | 600 |  | 5 |  |  | pickled | -1.2 | 1 | 0.03333333 | 0.5 | deaerated |  | 0.5 | 0 | 70 | 6.5 | none |  | 3.162278e-08 | 0 | 0 | 0 | 0 | 0.075 | 0 | 0 | yes |  |  |  |  | 0.3333333 | 79.36242 | 1 | 0.08 | 1.27 | 0.44 | 0.038 | 0.008 | 17.1 | 8.6 | 2.32
1991Urgen83 | 1991Urgen | 46 | AISI 316 | 600 |  | 5 |  |  | pickled | -1.2 | 1 | 0.03333333 | 0.5 | deaerated |  | 0.5 | 0 | 70 | 6.5 | none |  | 3.162278e-08 | 0 | 0 | 0 | 0 | 0.075 | 0 | 0 | yes |  |  |  |  | 0.3333333 | 88.42282 | 1 | 0.08 | 1.27 | 0.44 | 0.038 | 0.008 | 17.1 | 8.6 | 2.32
1991Urgen84 | 1991Urgen | 46 | AISI 316 | 600 |  | 5 |  |  | pickled | -1.2 | 1 | 0.03333333 | 0.5 | deaerated |  | 0.5 | 0 | 25 | 6.5 | none |  | 3.162278e-08 | 0 | 0 | 0 | 0 | 0.1 | 0 | 0 | yes |  |  |  |  | 0.3333333 | 204.698 | 1 | 0.08 | 1.27 | 0.44 | 0.038 | 0.008 | 17.1 | 8.6 | 2.32
1991Urgen85 | 1991Urgen | 46 | AISI 316 | 600 |  | 5 |  |  | pickled | -1.2 | 1 | 0.03333333 | 0.5 | deaerated |  | 0.5 | 0 | 40 | 6.5 | none |  | 3.162278e-08 | 0 | 0 | 0 | 0 | 0.1 | 0 | 0 | yes |  |  |  |  | 0.3333333 | 127.1812 | 1 | 0.08 | 1.27 | 0.44 | 0.038 | 0.008 | 17.1 | 8.6 | 2.32
1991Urgen86 | 1991Urgen | 46 | AISI 316 | 600 |  | 5 |  |  | pickled | -1.2 | 1 | 0.03333333 | 0.5 | deaerated |  | 0.5 | 0 | 50 | 6.5 | none |  | 3.162278e-08 | 0 | 0 | 0 | 0 | 0.1 | 0 | 0 | yes |  |  |  |  | 0.3333333 | 109.0604 | 1 | 0.08 | 1.27 | 0.44 | 0.038 | 0.008 | 17.1 | 8.6 | 2.32
1991Urgen87 | 1991Urgen | 46 | AISI 316 | 600 |  | 5 |  |  | pickled | -1.2 | 1 | 0.03333333 | 0.5 | deaerated |  | 0.5 | 0 | 60 | 6.5 | none |  | 3.162278e-08 | 0 | 0 | 0 | 0 | 0.1 | 0 | 0 | yes |  |  |  |  | 0.3333333 | 109.0604 | 1 | 0.08 | 1.27 | 0.44 | 0.038 | 0.008 | 17.1 | 8.6 | 2.32
1991Urgen88 | 1991Urgen | 46 | AISI 316 | 600 |  | 5 |  |  | pickled | -1.2 | 1 | 0.03333333 | 0.5 | deaerated |  | 0.5 | 0 | 70 | 6.5 | none |  | 3.162278e-08 | 0 | 0 | 0 | 0 | 0.1 | 0 | 0 | yes |  |  |  |  | 0.3333333 | 109.0604 | 1 | 0.08 | 1.27 | 0.44 | 0.038 | 0.008 | 17.1 | 8.6 | 2.32
1992Malik01 | 1992Malik | 47 | 316L |  |  | 1 |  |  | as-delivered |  |  |  | 1 | natural |  | 0.002820874 | 0 | 20 | 4 | none |  | 1e-10 | 0 | 0 | 0 | 0 | 0 | 0 | 0 | yes | -156 | 2.6416e-07 |  |  | 0.1 | 759 | 1 | 0.02 |  |  |  |  | 17.1 | 11.3 | 2.1
1992Malik02 | 1992Malik | 47 | 316L |  |  | 1 |  |  | as-delivered |  |  |  | 1 | natural |  | 0.008462623 | 0 | 20 | 4 | none |  | 1e-10 | 0 | 0 | 0 | 0 | 0 | 0 | 0 | yes | -120 | 2.9464e-07 |  |  | 0.1 | 502 | 1 | 0.02 |  |  |  |  | 17.1 | 11.3 | 2.1
1992Malik03 | 1992Malik | 47 | 316L |  |  | 1 |  |  | as-delivered |  |  |  | 1 | natural |  | 0.01410437 | 0 | 20 | 4 | none |  | 1e-10 | 0 | 0 | 0 | 0 | 0 | 0 | 0 | yes | -144 | 3.0226e-07 |  |  | 0.1 | 438 | 1 | 0.02 |  |  |  |  | 17.1 | 11.3 | 2.1
1992Malik04 | 1992Malik | 47 | 316L |  |  | 1 |  |  | as-delivered |  |  |  | 1 | natural |  | 0.02820874 | 0 | 20 | 4 | none |  | 1e-10 | 0 | 0 | 0 | 0 | 0 | 0 | 0 | yes | -168 | 3.429e-07 |  |  | 0.1 | 425 | 1 | 0.02 |  |  |  |  | 17.1 | 11.3 | 2.1
1992Malik05 | 1992Malik | 47 | 316L |  |  | 1 |  |  | as-delivered |  |  |  | 1 | natural |  | 0.1410437 | 0 | 20 | 4 | none |  | 1e-10 | 0 | 0 | 0 | 0 | 0 | 0 | 0 | yes | -185 | 3.7592e-07 |  |  | 0.1 | 322 | 1 | 0.02 |  |  |  |  | 17.1 | 11.3 | 2.1
1992Malik06 | 1992Malik | 47 | 316L |  |  | 1 |  |  | as-delivered |  |  |  | 1 | natural |  | 0.02820874 | 0 | 30 | 4 | none |  | 1e-10 | 0 | 0 | 0 | 0 | 0 | 0 | 0 | yes | -203 | 3.6322e-07 |  |  | 0.1 | 260 | 1 | 0.02 |  |  |  |  | 17.1 | 11.3 | 2.1
1992Malik07 | 1992Malik | 47 | 316L |  |  | 1 |  |  | as-delivered |  |  |  | 1 | natural |  | 0.02820874 | 0 | 50 | 4 | none |  | 1e-10 | 0 | 0 | 0 | 0 | 0 | 0 | 0 | yes | -127 | 3.9116e-07 |  |  | 0.1 | 177 | 1 | 0.02 |  |  |  |  | 17.1 | 11.3 | 2.1
1992Malik08 | 1992Malik | 47 | 316L |  |  | 1 |  |  | as-delivered |  |  |  | 1 | natural |  | 0.02820874 | 0 | 80 | 4 | none |  | 1e-10 | 0 | 0 | 0 | 0 | 0 | 0 | 0 | yes | -93 | 7.493e-07 |  |  | 0.1 | -4 | 1 | 0.02 |  |  |  |  | 17.1 | 11.3 | 2.1
1992Malik09 | 1992Malik | 47 | 316L |  |  | 1 |  |  | as-delivered |  |  |  | 1 | natural |  | 0.02820874 | 0 | 20 | 7 | none |  | 1e-07 | 0 | 0 | 0 | 0 | 0 | 0 | 0 | yes | -50 | 1.8034e-07 |  |  | 0.1 | 217 | 1 | 0.02 |  |  |  |  | 17.1 | 11.3 | 2.1
1992Malik10 | 1992Malik | 47 | 316L |  |  | 1 |  |  | as-delivered |  |  |  | 1 | natural |  | 0.02820874 | 0 | 30 | 7 | none |  | 1e-07 | 0 | 0 | 0 | 0 | 0 | 0 | 0 | yes | -150 | 1.2954e-07 |  |  | 0.1 | 294 | 1 | 0.02 |  |  |  |  | 17.1 | 11.3 | 2.1
1992Malik11 | 1992Malik | 47 | 316L |  |  | 1 |  |  | as-delivered |  |  |  | 1 | natural |  | 0.02820874 | 0 | 50 | 7 | none |  | 1e-07 | 0 | 0 | 0 | 0 | 0 | 0 | 0 | yes | -122 | 7.62e-08 |  |  | 0.1 | 234 | 1 | 0.02 |  |  |  |  | 17.1 | 11.3 | 2.1
1992Malik12 | 1992Malik | 47 | 316L |  |  | 1 |  |  | as-delivered |  |  |  | 1 | natural |  | 0.02820874 | 0 | 80 | 7 | none |  | 1e-07 | 0 | 0 | 0 | 0 | 0 | 0 | 0 | yes | -200 | 4.2926e-07 |  |  | 0.1 | 111 | 1 | 0.02 |  |  |  |  | 17.1 | 11.3 | 2.1
1992Malik13 | 1992Malik | 47 | 316L |  |  | 1 |  |  | as-delivered |  |  |  | 1 | natural |  | 0.02820874 | 0 | 20 | 9 | none |  | 1e-05 | 0 | 0 | 0 | 0 | 0 | 0 | 0 | yes | -231 | 2.794e-08 |  |  | 0.1 | 862 | 1 | 0.02 |  |  |  |  | 17.1 | 11.3 | 2.1
1992Malik14 | 1992Malik | 47 | 316L |  |  | 1 |  |  | as-delivered |  |  |  | 1 | natural |  | 0.02820874 | 0 | 30 | 9 | none |  | 1e-05 | 0 | 0 | 0 | 0 | 0 | 0 | 0 | yes | -219 | 1.0414e-07 |  |  | 0.1 | 611 | 1 | 0.02 |  |  |  |  | 17.1 | 11.3 | 2.1
1992Malik15 | 1992Malik | 47 | 316L |  |  | 1 |  |  | as-delivered |  |  |  | 1 | natural |  | 0.02820874 | 0 | 50 | 9 | none |  | 1e-05 | 0 | 0 | 0 | 0 | 0 | 0 | 0 | yes | -238 | 1.397e-07 |  |  | 0.1 | 389 | 1 | 0.02 |  |  |  |  | 17.1 | 11.3 | 2.1
1992Malik16 | 1992Malik | 47 | 316L |  |  | 1 |  |  | as-delivered |  |  |  | 1 | natural |  | 0.02820874 | 0 | 80 | 9 | none |  | 1e-05 | 0 | 0 | 0 | 0 | 0 | 0 | 0 | yes | -287 | 4.1402e-07 |  |  | 0.1 | 467 | 1 | 0.02 |  |  |  |  | 17.1 | 11.3 | 2.1
1992Malik17 | 1992Malik | 47 | 316L |  |  | 1 |  |  | as-delivered |  |  |  | 1 | natural |  | 0.6813258 | 0 | 25 | 7.3 | none |  | 1.995262e-07 | 0 | 0 | 0 | 0 | 0 | 0 | 0 | yes | -249 | 1.6256e-07 |  |  | 0.1 | 304 | 1 | 0.02 |  |  |  |  | 17.1 | 11.3 | 2.1
1992Malik18 | 1992Malik | 47 | 316L |  |  | 1 |  |  | as-delivered |  |  |  | 1 | deaerated |  | 0.02820874 | 0 | 20 | 4 | none |  | 1e-10 | 0 | 0 | 0 | 0 | 0 | 0 | 0 | yes | -343 | 1.2446e-07 |  |  | 0.1 | 504 | 1 | 0.02 |  |  |  |  | 17.1 | 11.3 | 2.1
1992Malik19 | 1992Malik | 47 | 316L |  |  | 1 |  |  | as-delivered |  |  |  | 1 | deaerated |  | 0.02820874 | 0 | 20 | 7 | none |  | 1e-07 | 0 | 0 | 0 | 0 | 0 | 0 | 0 | yes | -235 | 1.0414e-07 |  |  | 0.1 | 427 | 1 | 0.02 |  |  |  |  | 17.1 | 11.3 | 2.1
1992Malik20 | 1992Malik | 47 | 316L |  |  | 1 |  |  | as-delivered |  |  |  | 1 | deaerated |  | 0.02820874 | 0 | 20 | 9 | none |  | 1e-05 | 0 | 0 | 0 | 0 | 0 | 0 | 0 | yes | -238 | 2.54e-08 |  |  | 0.1 | 814 | 1 | 0.02 |  |  |  |  | 17.1 | 11.3 | 2.1
1992Mansfeld01 | 1992Mansfeld | 48 | 304SS |  |  | 6 | [9 empty] | 0.5989049 | 0 | 22 | 2 | none |  | 1e-12 | 0 | 0 | 0 | 0 | 0 | 0 | 0 | yes | -186.0979 |  |  |  | 0.2 | 144.5498 | 1 | [5 empty] | 18 | 8
1992Mansfeld02 | 1992Mansfeld | 48 | 304SS |  |  | 6 | [9 empty] | 0.5989049 | 0 | 22 | 4 | none |  | 1e-10 | 0 | 0 | 0 | 0 | 0 | 0 | 0 | yes | -120.8531 |  |  |  | 0.2 | 154.5024 | 1 | [5 empty] | 18 | 8
1992Mansfeld03 | 1992Mansfeld | 48 | 304SS |  |  | 6 | [9 empty] | 0.5989049 | 0 | 22 | 6 | none |  | 1e-08 | 0 | 0 | 0 | 0 | 0 | 0 | 0 | yes | -89.33649 |  |  |  | 0.2 | 255.1343 | 1 | [5 empty] | 18 | 8
1992Mansfeld04 | 1992Mansfeld | 48 | 304SS |  |  | 6 | [9 empty] | 0.5989049 | 0 | 22 | 8 | none |  | 1e-06 | 0 | 0 | 0 | 0 | 0 | 0 | 0 | yes | -59.47867 |  |  |  | 0.2 | 297.7093 | 1 | [5 empty] | 18 | 8
1992Mansfeld05 | 1992Mansfeld | 48 | AL6X |  |  | 6 | [9 empty] | 0.5989049 | 0 | 22 | 2 | none |  | 1e-12 | 0 | 0 | 0 | 0 | 0 | 0 | 0 | yes |  |  |  |  | 0.2 | 400 | 0 | [5 empty] | 21 | 24.5 | 6.5
1992Mansfeld06 | 1992Mansfeld | 48 | AL6X |  |  | 6 | [9 empty] | 0.5989049 | 0 | 22 | 4 | none |  | 1e-10 | 0 | 0 | 0 | 0 | 0 | 0 | 0 | yes |  |  |  |  | 0.2 | 400 | 0 | [5 empty] | 21 | 24.5 | 6.5
1992Mansfeld07 | 1992Mansfeld | 48 | AL6X |  |  | 6 | [9 empty] | 0.5989049 | 0 | 22 | 6 | none |  | 1e-08 | 0 | 0 | 0 | 0 | 0 | 0 | 0 | yes |  |  |  |  | 0.2 | 400 | 0 | [5 empty] | 21 | 24.5 | 6.5
1992Mansfeld08 | 1992Mansfeld | 48 | AL6X |  |  | 6 | [9 empty] | 0.5989049 | 0 | 22 | 8 | none |  | 1e-06 | 0 | 0 | 0 | 0 | 0 | 0 | 0 | yes |  |  |  |  | 0.2 | 400 | 0 | [5 empty] | 21 | 24.5 | 6.5
1992Sabot01 | 1992Sabot | 49 | (11 msmts) | 14000 |  | 0.78 | [7 empty] | deaerated |  | 0.5 | 0 | 22 | 6.5 | none |  | 3.162278e-08 | 0 | 0 | 0 | 0 | 0 | 0 | 0 | yes |  |  |  |  | 1.666667 | 365 | 1 | 0.01 | 0.771 | 0.12 | 0.012 | 0.001 | 18.13 | 12.21 | 0.05 | 0.024
1992Sabot02 | 1992Sabot | 49 | (12 msmts) | 14000 |  | 0.78 | [6 empty] | 1 | deaerated |  | 0.02 | 0 | 22 | 6.5 | none |  | 3.162278e-08 | 0 | 0 | 0 | 0 | 0 | 0 | 0 | yes |  |  |  |  | 1.666667 | 566 | 1 | 0.01 | 0.771 | 0.12 | 0.012 | 0.001 | 18.13 | 12.21 | 0.05 | 0.024
1992Sabot03 | 1992Sabot | 49 | (12 msmts) | 14000 |  | 0.78 | [6 empty] | 100 | deaerated |  | 0.02 | 0 | 22 | 6.5 | none |  | 3.162278e-08 | 0 | 0 | 0 | 0 | 0 | 0 | 0 | yes |  |  |  |  | 1.666667 | 468 | 1 | 0.01 | 0.771 | 0.12 | 0.012 | 0.001 | 18.13 | 12.21 | 0.05 | 0.024
80 | 1993Frankel | 50 | Al Alloy | [12 empty] | 0.1 | 0 | 25 | 7 | none |  | 1e-07 | 0 | 0 | 0 | 0 | 0 | 0 | 0 | yes |  |  |  |  | 1 | 1000 | 1 | [5 empty] | 60.71 | 0 | 0
1993Lemaitre01 | 1993Lemaitre | 51 | AISI 430 | 600 |  | 0.785 |  |  | 24h air |  |  |  | 0.01666667 | aerated |  | 0.02 | 0 | 22 | 6.5 | none |  | 3.162278e-08 | 0 | 0 | 0 | 0 | 0 | 0 | 0 | yes |  |  |  |  | 2.5 | 403.629 | 1 | 0.045 | 0.453 | 0.371 | 0.024 | 0.003 | 16.25 | 0.162 | 0.023 | 0.043
1993Lemaitre02 | 1993Lemaitre | 51 | AISI 430 | 600 |  | 0.785 |  |  | 24h air |  |  |  | 0.01666667 | aerated |  | 0.1 | 0 | 22 | 6.5 | none |  | 3.162278e-08 | 0 | 0 | 0 | 0 | 0 | 0 | 0 | yes |  |  |  |  | 2.5 | 317.3387 | 1 | 0.045 | 0.453 | 0.371 | 0.024 | 0.003 | 16.25 | 0.162 | 0.023 | 0.043
1993Lemaitre03 | 1993Lemaitre | 51 | AISI 430 | 600 |  | 0.785 |  |  | 24h air |  |  |  | 0.01666667 | aerated |  | 0.2 | 0 | 22 | 6.5 | none |  | 3.162278e-08 | 0 | 0 | 0 | 0 | 0 | 0 | 0 | yes |  |  |  |  | 2.5 | 278.629 | 1 | 0.045 | 0.453 | 0.371 | 0.024 | 0.003 | 16.25 | 0.162 | 0.023 | 0.043
1993Lemaitre04 | 1993Lemaitre | 51 | AISI 430 | 600 |  | 0.785 |  |  | 24h air |  |  |  | 0.01666667 | aerated |  | 0.5 | 0 | 22 | 6.5 | none |  | 3.162278e-08 | 0 | 0 | 0 | 0 | 0 | 0 | 0 | yes |  |  |  |  | 2.5 | 218.9516 | 1 | 0.045 | 0.453 | 0.371 | 0.024 | 0.003 | 16.25 | 0.162 | 0.023 | 0.043
1993Lemaitre05 | 1993Lemaitre | 51 | AISI 434 | 600 |  | 0.785 |  |  | 24h air |  |  |  | 0.01666667 | aerated |  | 0.02 | 0 | 22 | 6.5 | none |  | 3.162278e-08 | 0 | 0 | 0 | 0 | 0 | 0 | 0 | yes |  |  |  |  | 2.5 | 500 | 1 | 0.048 | 0.426 | 0.339 | 0.022 | 0.002 | 16.71 | 0.119 | 0.994 | 0.036
1993Lemaitre06 | 1993Lemaitre | 51 | AISI 434 | 600 |  | 0.785 |  |  | 24h air |  |  |  | 0.01666667 | aerated |  | 0.1 | 0 | 22 | 6.5 | none |  | 3.162278e-08 | 0 | 0 | 0 | 0 | 0 | 0 | 0 | yes |  |  |  |  | 2.5 | 409.6774 | 1 | 0.048 | 0.426 | 0.339 | 0.022 | 0.002 | 16.71 | 0.119 | 0.994 | 0.036
1993Lemaitre07 | 1993Lemaitre | 51 | AISI 434 | 600 |  | 0.785 |  |  | 24h air |  |  |  | 0.01666667 | aerated |  | 0.2 | 0 | 22 | 6.5 | none |  | 3.162278e-08 | 0 | 0 | 0 | 0 | 0 | 0 | 0 | yes |  |  |  |  | 2.5 | 366.9355 | 1 | 0.048 | 0.426 | 0.339 | 0.022 | 0.002 | 16.71 | 0.119 | 0.994 | 0.036
1993Lemaitre08 | 1993Lemaitre | 51 | AISI 434 | 600 |  | 0.785 |  |  | 24h air |  |  |  | 0.01666667 | aerated |  | 0.5 | 0 | 22 | 6.5 | none |  | 3.162278e-08 | 0 | 0 | 0 | 0 | 0 | 0 | 0 | yes |  |  |  |  | 2.5 | 319.3548 | 1 | 0.048 | 0.426 | 0.339 | 0.022 | 0.002 | 16.71 | 0.119 | 0.994 | 0.036
1993Lemaitre09 | 1993Lemaitre | 51 | AISI 434 | 600 |  | 0.785 |  |  | 24h air |  |  |  | 0.01666667 | aerated |  | 0.5 | 0 | 22 | 6.5 | none |  | 3.162278e-08 | 0 | 0 | 0 | 0 | 0 | 0 | 0 | yes |  |  |  |  | 2.5 | 319.3548 | 1 | 0.048 | 0.426 | 0.339 | 0.022 | 0.002 | 16.71 | 0.119 | 0.994 | 0.036
1993Lemaitre10 | 1993Lemaitre | 51 | AISI 304 | 600 |  | 0.785 |  |  | 24h air |  |  |  | 0.01666667 | aerated |  | 0.02 | 0 | 22 | 6.5 | none |  | 3.162278e-08 | 0 | 0 | 0 | 0 | 0 | 0 | 0 | yes |  |  |  |  | 2.5 | 509.4697 | 1 | 0.053 | 1.427 | 0.485 | 0.029 | 0.002 | 17.38 | 8.28 | 0.139 | 0.04
1993Lemaitre11 | 1993Lemaitre | 51 | AISI 304 | 600 |  | 0.785 |  |  | 24h air |  |  |  | 0.01666667 | aerated |  | 0.05 | 0 | 22 | 6.5 | none |  | 3.162278e-08 | 0 | 0 | 0 | 0 | 0 | 0 | 0 | yes |  |  |  |  | 2.5 | 454.1667 | 1 | 0.053 | 1.427 | 0.485 | 0.029 | 0.002 | 17.38 | 8.28 | 0.139 | 0.04
1993Lemaitre12 | 1993Lemaitre | 51 | AISI 304 | 600 |  | 0.785 |  |  | 24h air |  |  |  | 0.01666667 | aerated |  | 0.1 | 0 | 22 | 6.5 | none |  | 3.162278e-08 | 0 | 0 | 0 | 0 | 0 | 0 | 0 | yes |  |  |  |  | 2.5 | 419.697 | 1 | 0.053 | 1.427 | 0.485 | 0.029 | 0.002 | 17.38 | 8.28 | 0.139 | 0.04
1993Lemaitre13 | 1993Lemaitre | 51 | AISI 304 | 600 |  | 0.785 |  |  | 24h air |  |  |  | 0.01666667 | aerated |  | 0.2 | 0 | 22 | 6.5 | none |  | 3.162278e-08 | 0 | 0 | 0 | 0 | 0 | 0 | 0 | yes |  |  |  |  | 2.5 | 368.1818 | 1 | 0.053 | 1.427 | 0.485 | 0.029 | 0.002 | 17.38 | 8.28 | 0.139 | 0.04
1993Lemaitre14 | 1993Lemaitre | 51 | AISI 304 | 600 |  | 0.785 |  |  | 24h air |  |  |  | 0.01666667 | aerated |  | 0.5 | 0 | 22 | 6.5 | none |  | 3.162278e-08 | 0 | 0 | 0 | 0 | 0 | 0 | 0 | yes |  |  |  |  | 2.5 | 321.5909 | 1 | 0.053 | 1.427 | 0.485 | 0.029 | 0.002 | 17.38 | 8.28 | 0.139 | 0.04
1993Lemaitre15 | 1993Lemaitre | 51 | AISI 316 | 600 |  | 0.785 |  |  | 24h air |  |  |  | 0.01666667 | aerated |  | 0.02 | 0 | 22 | 6.5 | none |  | 3.162278e-08 | 0 | 0 | 0 | 0 | 0 | 0 | 0 | yes |  |  |  |  | 2.5 | 600 | 1 | 0.016 | 1.6 | 0.54 | 0.021 | 0.006 | 17.45 | 11.1 | 2.18 | 0.032
1993Lemaitre16 | 1993Lemaitre | 51 | AISI 316 | 600 |  | 0.785 |  |  | 24h air |  |  |  | 0.01666667 | aerated |  | 0.1 | 0 | 22 | 6.5 | none |  | 3.162278e-08 | 0 | 0 | 0 | 0 | 0 | 0 | 0 | yes |  |  |  |  | 2.5 | 516.6667 | 1 | 0.016 | 1.6 | 0.54 | 0.021 | 0.006 | 17.45 | 11.1 | 2.18 | 0.032
1993Lemaitre17 | 1993Lemaitre | 51 | AISI 316 | 600 |  | 0.785 |  |  | 24h air |  |  |  | 0.01666667 | aerated |  | 0.2 | 0 | 22 | 6.5 | none |  | 3.162278e-08 | 0 | 0 | 0 | 0 | 0 | 0 | 0 | yes |  |  |  |  | 2.5 | 479.5455 | 1 | 0.016 | 1.6 | 0.54 | 0.021 | 0.006 | 17.45 | 11.1 | 2.18 | 0.032
1993Lemaitre18 | 1993Lemaitre | 51 | AISI 316 | 600 |  | 0.785 |  |  | 24h air |  |  |  | 0.01666667 | aerated |  | 0.5 | 0 | 22 | 6.5 | none |  | 3.162278e-08 | 0 | 0 | 0 | 0 | 0 | 0 | 0 | yes |  |  |  |  | 2.5 | 427.2727 | 1 | 0.016 | 1.6 | 0.54 | 0.021 | 0.006 | 17.45 | 11.1 | 2.18 | 0.032
1993Lemaitre19 | 1993Lemaitre | 51 | AISI430 | 600 |  | 0.785 |  |  | 24h air |  |  |  | 0.01666667 | aerated |  | 0.1 | 0 | 22 | 6.5 | none |  | 3.162278e-08 | 0 | 0 | 0 | 0 | 0.02 | 0 | 0 | yes |  |  |  |  | 2.5 | 350.5644 | 1 | 0.045 | 0.453 | 0.371 | 0.024 | 0.003 | 16.25 | 0.162 | 0.023 | 0.043
1993Lemaitre20 | 1993Lemaitre | 51 | AISI430 | 600 |  | 0.785 |  |  | 24h air |  |  |  | 0.01666667 | aerated |  | 0.2 | 0 | 22 | 6.5 | none |  | 3.162278e-08 | 0 | 0 | 0 | 0 | 0.02 | 0 | 0 | yes |  |  |  |  | 2.5 | 288.476 | 1 | 0.045 | 0.453 | 0.371 | 0.024 | 0.003 | 16.25 | 0.162 | 0.023 | 0.043
1993Lemaitre21 | 1993Lemaitre | 51 | AISI430 | 600 |  | 0.785 |  |  | 24h air |  |  |  | 0.01666667 | aerated |  | 0.5 | 0 | 22 | 6.5 | none |  | 3.162278e-08 | 0 | 0 | 0 | 0 | 0.02 | 0 | 0 | yes |  |  |  |  | 2.5 | 229.7742 | 1 | 0.045 | 0.453 | 0.371 | 0.024 | 0.003 | 16.25 | 0.162 | 0.023 | 0.043
1993Lemaitre22 | 1993Lemaitre | 51 | AISI430 | 600 |  | 0.785 |  |  | 24h air |  |  |  | 0.01666667 | aerated |  | 0.1 | 0 | 22 | 6.5 | none |  | 3.162278e-08 | 0 | 0 | 0 | 0 | 0.05 | 0 | 0 | yes |  |  |  |  | 2.5 | 377.6576 | 1 | 0.045 | 0.453 | 0.371 | 0.024 | 0.003 | 16.25 | 0.162 | 0.023 | 0.043
1993Lemaitre23 | 1993Lemaitre | 51 | AISI430 | 600 |  | 0.785 |  |  | 24h air |  |  |  | 0.01666667 | aerated |  | 0.2 | 0 | 22 | 6.5 | none |  | 3.162278e-08 | 0 | 0 | 0 | 0 | 0.05 | 0 | 0 | yes |  |  |  |  | 2.5 | 327.2342 | 1 | 0.045 | 0.453 | 0.371 | 0.024 | 0.003 | 16.25 | 0.162 | 0.023 | 0.043
1993Lemaitre24 | 1993Lemaitre | 51 | AISI430 | 600 |  | 0.785 |  |  | 24h air |  |  |  | 0.01666667 | aerated |  | 0.5 | 0 | 22 | 6.5 | none |  | 3.162278e-08 | 0 | 0 | 0 | 0 | 0.05 | 0 | 0 | yes |  |  |  |  | 2.5 | 237.3001 | 1 | 0.045 | 0.453 | 0.371 | 0.024 | 0.003 | 16.25 | 0.162 | 0.023 | 0.043
1993Lemaitre25 | 1993Lemaitre | 51 | AISI430 | 600 |  | 0.785 |  |  | 24h air |  |  |  | 0.01666667 | aerated |  | 0.1 | 0 | 22 | 6.5 | none |  | 3.162278e-08 | 0 | 0 | 0 | 0 | 0.1 | 0 | 0 | yes |  |  |  |  | 2.5 | 417.5447 | 1 | 0.045 | 0.453 | 0.371 | 0.024 | 0.003 | 16.25 | 0.162 | 0.023 | 0.043
1993Lemaitre26 | 1993Lemaitre | 51 | AISI430 | 600 |  | 0.785 |  |  | 24h air |  |  |  | 0.01666667 | aerated |  | 0.2 | 0 | 22 | 6.5 | none |  | 3.162278e-08 | 0 | 0 | 0 | 0 | 0.1 | 0 | 0 | yes |  |  |  |  | 2.5 | 356.2088 | 1 | 0.045 | 0.453 | 0.371 | 0.024 | 0.003 | 16.25 | 0.162 | 0.023 | 0.043
1993Lemaitre27 | 1993Lemaitre | 51 | AISI430 | 600 |  | 0.785 |  |  | 24h air |  |  |  | 0.01666667 | aerated |  | 0.5 | 0 | 22 | 6.5 | none |  | 3.162278e-08 | 0 | 0 | 0 | 0 | 0.1 | 0 | 0 | yes |  |  |  |  | 2.5 | 274.5532 | 1 | 0.045 | 0.453 | 0.371 | 0.024 | 0.003 | 16.25 | 0.162 | 0.023 | 0.043
1993Lemaitre28 | 1993Lemaitre | 51 | AISI 304 | 600 |  | 0.785 |  |  | 24h air |  |  |  | 0.01666667 | aerated |  | 0.1 | 0 | 22 | 6.5 | none |  | 3.162278e-08 | 0 | 0 | 0 | 0 | 0.01 | 0 | 0 | yes |  |  |  |  | 2.5 | 462.3767 | 1 | 0.053 | 1.427 | 0.485 | 0.029 | 0.002 | 17.38 | 8.28 | 0.139 | 0.04
1993Lemaitre29 | 1993Lemaitre | 51 | AISI 304 | 600 |  | 0.785 |  |  | 24h air |  |  |  | 0.01666667 | aerated |  | 0.2 | 0 | 22 | 6.5 | none |  | 3.162278e-08 | 0 | 0 | 0 | 0 | 0.01 | 0 | 0 | yes |  |  |  |  | 2.5 | 380.2242 | 1 | 0.053 | 1.427 | 0.485 | 0.029 | 0.002 | 17.38 | 8.28 | 0.139 | 0.04
1993Lemaitre30 | 1993Lemaitre | 51 | AISI 304 | 600 |  | 0.785 |  |  | 24h air |  |  |  | 0.01666667 | aerated |  | 0.5 | 0 | 22 | 6.5 | none |  | 3.162278e-08 | 0 | 0 | 0 | 0 | 0.01 | 0 | 0 | yes |  |  |  |  | 2.5 |  | 1 | 0.053 | 1.427 | 0.485 | 0.029 | 0.002 | 17.38 | 8.28 | 0.139 | 0.04
1993Lemaitre31 | 1993Lemaitre | 51 | AISI 304 | 600 |  | 0.785 |  |  | 24h air |  |  |  | 0.01666667 | aerated |  | 0.1 | 0 | 22 | 6.5 | none |  | 3.162278e-08 | 0 | 0 | 0 | 0 | 0.02 | 0 | 0 | yes |  |  |  |  | 2.5 | 558.1614 | 1 | 0.053 | 1.427 | 0.485 | 0.029 | 0.002 | 17.38 | 8.28 | 0.139 | 0.04
1993Lemaitre32 | 1993Lemaitre | 51 | AISI 304 | 600 |  | 0.785 |  |  | 24h air |  |  |  | 0.01666667 | aerated |  | 0.2 | 0 | 22 | 6.5 | none |  | 3.162278e-08 | 0 | 0 | 0 | 0 | 0.02 | 0 | 0 | yes |  |  |  |  | 2.5 | 417.1749 | 1 | 0.053 | 1.427 | 0.485 | 0.029 | 0.002 | 17.38 | 8.28 | 0.139 | 0.04
1993Lemaitre33 | 1993Lemaitre | 51 | AISI 304 | 600 |  | 0.785 |  |  | 24h air |  |  |  | 0.01666667 | aerated |  | 0.5 | 0 | 22 | 6.5 | none |  | 3.162278e-08 | 0 | 0 | 0 | 0 | 0.02 | 0 | 0 | yes |  |  |  |  | 2.5 | 344.7085 | 1 | 0.053 | 1.427 | 0.485 | 0.029 | 0.002 | 17.38 | 8.28 | 0.139 | 0.04
1993Lemaitre34 | 1993Lemaitre | 51 | AISI 304 | 600 |  | 0.785 |  |  | 24h air |  |  |  | 0.01666667 | aerated |  | 0.1 | 0 | 22 | 6.5 | none |  | 3.162278e-08 | 0 | 0 | 0 | 0 | 0.05 | 0 | 0 | yes |  |  |  |  | 2.5 | 661.4798 | 1 | 0.053 | 1.427 | 0.485 | 0.029 | 0.002 | 17.38 | 8.28 | 0.139 | 0.04
1993Lemaitre35 | 1993Lemaitre | 51 | AISI 304 | 600 |  | 0.785 |  |  | 24h air |  |  |  | 0.01666667 | aerated |  | 0.2 | 0 | 22 | 6.5 | none |  | 3.162278e-08 | 0 | 0 | 0 | 0 | 0.05 | 0 | 0 | yes |  |  |  |  | 2.5 | 492.5112 | 1 | 0.053 | 1.427 | 0.485 | 0.029 | 0.002 | 17.38 | 8.28 | 0.139 | 0.04
1993Lemaitre36 | 1993Lemaitre | 51 | AISI 304 | 600 |  | 0.785 |  |  | 24h air |  |  |  | 0.01666667 | aerated |  | 0.5 | 0 | 22 | 6.5 | none |  | 3.162278e-08 | 0 | 0 | 0 | 0 | 0.05 | 0 | 0 | yes |  |  |  |  | 2.5 | 389.5516 | 1 | 0.053 | 1.427 | 0.485 | 0.029 | 0.002 | 17.38 | 8.28 | 0.139 | 0.04
1993Lemaitre37 | 1993Lemaitre | 51 | AISI430 | 600 |  | 0.785 |  |  | 24h air |  |  |  | 0.01666667 | deaerated |  | 0.1 | 0 | 22 | 6.5 | none |  | 3.162278e-08 | 0 | 0 | 0 | 0 | 0.01 | 0 | 0 | yes |  |  |  |  | 2.5 | 337.5113 | 1 | 0.045 | 0.453 | 0.371 | 0.024 | 0.003 | 16.25 | 0.162 | 0.023 | 0.043
1993Lemaitre38 | 1993Lemaitre | 51 | AISI430 | 600 |  | 0.785 |  |  | 24h air |  |  |  | 0.01666667 | deaerated |  | 0.2 | 0 | 22 | 6.5 | none |  | 3.162278e-08 | 0 | 0 | 0 | 0 | 0.01 | 0 | 0 | yes |  |  |  |  | 2.5 | 269.819 | 1 | 0.045 | 0.453 | 0.371 | 0.024 | 0.003 | 16.25 | 0.162 | 0.023 | 0.043
1993Lemaitre39 | 1993Lemaitre | 51 | AISI430 | 600 |  | 0.785 |  |  | 24h air |  |  |  | 0.01666667 | deaerated |  | 0.1 | 0 | 22 | 6.5 | none |  | 3.162278e-08 | 0 | 0 | 0 | 0 | 0.02 | 0 | 0 | yes |  |  |  |  | 2.5 | 357.0588 | 1 | 0.045 | 0.453 | 0.371 | 0.024 | 0.003 | 16.25 | 0.162 | 0.023 | 0.043
1993Lemaitre40 | 1993Lemaitre | 51 | AISI430 | 600 |  | 0.785 |  |  | 24h air |  |  |  | 0.01666667 | deaerated |  | 0.2 | 0 | 22 | 6.5 | none |  | 3.162278e-08 | 0 | 0 | 0 | 0 | 0.02 | 0 | 0 | yes |  |  |  |  | 2.5 | 297.3303 | 1 | 0.045 | 0.453 | 0.371 | 0.024 | 0.003 | 16.25 | 0.162 | 0.023 | 0.043
1993Lemaitre41 | 1993Lemaitre | 51 | AISI430 | 600 |  | 0.785 |  |  | 24h air |  |  |  | 0.01666667 | deaerated |  | 0.1 | 0 | 22 | 6.5 | none |  | 3.162278e-08 | 0 | 0 | 0 | 0 | 0.05 | 0 | 0 | yes |  |  |  |  | 2.5 | 376.6063 | 1 | 0.045 | 0.453 | 0.371 | 0.024 | 0.003 | 16.25 | 0.162 | 0.023 | 0.043
1993Lemaitre42 | 1993Lemaitre | 51 | AISI430 | 600 |  | 0.785 |  |  | 24h air |  |  |  | 0.01666667 | deaerated |  | 0.2 | 0 | 22 | 6.5 | none |  | 3.162278e-08 | 0 | 0 | 0 | 0 | 0.05 | 0 | 0 | yes |  |  |  |  | 2.5 | 330.2715 | 1 | 0.045 | 0.453 | 0.371 | 0.024 | 0.003 | 16.25 | 0.162 | 0.023 | 0.043
1993Lemaitre43 | 1993Lemaitre | 51 | AISI 304 | 600 |  | 0.785 |  |  | 24h air |  |  |  | 0.01666667 | deaerated |  | 0.07 | 0 | 22 | 6.5 | none |  | 3.162278e-08 | 0 | 0 | 0 | 0 | 0.01 | 0 | 0 | yes |  |  |  |  | 2.5 | 441.2659 | 1 | 0.053 | 1.427 | 0.485 | 0.029 | 0.002 | 17.38 | 8.28 | 0.139 | 0.04
1993Lemaitre44 | 1993Lemaitre | 51 | AISI 304 | 600 |  | 0.785 |  |  | 24h air |  |  |  | 0.01666667 | deaerated |  | 0.1 | 0 | 22 | 6.5 | none |  | 3.162278e-08 | 0 | 0 | 0 | 0 | 0.01 | 0 | 0 | yes |  |  |  |  | 2.5 | 392.9833 | 1 | 0.053 | 1.427 | 0.485 | 0.029 | 0.002 | 17.38 | 8.28 | 0.139 | 0.04
1993Lemaitre45 | 1993Lemaitre | 51 | AISI 304 | 600 |  | 0.785 |  |  | 24h air |  |  |  | 0.01666667 | deaerated |  | 0.2 | 0 | 22 | 6.5 | none |  | 3.162278e-08 | 0 | 0 | 0 | 0 | 0.01 | 0 | 0 | yes |  |  |  |  | 2.5 | 345.4858 | 1 | 0.053 | 1.427 | 0.485 | 0.029 | 0.002 | 17.38 | 8.28 | 0.139 | 0.04
1993Lemaitre46 | 1993Lemaitre | 51 | AISI 304 | 600 |  | 0.785 |  |  | 24h air |  |  |  | 0.01666667 | deaerated |  | 1 | 0 | 22 | 6.5 | none |  | 3.162278e-08 | 0 | 0 | 0 | 0 | 0.01 | 0 | 0 | yes |  |  |  |  | 2.5 | 234.3965 | 1 | 0.053 | 1.427 | 0.485 | 0.029 | 0.002 | 17.38 | 8.28 | 0.139 | 0.04
1993Lemaitre47 | 1993Lemaitre | 51 | AISI 304 | 600 |  | 0.785 |  |  | 24h air |  |  |  | 0.01666667 | deaerated |  | 0.1 | 0 | 22 | 6.5 | none |  | 3.162278e-08 | 0 | 0 | 0 | 0 | 0.02 | 0 | 0 | yes |  |  |  |  | 2.5 | 482.0903 | 1 | 0.053 | 1.427 | 0.485 | 0.029 | 0.002 | 17.38 | 8.28 | 0.139 | 0.04
1993Lemaitre48 | 1993Lemaitre | 51 | AISI 304 | 600 |  | 0.785 |  |  | 24h air |  |  |  | 0.01666667 | deaerated |  | 0.2 | 0 | 22 | 6.5 | none |  | 3.162278e-08 | 0 | 0 | 0 | 0 | 0.02 | 0 | 0 | yes |  |  |  |  | 2.5 | 408.685 | 1 | 0.053 | 1.427 | 0.485 | 0.029 | 0.002 | 17.38 | 8.28 | 0.139 | 0.04
1993Lemaitre49 | 1993Lemaitre | 51 | AISI 304 | 600 |  | 0.785 |  |  | 24h air |  |  |  | 0.01666667 | deaerated |  | 0.5 | 0 | 22 | 6.5 | none |  | 3.162278e-08 | 0 | 0 | 0 | 0 | 0.02 | 0 | 0 | yes |  |  |  |  | 2.5 | 314.475 | 1 | 0.053 | 1.427 | 0.485 | 0.029 | 0.002 | 17.38 | 8.28 | 0.139 | 0.04
1993Lemaitre50 | 1993Lemaitre | 51 | AISI 304 | 600 |  | 0.785 |  |  | 24h air |  |  |  | 0.01666667 | deaerated |  | 1 | 0 | 22 | 6.5 | none |  | 3.162278e-08 | 0 | 0 | 0 | 0 | 0.02 | 0 | 0 | yes |  |  |  |  | 2.5 | 247.7429 | 1 | 0.053 | 1.427 | 0.485 | 0.029 | 0.002 | 17.38 | 8.28 | 0.139 | 0.04
1993Lemaitre51 | 1993Lemaitre | 51 | AISI 304 | 600 |  | 0.785 |  |  | 24h air |  |  |  | 0.01666667 | deaerated |  | 0.2 | 0 | 22 | 6.5 | none |  | 3.162278e-08 | 0 | 0 | 0 | 0 | 0.05 | 0 | 0 | yes |  |  |  |  | 2.5 | 436.5554 | 1 | 0.053 | 1.427 | 0.485 | 0.029 | 0.002 | 17.38 | 8.28 | 0.139 | 0.04
1993Lemaitre52 | 1993Lemaitre | 51 | AISI 304 | 600 |  | 0.785 |  |  | 24h air |  |  |  | 0.01666667 | deaerated |  | 0.5 | 0 | 22 | 6.5 | none |  | 3.162278e-08 | 0 | 0 | 0 | 0 | 0.05 | 0 | 0 | yes |  |  |  |  | 2.5 | 343.5231 | 1 | 0.053 | 1.427 | 0.485 | 0.029 | 0.002 | 17.38 | 8.28 | 0.139 | 0.04
1993Lemaitre53 | 1993Lemaitre | 51 | AISI 304 | 600 |  | 0.785 |  |  | 24h air |  |  |  | 0.01666667 | deaerated |  | 1 | 0 | 22 | 6.5 | none |  | 3.162278e-08 | 0 | 0 | 0 | 0 | 0.05 | 0 | 0 | yes |  |  |  |  | 2.5 | 268.1551 | 1 | 0.053 | 1.427 | 0.485 | 0.029 | 0.002 | 17.38 | 8.28 | 0.139 | 0.04
45 | 1993Palit | 52 | 316LN (UNS S31653) | 600 |  | 3 | 1373 | 0.3333333 |  |  |  | 0.08333333 |  | deaerated |  | 0 | 0 |  | 0 | none |  | 1e-14 | 0 | 0 | 0 | 0 | 0 | 0 | 0 | yes |  |  |  |  | 0.333 | 500 | 1 | 0.019 | 1.73 | 0.64 | 0.021 | 0.03 | 17.4 | 13.2 | 2.57 | 0.16
45 | 1993Palit | 52 | 316LN (UNS S31653) | 600 |  | 3 | 1373 | 0.3333333 |  |  |  | 0.08333333 |  | deaerated |  | 3 | 0 |  | 7 | none |  | 1e-07 | 0 | 0 | 0 | 0 | 0 | 0 | 0 | yes |  |  |  |  | 0.333 | 720 | 1 | 0.019 | 1.73 | 0.64 | 0.021 | 0.03 | 17.4 | 13.2 | 2.57 | 0.16
45 | 1993Palit | 52 | 316LN (UNS S31653) | 600 |  | 3 | 1373 | 0.3333333 |  |  |  | 0.08333333 |  | deaerated |  | 4 | 0 |  | 7 | none |  | 1e-07 | 0 | 0 | 0 | 0 | 0 | 0 | 0 | yes |  |  |  |  | 0.333 | 500 | 1 | 0.019 | 1.73 | 0.64 | 0.021 | 0.03 | 17.4 | 13.2 | 2.57 | 0.16
45 | 1993Palit | 52 | 316LN (UNS S31653) | 600 |  | 3 | 1373 | 0.3333333 |  |  |  | 0.08333333 |  | deaerated |  | 6.2 | 0 |  | 7 | none |  | 1e-07 | 0 | 0 | 0 | 0 | 0 | 0 | 0 | yes |  |  |  |  | 0.333 | 350 | 1 | 0.019 | 1.73 | 0.64 | 0.021 | 0.03 | 17.4 | 13.2 | 2.57 | 0.16
9 | 1994Carroll | 53 |  |  |  | 0.32 | [7 empty] | deaerated |  | 1 | 0 |  | 3 | none |  | 1e-11 | 0 | 0 | 0 | 0 | 0 | 0 | 0 | yes |  |  |  |  | 1 | 230.52 | 1 | [5 empty] | 20 | 80 | 0
9 | 1994Carroll | 53 |  |  |  | 0.32 | [7 empty] | deaerated |  | 1 | 0 |  | 4 | none |  | 1e-10 | 0 | 0 | 0 | 0 | 0 | 0 | 0 | yes |  |  |  |  | 1 | 332.48 | 1 | [5 empty] | 20 | 80 | 0
9 | 1994Carroll | 53 |  |  |  | 0.32 | [7 empty] | deaerated |  | 1 | 0 |  | 5 | none |  | 1e-09 | 0 | 0 | 0 | 0 | 0 | 0 | 0 | yes |  |  |  |  | 1 | 342.67 | 1 | [5 empty] | 20 | 80 | 0
9 | 1994Carroll | 53 |  |  |  | 0.32 | [7 empty] | deaerated |  | 1 | 0 |  | 7 | none |  | 1e-07 | 0 | 0 | 0 | 0 | 0 | 0 | 0 | yes |  |  |  |  | 1 | 370.4 | 1 | [5 empty] | 20 | 80 | 0
9 | 1994Carroll | 53 |  |  |  | 0.32 | [7 empty] | deaerated |  | 1 | 0 |  | 9 | none |  | 1e-05 | 0 | 0 | 0 | 0 | 0 | 0 | 0 | yes |  |  |  |  | 1 | 361.39 | 1 | [5 empty] | 20 | 80 | 0
9 | 1994Carroll | 53 |  |  |  | 0.32 | [7 empty] | deaerated |  | 0 | 1 |  | 3 | none |  | 1e-11 | 0 | 0 | 0 | 0 | 0 | 0 | 0 | yes |  |  |  |  | 1 | 179.14 | 1 | [5 empty] | 20 | 80 | 0
9 | 1994Carroll | 53 |  |  |  | 0.32 | [7 empty] | deaerated |  | 0 | 1 |  | 4 | none |  | 1e-10 | 0 | 0 | 0 | 0 | 0 | 0 | 0 | yes |  |  |  |  | 1 | 273.73 | 1 | [5 empty] | 20 | 80 | 0
9 | 1994Carroll | 53 |  |  |  | 0.32 | [7 empty] | deaerated |  | 0 | 1 |  | 5 | none |  | 1e-09 | 0 | 0 | 0 | 0 | 0 | 0 | 0 | yes |  |  |  |  | 1 | 309.66 | 1 | [5 empty] | 20 | 80 | 0
9 | 1994Carroll | 53 |  |  |  | 0.32 | [7 empty] | deaerated |  | 0 | 1 |  | 7 | none |  | 1e-07 | 0 | 0 | 0 | 0 | 0 | 0 | 0 | yes |  |  |  |  | 1 | 315.35 | 1 | [5 empty] | 20 | 80 | 0
9 | 1994Carroll | 53 |  |  |  | 0.32 | [7 empty] | deaerated |  | 0 | 1 |  | 9 | none |  | 1e-05 | 0 | 0 | 0 | 0 | 0 | 0 | 0 | yes |  |  |  |  | 1 | 324.7 | 1 | [5 empty] | 20 | 80 | 0
1994Carroll01 | 1994Carroll | 53 | 316L |  |  | 0.32 |  |  | none | 6.5 | -0.8 |  | 0.08333333 | deaerated |  | 0.1 | 0 | 22 | 4 | none |  | 1e-10 | 0 | 0 | 0 | 0 | 0 | 0 | 0 | yes |  |  |  |  | 1 | 330.0971 | 1 | [5 empty] | 17.5 | 11 | 2.5
1994Carroll02 | 1994Carroll | 53 | 316L |  |  | 0.32 |  |  | none | 6.5 | -0.8 |  | 0.08333333 | deaerated |  | 0.5 | 0 | 22 | 4 | none |  | 1e-10 | 0 | 0 | 0 | 0 | 0 | 0 | 0 | yes |  |  |  |  | 1 | 295.3074 | 1 | [5 empty] | 17.5 | 11 | 2.5
1994Carroll03 | 1994Carroll | 53 | 316L |  |  | 0.32 |  |  | none | 6.5 | -0.8 |  | 0.08333333 | deaerated |  | 1 | 0 | 22 | 4 | none |  | 1e-10 | 0 | 0 | 0 | 0 | 0 | 0 | 0 | yes |  |  |  |  | 1 | 247.8964 | 1 | [5 empty] | 17.5 | 11 | 2.5
1994Carroll04 | 1994Carroll | 53 | 316L |  |  | 0.32 |  |  | none | 6.5 | -0.8 |  | 0.08333333 | deaerated |  | 1.5 | 0 | 22 | 4 | none |  | 1e-10 | 0 | 0 | 0 | 0 | 0 | 0 | 0 | yes |  |  |  |  | 1 | 233.4951 | 1 | [5 empty] | 17.5 | 11 | 2.5
1994Carroll05 | 1994Carroll | 53 | 316L |  |  | 0.32 |  |  | none | 6.5 | -0.8 |  | 0.08333333 | deaerated |  | 2 | 0 | 22 | 4 | none |  | 1e-10 | 0 | 0 | 0 | 0 | 0 | 0 | 0 | yes |  |  |  |  | 1 | 229.9353 | 1 | [5 empty] | 17.5 | 11 | 2.5
1994Carroll06 | 1994Carroll | 53 | 316L |  |  | 0.32 |  |  | none | 6.5 | -0.8 |  | 0.08333333 | deaerated |  | 0 | 0.1 | 22 | 4 | none |  | 1e-10 | 0 | 0 | 0 | 0 | 0 | 0 | 0 | yes |  |  |  |  | 1 | 364.8867 | 1 | [5 empty] | 17.5 | 11 | 2.5
1994Carroll07 | 1994Carroll | 53 | 316L |  |  | 0.32 |  |  | none | 6.5 | -0.8 |  | 0.08333333 | deaerated |  | 0 | 0.5 | 22 | 4 | none |  | 1e-10 | 0 | 0 | 0 | 0 | 0 | 0 | 0 | yes |  |  |  |  | 1 | 318.932 | 1 | [5 empty] | 17.5 | 11 | 2.5
1994Carroll08 | 1994Carroll | 53 | 316L |  |  | 0.32 |  |  | none | 6.5 | -0.8 |  | 0.08333333 | deaerated |  | 0 | 1 | 22 | 4 | none |  | 1e-10 | 0 | 0 | 0 | 0 | 0 | 0 | 0 | yes |  |  |  |  | 1 | 319.7411 | 1 | [5 empty] | 17.5 | 11 | 2.5
1994Carroll09 | 1994Carroll | 53 | 316L |  |  | 0.32 |  |  | none | 6.5 | -0.8 |  | 0.08333333 | deaerated |  | 0 | 1.5 | 22 | 4 | none |  | 1e-10 | 0 | 0 | 0 | 0 | 0 | 0 | 0 | yes |  |  |  |  | 1 | 298.5437 | 1 | [5 empty] | 17.5 | 11 | 2.5
1994Carroll10 | 1994Carroll | 53 | 316L |  |  | 0.32 |  |  | none | 6.5 | -0.8 |  | 0.08333333 | deaerated |  | 0 | 2 | 22 | 4 | none |  | 1e-10 | 0 | 0 | 0 | 0 | 0 | 0 | 0 | yes |  |  |  |  | 1 | 288.6731 | 1 | [5 empty] | 17.5 | 11 | 2.5
1994Carroll11 | 1994Carroll | 53 | 316L |  |  | 0.32 |  |  | none | 6.5 | -0.8 |  | 0.08333333 | deaerated |  | 0.5 | 0 | 22 | 3 | none |  | 1e-11 | 0 | 0 | 0 | 0 | 0 | 0 | 0 | yes |  |  |  |  | 1 | 255.8065 | 1 | [5 empty] | 17.5 | 11 | 2.5
1994Carroll12 | 1994Carroll | 53 | 316L |  |  | 0.32 |  |  | none | 6.5 | -0.8 |  | 0.08333333 | deaerated |  | 0.5 | 0 | 22 | 4 | none |  | 1e-10 | 0 | 0 | 0 | 0 | 0 | 0 | 0 | yes |  |  |  |  | 1 | 296.9355 | 1 | [5 empty] | 17.5 | 11 | 2.5
1994Carroll13 | 1994Carroll | 53 | 316L |  |  | 0.32 |  |  | none | 6.5 | -0.8 |  | 0.08333333 | deaerated |  | 0.5 | 0 | 22 | 6.5 | none |  | 3.162278e-08 | 0 | 0 | 0 | 0 | 0 | 0 | 0 | yes |  |  |  |  | 1 | 299.7581 | 1 | [5 empty] | 17.5 | 11 | 2.5
1994Carroll14 | 1994Carroll | 53 | 316L |  |  | 0.32 |  |  | none | 6.5 | -0.8 |  | 0.08333333 | deaerated |  | 0.5 | 0 | 22 | 8 | none |  | 1e-06 | 0 | 0 | 0 | 0 | 0 | 0 | 0 | yes |  |  |  |  | 1 | 319.1935 | 1 | [5 empty] | 17.5 | 11 | 2.5
1994Carroll15 | 1994Carroll | 53 | 316L |  |  | 0.32 |  |  | none | 6.5 | -0.8 |  | 0.08333333 | deaerated |  | 0 | 0.5 | 22 | 3 | none |  | 1e-11 | 0 | 0 | 0 | 0 | 0 | 0 | 0 | yes |  |  |  |  | 1 | 280 | 1 | [5 empty] | 17.5 | 11 | 2.5
1994Carroll16 | 1994Carroll | 53 | 316L |  |  | 0.32 |  |  | none | 6.5 | -0.8 |  | 0.08333333 | deaerated |  | 0 | 0.5 | 22 | 4 | none |  | 1e-10 | 0 | 0 | 0 | 0 | 0 | 0 | 0 | yes |  |  |  |  | 1 | 319.5968 | 1 | [5 empty] | 17.5 | 11 | 2.5
1994Carroll17 | 1994Carroll | 53 | 316L |  |  | 0.32 |  |  | none | 6.5 | -0.8 |  | 0.08333333 | deaerated |  | 0 | 0.5 | 22 | 6.5 | none |  | 3.162278e-08 | 0 | 0 | 0 | 0 | 0 | 0 | 0 | yes |  |  |  |  | 1 | 319.5968 | 1 | [5 empty] | 17.5 | 11 | 2.5
1994Carroll18 | 1994Carroll | 53 | 316L |  |  | 0.32 |  |  | none | 6.5 | -0.8 |  | 0.08333333 | deaerated |  | 0 | 0.5 | 22 | 8 | none |  | 1e-06 | 0 | 0 | 0 | 0 | 0 | 0 | 0 | yes |  |  |  |  | 1 | 334.1129 | 1 | [5 empty] | 17.5 | 11 | 2.5
1994Carroll19 | 1994Carroll | 53 | 316L |  |  | 0.32 |  |  | none | 6.5 | -0.8 |  | 0.08333333 | deaerated |  | 1 | 0 | 22 | 3 | none |  | 1e-11 | 0 | 0 | 0 | 0 | 0 | 0 | 0 | yes | -488.5911 |  |  |  | 1 | 520.1031 | 1 | [5 empty] | 17.5 | 11 | 2.5
1994Carroll20 | 1994Carroll | 53 | 316L |  |  | 0.32 |  |  | none | 6.5 | -0.8 |  | 0.08333333 | deaerated |  | 0 | 1 | 22 | 3 | none |  | 1e-11 | 0 | 0 | 0 | 0 | 0 | 0 | 0 | yes | -488.5911 |  |  |  | 1 | 353.1157 | 1 | [5 empty] | 17.5 | 11 | 2.5
1994Carroll21 | 1994Carroll | 53 | 316L |  |  | 0.32 |  |  | none | 6.5 | -0.8 |  | 0.08333333 | deaerated |  | 0.05 | 0 | 22 | 5.5 | none |  | 3.162278e-09 | 0 | 0 | 0 | 0 | 0 | 0 | 0 | yes |  |  |  |  | 1 | 794.1414 | 1 | [5 empty] | 17.5 | 11 | 2.5
1994Carroll22 | 1994Carroll | 53 | 316L |  |  | 0.32 |  |  | none | 6.5 | -0.8 |  | 0.08333333 | deaerated |  | 0.1 | 0 | 22 | 5.5 | none |  | 3.162278e-09 | 0 | 0 | 0 | 0 | 0 | 0 | 0 | yes |  |  |  |  | 1 | 773.1313 | 1 | [5 empty] | 17.5 | 11 | 2.5
1994Carroll23 | 1994Carroll | 53 | 316L |  |  | 0.32 |  |  | none | 6.5 | -0.8 |  | 0.08333333 | deaerated |  | 0.2 | 0 | 22 | 5.5 | none |  | 3.162278e-09 | 0 | 0 | 0 | 0 | 0 | 0 | 0 | yes |  |  |  |  | 1 | 709.697 | 1 | [5 empty] | 17.5 | 11 | 2.5
1994Carroll24 | 1994Carroll | 53 | 316L |  |  | 0.32 |  |  | none | 6.5 | -0.8 |  | 0.08333333 | deaerated |  | 0.5 | 0 | 22 | 5.5 | none |  | 3.162278e-09 | 0 | 0 | 0 | 0 | 0 | 0 | 0 | yes |  |  |  |  | 1 | 625.6566 | 1 | [5 empty] | 17.5 | 11 | 2.5
1994Carroll25 | 1994Carroll | 53 | 316L |  |  | 0.32 |  |  | none | 6.5 | -0.8 |  | 0.08333333 | deaerated |  | 0.75 | 0 | 22 | 5.5 | none |  | 3.162278e-09 | 0 | 0 | 0 | 0 | 0 | 0 | 0 | yes |  |  |  |  | 1 | 563.8384 | 1 | [5 empty] | 17.5 | 11 | 2.5
1994Carroll26 | 1994Carroll | 53 | 316L |  |  | 0.32 |  |  | none | 6.5 | -0.8 |  | 0.08333333 | deaerated |  | 0.1 | 0 | 22 | 5.5 | none |  | 3.162278e-09 | 0 | 0 | 0 | 0 | 0 | 0 | 0 | yes |  |  |  |  | 1 | 546.0606 | 1 | [5 empty] | 17.5 | 11 | 2.5
1994Carroll27 | 1994Carroll | 53 | 316L |  |  | 0.32 |  |  | none | 6.5 | -0.8 |  | 0.08333333 | deaerated |  | 0 | 0.05 | 22 | 5.5 | none |  | 3.162278e-09 | 0 | 0 | 0 | 0 | 0 | 0 | 0 | yes |  |  |  |  | 1 | 508.0808 | 1 | [5 empty] | 17.5 | 11 | 2.5
1994Carroll28 | 1994Carroll | 53 | 316L |  |  | 0.32 |  |  | none | 6.5 | -0.8 |  | 0.08333333 | deaerated |  | 0 | 0.1 | 22 | 5.5 | none |  | 3.162278e-09 | 0 | 0 | 0 | 0 | 0 | 0 | 0 | yes |  |  |  |  | 1 | 457.5758 | 1 | [5 empty] | 17.5 | 11 | 2.5
1994Carroll29 | 1994Carroll | 53 | 316L |  |  | 0.32 |  |  | none | 6.5 | -0.8 |  | 0.08333333 | deaerated |  | 0 | 0.2 | 22 | 5.5 | none |  | 3.162278e-09 | 0 | 0 | 0 | 0 | 0 | 0 | 0 | yes |  |  |  |  | 1 | 451.5152 | 1 | [5 empty] | 17.5 | 11 | 2.5
1994Carroll30 | 1994Carroll | 53 | 316L |  |  | 0.32 |  |  | none | 6.5 | -0.8 |  | 0.08333333 | deaerated |  | 0 | 0.5 | 22 | 5.5 | none |  | 3.162278e-09 | 0 | 0 | 0 | 0 | 0 | 0 | 0 | yes |  |  |  |  | 1 | 380.8081 | 1 | [5 empty] | 17.5 | 11 | 2.5
1994Carroll31 | 1994Carroll | 53 | 316L |  |  | 0.32 |  |  | none | 6.5 | -0.8 |  | 0.08333333 | deaerated |  | 0 | 0.75 | 22 | 5.5 | none |  | 3.162278e-09 | 0 | 0 | 0 | 0 | 0 | 0 | 0 | yes |  |  |  |  | 1 | 373.9394 | 1 | [5 empty] | 17.5 | 11 | 2.5
1994Carroll32 | 1994Carroll | 53 | 316L |  |  | 0.32 |  |  | none | 6.5 | -0.8 |  | 0.08333333 | deaerated |  | 0 | 0.1 | 22 | 5.5 | none |  | 3.162278e-09 | 0 | 0 | 0 | 0 | 0 | 0 | 0 | yes |  |  |  |  | 1 | 365.8586 | 1 | [5 empty] | 17.5 | 11 | 2.5
1994Carroll33 | 1994Carroll | 53 | 316L |  |  | 0.32 |  |  | none | 6.5 | -0.8 |  | 0.08333333 | deaerated |  | 0.5 | 0 | 22 | 3 | none |  | 1e-11 | 0 | 0 | 0 | 0 | 0 | 0 | 0 | yes |  |  |  |  | 1 | 556.9501 | 1 | [5 empty] | 17.5 | 11 | 2.5
1994Carroll34 | 1994Carroll | 53 | 316L |  |  | 0.32 |  |  | none | 6.5 | -0.8 |  | 0.08333333 | deaerated |  | 0.5 | 0 | 22 | 4 | none |  | 1e-10 | 0 | 0 | 0 | 0 | 0 | 0 | 0 | yes |  |  |  |  | 1 | 578.2726 | 1 | [5 empty] | 17.5 | 11 | 2.5
1994Carroll35 | 1994Carroll | 53 | 316L |  |  | 0.32 |  |  | none | 6.5 | -0.8 |  | 0.08333333 | deaerated |  | 0.5 | 0 | 22 | 5.5 | none |  | 3.162278e-09 | 0 | 0 | 0 | 0 | 0 | 0 | 0 | yes |  |  |  |  | 1 | 630.0945 | 1 | [5 empty] | 17.5 | 11 | 2.5
1994Carroll36 | 1994Carroll | 53 | 316L |  |  | 0.32 |  |  | none | 6.5 | -0.8 |  | 0.08333333 | deaerated |  | 0.5 | 0 | 22 | 9 | none |  | 1e-05 | 0 | 0 | 0 | 0 | 0 | 0 | 0 | yes |  |  |  |  | 1 | 633.6032 | 1 | [5 empty] | 17.5 | 11 | 2.5
1994Carroll37 | 1994Carroll | 53 | 316L |  |  | 0.32 |  |  | none | 6.5 | -0.8 |  | 0.08333333 | deaerated |  | 0 | 0.5 | 22 | 3 | none |  | 1e-11 | 0 | 0 | 0 | 0 | 0 | 0 | 0 | yes |  |  |  |  | 1 | 363.9676 | 1 | [5 empty] | 17.5 | 11 | 2.5
1994Carroll38 | 1994Carroll | 53 | 316L |  |  | 0.32 |  |  | none | 6.5 | -0.8 |  | 0.08333333 | deaerated |  | 0 | 0.5 | 22 | 4 | none |  | 1e-10 | 0 | 0 | 0 | 0 | 0 | 0 | 0 | yes |  |  |  |  | 1 | 370.4453 | 1 | [5 empty] | 17.5 | 11 | 2.5
1994Carroll39 | 1994Carroll | 53 | 316L |  |  | 0.32 |  |  | none | 6.5 | -0.8 |  | 0.08333333 | deaerated |  | 0 | 0.5 | 22 | 5.5 | none |  | 3.162278e-09 | 0 | 0 | 0 | 0 | 0 | 0 | 0 | yes |  |  |  |  | 1 | 382.5911 | 1 | [5 empty] | 17.5 | 11 | 2.5
1994Carroll40 | 1994Carroll | 53 | 316L |  |  | 0.32 |  |  | none | 6.5 | -0.8 |  | 0.08333333 | deaerated |  | 0 | 0.5 | 22 | 9 | none |  | 1e-05 | 0 | 0 | 0 | 0 | 0 | 0 | 0 | yes |  |  |  |  | 1 | 400.4049 | 1 | [5 empty] | 17.5 | 11 | 2.5
1994Carroll41 | 1994Carroll | 53 | 316L |  |  | 0.32 |  |  | none | 6.5 | -0.8 |  | 0.08333333 | deaerated |  | 1 | 0 | 22 | 3 | none |  | 1e-11 | 0 | 0 | 0 | 0 | 0 | 0 | 0 | yes |  |  |  |  | 1 | 530 | 1 | [5 empty] | 17.5 | 11 | 2.5
1994Carroll42 | 1994Carroll | 53 | 316L |  |  | 0.32 |  |  | none | 6.5 | -0.8 |  | 0.08333333 | deaerated |  | 1 | 0 | 22 | 3 | none |  | 1e-11 | 0 | 0 | 0 | 0 | 0 | 0 | 0 | yes |  |  |  |  | 1 | 530 | 1 | [5 empty] | 17.5 | 11 | 2.5
1994Carroll43 | 1994Carroll | 53 | 316L |  |  | 0.32 |  |  | none | 6.5 | -0.8 |  | 0.08333333 | deaerated |  | 1 | 0 | 22 | 3 | none |  | 1e-11 | 0 | 0 | 0 | 0 | 0 | 0 | 0 | yes |  |  |  |  | 1 | 517 | 1 | [5 empty] | 17.5 | 11 | 2.5
1994Carroll44 | 1994Carroll | 53 | 316L |  |  | 0.32 |  |  | none | 6.5 | -0.8 |  | 0.08333333 | deaerated |  | 1 | 0 | 22 | 3 | none |  | 1e-11 | 0 | 0 | 0 | 0 | 0 | 0 | 0 | yes |  |  |  |  | 1 | 485 | 1 | [5 empty] | 17.5 | 11 | 2.5
1994Carroll45 | 1994Carroll | 53 | AISI 302 |  |  | 0.32 |  |  | none | 6.5 | -0.8 |  | 0.08333333 | deaerated |  | 1 | 0 | 22 | 3 | none |  | 1e-11 | 0 | 0 | 0 | 0 | 0 | 0 | 0 | yes |  |  |  |  | 1 | 296.4824 | 1 | [5 empty] | 18 | 9
1994Carroll46 | 1994Carroll | 53 | AISI 302 |  |  | 0.32 |  |  | none | 6.5 | -0.8 |  | 0.08333333 | deaerated |  | 1 | 0 | 22 | 4 | none |  | 1e-10 | 0 | 0 | 0 | 0 | 0 | 0 | 0 | yes |  |  |  |  | 1 | 349.2462 | 1 | [5 empty] | 18 | 9
1994Carroll47 | 1994Carroll | 53 | AISI 302 |  |  | 0.32 |  |  | none | 6.5 | -0.8 |  | 0.08333333 | deaerated |  | 1 | 0 | 22 | 5 | none |  | 1e-09 | 0 | 0 | 0 | 0 | 0 | 0 | 0 | yes |  |  |  |  | 1 | 365.1591 | 1 | [5 empty] | 18 | 9
1994Carroll48 | 1994Carroll | 53 | AISI 302 |  |  | 0.32 |  |  | none | 6.5 | -0.8 |  | 0.08333333 | deaerated |  | 0 | 1 | 22 | 3 | none |  | 1e-11 | 0 | 0 | 0 | 0 | 0 | 0 | 0 | yes |  |  |  |  | 1 | 380.6533 | 1 | [5 empty] | 18 | 9
1994Carroll49 | 1994Carroll | 53 | AISI 302 |  |  | 0.32 |  |  | none | 6.5 | -0.8 |  | 0.08333333 | deaerated |  | 0 | 1 | 22 | 4 | none |  | 1e-10 | 0 | 0 | 0 | 0 | 0 | 0 | 0 | yes |  |  |  |  | 1 | 405.9883 | 1 | [5 empty] | 18 | 9
1994Carroll50 | 1994Carroll | 53 | AISI 302 |  |  | 0.32 |  |  | none | 6.5 | -0.8 |  | 0.08333333 | deaerated |  | 0 | 1 | 22 | 5 | none |  | 1e-09 | 0 | 0 | 0 | 0 | 0 | 0 | 0 | yes |  |  |  |  | 1 | 451.8425 | 1 | [5 empty] | 18 | 9
1994Carroll51 | 1994Carroll | 53 | 316L |  |  | 0.32 |  |  | none | 6.5 | -0.8 |  | 0.08333333 | deaerated |  | 0.1 | 0 | 22 | 5.5 | none |  | 3.162278e-09 | 0 | 0 | 0 | 0 | 0 | 0 | 0 | yes |  |  |  |  | 1 | 774.8369 | 1 | [5 empty] | 17.5 | 11 | 2.5
1994Carroll52 | 1994Carroll | 53 | 316L |  |  | 0.32 |  |  | none | 6.5 | -0.8 |  | 0.08333333 | deaerated |  | 0.2 | 0 | 22 | 5.5 | none |  | 3.162278e-09 | 0 | 0 | 0 | 0 | 0 | 0 | 0 | yes |  |  |  |  | 1 | 710.0652 | 1 | [5 empty] | 17.5 | 11 | 2.5
1994Carroll53 | 1994Carroll | 53 | 316L |  |  | 0.32 |  |  | none | 6.5 | -0.8 |  | 0.08333333 | deaerated |  | 0.5 | 0 | 22 | 5.5 | none |  | 3.162278e-09 | 0 | 0 | 0 | 0 | 0 | 0 | 0 | yes |  |  |  |  | 1 | 628.5182 | 1 | [5 empty] | 17.5 | 11 | 2.5
1994Carroll54 | 1994Carroll | 53 | 316L |  |  | 0.32 |  |  | none | 6.5 | -0.8 |  | 0.08333333 | deaerated |  | 0.8 | 0 | 22 | 5.5 | none |  | 3.162278e-09 | 0 | 0 | 0 | 0 | 0 | 0 | 0 | yes |  |  |  |  | 1 | 567.9404 | 1 | [5 empty] | 17.5 | 11 | 2.5
1994Carroll55 | 1994Carroll | 53 | 316L |  |  | 0.32 |  |  | none | 6.5 | -0.8 |  | 0.08333333 | deaerated |  | 0.9 | 0 | 22 | 5.5 | none |  | 3.162278e-09 | 0 | 0 | 0 | 0 | 0 | 0 | 0 | yes |  |  |  |  | 1 | 550.699 | 1 | [5 empty] | 17.5 | 11 | 2.5
1994Carroll56 | 1994Carroll | 53 | 316L |  |  | 0.32 |  |  | none | 6.5 | -0.8 |  | 0.08333333 | deaerated |  | 1 | 0 | 22 | 5.5 | none |  | 3.162278e-09 | 0 | 0 | 0 | 0 | 0 | 0 | 0 | yes |  |  |  |  | 1 | 550.699 | 1 | [5 empty] | 17.5 | 11 | 2.5
1994Carroll57 | 1994Carroll | 53 | 316L |  |  | 0.32 |  |  | none | 6.5 | -0.8 |  | 0.08333333 | deaerated |  | 0 | 0.1 | 22 | 5.5 | none |  | 3.162278e-09 | 0 | 0 | 0 | 0 | 0 | 0 | 0 | yes |  |  |  |  | 1 | 464.4921 | 1 | [5 empty] | 17.5 | 11 | 2.5
1994Carroll58 | 1994Carroll | 53 | 316L |  |  | 0.32 |  |  | none | 6.5 | -0.8 |  | 0.08333333 | deaerated |  | 0 | 0.2 | 22 | 5.5 | none |  | 3.162278e-09 | 0 | 0 | 0 | 0 | 0 | 0 | 0 | yes |  |  |  |  | 1 | 448.1827 | 1 | [5 empty] | 17.5 | 11 | 2.5
1994Carroll59 | 1994Carroll | 53 | 316L |  |  | 0.32 |  |  | none | 6.5 | -0.8 |  | 0.08333333 | deaerated |  | 0 | 0.5 | 22 | 5.5 | none |  | 3.162278e-09 | 0 | 0 | 0 | 0 | 0 | 0 | 0 | yes |  |  |  |  | 1 | 383.877 | 1 | [5 empty] | 17.5 | 11 | 2.5
1994Carroll60 | 1994Carroll | 53 | 316L |  |  | 0.32 |  |  | none | 6.5 | -0.8 |  | 0.08333333 | deaerated |  | 0 | 0.8 | 22 | 5.5 | none |  | 3.162278e-09 | 0 | 0 | 0 | 0 | 0 | 0 | 0 | yes |  |  |  |  | 1 | 375.9553 | 1 | [5 empty] | 17.5 | 11 | 2.5
1994Carroll61 | 1994Carroll | 53 | 316L |  |  | 0.32 |  |  | none | 6.5 | -0.8 |  | 0.08333333 | deaerated |  | 0 | 1 | 22 | 5.5 | none |  | 3.162278e-09 | 0 | 0 | 0 | 0 | 0 | 0 | 0 | yes |  |  |  |  | 1 | 374.5573 | 1 | [5 empty] | 17.5 | 11 | 2.5
1994Carroll62 | 1994Carroll | 53 | 316L |  |  | 0.32 |  |  | none | 6.5 | -0.8 |  | 0.08333333 | deaerated |  | 1 | 0 | 22 | 5.5 | none |  | 3.162278e-09 | 0 | 0 | 0 | 0 | 0 | 0 | 0 | yes |  |  |  |  | 1 | 546.9711 | 1 | [5 empty] | 17.5 | 11 | 2.5
1994Carroll63 | 1994Carroll | 53 | 316L |  |  | 0.32 |  |  | none | 6.5 | -0.8 |  | 0.08333333 | deaerated |  | 0.9 | 0.1 | 22 | 5.5 | none |  | 3.162278e-09 | 0 | 0 | 0 | 0 | 0 | 0 | 0 | yes |  |  |  |  | 1 | 437.931 | 1 | [5 empty] | 17.5 | 11 | 2.5
1994Carroll64 | 1994Carroll | 53 | 316L |  |  | 0.32 |  |  | none | 6.5 | -0.8 |  | 0.08333333 | deaerated |  | 0.8 | 0.2 | 22 | 5.5 | none |  | 3.162278e-09 | 0 | 0 | 0 | 0 | 0 | 0 | 0 | yes |  |  |  |  | 1 | 369.8975 | 1 | [5 empty] | 17.5 | 11 | 2.5
1994Carroll65 | 1994Carroll | 53 | 316L |  |  | 0.32 |  |  | none | 6.5 | -0.8 |  | 0.08333333 | deaerated |  | 0.5 | 0.5 | 22 | 5.5 | none |  | 3.162278e-09 | 0 | 0 | 0 | 0 | 0 | 0 | 0 | yes |  |  |  |  | 1 | 369.8975 | 1 | [5 empty] | 17.5 | 11 | 2.5
1994Carroll66 | 1994Carroll | 53 | 316L |  |  | 0.32 |  |  | none | 6.5 | -0.8 |  | 0.08333333 | deaerated |  | 0.2 | 0.8 | 22 | 5.5 | none |  | 3.162278e-09 | 0 | 0 | 0 | 0 | 0 | 0 | 0 | yes |  |  |  |  | 1 | 369.8975 | 1 | [5 empty] | 17.5 | 11 | 2.5
1994Carroll67 | 1994Carroll | 53 | 316L |  |  | 0.32 |  |  | none | 6.5 | -0.8 |  | 0.08333333 | deaerated |  | 0 | 1 | 22 | 5.5 | none |  | 3.162278e-09 | 0 | 0 | 0 | 0 | 0 | 0 | 0 | yes |  |  |  |  | 1 | 372.2274 | 1 | [5 empty] | 17.5 | 11 | 2.5
1994Carroll68 | 1994Carroll | 53 | 316L |  |  | 0.32 |  |  | none | 6.5 | -0.8 |  | 0.08333333 | deaerated |  | 0 | 0 | 22 |  | none |  |  | 1 | 0 | 0 | 0 | 0 | 0 | 0 | yes |  |  |  |  | 1 | 1204.427 | 0 | [5 empty] | 17.5 | 11 | 2.5
1994Carroll69 | 1994Carroll | 53 | 316L |  |  | 0.32 |  |  | none | 6.5 | -0.8 |  | 0.08333333 | deaerated |  | 0.1 | 0 | 22 |  | none |  |  | 0.9 | 0 | 0 | 0 | 0 | 0 | 0 | yes |  |  |  |  | 1 | 1204.427 | 0 | [5 empty] | 17.5 | 11 | 2.5
1994Carroll70 | 1994Carroll | 53 | 316L |  |  | 0.32 |  |  | none | 6.5 | -0.8 |  | 0.08333333 | deaerated |  | 0.2 | 0 | 22 |  | none |  |  | 0.8 | 0 | 0 | 0 | 0 | 0 | 0 | yes |  |  |  |  | 1 | 1204.427 | 0 | [5 empty] | 17.5 | 11 | 2.5
1994Carroll71 | 1994Carroll | 53 | 316L |  |  | 0.32 |  |  | none | 6.5 | -0.8 |  | 0.08333333 | deaerated |  | 0.3 | 0 | 22 |  | none |  |  | 0.7 | 0 | 0 | 0 | 0 | 0 | 0 | yes |  |  |  |  | 1 | 1204.427 | 0 | [5 empty] | 17.5 | 11 | 2.5
1994Carroll72 | 1994Carroll | 53 | 316L |  |  | 0.32 |  |  | none | 6.5 | -0.8 |  | 0.08333333 | deaerated |  | 0.4 | 0 | 22 |  | none |  |  | 0.6 | 0 | 0 | 0 | 0 | 0 | 0 | yes |  |  |  |  | 1 | 1204.427 | 0 | [5 empty] | 17.5 | 11 | 2.5
1994Carroll73 | 1994Carroll | 53 | 316L |  |  | 0.32 |  |  | none | 6.5 | -0.8 |  | 0.08333333 | deaerated |  | 0.5 | 0 | 22 |  | none |  |  | 0.5 | 0 | 0 | 0 | 0 | 0 | 0 | yes |  |  |  |  | 1 | 944.0104 | 1 | [5 empty] | 17.5 | 11 | 2.5
1994Carroll74 | 1994Carroll | 53 | 316L |  |  | 0.32 |  |  | none | 6.5 | -0.8 |  | 0.08333333 | deaerated |  | 0.6 | 0 | 22 |  | none |  |  | 0.4 | 0 | 0 | 0 | 0 | 0 | 0 | yes |  |  |  |  | 1 | 924.4792 | 1 | [5 empty] | 17.5 | 11 | 2.5
1994Carroll75 | 1994Carroll | 53 | 316L |  |  | 0.32 |  |  | none | 6.5 | -0.8 |  | 0.08333333 | deaerated |  | 0.7 | 0 | 22 |  | none |  |  | 0.3 | 0 | 0 | 0 | 0 | 0 | 0 | yes |  |  |  |  | 1 | 832.03125 | 1 | [5 empty] | 17.5 | 11 | 2.5
1994Carroll76 | 1994Carroll | 53 | 316L |  |  | 0.32 |  |  | none | 6.5 | -0.8 |  | 0.08333333 | deaerated |  | 0.8 | 0 | 22 |  | none |  |  | 0.2 | 0 | 0 | 0 | 0 | 0 | 0 | yes |  |  |  |  | 1 | 744.7917 | 1 | [5 empty] | 17.5 | 11 | 2.5
1994Carroll77 | 1994Carroll | 53 | 316L |  |  | 0.32 |  |  | none | 6.5 | -0.8 |  | 0.08333333 | deaerated |  | 0.9 | 0 | 22 |  | none |  |  | 0.1 | 0 | 0 | 0 | 0 | 0 | 0 | yes |  |  |  |  | 1 | 744.7917 | 1 | [5 empty] | 17.5 | 11 | 2.5
1994Carroll78 | 1994Carroll | 53 | 316L |  |  | 0.32 |  |  | none | 6.5 | -0.8 |  | 0.08333333 | deaerated |  | 1 | 0 | 22 |  | none |  |  | 0 | 0 | 0 | 0 | 0 | 0 | 0 | yes |  |  |  |  | 1 | 539.0625 | 1 | [5 empty] | 17.5 | 11 | 2.5
1994Carroll79 | 1994Carroll | 53 | 316L |  |  | 0.32 |  |  | none | 6.5 | -0.8 |  | 0.08333333 | deaerated |  | 0 | 0 | 22 |  | none |  |  | 1 | 0 | 0 | 0 | 0 | 0 | 0 | yes |  |  |  |  | 1 | 1187.5 | 0 | [5 empty] | 17.5 | 11 | 2.5
1994Carroll80 | 1994Carroll | 53 | 316L |  |  | 0.32 |  |  | none | 6.5 | -0.8 |  | 0.08333333 | deaerated |  | 0 | 0.1 | 22 |  | none |  |  | 0.9 | 0 | 0 | 0 | 0 | 0 | 0 | yes |  |  |  |  | 1 | 1095.052 | 0 | [5 empty] | 17.5 | 11 | 2.5
1994Carroll81 | 1994Carroll | 53 | 316L |  |  | 0.32 |  |  | none | 6.5 | -0.8 |  | 0.08333333 | deaerated |  | 0 | 0.2 | 22 |  | none |  |  | 0.8 | 0 | 0 | 0 | 0 | 0 | 0 | yes |  |  |  |  | 1 | 1095.052 | 0 | [5 empty] | 17.5 | 11 | 2.5
1994Carroll82 | 1994Carroll | 53 | 316L |  |  | 0.32 |  |  | none | 6.5 | -0.8 |  | 0.08333333 | deaerated |  | 0 | 0.3 | 22 |  | none |  |  | 0.7 | 0 | 0 | 0 | 0 | 0 | 0 | yes |  |  |  |  | 1 | 1095.052 | 0 | [5 empty] | 17.5 | 11 | 2.5
1994Carroll83 | 1994Carroll | 53 | 316L |  |  | 0.32 |  |  | none | 6.5 | -0.8 |  | 0.08333333 | deaerated |  | 0 | 0.4 | 22 |  | none |  |  | 0.6 | 0 | 0 | 0 | 0 | 0 | 0 | yes |  |  |  |  | 1 | 1011.71875 | 1 | [5 empty] | 17.5 | 11 | 2.5
1994Carroll84 | 1994Carroll | 53 | 316L |  |  | 0.32 |  |  | none | 6.5 | -0.8 |  | 0.08333333 | deaerated |  | 0 | 0.5 | 22 |  | none |  |  | 0.5 | 0 | 0 | 0 | 0 | 0 | 0 | yes |  |  |  |  | 1 | 867.1875 | 1 | [5 empty] | 17.5 | 11 | 2.5
1994Carroll85 | 1994Carroll | 53 | 316L |  |  | 0.32 |  |  | none | 6.5 | -0.8 |  | 0.08333333 | deaerated |  | 0 | 0.6 | 22 |  | none |  |  | 0.4 | 0 | 0 | 0 | 0 | 0 | 0 | yes |  |  |  |  | 1 | 562.5 | 1 | [5 empty] | 17.5 | 11 | 2.5
1994Carroll86 | 1994Carroll | 53 | 316L |  |  | 0.32 |  |  | none | 6.5 | -0.8 |  | 0.08333333 | deaerated |  | 0 | 0.7 | 22 |  | none |  |  | 0.3 | 0 | 0 | 0 | 0 | 0 | 0 | yes |  |  |  |  | 1 | 459.6354 | 1 | [5 empty] | 17.5 | 11 | 2.5
1994Carroll87 | 1994Carroll | 53 | 316L |  |  | 0.32 |  |  | none | 6.5 | -0.8 |  | 0.08333333 | deaerated |  | 0 | 0.8 | 22 |  | none |  |  | 0.2 | 0 | 0 | 0 | 0 | 0 | 0 | yes |  |  |  |  | 1 | 417.96875 | 1 | [5 empty] | 17.5 | 11 | 2.5
1994Carroll88 | 1994Carroll | 53 | 316L |  |  | 0.32 |  |  | none | 6.5 | -0.8 |  | 0.08333333 | deaerated |  | 0 | 0.9 | 22 |  | none |  |  | 0.1 | 0 | 0 | 0 | 0 | 0 | 0 | yes |  |  |  |  | 1 | 352.8646 | 1 | [5 empty] | 17.5 | 11 | 2.5
1994Carroll89 | 1994Carroll | 53 | 316L |  |  | 0.32 |  |  | none | 6.5 | -0.8 |  | 0.08333333 | deaerated |  | 0 | 1 | 22 |  | none |  |  | 0 | 0 | 0 | 0 | 0 | 0 | 0 | yes |  |  |  |  | 1 | 352.8646 | 1 | [5 empty] | 17.5 | 11 | 2.5
1994Carroll90 | 1994Carroll | 53 | 316L |  |  | 0.32 |  |  | none | 6.5 | -0.8 |  | 0.08333333 | deaerated |  | 1 | 0 | 22 | 3 | none |  | 1e-11 | 0 | 0 | 0 | 0 | 0 | 0 | 0 | yes |  |  |  |  | 1 | 530 | 1 | [5 empty] | 17.5 | 11 | 2.5
1994Carroll91 | 1994Carroll | 53 | 316L |  |  | 0.32 |  |  | pickled | -1.2 | -0.8 |  | 0.08333333 | deaerated |  | 1 | 0 | 22 | 3 | none |  | 1e-11 | 0 | 0 | 0 | 0 | 0 | 0 | 0 | yes |  |  |  |  | 1 | 540 | 1 | [5 empty] | 17.5 | 11 | 2.5
1994Carroll92 | 1994Carroll | 53 | 316L |  |  | 0.32 |  |  | HNO3 pass | -1.2 | -0.8 |  | 0.08333333 | deaerated |  | 1 | 0 | 22 | 3 | none |  | 1e-11 | 0 | 0 | 0 | 0 | 0 | 0 | 0 | yes |  |  |  |  | 1 | 670 | 1 | [5 empty] | 17.5 | 11 | 2.5
1994Carroll93 | 1994Carroll | 53 | 316L |  |  | 0.32 |  |  | none | 6.5 | -0.8 |  | 0.08333333 | deaerated |  | 0 | 1 | 22 | 3 | none |  | 1e-11 | 0 | 0 | 0 | 0 | 0 | 0 | 0 | yes |  |  |  |  | 1 | 330 | 1 | [5 empty] | 17.5 | 11 | 2.5
1994Carroll94 | 1994Carroll | 53 | 316L |  |  | 0.32 |  |  | pickled | -1.2 | -0.8 |  | 0.08333333 | deaerated |  | 0 | 1 | 22 | 3 | none |  | 1e-11 | 0 | 0 | 0 | 0 | 0 | 0 | 0 | yes |  |  |  |  | 1 | 350 | 1 | [5 empty] | 17.5 | 11 | 2.5
1994Carroll95 | 1994Carroll | 53 | 316L |  |  | 0.32 |  |  | HNO3 pass | -1.2 | -0.8 |  | 0.08333333 | deaerated |  | 0 | 1 | 22 | 3 | none |  | 1e-11 | 0 | 0 | 0 | 0 | 0 | 0 | 0 | yes |  |  |  |  | 1 | 385 | 1 | [5 empty] | 17.5 | 11 | 2.5
1994Devaux01 | 1994Devaux | 54 | AISI 304 | 14000 |  | 0.78 |  |  | air |  |  |  | 1 | deaerated |  | 0.02 | 0 | 22 | 6.5 | none |  | 3.162278e-08 | 0 | 0 | 0 | 0 | 0 | 0 | 0 | yes |  |  |  |  | 0.2 | 485.1 | 1 | 0.042 | 1.4 | 0.482 | 0.027 | 0.0039 | 17.74 | 8.8 | 0.16 | 0.039
1994Devaux02 | 1994Devaux | 54 | AISI 304 | 14000 |  | 0.78 |  |  | air |  |  |  | 1 | deaerated |  | 0.02 | 0 | 22 | 6.5 | none |  | 3.162278e-08 | 0 | 0 | 0 | 0 | 0 | 0 | 0 | yes |  |  |  |  | 0.2 | 496.9 | 1 | 0.042 | 1.4 | 0.482 | 0.027 | 0.0039 | 17.74 | 8.8 | 0.16 | 0.039
1994Devaux03 | 1994Devaux | 54 | AISI 304 | 14000 |  | 0.78 |  |  | air |  |  |  | 1 | deaerated |  | 0.02 | 0 | 22 | 6.5 | none |  | 3.162278e-08 | 0 | 0 | 0 | 0 | 0 | 0 | 0 | yes |  |  |  |  | 0.2 | 508.7 | 1 | 0.042 | 1.4 | 0.482 | 0.027 | 0.0039 | 17.74 | 8.8 | 0.16 | 0.039
1994Devaux04 | 1994Devaux | 54 | AISI 304 | 14000 |  | 0.78 |  |  | air |  |  |  | 1 | deaerated |  | 0.02 | 0 | 22 | 6.5 | none |  | 3.162278e-08 | 0 | 0 | 0 | 0 | 0 | 0 | 0 | yes |  |  |  |  | 0.2 | 520.5 | 1 | 0.042 | 1.4 | 0.482 | 0.027 | 0.0039 | 17.74 | 8.8 | 0.16 | 0.039
1994Devaux05 | 1994Devaux | 54 | AISI 304 | 14000 |  | 0.78 |  |  | air |  |  |  | 1 | deaerated |  | 0.02 | 0 | 22 | 6.5 | none |  | 3.162278e-08 | 0 | 0 | 0 | 0 | 0 | 0 | 0 | yes |  |  |  |  | 0.2 | 532.3 | 1 | 0.042 | 1.4 | 0.482 | 0.027 | 0.0039 | 17.74 | 8.8 | 0.16 | 0.039
1994Devaux06 | 1994Devaux | 54 | AISI 304 | 14000 |  | 0.78 |  |  | air |  |  |  | 1 | deaerated |  | 0.02 | 0 | 22 | 6.5 | none |  | 3.162278e-08 | 0 | 0 | 0 | 0 | 0 | 0 | 0 | yes |  |  |  |  | 0.2 | 544.1 | 1 | 0.042 | 1.4 | 0.482 | 0.027 | 0.0039 | 17.74 | 8.8 | 0.16 | 0.039
1994Devaux07 | 1994Devaux | 54 | AISI 304 | 14000 |  | 0.78 |  |  | air |  |  |  | 1 | deaerated |  | 0.02 | 0 | 22 | 6.5 | none |  | 3.162278e-08 | 0 | 0 | 0 | 0 | 0 | 0 | 0 | yes |  |  |  |  | 0.2 | 555.9 | 1 | 0.042 | 1.4 | 0.482 | 0.027 | 0.0039 | 17.74 | 8.8 | 0.16 | 0.039
1994Devaux08 | 1994Devaux | 54 | AISI 304 | 14000 |  | 0.78 |  |  | air |  |  |  | 1 | deaerated |  | 0.02 | 0 | 22 | 6.5 | none |  | 3.162278e-08 | 0 | 0 | 0 | 0 | 0 | 0 | 0 | yes |  |  |  |  | 0.2 | 567.7 | 1 | 0.042 | 1.4 | 0.482 | 0.027 | 0.0039 | 17.74 | 8.8 | 0.16 | 0.039
1994Devaux09 | 1994Devaux | 54 | AISI 304 | 14000 |  | 0.78 |  |  | air |  |  |  | 1 | deaerated |  | 0.02 | 0 | 22 | 6.5 | none |  | 3.162278e-08 | 0 | 0 | 0 | 0 | 0 | 0 | 0 | yes |  |  |  |  | 0.2 | 579.5 | 1 | 0.042 | 1.4 | 0.482 | 0.027 | 0.0039 | 17.74 | 8.8 | 0.16 | 0.039
1994Devaux10 | 1994Devaux | 54 | AISI 304 | 14000 |  | 0.78 |  |  | air |  |  |  | 1 | deaerated |  | 0.02 | 0 | 22 | 6.5 | none |  | 3.162278e-08 | 0 | 0 | 0 | 0 | 0 | 0 | 0 | yes |  |  |  |  | 0.2 | 591.3 | 1 | 0.042 | 1.4 | 0.482 | 0.027 | 0.0039 | 17.74 | 8.8 | 0.16 | 0.039
1994Devaux11 | 1994Devaux | 54 | AISI 304 | 14000 |  | 0.78 |  |  | air |  |  |  | 1 | deaerated |  | 0.02 | 0 | 22 | 6.5 | none |  | 3.162278e-08 | 0 | 0 | 0 | 0 | 0 | 0 | 0 | yes |  |  |  |  | 0.2 | 603.1 | 1 | 0.042 | 1.4 | 0.482 | 0.027 | 0.0039 | 17.74 | 8.8 | 0.16 | 0.039
1994Devaux12 | 1994Devaux | 54 | AISI 304 | 14000 |  | 0.78 |  |  | air |  |  |  | 1 | deaerated |  | 0.02 | 0 | 22 | 6.5 | none |  | 3.162278e-08 | 0 | 0 | 0 | 0 | 0 | 0 | 0 | yes |  |  |  |  | 0.2 | 614.9 | 1 | 0.042 | 1.4 | 0.482 | 0.027 | 0.0039 | 17.74 | 8.8 | 0.16 | 0.039
1994Devaux13 | 1994Devaux | 54 | AISI 304 | 14000 |  | 0.78 |  |  | air |  |  |  | 100 | deaerated |  | 0.02 | 0 | 22 | 6.5 | none |  | 3.162278e-08 | 0 | 0 | 0 | 0 | 0 | 0 | 0 | yes |  |  |  |  | 0.2 | 325.9689 | 1 | 0.042 | 1.4 | 0.482 | 0.027 | 0.0039 | 17.74 | 8.8 | 0.16 | 0.039
1994Devaux14 | 1994Devaux | 54 | AISI 304 | 14000 |  | 0.78 |  |  | air |  |  |  | 100 | deaerated |  | 0.02 | 0 | 22 | 6.5 | none |  | 3.162278e-08 | 0 | 0 | 0 | 0 | 0 | 0 | 0 | yes |  |  |  |  | 0.2 | 347.7927 | 1 | 0.042 | 1.4 | 0.482 | 0.027 | 0.0039 | 17.74 | 8.8 | 0.16 | 0.039
1994Devaux15 | 1994Devaux | 54 | AISI 304 | 14000 |  | 0.78 |  |  | air |  |  |  | 100 | deaerated |  | 0.02 | 0 | 22 | 6.5 | none |  | 3.162278e-08 | 0 | 0 | 0 | 0 | 0 | 0 | 0 | yes |  |  |  |  | 0.2 | 369.6166 | 1 | 0.042 | 1.4 | 0.482 | 0.027 | 0.0039 | 17.74 | 8.8 | 0.16 | 0.039
1994Devaux16 | 1994Devaux | 54 | AISI 304 | 14000 |  | 0.78 |  |  | air |  |  |  | 100 | deaerated |  | 0.02 | 0 | 22 | 6.5 | none |  | 3.162278e-08 | 0 | 0 | 0 | 0 | 0 | 0 | 0 | yes |  |  |  |  | 0.2 | 391.4404 | 1 | 0.042 | 1.4 | 0.482 | 0.027 | 0.0039 | 17.74 | 8.8 | 0.16 | 0.039
1994Devaux17 | 1994Devaux | 54 | AISI 304 | 14000 |  | 0.78 |  |  | air |  |  |  | 100 | deaerated |  | 0.02 | 0 | 22 | 6.5 | none |  | 3.162278e-08 | 0 | 0 | 0 | 0 | 0 | 0 | 0 | yes |  |  |  |  | 0.2 | 413.2642 | 1 | 0.042 | 1.4 | 0.482 | 0.027 | 0.0039 | 17.74 | 8.8 | 0.16 | 0.039
1994Devaux18 | 1994Devaux | 54 | AISI 304 | 14000 |  | 0.78 |  |  | air |  |  |  | 100 | deaerated |  | 0.02 | 0 | 22 | 6.5 | none |  | 3.162278e-08 | 0 | 0 | 0 | 0 | 0 | 0 | 0 | yes |  |  |  |  | 0.2 | 435.0881 | 1 | 0.042 | 1.4 | 0.482 | 0.027 | 0.0039 | 17.74 | 8.8 | 0.16 | 0.039
1994Devaux19 | 1994Devaux | 54 | AISI 304 | 14000 |  | 0.78 |  |  | air |  |  |  | 100 | deaerated |  | 0.02 | 0 | 22 | 6.5 | none |  | 3.162278e-08 | 0 | 0 | 0 | 0 | 0 | 0 | 0 | yes |  |  |  |  | 0.2 | 456.9119 | 1 | 0.042 | 1.4 | 0.482 | 0.027 | 0.0039 | 17.74 | 8.8 | 0.16 | 0.039
1994Devaux20 | 1994Devaux | 54 | AISI 304 | 14000 |  | 0.78 |  |  | air |  |  |  | 100 | deaerated |  | 0.02 | 0 | 22 | 6.5 | none |  | 3.162278e-08 | 0 | 0 | 0 | 0 | 0 | 0 | 0 | yes |  |  |  |  | 0.2 | 478.7358 | 1 | 0.042 | 1.4 | 0.482 | 0.027 | 0.0039 | 17.74 | 8.8 | 0.16 | 0.039
1994Devaux21 | 1994Devaux | 54 | AISI 304 | 14000 |  | 0.78 |  |  | air |  |  |  | 100 | deaerated |  | 0.02 | 0 | 22 | 6.5 | none |  | 3.162278e-08 | 0 | 0 | 0 | 0 | 0 | 0 | 0 | yes |  |  |  |  | 0.2 | 500.5596 | 1 | 0.042 | 1.4 | 0.482 | 0.027 | 0.0039 | 17.74 | 8.8 | 0.16 | 0.039
1994Devaux22 | 1994Devaux | 54 | AISI 304 | 14000 |  | 0.78 |  |  | air |  |  |  | 100 | deaerated |  | 0.02 | 0 | 22 | 6.5 | none |  | 3.162278e-08 | 0 | 0 | 0 | 0 | 0 | 0 | 0 | yes |  |  |  |  | 0.2 | 522.3834 | 1 | 0.042 | 1.4 | 0.482 | 0.027 | 0.0039 | 17.74 | 8.8 | 0.16 | 0.039
1994Devaux23 | 1994Devaux | 54 | AISI 304 | 14000 |  | 0.78 |  |  | air |  |  |  | 100 | deaerated |  | 0.02 | 0 | 22 | 6.5 | none |  | 3.162278e-08 | 0 | 0 | 0 | 0 | 0 | 0 | 0 | yes |  |  |  |  | 0.2 | 544.2073 | 1 | 0.042 | 1.4 | 0.482 | 0.027 | 0.0039 | 17.74 | 8.8 | 0.16 | 0.039
1994Devaux24 | 1994Devaux | 54 | AISI 304 | 14000 |  | 0.78 |  |  | air |  |  |  | 100 | deaerated |  | 0.02 | 0 | 22 | 6.5 | none |  | 3.162278e-08 | 0 | 0 | 0 | 0 | 0 | 0 | 0 | yes |  |  |  |  | 0.2 | 566.0311 | 1 | 0.042 | 1.4 | 0.482 | 0.027 | 0.0039 | 17.74 | 8.8 | 0.16 | 0.039
1994Devaux25 | 1994Devaux | 54 | AISI 304 | 14000 |  | 0.78 |  |  | air |  |  |  | 1 | aerated |  | 0.02 | 0 | 22 | 6.5 | none |  | 3.162278e-08 | 0 | 0 | 0 | 0 | 0 | 0 | 0 | yes |  |  |  |  | 0.2 | 447.8423 | 1 | 0.042 | 1.4 | 0.482 | 0.027 | 0.0039 | 17.74 | 8.8 | 0.16 | 0.039
1994Devaux26 | 1994Devaux | 54 | AISI 304 | 14000 |  | 0.78 |  |  | air |  |  |  | 1 | aerated |  | 0.02 | 0 | 22 | 6.5 | none |  | 3.162278e-08 | 0 | 0 | 0 | 0 | 0 | 0 | 0 | yes |  |  |  |  | 0.2 | 458.2346 | 1 | 0.042 | 1.4 | 0.482 | 0.027 | 0.0039 | 17.74 | 8.8 | 0.16 | 0.039
1994Devaux27 | 1994Devaux | 54 | AISI 304 | 14000 |  | 0.78 |  |  | air |  |  |  | 1 | aerated |  | 0.02 | 0 | 22 | 6.5 | none |  | 3.162278e-08 | 0 | 0 | 0 | 0 | 0 | 0 | 0 | yes |  |  |  |  | 0.2 | 468.6269 | 1 | 0.042 | 1.4 | 0.482 | 0.027 | 0.0039 | 17.74 | 8.8 | 0.16 | 0.039
1994Devaux28 | 1994Devaux | 54 | AISI 304 | 14000 |  | 0.78 |  |  | air |  |  |  | 1 | aerated |  | 0.02 | 0 | 22 | 6.5 | none |  | 3.162278e-08 | 0 | 0 | 0 | 0 | 0 | 0 | 0 | yes |  |  |  |  | 0.2 | 479.0192 | 1 | 0.042 | 1.4 | 0.482 | 0.027 | 0.0039 | 17.74 | 8.8 | 0.16 | 0.039
1994Devaux29 | 1994Devaux | 54 | AISI 304 | 14000 |  | 0.78 |  |  | air |  |  |  | 1 | aerated |  | 0.02 | 0 | 22 | 6.5 | none |  | 3.162278e-08 | 0 | 0 | 0 | 0 | 0 | 0 | 0 | yes |  |  |  |  | 0.2 | 489.4115 | 1 | 0.042 | 1.4 | 0.482 | 0.027 | 0.0039 | 17.74 | 8.8 | 0.16 | 0.039
1994Devaux30 | 1994Devaux | 54 | AISI 304 | 14000 |  | 0.78 |  |  | air |  |  |  | 1 | aerated |  | 0.02 | 0 | 22 | 6.5 | none |  | 3.162278e-08 | 0 | 0 | 0 | 0 | 0 | 0 | 0 | yes |  |  |  |  | 0.2 | 499.8038 | 1 | 0.042 | 1.4 | 0.482 | 0.027 | 0.0039 | 17.74 | 8.8 | 0.16 | 0.039
1994Devaux31 | 1994Devaux | 54 | AISI 304 | 14000 |  | 0.78 |  |  | air |  |  |  | 1 | aerated |  | 0.02 | 0 | 22 | 6.5 | none |  | 3.162278e-08 | 0 | 0 | 0 | 0 | 0 | 0 | 0 | yes |  |  |  |  | 0.2 | 510.1962 | 1 | 0.042 | 1.4 | 0.482 | 0.027 | 0.0039 | 17.74 | 8.8 | 0.16 | 0.039
1994Devaux32 | 1994Devaux | 54 | AISI 304 | 14000 |  | 0.78 |  |  | air |  |  |  | 1 | aerated |  | 0.02 | 0 | 22 | 6.5 | none |  | 3.162278e-08 | 0 | 0 | 0 | 0 | 0 | 0 | 0 | yes |  |  |  |  | 0.2 | 520.5885 | 1 | 0.042 | 1.4 | 0.482 | 0.027 | 0.0039 | 17.74 | 8.8 | 0.16 | 0.039
1994Devaux33 | 1994Devaux | 54 | AISI 304 | 14000 |  | 0.78 |  |  | air |  |  |  | 1 | aerated |  | 0.02 | 0 | 22 | 6.5 | none |  | 3.162278e-08 | 0 | 0 | 0 | 0 | 0 | 0 | 0 | yes |  |  |  |  | 0.2 | 530.9808 | 1 | 0.042 | 1.4 | 0.482 | 0.027 | 0.0039 | 17.74 | 8.8 | 0.16 | 0.039
1994Devaux34 | 1994Devaux | 54 | AISI 304 | 14000 |  | 0.78 |  |  | air |  |  |  | 1 | aerated |  | 0.02 | 0 | 22 | 6.5 | none |  | 3.162278e-08 | 0 | 0 | 0 | 0 | 0 | 0 | 0 | yes |  |  |  |  | 0.2 | 541.3731 | 1 | 0.042 | 1.4 | 0.482 | 0.027 | 0.0039 | 17.74 | 8.8 | 0.16 | 0.039
1994Devaux35 | 1994Devaux | 54 | AISI 304 | 14000 |  | 0.78 |  |  | air |  |  |  | 1 | aerated |  | 0.02 | 0 | 22 | 6.5 | none |  | 3.162278e-08 | 0 | 0 | 0 | 0 | 0 | 0 | 0 | yes |  |  |  |  | 0.2 | 551.7654 | 1 | 0.042 | 1.4 | 0.482 | 0.027 | 0.0039 | 17.74 | 8.8 | 0.16 | 0.039
1994Devaux36 | 1994Devaux | 54 | AISI 304 | 14000 |  | 0.78 |  |  | air |  |  |  | 1 | aerated |  | 0.02 | 0 | 22 | 6.5 | none |  | 3.162278e-08 | 0 | 0 | 0 | 0 | 0 | 0 | 0 | yes |  |  |  |  | 0.2 | 562.1577 | 1 | 0.042 | 1.4 | 0.482 | 0.027 | 0.0039 | 17.74 | 8.8 | 0.16 | 0.039
1994Devaux37 | 1994Devaux | 54 | AISI 304 | 14000 |  | 0.78 |  |  | air |  |  |  | 100 | aerated |  | 0.02 | 0 | 22 | 6.5 | none |  | 3.162278e-08 | 0 | 0 | 0 | 0 | 0 | 0 | 0 | yes |  |  |  |  | 0.2 | 394.9689 | 1 | 0.042 | 1.4 | 0.482 | 0.027 | 0.0039 | 17.74 | 8.8 | 0.16 | 0.039
1994Devaux38 | 1994Devaux | 54 | AISI 304 | 14000 |  | 0.78 |  |  | air |  |  |  | 100 | aerated |  | 0.02 | 0 | 22 | 6.5 | none |  | 3.162278e-08 | 0 | 0 | 0 | 0 | 0 | 0 | 0 | yes |  |  |  |  | 0.2 | 416.7927 | 1 | 0.042 | 1.4 | 0.482 | 0.027 | 0.0039 | 17.74 | 8.8 | 0.16 | 0.039
1994Devaux39 | 1994Devaux | 54 | AISI 304 | 14000 |  | 0.78 |  |  | air |  |  |  | 100 | aerated |  | 0.02 | 0 | 22 | 6.5 | none |  | 3.162278e-08 | 0 | 0 | 0 | 0 | 0 | 0 | 0 | yes |  |  |  |  | 0.2 | 438.6166 | 1 | 0.042 | 1.4 | 0.482 | 0.027 | 0.0039 | 17.74 | 8.8 | 0.16 | 0.039
1994Devaux40 | 1994Devaux | 54 | AISI 304 | 14000 |  | 0.78 |  |  | air |  |  |  | 100 | aerated |  | 0.02 | 0 | 22 | 6.5 | none |  | 3.162278e-08 | 0 | 0 | 0 | 0 | 0 | 0 | 0 | yes |  |  |  |  | 0.2 | 460.4404 | 1 | 0.042 | 1.4 | 0.482 | 0.027 | 0.0039 | 17.74 | 8.8 | 0.16 | 0.039
1994Devaux41 | 1994Devaux | 54 | AISI 304 | 14000 |  | 0.78 |  |  | air |  |  |  | 100 | aerated |  | 0.02 | 0 | 22 | 6.5 | none |  | 3.162278e-08 | 0 | 0 | 0 | 0 | 0 | 0 | 0 | yes |  |  |  |  | 0.2 | 482.2642 | 1 | 0.042 | 1.4 | 0.482 | 0.027 | 0.0039 | 17.74 | 8.8 | 0.16 | 0.039
1994Devaux42 | 1994Devaux | 54 | AISI 304 | 14000 |  | 0.78 |  |  | air |  |  |  | 100 | aerated |  | 0.02 | 0 | 22 | 6.5 | none |  | 3.162278e-08 | 0 | 0 | 0 | 0 | 0 | 0 | 0 | yes |  |  |  |  | 0.2 | 504.0881 | 1 | 0.042 | 1.4 | 0.482 | 0.027 | 0.0039 | 17.74 | 8.8 | 0.16 | 0.039
1994Devaux43 | 1994Devaux | 54 | AISI 304 | 14000 |  | 0.78 |  |  | air |  |  |  | 100 | aerated |  | 0.02 | 0 | 22 | 6.5 | none |  | 3.162278e-08 | 0 | 0 | 0 | 0 | 0 | 0 | 0 | yes |  |  |  |  | 0.2 | 525.9119 | 1 | 0.042 | 1.4 | 0.482 | 0.027 | 0.0039 | 17.74 | 8.8 | 0.16 | 0.039
1994Devaux44 | 1994Devaux | 54 | AISI 304 | 14000 |  | 0.78 |  |  | air |  |  |  | 100 | aerated |  | 0.02 | 0 | 22 | 6.5 | none |  | 3.162278e-08 | 0 | 0 | 0 | 0 | 0 | 0 | 0 | yes |  |  |  |  | 0.2 | 547.7358 | 1 | 0.042 | 1.4 | 0.482 | 0.027 | 0.0039 | 17.74 | 8.8 | 0.16 | 0.039
1994Devaux45 | 1994Devaux | 54 | AISI 304 | 14000 |  | 0.78 |  |  | air |  |  |  | 100 | aerated |  | 0.02 | 0 | 22 | 6.5 | none |  | 3.162278e-08 | 0 | 0 | 0 | 0 | 0 | 0 | 0 | yes |  |  |  |  | 0.2 | 569.5596 | 1 | 0.042 | 1.4 | 0.482 | 0.027 | 0.0039 | 17.74 | 8.8 | 0.16 | 0.039
1994Devaux46 | 1994Devaux | 54 | AISI 304 | 14000 |  | 0.78 |  |  | air |  |  |  | 100 | aerated |  | 0.02 | 0 | 22 | 6.5 | none |  | 3.162278e-08 | 0 | 0 | 0 | 0 | 0 | 0 | 0 | yes |  |  |  |  | 0.2 | 591.3834 | 1 | 0.042 | 1.4 | 0.482 | 0.027 | 0.0039 | 17.74 | 8.8 | 0.16 | 0.039
1994Devaux47 | 1994Devaux | 54 | AISI 304 | 14000 |  | 0.78 |  |  | air |  |  |  | 100 | aerated |  | 0.02 | 0 | 22 | 6.5 | none |  | 3.162278e-08 | 0 | 0 | 0 | 0 | 0 | 0 | 0 | yes |  |  |  |  | 0.2 | 613.2073 | 1 | 0.042 | 1.4 | 0.482 | 0.027 | 0.0039 | 17.74 | 8.8 | 0.16 | 0.039
1994Devaux48 | 1994Devaux | 54 | AISI 304 | 14000 |  | 0.78 |  |  | air |  |  |  | 100 | aerated |  | 0.02 | 0 | 22 | 6.5 | none |  | 3.162278e-08 | 0 | 0 | 0 | 0 | 0 | 0 | 0 | yes |  |  |  |  | 0.2 | 635.0311 | 1 | 0.042 | 1.4 | 0.482 | 0.027 | 0.0039 | 17.74 | 8.8 | 0.16 | 0.039
1994Elsawesh01 | 1994Elsawesh | 55 | 1.4301 | 14000 |  |  |  |  | air |  |  | 0.5 |  |  |  | 0.005641749 | 0 | 22.5 | 6.5 | none | 0 | 3.162278e-08 | 0 | 0 | 0 | 0 | 0 | 0 | 0 | yes |  |  |  |  | 10 | 618.2353 | 1 | [5 empty] | 18 | 8
1994Elsawesh02 | 1994Elsawesh | 55 | 1.4301 | 14000 |  |  |  |  | air |  |  | 0.5 |  |  |  | 0.01410437 | 0 | 22.5 | 6.5 | none | 0 | 3.162278e-08 | 0 | 0 | 0 | 0 | 0 | 0 | 0 | yes |  |  |  |  | 10 | 569.7059 | 1 | [5 empty] | 18 | 8
1994Elsawesh03 | 1994Elsawesh | 55 | 1.4301 | 14000 |  |  |  |  | air |  |  | 0.5 |  |  |  | 0.02820874 | 0 | 22.5 | 6.5 | none | 0 | 3.162278e-08 | 0 | 0 | 0 | 0 | 0 | 0 | 0 | yes |  |  |  |  | 10 | 533.5294 | 1 | [5 empty] | 18 | 8
1994Elsawesh04 | 1994Elsawesh | 55 | 1.4301 | 14000 |  |  |  |  | air |  |  | 0.5 |  |  |  | 0.6205924 | 0 | 22.5 | 6.5 | none | 0 | 3.162278e-08 | 0 | 0 | 0 | 0 | 0 | 0 | 0 | yes |  |  |  |  | 10 | 364.1176 | 1 | [5 empty] | 18 | 8
1994Elsawesh05 | 1994Elsawesh | 55 | 1.4301 | 14000 |  |  |  |  | HNO3 | -1.2 | 1 |  |  |  |  | 0.005641749 | 0 | 22.5 | 6.5 | none | 0 | 3.162278e-08 | 0 | 0 | 0 | 0 | 0 | 0 | 0 | yes |  |  |  |  | 10 | 676.9685 | 1 | [5 empty] | 18 | 8
1994Elsawesh06 | 1994Elsawesh | 55 | 1.4301 | 14000 |  |  |  |  | HNO3 | -1.2 | 1 |  |  |  |  | 0.01410437 | 0 | 22.5 | 6.5 | none | 0 | 3.162278e-08 | 0 | 0 | 0 | 0 | 0 | 0 | 0 | yes |  |  |  |  | 10 | 588.3858 | 1 | [5 empty] | 18 | 8
1994Elsawesh07 | 1994Elsawesh | 55 | 1.4301 | 14000 |  |  |  |  | HNO3 | -1.2 | 1 |  |  |  |  | 0.02820874 | 0 | 22.5 | 6.5 | none | 0 | 3.162278e-08 | 0 | 0 | 0 | 0 | 0 | 0 | 0 | yes |  |  |  |  | 10 | 558.8583 | 1 | [5 empty] | 18 | 8
1994Elsawesh08 | 1994Elsawesh | 55 | 1.4301 | 14000 |  |  |  |  | HNO3 | -1.2 | 1 |  |  |  |  | 0.6205924 | 0 | 22.5 | 6.5 | none | 0 | 3.162278e-08 | 0 | 0 | 0 | 0 | 0 | 0 | 0 | yes |  |  |  |  | 10 | 418.6024 | 1 | [5 empty] | 18 | 8
1994Elsawesh09 | 1994Elsawesh | 55 | 1.4301 | 14000 |  |  |  |  | HNO3 | -1.2 | 1 |  |  |  |  | 0.005641749 | 0 | 22.5 | 6.5 | none | 0 | 3.162278e-08 | 0 | 0 | 0 | 0 | 0 | 0 | 0 | yes |  |  |  |  | 10 | 698.0892 | 1 | [5 empty] | 18 | 8
1994Elsawesh10 | 1994Elsawesh | 55 | 1.4301 | 14000 |  |  |  |  | HNO3 | -1.2 | 1 |  |  |  |  | 0.01410437 | 0 | 22.5 | 6.5 | none | 0 | 3.162278e-08 | 0 | 0 | 0 | 0 | 0 | 0 | 0 | yes |  |  |  |  | 10 | 621.6561 | 1 | [5 empty] | 18 | 8
1994Elsawesh11 | 1994Elsawesh | 55 | 1.4301 | 14000 |  |  |  |  | HNO3 | -1.2 | 1 |  |  |  |  | 0.02820874 | 0 | 22.5 | 6.5 | none | 0 | 3.162278e-08 | 0 | 0 | 0 | 0 | 0 | 0 | 0 | yes |  |  |  |  | 10 | 589.8089 | 1 | [5 empty] | 18 | 8
1994Elsawesh12 | 1994Elsawesh | 55 | 1.4301 | 14000 |  |  |  |  | HNO3 | -1.2 | 1 |  |  |  |  | 0.6205924 | 0 | 22.5 | 6.5 | none | 0 | 3.162278e-08 | 0 | 0 | 0 | 0 | 0 | 0 | 0 | yes |  |  |  |  | 10 | 430.5732 | 1 | [5 empty] | 18 | 8
1994Malik01 | 1994Malik | 56 | 304L |  |  | 1 |  |  | as-delivered |  |  |  | 1 | natural |  | 0.008462623 | 0 | 50 | 7.8 | none |  | 6.309573e-07 | 0 | 0 | 0 | 0 | 0 | 0 | 0 | yes | -185 | 2.07264e-06 |  |  | 0.1 | 287 | 1 | [5 empty] | 19 | 10
1994Malik02 | 1994Malik | 56 | 304L |  |  | 1 |  |  | as-delivered |  |  |  | 1 | natural |  | 0.01410437 | 0 | 50 | 7.8 | none |  | 6.309573e-07 | 0 | 0 | 0 | 0 | 0 | 0 | 0 | yes | -206 | 1.69164e-06 |  |  | 0.1 | 260 | 1 | [5 empty] | 19 | 10
1994Malik03 | 1994Malik | 56 | 304L |  |  | 1 |  |  | as-delivered |  |  |  | 1 | natural |  | 0.02820874 | 0 | 50 | 7.8 | none |  | 6.309573e-07 | 0 | 0 | 0 | 0 | 0 | 0 | 0 | yes | -208 | 2.159e-06 |  |  | 0.1 | 218 | 1 | [5 empty] | 19 | 10
1994Malik04 | 1994Malik | 56 | 304L |  |  | 1 |  |  | as-delivered |  |  |  | 1 | natural |  | 0.1410437 | 0 | 50 | 7.8 | none |  | 6.309573e-07 | 0 | 0 | 0 | 0 | 0 | 0 | 0 | yes | -216 | 1.45288e-06 |  |  | 0.1 | 140 | 1 | [5 empty] | 19 | 10
1994Malik05 | 1994Malik | 56 | 304L |  |  | 1 |  |  | as-delivered |  |  |  | 1 | natural |  | 0.6770099 | 0 | 50 | 7.8 | none |  | 6.309573e-07 | 0.0282 | 0 | 0 | 0 | 0 | 0 | 0 | yes | -217 | 9.779e-07 |  |  | 0.1 | 94 | 1 | [5 empty] | 19 | 10
1994Malik06 | 1994Malik | 56 | 316L |  |  | 1 |  |  | as-delivered |  |  |  | 1 | natural |  | 0.008462623 | 0 | 50 | 7.8 | none |  | 6.309573e-07 | 0 | 0 | 0 | 0 | 0 | 0 | 0 | yes | -238 | 1.95326e-06 |  |  | 0.1 | 344 | 1 | [5 empty] | 17 | 12 | 2.5
1994Malik07 | 1994Malik | 56 | 316L |  |  | 1 |  |  | as-delivered |  |  |  | 1 | natural |  | 0.01410437 | 0 | 50 | 7.8 | none |  | 6.309573e-07 | 0 | 0 | 0 | 0 | 0 | 0 | 0 | yes | -221 | 1.73482e-06 |  |  | 0.1 | 330 | 1 | [5 empty] | 17 | 12 | 2.5
1994Malik08 | 1994Malik | 56 | 316L |  |  | 1 |  |  | as-delivered |  |  |  | 1 | natural |  | 0.02820874 | 0 | 50 | 7.8 | none |  | 6.309573e-07 | 0 | 0 | 0 | 0 | 0 | 0 | 0 | yes | -210 | 2.2098e-06 |  |  | 0.1 | 284 | 1 | [5 empty] | 17 | 12 | 2.5
1994Malik09 | 1994Malik | 56 | 316L |  |  | 1 |  |  | as-delivered |  |  |  | 1 | natural |  | 0.1410437 | 0 | 50 | 7.8 | none |  | 6.309573e-07 | 0 | 0 | 0 | 0 | 0 | 0 | 0 | yes | -229 | 1.56718e-06 |  |  | 0.1 | 232 | 1 | [5 empty] | 17 | 12 | 2.5
1994Malik10 | 1994Malik | 56 | 316L |  |  | 1 |  |  | as-delivered |  |  |  | 1 | natural |  | 0.6770099 | 0 | 50 | 7.8 | none |  | 6.309573e-07 | 0.0282 | 0 | 0 | 0 | 0 | 0 | 0 | yes | -243 | 2.45618e-06 |  |  | 0.1 | 154 | 1 | [5 empty] | 17 | 12 | 2.5
1994Malik11 | 1994Malik | 56 | 317L |  |  | 1 |  |  | as-delivered |  |  |  | 1 | natural |  | 0.008462623 | 0 | 50 | 7.8 | none |  | 6.309573e-07 | 0 | 0 | 0 | 0 | 0 | 0 | 0 | yes | -210 | 2.26568e-06 |  |  | 0.1 | 720 | 1 | [5 empty] | 19 | 13 | 3.5
1994Malik12 | 1994Malik | 56 | 317L |  |  | 1 |  |  | as-delivered |  |  |  | 1 | natural |  | 0.01410437 | 0 | 50 | 7.8 | none |  | 6.309573e-07 | 0 | 0 | 0 | 0 | 0 | 0 | 0 | yes | -249 | 2.37236e-06 |  |  | 0.1 | 647 | 1 | [5 empty] | 19 | 13 | 3.5
1994Malik13 | 1994Malik | 56 | 317L |  |  | 1 |  |  | as-delivered |  |  |  | 1 | natural |  | 0.02820874 | 0 | 50 | 7.8 | none |  | 6.309573e-07 | 0 | 0 | 0 | 0 | 0 | 0 | 0 | yes | -199 | 2.3114e-06 |  |  | 0.1 | 556 | 1 | [5 empty] | 19 | 13 | 3.5
1994Malik14 | 1994Malik | 56 | 317L |  |  | 1 |  |  | as-delivered |  |  |  | 1 | natural |  | 0.1410437 | 0 | 50 | 7.8 | none |  | 6.309573e-07 | 0 | 0 | 0 | 0 | 0 | 0 | 0 | yes | -224 | 2.10058e-06 |  |  | 0.1 | 275 | 1 | [5 empty] | 19 | 13 | 3.5
1994Malik15 | 1994Malik | 56 | 317L |  |  | 1 |  |  | as-delivered |  |  |  | 1 | natural |  | 0.6770099 | 0 | 50 | 7.8 | none |  | 6.309573e-07 | 0.0282 | 0 | 0 | 0 | 0 | 0 | 0 | yes | -192 | 3.11658e-06 |  |  | 0.1 | 204 | 1 | [5 empty] | 19 | 13 | 3.5
1994Malik16 | 1994Malik | 56 | 904L |  |  | 1 |  |  | as-delivered |  |  |  | 1 | natural |  | 0.008462623 | 0 | 50 | 7.8 | none |  | 6.309573e-07 | 0 | 0 | 0 | 0 | 0 | 0 | 0 | yes | -206 | 7.4676e-07 |  |  | 0.1 | 876 |  | 0.017 |  |  |  |  | 20.06 | 24.48 | 4.43
1994Malik17 | 1994Malik | 56 | 904L |  |  | 1 |  |  | as-delivered |  |  |  | 1 | natural |  | 0.01410437 | 0 | 50 | 7.8 | none |  | 6.309573e-07 | 0 | 0 | 0 | 0 | 0 | 0 | 0 | yes | -188 | 6.2484e-07 |  |  | 0.1 | 860 |  | 0.017 |  |  |  |  | 20.06 | 24.48 | 4.43
1994Malik18 | 1994Malik | 56 | 904L |  |  | 1 |  |  | as-delivered |  |  |  | 1 | natural |  | 0.02820874 | 0 | 50 | 7.8 | none |  | 6.309573e-07 | 0 | 0 | 0 | 0 | 0 | 0 | 0 | yes | -194 | 1.12014e-06 |  |  | 0.1 | 780 |  | 0.017 |  |  |  |  | 20.06 | 24.48 | 4.43
1994Malik19 | 1994Malik | 56 | 904L |  |  | 1 |  |  | as-delivered |  |  |  | 1 | natural |  | 0.1410437 | 0 | 50 | 7.8 | none |  | 6.309573e-07 | 0 | 0 | 0 | 0 | 0 | 0 | 0 | yes | -195 | 2.0701e-06 |  |  | 0.1 | 587 | 1 | 0.017 |  |  |  |  | 20.06 | 24.48 | 4.43
1994Malik20 | 1994Malik | 56 | 904L |  |  | 1 |  |  | as-delivered |  |  |  | 1 | natural |  | 0.6770099 | 0 | 50 | 7.8 | none |  | 6.309573e-07 | 0.0282 | 0 | 0 | 0 | 0 | 0 | 0 | yes | -202 | 5.8928e-07 |  |  | 0.1 | 427 | 1 | 0.017 |  |  |  |  | 20.06 | 24.48 | 4.43
1994Malik21 | 1994Malik | 56 | 410ss |  |  | 1 |  |  | as-delivered |  |  |  | 1 | natural |  | 0.008462623 | 0 | 50 | 7.8 | none |  | 6.309573e-07 | 0 | 0 | 0 | 0 | 0 | 0 | 0 | yes | -267 | 3.07848e-06 |  |  | 0.1 | 144 | 1 | [5 empty] | 12
1994Malik22 | 1994Malik | 56 | 410ss |  |  | 1 |  |  | as-delivered |  |  |  | 1 | natural |  | 0.01410437 | 0 | 50 | 7.8 | none |  | 6.309573e-07 | 0 | 0 | 0 | 0 | 0 | 0 | 0 | yes | -247 | 3.71856e-06 |  |  | 0.1 | 101 | 1 | [5 empty] | 12
1994Malik23 | 1994Malik | 56 | 410ss |  |  | 1 |  |  | as-delivered |  |  |  | 1 | natural |  | 0.02820874 | 0 | 50 | 7.8 | none |  | 6.309573e-07 | 0 | 0 | 0 | 0 | 0 | 0 | 0 | yes | -407 | 0.000103378 |  |  | 0.1 | -120 | 1 | [5 empty] | 12
1994Malik24 | 1994Malik | 56 | 410ss |  |  | 1 |  |  | as-delivered |  |  |  | 1 | natural |  | 0.1410437 | 0 | 50 | 7.8 | none |  | 6.309573e-07 | 0 | 0 | 0 | 0 | 0 | 0 | 0 | yes | -478 | 0.000134874 |  |  | 0.1 | -43 | 1 | [5 empty] | 12
1994Malik25 | 1994Malik | 56 | 410ss |  |  | 1 |  |  | as-delivered |  |  |  | 1 | natural |  | 0.6770099 | 0 | 50 | 7.8 | none |  | 6.309573e-07 | 0.0282 | 0 | 0 | 0 | 0 | 0 | 0 | yes | -511 | 0.000824992 |  |  | 0.1 | -145 | 1 | [5 empty] | 12
1994Malik26 | 1994Malik | 56 | 17-4PH |  |  | 1 |  |  | as-delivered |  |  |  | 1 | natural |  | 0.008462623 | 0 | 50 | 7.8 | none |  | 6.309573e-07 | 0 | 0 | 0 | 0 | 0 | 0 | 0 | yes | -214 | 3.18008e-06 |  |  | 0.1 | 221 | 1 | [5 empty] | 16.5 | 4.25
1994Malik27 | 1994Malik | 56 | 17-4PH |  |  | 1 |  |  | as-delivered |  |  |  | 1 | natural |  | 0.01410437 | 0 | 50 | 7.8 | none |  | 6.309573e-07 | 0 | 0 | 0 | 0 | 0 | 0 | 0 | yes | -211 | 1.81102e-06 |  |  | 0.1 | 263 | 1 | [5 empty] | 16.5 | 4.25
1994Malik28 | 1994Malik | 56 | 17-4PH |  |  | 1 |  |  | as-delivered |  |  |  | 1 | natural |  | 0.02820874 | 0 | 50 | 7.8 | none |  | 6.309573e-07 | 0 | 0 | 0 | 0 | 0 | 0 | 0 | yes | -227 | 1.81102e-06 |  |  | 0.1 | 251 | 1 | [5 empty] | 16.5 | 4.25
1994Malik29 | 1994Malik | 56 | 17-4PH |  |  | 1 |  |  | as-delivered |  |  |  | 1 | natural |  | 0.1410437 | 0 | 50 | 7.8 | none |  | 6.309573e-07 | 0 | 0 | 0 | 0 | 0 | 0 | 0 | yes | -225 | 1.6383e-06 |  |  | 0.1 | 281 | 1 | [5 empty] | 16.5 | 4.25
1994Malik30 | 1994Malik | 56 | 17-4PH |  |  | 1 |  |  | as-delivered |  |  |  | 1 | natural |  | 0.6770099 | 0 | 50 | 7.8 | none |  | 6.309573e-07 | 0.0282 | 0 | 0 | 0 | 0 | 0 | 0 | yes | -240 | 2.41554e-06 |  |  | 0.1 | 156 | 1 | [5 empty] | 16.5 | 4.25
1994Malik31 | 1994Malik | 56 | 254SMO |  |  | 1 |  |  | as-delivered |  |  |  | 1 | natural |  | 0.008462623 | 0 | 50 | 7.8 | none |  | 6.309573e-07 | 0 | 0 | 0 | 0 | 0 | 0 | 0 | yes | -161 | 1.0795e-06 |  |  | 0.1 | 840 | 1 | 0.018 |  |  |  |  | 20.13 | 17.78 | 6.1 | 0.21
1994Malik32 | 1994Malik | 56 | 254SMO |  |  | 1 |  |  | as-delivered |  |  |  | 1 | natural |  | 0.01410437 | 0 | 50 | 7.8 | none |  | 6.309573e-07 | 0 | 0 | 0 | 0 | 0 | 0 | 0 | yes | -167 | 1.07442e-06 |  |  | 0.1 | 830 | 1 | 0.018 |  |  |  |  | 20.13 | 17.78 | 6.1 | 0.21
1994Malik33 | 1994Malik | 56 | 254SMO |  |  | 1 |  |  | as-delivered |  |  |  | 1 | natural |  | 0.02820874 | 0 | 50 | 7.8 | none |  | 6.309573e-07 | 0 | 0 | 0 | 0 | 0 | 0 | 0 | yes | -170 | 1.68148e-06 |  |  | 0.1 | 821 | 1 | 0.018 |  |  |  |  | 20.13 | 17.78 | 6.1 | 0.21
1994Malik34 | 1994Malik | 56 | 254SMO |  |  | 1 |  |  | as-delivered |  |  |  | 1 | natural |  | 0.1410437 | 0 | 50 | 7.8 | none |  | 6.309573e-07 | 0 | 0 | 0 | 0 | 0 | 0 | 0 | yes | -121 | 1.18364e-06 |  |  | 0.1 | 785 | 1 | 0.018 |  |  |  |  | 20.13 | 17.78 | 6.1 | 0.21
1994Malik35 | 1994Malik | 56 | 254SMO |  |  | 1 |  |  | as-delivered |  |  |  | 1 | natural |  | 0.6770099 | 0 | 50 | 7.8 | none |  | 6.309573e-07 | 0.0282 | 0 | 0 | 0 | 0 | 0 | 0 | yes | -166 | 6.4516e-07 |  |  | 0.1 | 813 | 1 | 0.018 |  |  |  |  | 20.13 | 17.78 | 6.1 | 0.21
1994Malik36 | 1994Malik | 56 | 654SMO |  |  | 1 |  |  | as-delivered |  |  |  | 1 | natural |  | 0.008462623 | 0 | 50 | 7.8 | none |  | 6.309573e-07 | 0 | 0 | 0 | 0 | 0 | 0 | 0 | yes | -185 | 1.08204e-06 |  |  | 0.1 | 979 | 1 | 0.015 |  |  |  |  | 24.6 | 21.9 | 7.3 | 0.487
1994Malik37 | 1994Malik | 56 | 654SMO |  |  | 1 |  |  | as-delivered |  |  |  | 1 | natural |  | 0.01410437 | 0 | 50 | 7.8 | none |  | 6.309573e-07 | 0 | 0 | 0 | 0 | 0 | 0 | 0 | yes | -120 | 6.9596e-07 |  |  | 0.1 | 975 | 1 | 0.015 |  |  |  |  | 24.6 | 21.9 | 7.3 | 0.487
1994Malik38 | 1994Malik | 56 | 654SMO |  |  | 1 |  |  | as-delivered |  |  |  | 1 | natural |  | 0.02820874 | 0 | 50 | 7.8 | none |  | 6.309573e-07 | 0 | 0 | 0 | 0 | 0 | 0 | 0 | yes | -185 | 2.29108e-06 |  |  | 0.1 | 972 | 1 | 0.015 |  |  |  |  | 24.6 | 21.9 | 7.3 | 0.487
1994Malik39 | 1994Malik | 56 | 654SMO |  |  | 1 |  |  | as-delivered |  |  |  | 1 | natural |  | 0.1410437 | 0 | 50 | 7.8 | none |  | 6.309573e-07 | 0 | 0 | 0 | 0 | 0 | 0 | 0 | yes | -315 | 5.1308e-05 |  |  | 0.1 | 908 | 1 | 0.015 |  |  |  |  | 24.6 | 21.9 | 7.3 | 0.487
1994Malik40 | 1994Malik | 56 | 654SMO |  |  | 1 |  |  | as-delivered |  |  |  | 1 | natural |  | 0.6770099 | 0 | 50 | 7.8 | none |  | 6.309573e-07 | 0.0282 | 0 | 0 | 0 | 0 | 0 | 0 | yes | -278 | 0.000112268 |  |  | 0.1 | 883 | 1 | 0.015 |  |  |  |  | 24.6 | 21.9 | 7.3 | 0.487
1994Malik41 | 1994Malik | 56 | 1925 HMo |  |  | 1 |  |  | as-delivered |  |  |  | 1 | natural |  | 0.008462623 | 0 | 50 | 7.8 | none |  | 6.309573e-07 | 0 | 0 | 0 | 0 | 0 | 0 | 0 | yes | -144 | 1.41478e-06 |  |  | 0.1 | 917 | 1 | 0.006 | 0.86 | 0.37 |  |  | 20.6 | 24.7 | 6.1 | 0.198
1994Malik42 | 1994Malik | 56 | 1925 HMo |  |  | 1 |  |  | as-delivered |  |  |  | 1 | natural |  | 0.01410437 | 0 | 50 | 7.8 | none |  | 6.309573e-07 | 0 | 0 | 0 | 0 | 0 | 0 | 0 | yes | -134 | 1.76022e-06 |  |  | 0.1 | 867 | 1 | 0.006 | 0.86 | 0.37 |  |  | 20.6 | 24.7 | 6.1 | 0.198
1994Malik43 | 1994Malik | 56 | 1925 HMo |  |  | 1 |  |  | as-delivered |  |  |  | 1 | natural |  | 0.02820874 | 0 | 50 | 7.8 | none |  | 6.309573e-07 | 0 | 0 | 0 | 0 | 0 | 0 | 0 | yes | -142 | 1.7399e-06 |  |  | 0.1 | 738 | 1 | 0.006 | 0.86 | 0.37 |  |  | 20.6 | 24.7 | 6.1 | 0.198
1994Malik44 | 1994Malik | 56 | 1925 HMo |  |  | 1 |  |  | as-delivered |  |  |  | 1 | natural |  | 0.1410437 | 0 | 50 | 7.8 | none |  | 6.309573e-07 | 0 | 0 | 0 | 0 | 0 | 0 | 0 | yes | -187 | 2.12344e-06 |  |  | 0.1 | 530 | 1 | 0.006 | 0.86 | 0.37 |  |  | 20.6 | 24.7 | 6.1 | 0.198
1994Malik45 | 1994Malik | 56 | 1925 HMo |  |  | 1 |  |  | as-delivered |  |  |  | 1 | natural |  | 0.6770099 | 0 | 50 | 7.8 | none |  | 6.309573e-07 | 0.0282 | 0 | 0 | 0 | 0 | 0 | 0 | yes | -160 | 1.6383e-06 |  |  | 0.1 | 1060 | 0 | 0.006 | 0.86 | 0.37 |  |  | 20.6 | 24.7 | 6.1 | 0.198
1994Malik46 | 1994Malik | 56 | 3127 HMo |  |  | 1 |  |  | as-delivered |  |  |  | 1 | natural |  | 0.008462623 | 0 | 50 | 7.8 | none |  | 6.309573e-07 | 0 | 0 | 0 | 0 | 0 | 0 | 0 | yes | -204 | 7.5946e-07 |  |  | 0.1 | 997 | 0 | 0.006 | 1.56 |  |  | 0.003 | 26.75 | 31.65 | 6.5
1994Malik47 | 1994Malik | 56 | 3127 HMo |  |  | 1 |  |  | as-delivered |  |  |  | 1 | natural |  | 0.01410437 | 0 | 50 | 7.8 | none |  | 6.309573e-07 | 0 | 0 | 0 | 0 | 0 | 0 | 0 | yes | -133 | 6.9342e-07 |  |  | 0.1 | 980 | 0 | 0.006 | 1.56 |  |  | 0.003 | 26.75 | 31.65 | 6.5
1994Malik48 | 1994Malik | 56 | 3127 HMo |  |  | 1 |  |  | as-delivered |  |  |  | 1 | natural |  | 0.02820874 | 0 | 50 | 7.8 | none |  | 6.309573e-07 | 0 | 0 | 0 | 0 | 0 | 0 | 0 | yes | -211 | 9.398e-07 |  |  | 0.1 | 973 | 0 | 0.006 | 1.56 |  |  | 0.003 | 26.75 | 31.65 | 6.5
1994Malik49 | 1994Malik | 56 | 3127 HMo |  |  | 1 |  |  | as-delivered |  |  |  | 1 | natural |  | 0.1410437 | 0 | 50 | 7.8 | none |  | 6.309573e-07 | 0 | 0 | 0 | 0 | 0 | 0 | 0 | yes | -198 | 1.4224e-06 |  |  | 0.1 | 933 | 1 | 0.006 | 1.56 |  |  | 0.003 | 26.75 | 31.65 | 6.5
1994Malik50 | 1994Malik | 56 | 3127 HMo |  |  | 1 |  |  | as-delivered |  |  |  | 1 | natural |  | 0.6770099 | 0 | 50 | 7.8 | none |  | 6.309573e-07 | 0.0282 | 0 | 0 | 0 | 0 | 0 | 0 | yes | -172 | 3.2258e-07 |  |  | 0.1 | 883 | 1 | 0.006 | 1.56 |  |  | 0.003 | 26.75 | 31.65 | 6.5
1994Malik51 | 1994Malik | 56 | 20Cb3 |  |  | 1 |  |  | as-delivered |  |  |  | 1 | natural |  | 0.008462623 | 0 | 50 | 7.8 | none |  | 6.309573e-07 | 0 | 0 | 0 | 0 | 0 | 0 | 0 | yes | -199 | 1.36652e-06 |  |  | 0.1 | 912 | 1 | 0.02 | 0.38 | 0.39 |  |  | 19.55 | 33.55 | 2.13
1994Malik52 | 1994Malik | 56 | 20Cb3 |  |  | 1 |  |  | as-delivered |  |  |  | 1 | natural |  | 0.01410437 | 0 | 50 | 7.8 | none |  | 6.309573e-07 | 0 | 0 | 0 | 0 | 0 | 0 | 0 | yes | -218 | 1.34874e-06 |  |  | 0.1 | 631 | 1 | 0.02 | 0.38 | 0.39 |  |  | 19.55 | 33.55 | 2.13
1994Malik53 | 1994Malik | 56 | 20Cb3 |  |  | 1 |  |  | as-delivered |  |  |  | 1 | natural |  | 0.02820874 | 0 | 50 | 7.8 | none |  | 6.309573e-07 | 0 | 0 | 0 | 0 | 0 | 0 | 0 | yes | -216 | 1.37668e-06 |  |  | 0.1 | 761 | 1 | 0.02 | 0.38 | 0.39 |  |  | 19.55 | 33.55 | 2.13
1994Malik54 | 1994Malik | 56 | 20Cb3 |  |  | 1 |  |  | as-delivered |  |  |  | 1 | natural |  | 0.1410437 | 0 | 50 | 7.8 | none |  | 6.309573e-07 | 0 | 0 | 0 | 0 | 0 | 0 | 0 | yes | -181 | 2.77876e-06 |  |  | 0.1 | 830 | 1 | 0.02 | 0.38 | 0.39 |  |  | 19.55 | 33.55 | 2.13
1994Malik55 | 1994Malik | 56 | 20Cb3 |  |  | 1 |  |  | as-delivered |  |  |  | 1 | natural |  | 0.6770099 | 0 | 50 | 7.8 | none |  | 6.309573e-07 | 0.0282 | 0 | 0 | 0 | 0 | 0 | 0 | yes | -149 | 5.6642e-06 |  |  | 0.1 | 538 | 1 | 0.02 | 0.38 | 0.39 |  |  | 19.55 | 33.55 | 2.13
1994Malik56 | 1994Malik | 56 | Remanit4565 |  |  | 1 |  |  | as-delivered |  |  |  | 1 | natural |  | 0.008462623 | 0 | 50 | 7.8 | none |  | 6.309573e-07 | 0 | 0 | 0 | 0 | 0 | 0 | 0 | yes | -133 | 1.39192e-06 |  |  | 0.1 | 937 | 1 |  | 6 |  |  |  | 23.5 | 17 | 5
1994Malik57 | 1994Malik | 56 | Remanit4565 |  |  | 1 |  |  | as-delivered |  |  |  | 1 | natural |  | 0.01410437 | 0 | 50 | 7.8 | none |  | 6.309573e-07 | 0 | 0 | 0 | 0 | 0 | 0 | 0 | yes | -129 | 1.87198e-06 |  |  | 0.1 | 912 | 1 |  | 6 |  |  |  | 23.5 | 17 | 5
1994Malik58 | 1994Malik | 56 | Remanit4565 |  |  | 1 |  |  | as-delivered |  |  |  | 1 | natural |  | 0.02820874 | 0 | 50 | 7.8 | none |  | 6.309573e-07 | 0 | 0 | 0 | 0 | 0 | 0 | 0 | yes | -170 | 1.9558e-06 |  |  | 0.1 | 900 | 1 |  | 6 |  |  |  | 23.5 | 17 | 5
1994Malik59 | 1994Malik | 56 | Remanit4565 |  |  | 1 |  |  | as-delivered |  |  |  | 1 | natural |  | 0.1410437 | 0 | 50 | 7.8 | none |  | 6.309573e-07 | 0 | 0 | 0 | 0 | 0 | 0 | 0 | yes | -190 | 1.8796e-06 |  |  | 0.1 | 869 | 1 |  | 6 |  |  |  | 23.5 | 17 | 5
1994Malik60 | 1994Malik | 56 | Remanit4565 |  |  | 1 |  |  | as-delivered |  |  |  | 1 | natural |  | 0.6770099 | 0 | 50 | 7.8 | none |  | 6.309573e-07 | 0.0282 | 0 | 0 | 0 | 0 | 0 | 0 | yes | -176 | 8.6614e-07 |  |  | 0.1 | 976 | 1 |  | 6 |  |  |  | 23.5 | 17 | 5
1994Malik61 | 1994Malik | 56 | Monit44635 |  |  | 1 |  |  | as-delivered |  |  |  | 1 | natural |  | 0.008462623 | 0 | 50 | 7.8 | none |  | 6.309573e-07 | 0 | 0 | 0 | 0 | 0 | 0 | 0 | yes | -111 | 8.8138e-07 |  |  | 0.1 | 1006 | 0 | [5 empty] | 25 | 4 | 4 | 0.035
1994Malik62 | 1994Malik | 56 | Monit44635 |  |  | 1 |  |  | as-delivered |  |  |  | 1 | natural |  | 0.01410437 | 0 | 50 | 7.8 | none |  | 6.309573e-07 | 0 | 0 | 0 | 0 | 0 | 0 | 0 | yes | -155 | 1.69926e-06 |  |  | 0.1 | 1003 | 0 | [5 empty] | 25 | 4 | 4 | 0.035
1994Malik63 | 1994Malik | 56 | Monit44635 |  |  | 1 |  |  | as-delivered |  |  |  | 1 | natural |  | 0.02820874 | 0 | 50 | 7.8 | none |  | 6.309573e-07 | 0 | 0 | 0 | 0 | 0 | 0 | 0 | yes | -149 | 1.68656e-06 |  |  | 0.1 | 942 | 1 | [5 empty] | 25 | 4 | 4 | 0.035
1994Malik64 | 1994Malik | 56 | Monit44635 |  |  | 1 |  |  | as-delivered |  |  |  | 1 | natural |  | 0.1410437 | 0 | 50 | 7.8 | none |  | 6.309573e-07 | 0 | 0 | 0 | 0 | 0 | 0 | 0 | yes | -234 | 1.92024e-06 |  |  | 0.1 | 940 | 1 | [5 empty] | 25 | 4 | 4 | 0.035
1994Malik65 | 1994Malik | 56 | Monit44635 |  |  | 1 |  |  | as-delivered |  |  |  | 1 | natural |  | 0.6770099 | 0 | 50 | 7.8 | none |  | 6.309573e-07 | 0 | 0 | 0 | 0 | 0 | 0 | 0 | yes | -228 | 1.71704e-06 |  |  | 0.1 | 721 | 1 | [5 empty] | 25 | 4 | 4 | 0.035
1994Malik66 | 1994Malik | 56 | Remanit4575 |  |  | 1 |  |  | as-delivered |  |  |  | 1 | natural |  | 0.008462623 | 0 | 50 | 7.8 | none |  | 6.309573e-07 | 0 | 0 | 0 | 0 | 0 | 0 | 0 | yes | -245 | 9.2202e-07 |  |  | 0.1 | 809 | 1 | [5 empty] | 28 | 3.75 | 2.5 | 0.025
1994Malik67 | 1994Malik | 56 | Remanit4575 |  |  | 1 |  |  | as-delivered |  |  |  | 1 | natural |  | 0.01410437 | 0 | 50 | 7.8 | none |  | 6.309573e-07 | 0 | 0 | 0 | 0 | 0 | 0 | 0 | yes | -210 | 1.16332e-06 |  |  | 0.1 | 842 | 1 | [5 empty] | 28 | 3.75 | 2.5 | 0.025
1994Malik68 | 1994Malik | 56 | Remanit4575 |  |  | 1 |  |  | as-delivered |  |  |  | 1 | natural |  | 0.02820874 | 0 | 50 | 7.8 | none |  | 6.309573e-07 | 0 | 0 | 0 | 0 | 0 | 0 | 0 | yes | -246 | 1.98882e-06 |  |  | 0.1 | 953 | 1 | [5 empty] | 28 | 3.75 | 2.5 | 0.025
1994Malik69 | 1994Malik | 56 | Remanit4575 |  |  | 1 |  |  | as-delivered |  |  |  | 1 | natural |  | 0.1410437 | 0 | 50 | 7.8 | none |  | 6.309573e-07 | 0 | 0 | 0 | 0 | 0 | 0 | 0 | yes | -147 | 2.41046e-06 |  |  | 0.1 | 966 | 1 | [5 empty] | 28 | 3.75 | 2.5 | 0.025
1994Malik70 | 1994Malik | 56 | Remanit4575 |  |  | 1 |  |  | as-delivered |  |  |  | 1 | natural |  | 0.6770099 | 0 | 50 | 7.8 | none |  | 6.309573e-07 | 0 | 0 | 0 | 0 | 0 | 0 | 0 | yes | -244 | 1.59004e-06 |  |  | 0.1 | 826 | 1 | [5 empty] | 28 | 3.75 | 2.5 | 0.025
1994Malik71 | 1994Malik | 56 | Duplex2205 |  |  | 1 |  |  | as-delivered |  |  |  | 1 | natural |  | 0.008462623 | 0 | 50 | 7.8 | none |  | 6.309573e-07 | 0 | 0 | 0 | 0 | 0 | 0 | 0 | yes | -208 | 1.03124e-06 |  |  | 0.1 | 885 | 1 | 0.018 |  |  |  |  | 21.95 | 5.67 | 3.04 | 0.148
1994Malik72 | 1994Malik | 56 | Duplex2205 |  |  | 1 |  |  | as-delivered |  |  |  | 1 | natural |  | 0.01410437 | 0 | 50 | 7.8 | none |  | 6.309573e-07 | 0 | 0 | 0 | 0 | 0 | 0 | 0 | yes | -199 | 1.30302e-06 |  |  | 0.1 | 855 | 1 | 0.018 |  |  |  |  | 21.95 | 5.67 | 3.04 | 0.148
1994Malik73 | 1994Malik | 56 | Duplex2205 |  |  | 1 |  |  | as-delivered |  |  |  | 1 | natural |  | 0.02820874 | 0 | 50 | 7.8 | none |  | 6.309573e-07 | 0 | 0 | 0 | 0 | 0 | 0 | 0 | yes | -196 | 1.85928e-06 |  |  | 0.1 | 872 | 1 | 0.018 |  |  |  |  | 21.95 | 5.67 | 3.04 | 0.148
1994Malik74 | 1994Malik | 56 | Duplex2205 |  |  | 1 |  |  | as-delivered |  |  |  | 1 | natural |  | 0.1410437 | 0 | 50 | 7.8 | none |  | 6.309573e-07 | 0 | 0 | 0 | 0 | 0 | 0 | 0 | yes | -220 | 2.02184e-06 |  |  | 0.1 | 851 | 1 | 0.018 |  |  |  |  | 21.95 | 5.67 | 3.04 | 0.148
1994Malik75 | 1994Malik | 56 | Duplex2205 |  |  | 1 |  |  | as-delivered |  |  |  | 1 | natural |  | 0.6770099 | 0 | 50 | 7.8 | none |  | 6.309573e-07 | 0 | 0 | 0 | 0 | 0 | 0 | 0 | yes | -263 | 1.66116e-06 |  |  | 0.1 | 629 | 1 | 0.018 |  |  |  |  | 21.95 | 5.67 | 3.04 | 0.148
33 | 1994Sadough | 57 | [11 empty] | deaerated |  | 0 | 0 |  | 0 |  |  | 1e-14 | 1 | 0 | 0 | 0 | 0 | 0 | 0 | yes |  |  |  |  | 1 | 860.69 | 1 | [5 empty] | 17 | 13 | 0 | 0.157
33 | 1994Sadough | 57 | [11 empty] | deaerated |  | 0 | 0 |  | 0 |  |  | 1e-14 | 1 | 0 | 0 | 0 | 0 | 0 | 0 | yes |  |  |  |  | 1 | 860.69 | 1 | [5 empty] | 18 | 10 | 0 | 0.001
1995Jackson01 | 1995Jackson | 58 |  | 600 | [9 empty] | deaerated |  | 0.5989049 | 0 | 25 | 6.5 | none |  | 3.162278e-08 | 0 | 0 | 0 | 0 | 0 | 0 | 0 | yes | -148 |  |  |  | 2 | 776 | 1 | 0.025 | 0.09 | 0.21 |  |  | 18.6 |  | 0.03 | 0.003 |  |  | 4.2
1995Jackson02 | 1995Jackson | 58 |  | 600 | [9 empty] | deaerated |  | 0.5989049 | 0 | 25 | 6.5 | none |  | 3.162278e-08 | 0 | 0 | 0 | 0 | 0 | 0 | 0 | yes | -137 |  |  |  | 2 | 431 | 1 | 0.02 | 0.97 | 0.31 |  |  | 18.6 |  | 0.03 | 0.003 |  |  | 4.14
1995Jackson03 | 1995Jackson | 58 |  | 600 | [9 empty] | deaerated |  | 0.5989049 | 0 | 25 | 6.5 | none |  | 3.162278e-08 | 0 | 0 | 0 | 0 | 0 | 0 | 0 | yes | -143 |  |  |  | 2 | 404 | 1 | 0.016 | 2 | 0.3 |  |  | 18.6 |  | 0.03 | 0.004 |  |  | 4.12
1995Jackson04 | 1995Jackson | 58 |  | 600 | [9 empty] | deaerated |  | 0.5989049 | 0 | 25 | 6.5 | none |  | 3.162278e-08 | 0 | 0 | 0 | 0 | 0 | 0 | 0 | yes | -148 |  |  |  | 2 | 410 | 1 | 0.015 | 2.89 | 0.32 |  |  | 18.7 |  | 0.02 | 0.003 |  |  | 4.1
1995Jackson05 | 1995Jackson | 58 |  | 600 | [9 empty] | deaerated |  | 0.5989049 | 0 | 25 | 6.5 | none |  | 3.162278e-08 | 0 | 0 | 0 | 0 | 0 | 0 | 0 | yes | -123 |  |  |  | 2 | 381 | 1 | 0.014 | 3.89 | 0.3 |  |  | 18.6 |  | 0.02 | 0.004 |  |  | 4.1
1995Jackson06 | 1995Jackson | 58 |  | 600 | [9 empty] | deaerated |  | 0.5989049 | 0 | 25 | 6.5 | none |  | 3.162278e-08 | 0 | 0 | 0 | 0 | 0 | 0 | 0 | yes | -203 |  |  |  | 2 | 558 | 1 | 0.025 | 0.42 |  |  |  | 18.4 |  |  | 0.004 |  |  | 4.05
1995Jackson07 | 1995Jackson | 58 |  | 600 | [9 empty] | deaerated |  | 0.5989049 | 0 | 25 | 6.5 | none |  | 3.162278e-08 | 0 | 0 | 0 | 0 | 0 | 0 | 0 | yes | -190 |  |  |  | 2 | 324 | 1 | [5 empty] | 17.5 | 11 | 2.5
1995Jackson08 | 1995Jackson | 58 |  | 600 | [9 empty] | deaerated |  | 0.5989049 | 0 | 25 | 6.5 | none |  | 3.162278e-08 | 0 | 0 | 0 | 0 | 0 | 0 | 0 | yes | -148 |  |  |  | 2 | 750 | 1 | 0.025 | 0.09 | 0.21 |  |  | 18.6 |  | 0.03 | 0.003 |  |  | 4.2
1995Jackson09 | 1995Jackson | 58 |  | 600 | [9 empty] | deaerated |  | 0.5989049 | 0 | 25 | 6.5 | none |  | 3.162278e-08 | 0 | 0 | 0 | 0 | 0 | 0 | 0 | yes | -137 |  |  |  | 2 | 460 | 1 | 0.02 | 0.97 | 0.31 |  |  | 18.6 |  | 0.03 | 0.003 |  |  | 4.14
1995Jackson10 | 1995Jackson | 58 |  | 600 | [9 empty] | deaerated |  | 0.5989049 | 0 | 25 | 6.5 | none |  | 3.162278e-08 | 0 | 0 | 0 | 0 | 0 | 0 | 0 | yes | -143 |  |  |  | 2 | 430 | 1 | 0.016 | 2 | 0.3 |  |  | 18.6 |  | 0.03 | 0.004 |  |  | 4.12
1995Jackson11 | 1995Jackson | 58 |  | 600 | [9 empty] | deaerated |  | 0.5989049 | 0 | 25 | 6.5 | none |  | 3.162278e-08 | 0 | 0 | 0 | 0 | 0 | 0 | 0 | yes | -148 |  |  |  | 2 | 450 | 1 | 0.015 | 2.89 | 0.32 |  |  | 18.7 |  | 0.02 | 0.003 |  |  | 4.1
1995Jackson12 | 1995Jackson | 58 |  | 600 | [9 empty] | deaerated |  | 0.5989049 | 0 | 25 | 6.5 | none |  | 3.162278e-08 | 0 | 0 | 0 | 0 | 0 | 0 | 0 | yes | -123 |  |  |  | 2 | 420 | 1 | 0.014 | 3.89 | 0.3 |  |  | 18.6 |  | 0.02 | 0.004 |  |  | 4.1
1995Jackson13 | 1995Jackson | 58 |  | 600 | [9 empty] | deaerated |  | 0.5989049 | 0 | 25 | 6.5 | none |  | 3.162278e-08 | 0 | 0 | 0 | 0 | 0 | 0 | 0 | yes | -203 |  |  |  | 2 | 600 | 1 | 0.025 | 0.42 |  |  |  | 18.4 |  |  | 0.004 |  |  | 4.05
1995Jackson14 | 1995Jackson | 58 |  | 600 | [9 empty] | deaerated |  | 0.5989049 | 0 | 25 | 6.5 | none |  | 3.162278e-08 | 0 | 0 | 0 | 0 | 0 | 0 | 0 | yes | -148 |  |  |  | 2 | 800 | 1 | 0.025 | 0.09 | 0.21 |  |  | 18.6 |  | 0.03 | 0.003 |  |  | 4.2
1995Jackson15 | 1995Jackson | 58 |  | 600 | [9 empty] | deaerated |  | 0.5989049 | 0 | 25 | 6.5 | none |  | 3.162278e-08 | 0 | 0 | 0 | 0 | 0 | 0 | 0 | yes | -137 |  |  |  | 2 | 400 | 1 | 0.02 | 0.97 | 0.31 |  |  | 18.6 |  | 0.03 | 0.003 |  |  | 4.14
1995Jackson16 | 1995Jackson | 58 |  | 600 | [9 empty] | deaerated |  | 0.5989049 | 0 | 25 | 6.5 | none |  | 3.162278e-08 | 0 | 0 | 0 | 0 | 0 | 0 | 0 | yes | -143 |  |  |  | 2 | 380 | 1 | 0.016 | 2 | 0.3 |  |  | 18.6 |  | 0.03 | 0.004 |  |  | 4.12
1995Jackson17 | 1995Jackson | 58 |  | 600 | [9 empty] | deaerated |  | 0.5989049 | 0 | 25 | 6.5 | none |  | 3.162278e-08 | 0 | 0 | 0 | 0 | 0 | 0 | 0 | yes | -148 |  |  |  | 2 | 375 | 1 | 0.015 | 2.89 | 0.32 |  |  | 18.7 |  | 0.02 | 0.003 |  |  | 4.1
1995Jackson18 | 1995Jackson | 58 |  | 600 | [9 empty] | deaerated |  | 0.5989049 | 0 | 25 | 6.5 | none |  | 3.162278e-08 | 0 | 0 | 0 | 0 | 0 | 0 | 0 | yes | -123 |  |  |  | 2 | 360 | 1 | 0.014 | 3.89 | 0.3 |  |  | 18.6 |  | 0.02 | 0.004 |  |  | 4.1
1995Jackson19 | 1995Jackson | 58 |  | 600 | [9 empty] | deaerated |  | 0.5989049 | 0 | 25 | 6.5 | none |  | 3.162278e-08 | 0 | 0 | 0 | 0 | 0 | 0 | 0 | yes | -203 |  |  |  | 2 | 520 | 1 | 0.025 | 0.42 |  |  |  | 18.4 |  |  | 0.004 |  |  | 4.05
49 | 1995Malik | 59 | S41000 (410) |  |  | 1 | [6 empty] | 1 |  |  | 0.005133497 | 0 | 50 | 7.8 | none |  | 6.309573e-07 | 0 | 0 | 0 | 0 | 0 | 0 | 0 | yes |  |  |  |  | 0.1 | 144 | 1 |  | 1 | 1 | 0.04 | 0.35 | 13 | [6 empty] | 0.2
49 | 1995Malik | 59 | S41000 (410) |  |  | 1 | [6 empty] | 1 |  |  | 0.008555828 | 0 | 50 | 7.8 | none |  | 6.309573e-07 | 0 | 0 | 0 | 0 | 0 | 0 | 0 | yes |  |  |  |  | 0.1 | 101 | 1 |  | 1 | 1 | 0.04 | 0.35 | 13 | [6 empty] | 0.2
49 | 1995Malik | 59 | S41000 (410) |  |  | 1 | [6 empty] | 1 |  |  | 0.01711166 | 0 | 50 | 7.8 | none |  | 6.309573e-07 | 0 | 0 | 0 | 0 | 0 | 0 | 0 | yes |  |  |  |  | 0.1 | -120 | 1 |  | 1 | 1 | 0.04 | 0.35 | 13 | [6 empty] | 0.2
49 | 1995Malik | 59 | S41000 (410) |  |  | 1 | [6 empty] | 1 |  |  | 0.08555828 | 0 | 50 | 7.8 | none |  | 6.309573e-07 | 0 | 0 | 0 | 0 | 0 | 0 | 0 | yes |  |  |  |  | 0.1 | -43 | 1 |  | 1 | 1 | 0.04 | 0.35 | 13 | [6 empty] | 0.2
49 | 1995Malik | 59 | S41000 (410) |  |  | 1 | [6 empty] | 1 |  |  | 0.546 | 0 | 50 | 8.2 | none |  | 1.584893e-06 | 0 | 0 | 0 | 0 | 0 | 0 | 0 | yes |  |  |  |  | 0.1 | -145 | 1 |  | 1 | 1 | 0.04 | 0.35 | 13 | [6 empty] | 0.2
49 | 1995Malik | 59 | S31603 (316L) |  |  | 1 | [6 empty] | 1 |  |  | 0.005133497 | 0 | 50 | 7.8 | none |  | 6.309573e-07 | 0 | 0 | 0 | 0 | 0 | 0 | 0 | yes |  |  |  |  | 0.1 | 344 | 1 | 0.02 | 1 | 1 | 0.045 | 0.2 | 16 | 11 | 3 |  |  |  |  | 0.2
49 | 1995Malik | 59 | S31603 (316L) |  |  | 1 | [6 empty] | 1 |  |  | 0.008555828 | 0 | 50 | 7.8 | none |  | 6.309573e-07 | 0 | 0 | 0 | 0 | 0 | 0 | 0 | yes |  |  |  |  | 0.1 | 330 | 1 | 0.02 | 1 | 1 | 0.045 | 0.2 | 16 | 11 | 3 |  |  |  |  | 0.2
49 | 1995Malik | 59 | S31603 (316L) |  |  | 1 | [6 empty] | 1 |  |  | 0.01711166 | 0 | 50 | 7.8 | none |  | 6.309573e-07 | 0 | 0 | 0 | 0 | 0 | 0 | 0 | yes |  |  |  |  | 0.1 | 284 | 1 | 0.02 | 1 | 1 | 0.045 | 0.2 | 16 | 11 | 3 |  |  |  |  | 0.2
49 | 1995Malik | 59 | S31603 (316L) |  |  | 1 | [6 empty] | 1 |  |  | 0.08555828 | 0 | 50 | 7.8 | none |  | 6.309573e-07 | 0 | 0 | 0 | 0 | 0 | 0 | 0 | yes |  |  |  |  | 0.1 | 232 | 1 | 0.02 | 1 | 1 | 0.045 | 0.2 | 16 | 11 | 3 |  |  |  |  | 0.2
49 | 1995Malik | 59 | S31603 (316L) |  |  | 1 | [6 empty] | 1 |  |  | 0.546 | 0 | 50 | 8.2 | none |  | 1.584893e-06 | 0 | 0 | 0 | 0 | 0 | 0 | 0 | yes |  |  |  |  | 0.1 | 154 | 1 | 0.02 | 1 | 1 | 0.045 | 0.2 | 16 | 11 | 3 |  |  |  |  | 0.2
49 | 1995Malik | 59 | S17400 (17-4PH) |  |  | 1 | [6 empty] | 1 |  |  | 0.005133497 | 0 | 50 | 7.8 | none |  | 6.309573e-07 | 0 | 0 | 0 | 0 | 0 | 0 | 0 | yes |  |  |  |  | 0.1 | 221 | 1 | 0.07 | 1 | 1 | 0.04 |  | 16 | 4.5 | [5 empty] | 4
49 | 1995Malik | 59 | S17400 (17-4PH) |  |  | 1 | [6 empty] | 1 |  |  | 0.008555828 | 0 | 50 | 7.8 | none |  | 6.309573e-07 | 0 | 0 | 0 | 0 | 0 | 0 | 0 | yes |  |  |  |  | 0.1 | 263 | 1 | 0.07 | 1 | 1 | 0.04 |  | 16 | 4.5 | [5 empty] | 4
49 | 1995Malik | 59 | S17400 (17-4PH) |  |  | 1 | [6 empty] | 1 |  |  | 0.01711166 | 0 | 50 | 7.8 | none |  | 6.309573e-07 | 0 | 0 | 0 | 0 | 0 | 0 | 0 | yes |  |  |  |  | 0.1 | 251 | 1 | 0.07 | 1 | 1 | 0.04 |  | 16 | 4.5 | [5 empty] | 4
49 | 1995Malik | 59 | S17400 (17-4PH) |  |  | 1 | [6 empty] | 1 |  |  | 0.08555828 | 0 | 50 | 7.8 | none |  | 6.309573e-07 | 0 | 0 | 0 | 0 | 0 | 0 | 0 | yes |  |  |  |  | 0.1 | 281 | 1 | 0.07 | 1 | 1 | 0.04 |  | 16 | 4.5 | [5 empty] | 4
49 | 1995Malik | 59 | S17400 (17-4PH) |  |  | 1 | [6 empty] | 1 |  |  | 0.546 | 0 | 50 | 8.2 | none |  | 1.584893e-06 | 0 | 0 | 0 | 0 | 0 | 0 | 0 | yes |  |  |  |  | 0.1 | 1516 | 1 | 0.07 | 1 | 1 | 0.04 |  | 16 | 4.5 | [5 empty] | 4
49 | 1995Malik | 59 | S30403 (304L) |  |  | 1 | [6 empty] | 1 |  |  | 0.005133497 | 0 | 50 | 7.8 | none |  | 6.309573e-07 | 0 | 0 | 0 | 0 | 0 | 0 | 0 | yes |  |  |  |  | 0.1 | 287 | 1 | 0.03 | 1 | 1 | 0.045 | 0.02 | 18 | 10 |  | 0
49 | 1995Malik | 59 | S30403 (304L) |  |  | 1 | [6 empty] | 1 |  |  | 0.008555828 | 0 | 50 | 7.8 | none |  | 6.309573e-07 | 0 | 0 | 0 | 0 | 0 | 0 | 0 | yes |  |  |  |  | 0.1 | 260 | 1 | 0.03 | 1 | 1 | 0.045 | 0.02 | 18 | 10 |  | 0
49 | 1995Malik | 59 | S30403 (304L) |  |  | 1 | [6 empty] | 1 |  |  | 0.01711166 | 0 | 50 | 7.8 | none |  | 6.309573e-07 | 0 | 0 | 0 | 0 | 0 | 0 | 0 | yes |  |  |  |  | 0.1 | 218 | 1 | 0.03 | 1 | 1 | 0.045 | 0.02 | 18 | 10 |  | 0
49 | 1995Malik | 59 | S30403 (304L) |  |  | 1 | [6 empty] | 1 |  |  | 0.08555828 | 0 | 50 | 7.8 | none |  | 6.309573e-07 | 0 | 0 | 0 | 0 | 0 | 0 | 0 | yes |  |  |  |  | 0.1 | 140 | 1 | 0.03 | 1 | 1 | 0.045 | 0.02 | 18 | 10 |  | 0
49 | 1995Malik | 59 | S30403 (304L) |  |  | 1 | [6 empty] | 1 |  |  | 0.546 | 0 | 50 | 8.2 | none |  | 1.584893e-06 | 0 | 0 | 0 | 0 | 0 | 0 | 0 | yes |  |  |  |  | 0.1 | 94 | 1 | 0.03 | 1 | 1 | 0.045 | 0.02 | 18 | 10
49 | 1995Malik | 59 | S31703 (317L) |  |  | 1 | [6 empty] | 1 |  |  | 0.005133497 | 0 | 50 | 7.8 | none |  | 6.309573e-07 | 0 | 0 | 0 | 0 | 0 | 0 | 0 | yes |  |  |  |  | 0.1 | 720 | 1 | 0.02 | 2 | 1 | 0.045 | 0.2 | 18 | 13 | 3
49 | 1995Malik | 59 | S31703 (317L) |  |  | 1 | [6 empty] | 1 |  |  | 0.008555828 | 0 | 50 | 7.8 | none |  | 6.309573e-07 | 0 | 0 | 0 | 0 | 0 | 0 | 0 | yes |  |  |  |  | 0.1 | 647 | 1 | 0.02 | 2 | 1 | 0.045 | 0.2 | 18 | 13 | 3
49 | 1995Malik | 59 | S31703 (317L) |  |  | 1 | [6 empty] | 1 |  |  | 0.01711166 | 0 | 50 | 7.8 | none |  | 6.309573e-07 | 0 | 0 | 0 | 0 | 0 | 0 | 0 | yes |  |  |  |  | 0.1 | 556 | 1 | 0.02 | 2 | 1 | 0.045 | 0.2 | 18 | 13 | 3
49 | 1995Malik | 59 | S31703 (317L) |  |  | 1 | [6 empty] | 1 |  |  | 0.08555828 | 0 | 50 | 7.8 | none |  | 6.309573e-07 | 0 | 0 | 0 | 0 | 0 | 0 | 0 | yes |  |  |  |  | 0.1 | 275 | 1 | 0.02 | 2 | 1 | 0.045 | 0.2 | 18 | 13 | 3
49 | 1995Malik | 59 | S31703 (317L) |  |  | 1 | [6 empty] | 1 |  |  | 0.546 | 0 | 50 | 8.2 | none |  | 1.584893e-06 | 0 | 0 | 0 | 0 | 0 | 0 | 0 | yes |  |  |  |  | 0.1 | 204 | 1 | 0.02 | 2 | 1 | 0.045 | 0.2 | 18 | 13 | 3
49 | 1995Malik | 59 | N08020 (20 Cb3). Nb + Ta = 5% |  |  | 1 | [6 empty] | 1 |  |  | 0.005133497 | 0 | 50 | 7.8 | none |  | 6.309573e-07 | 0 | 0 | 0 | 0 | 0 | 0 | 0 | yes |  |  |  |  | 0.1 | 912 | 1 | 0.02 | 0.4 | 0.4 |  |  | 19 | 33 | 2 |  |  | 2.5 |  | 3
49 | 1995Malik | 59 | N08020 (20 Cb3). Nb + Ta = 5% |  |  | 1 | [6 empty] | 1 |  |  | 0.008555828 | 0 | 50 | 7.8 | none |  | 6.309573e-07 | 0 | 0 | 0 | 0 | 0 | 0 | 0 | yes |  |  |  |  | 0.1 | 631 | 1 | 0.02 | 0.4 | 0.4 |  |  | 19 | 33 | 2 |  |  | 2.5 |  | 3
49 | 1995Malik | 59 | N08020 (20 Cb3). Nb + Ta = 5% |  |  | 1 | [6 empty] | 1 |  |  | 0.01711166 | 0 | 50 | 7.8 | none |  | 6.309573e-07 | 0 | 0 | 0 | 0 | 0 | 0 | 0 | yes |  |  |  |  | 0.1 | 761 | 1 | 0.02 | 0.4 | 0.4 |  |  | 19 | 33 | 2 |  |  | 2.5 |  | 3
49 | 1995Malik | 59 | N08020 (20 Cb3). Nb + Ta = 5% |  |  | 1 | [6 empty] | 1 |  |  | 0.08555828 | 0 | 50 | 7.8 | none |  | 6.309573e-07 | 0 | 0 | 0 | 0 | 0 | 0 | 0 | yes |  |  |  |  | 0.1 | 830 | 1 | 0.02 | 0.4 | 0.4 |  |  | 19 | 33 | 2 |  |  | 2.5 |  | 3
49 | 1995Malik | 59 | N08020 (20 Cb3). Nb + Ta = 5% |  |  | 1 | [6 empty] | 1 |  |  | 0.546 | 0 | 50 | 8.2 | none |  | 1.584893e-06 | 0 | 0 | 0 | 0 | 0 | 0 | 0 | yes |  |  |  |  | 0.1 | 538 | 1 | 0.02 | 0.4 | 0.4 |  |  | 19 | 33 | 2 |  |  | 2.5 |  | 3
49 | 1995Malik | 59 | N08904 (904L) |  |  | 1 | [6 empty] | 1 |  |  | 0.005133497 | 0 | 50 | 7.8 | none |  | 6.309573e-07 | 0 | 0 | 0 | 0 | 0 | 0 | 0 | yes |  |  |  |  | 0.1 | 876 | 1 | 0.02 | 1.5 |  | 0.045 | 0.2 | 20 | 24.5 | 5 |  |  |  |  | 1
49 | 1995Malik | 59 | N08904 (904L) |  |  | 1 | [6 empty] | 1 |  |  | 0.008555828 | 0 | 50 | 7.8 | none |  | 6.309573e-07 | 0 | 0 | 0 | 0 | 0 | 0 | 0 | yes |  |  |  |  | 0.1 | 860 | 1 | 0.02 | 1.5 |  | 0.045 | 0.2 | 20 | 24.5 | 5 |  |  |  |  | 1
49 | 1995Malik | 59 | N08904 (904L) |  |  | 1 | [6 empty] | 1 |  |  | 0.01711166 | 0 | 50 | 7.8 | none |  | 6.309573e-07 | 0 | 0 | 0 | 0 | 0 | 0 | 0 | yes |  |  |  |  | 0.1 | 780 | 1 | 0.02 | 1.5 |  | 0.045 | 0.2 | 20 | 24.5 | 5 |  |  |  |  | 1
49 | 1995Malik | 59 | N08904 (904L) |  |  | 1 | [6 empty] | 1 |  |  | 0.08555828 | 0 | 50 | 7.8 | none |  | 6.309573e-07 | 0 | 0 | 0 | 0 | 0 | 0 | 0 | yes |  |  |  |  | 0.1 | 587 | 1 | 0.02 | 1.5 |  | 0.045 | 0.2 | 20 | 24.5 | 5 |  |  |  |  | 1
49 | 1995Malik | 59 | N08904 (904L) |  |  | 1 | [6 empty] | 1 |  |  | 0.546 | 0 | 50 | 8.2 | none |  | 1.584893e-06 | 0 | 0 | 0 | 0 | 0 | 0 | 0 | yes |  |  |  |  | 0.1 | 427 | 1 | 0.02 | 1.5 |  | 0.045 | 0.2 | 20 | 24.5 | 5 |  |  |  |  | 1
49 | 1995Malik | 59 | S31254 (SMO 254) |  |  | 1 | [6 empty] | 1 |  |  | 0.005133497 | 0 | 50 | 7.8 | none |  | 6.309573e-07 | 0 | 0 | 0 | 0 | 0 | 0 | 0 | yes |  |  |  |  | 0.1 | 840 | 1 | 0.02 |  | 0.002 |  |  | 20 | 18 | 6 | 0.2 |  |  |  | 0.75
49 | 1995Malik | 59 | S31254 (SMO 254) |  |  | 1 | [6 empty] | 1 |  |  | 0.008555828 | 0 | 50 | 7.8 | none |  | 6.309573e-07 | 0 | 0 | 0 | 0 | 0 | 0 | 0 | yes |  |  |  |  | 0.1 | 830 | 1 | 0.02 |  | 0.002 |  |  | 20 | 18 | 6 | 0.2 |  |  |  | 0.75
49 | 1995Malik | 59 | S31254 (SMO 254) |  |  | 1 | [6 empty] | 1 |  |  | 0.01711166 | 0 | 50 | 7.8 | none |  | 6.309573e-07 | 0 | 0 | 0 | 0 | 0 | 0 | 0 | yes |  |  |  |  | 0.1 | 821 | 1 | 0.02 |  | 0.002 |  |  | 20 | 18 | 6 | 0.2 |  |  |  | 0.75
49 | 1995Malik | 59 | S31254 (SMO 254) |  |  | 1 | [6 empty] | 1 |  |  | 0.08555828 | 0 | 50 | 7.8 | none |  | 6.309573e-07 | 0 | 0 | 0 | 0 | 0 | 0 | 0 | yes |  |  |  |  | 0.1 | 785 | 1 | 0.02 |  | 0.002 |  |  | 20 | 18 | 6 | 0.2 |  |  |  | 0.75
49 | 1995Malik | 59 | S31254 (SMO 254) |  |  | 1 | [6 empty] | 1 |  |  | 0.546 | 0 | 50 | 8.2 | none |  | 1.584893e-06 | 0 | 0 | 0 | 0 | 0 | 0 | 0 | yes |  |  |  |  | 0.1 | 813 | 1 | 0.02 |  | 0.002 |  |  | 20 | 18 | 6 | 0.2 |  |  |  | 0.75
49 | 1995Malik | 59 | N08925 (hMo 1925) |  |  | 1 | [6 empty] | 1 |  |  | 0.005133497 | 0 | 50 | 7.8 | none |  | 6.309573e-07 | 0 | 0 | 0 | 0 | 0 | 0 | 0 | yes |  |  |  |  | 0.1 | 917 | 1 | 0.01 | 0.9 | 0.002 |  |  | 21 | 25 | 6 | 0.2 |  |  |  | 0.9
49 | 1995Malik | 59 | N08925 (hMo 1925) |  |  | 1 | [6 empty] | 1 |  |  | 0.008555828 | 0 | 50 | 7.8 | none |  | 6.309573e-07 | 0 | 0 | 0 | 0 | 0 | 0 | 0 | yes |  |  |  |  | 0.1 | 867 | 1 | 0.01 | 0.9 | 0.002 |  |  | 21 | 25 | 6 | 0.2 |  |  |  | 0.9
49 | 1995Malik | 59 | N08925 (hMo 1925) |  |  | 1 | [6 empty] | 1 |  |  | 0.01711166 | 0 | 50 | 7.8 | none |  | 6.309573e-07 | 0 | 0 | 0 | 0 | 0 | 0 | 0 | yes |  |  |  |  | 0.1 | 738 | 1 | 0.01 | 0.9 | 0.002 |  |  | 21 | 25 | 6 | 0.2 |  |  |  | 0.9
49 | 1995Malik | 59 | N08925 (hMo 1925) |  |  | 1 | [6 empty] | 1 |  |  | 0.08555828 | 0 | 50 | 7.8 | none |  | 6.309573e-07 | 0 | 0 | 0 | 0 | 0 | 0 | 0 | yes |  |  |  |  | 0.1 | 530 | 1 | 0.01 | 0.9 | 0.002 |  |  | 21 | 25 | 6 | 0.2 |  |  |  | 0.9
49 | 1995Malik | 59 | N08925 (hMo 1925) |  |  | 1 | [6 empty] | 1 |  |  | 0.546 | 0 | 50 | 8.2 | none |  | 1.584893e-06 | 0 | 0 | 0 | 0 | 0 | 0 | 0 | yes |  |  |  |  | 0.1 | 1060 | 1 | 0.01 | 0.9 | 0.002 |  |  | 21 | 25 | 6 | 0.2 |  |  |  | 0.9
49 | 1995Malik | 59 | S31803 (Duplex 2205). Nb + Ta = 0.6% |  |  | 1 | [6 empty] | 1 |  |  | 0.005133497 | 0 | 50 | 7.8 | none |  | 6.309573e-07 | 0 | 0 | 0 | 0 | 0 | 0 | 0 | yes |  |  |  |  | 0.1 | 885 | 1 | 0.02 | 1.5 |  |  |  | 22 | 6 | 3 |  |  | 0.3 |  | 0.2
49 | 1995Malik | 59 | S31803 (Duplex 2205). Nb + Ta = 0.6% |  |  | 1 | [6 empty] | 1 |  |  | 0.008555828 | 0 | 50 | 7.8 | none |  | 6.309573e-07 | 0 | 0 | 0 | 0 | 0 | 0 | 0 | yes |  |  |  |  | 0.1 | 855 | 1 | 0.02 | 1.5 |  |  |  | 22 | 6 | 3 |  |  | 0.3 |  | 0.2
49 | 1995Malik | 59 | S31803 (Duplex 2205). Nb + Ta = 0.6% |  |  | 1 | [6 empty] | 1 |  |  | 0.01711166 | 0 | 50 | 7.8 | none |  | 6.309573e-07 | 0 | 0 | 0 | 0 | 0 | 0 | 0 | yes |  |  |  |  | 0.1 | 872 | 1 | 0.02 | 1.5 |  |  |  | 22 | 6 | 3 |  |  | 0.3 |  | 0.2
49 | 1995Malik | 59 | S31803 (Duplex 2205). Nb + Ta = 0.6% |  |  | 1 | [6 empty] | 1 |  |  | 0.08555828 | 0 | 50 | 7.8 | none |  | 6.309573e-07 | 0 | 0 | 0 | 0 | 0 | 0 | 0 | yes |  |  |  |  | 0.1 | 851 | 1 | 0.02 | 1.5 |  |  |  | 22 | 6 | 3 |  |  | 0.3 |  | 0.2
49 | 1995Malik | 59 | S31803 (Duplex 2205). Nb + Ta = 0.6% |  |  | 1 | [6 empty] | 1 |  |  | 0.546 | 0 | 50 | 8.2 | none |  | 1.584893e-06 | 0 | 0 | 0 | 0 | 0 | 0 | 0 | yes |  |  |  |  | 0.1 | 629 | 1 | 0.02 | 1.5 |  |  |  | 22 | 6 | 3 |  |  | 0.3 |  | 0.2
49 | 1995Malik | 59 | S32654 (SMO 654) |  |  | 1 | [6 empty] | 1 |  |  | 0.005133497 | 0 | 50 | 7.8 | none |  | 6.309573e-07 | 0 | 0 | 0 | 0 | 0 | 0 | 0 | yes |  |  |  |  | 0.1 | 979 | 1 | 0.015 | 0.5 |  |  |  | 25 | 22 | 7 | 0.5 |  |  |  | 0.4
49 | 1995Malik | 59 | S32654 (SMO 654) |  |  | 1 | [6 empty] | 1 |  |  | 0.008555828 | 0 | 50 | 7.8 | none |  | 6.309573e-07 | 0 | 0 | 0 | 0 | 0 | 0 | 0 | yes |  |  |  |  | 0.1 | 975 | 1 | 0.015 | 0.5 |  |  |  | 25 | 22 | 7 | 0.5 |  |  |  | 0.4
49 | 1995Malik | 59 | S32654 (SMO 654) |  |  | 1 | [6 empty] | 1 |  |  | 0.01711166 | 0 | 50 | 7.8 | none |  | 6.309573e-07 | 0 | 0 | 0 | 0 | 0 | 0 | 0 | yes |  |  |  |  | 0.1 | 972 | 1 | 0.015 | 0.5 |  |  |  | 25 | 22 | 7 | 0.5 |  |  |  | 0.4
49 | 1995Malik | 59 | S32654 (SMO 654) |  |  | 1 | [6 empty] | 1 |  |  | 0.08555828 | 0 | 50 | 7.8 | none |  | 6.309573e-07 | 0 | 0 | 0 | 0 | 0 | 0 | 0 | yes |  |  |  |  | 0.1 | 908 | 1 | 0.015 | 0.5 |  |  |  | 25 | 22 | 7 | 0.5 |  |  |  | 0.4
49 | 1995Malik | 59 | S32654 (SMO 654) |  |  | 1 | [6 empty] | 1 |  |  | 0.546 | 0 | 50 | 8.2 | none |  | 1.584893e-06 | 0 | 0 | 0 | 0 | 0 | 0 | 0 | yes |  |  |  |  | 0.1 | 883 | 1 | 0.015 | 0.5 |  |  |  | 25 | 22 | 7 | 0.5 |  |  |  | 0.4
49 | 1995Malik | 59 | S44635 (Monit 44635) |  |  | 1 | [6 empty] | 1 |  |  | 0.005133497 | 0 | 50 | 7.8 | none |  | 6.309573e-07 | 0 | 0 | 0 | 0 | 0 | 0 | 0 | yes |  |  |  |  | 0.1 | 1006 | 1 | 0.025 | 0.4 |  |  |  | 25 | 4 | 4 |  |  |  |  | 0.2
49 | 1995Malik | 59 | S44635 (Monit 44635) |  |  | 1 | [6 empty] | 1 |  |  | 0.008555828 | 0 | 50 | 7.8 | none |  | 6.309573e-07 | 0 | 0 | 0 | 0 | 0 | 0 | 0 | yes |  |  |  |  | 0.1 | 1003 | 1 | 0.025 | 0.4 |  |  |  | 25 | 4 | 4 |  |  |  |  | 0.2
49 | 1995Malik | 59 | S44635 (Monit 44635) |  |  | 1 | [6 empty] | 1 |  |  | 0.01711166 | 0 | 50 | 7.8 | none |  | 6.309573e-07 | 0 | 0 | 0 | 0 | 0 | 0 | 0 | yes |  |  |  |  | 0.1 | 942 | 1 | 0.025 | 0.4 |  |  |  | 25 | 4 | 4 |  |  |  |  | 0.2
49 | 1995Malik | 59 | S44635 (Monit 44635) |  |  | 1 | [6 empty] | 1 |  |  | 0.08555828 | 0 | 50 | 7.8 | none |  | 6.309573e-07 | 0 | 0 | 0 | 0 | 0 | 0 | 0 | yes |  |  |  |  | 0.1 | 940 | 1 | 0.025 | 0.4 |  |  |  | 25 | 4 | 4 |  |  |  |  | 0.2
49 | 1995Malik | 59 | S44635 (Monit 44635) |  |  | 1 | [6 empty] | 1 |  |  | 0.546 | 0 | 50 | 8.2 | none |  | 1.584893e-06 | 0 | 0 | 0 | 0 | 0 | 0 | 0 | yes |  |  |  |  | 0.1 | 721 | 1 | 0.025 | 0.4 |  |  |  | 25 | 4 | 4 |  |  |  |  | 0.2
49 | 1995Malik | 59 | N0828 (hMo 3127) |  |  | 1 | [6 empty] | 1 |  |  | 0.005133497 | 0 | 50 | 7.8 | none |  | 6.309573e-07 | 0 | 0 | 0 | 0 | 0 | 0 | 0 | yes |  |  |  |  | 0.1 | 997 | 1 | 0.02 | 2 |  |  |  | 27 | 32 | 6.5 |  |  |  |  | 1
49 | 1995Malik | 59 | N0828 (hMo 3127) |  |  | 1 | [6 empty] | 1 |  |  | 0.008555828 | 0 | 50 | 7.8 | none |  | 6.309573e-07 | 0 | 0 | 0 | 0 | 0 | 0 | 0 | yes |  |  |  |  | 0.1 | 980 | 1 | 0.02 | 2 |  |  |  | 27 | 32 | 6.5 |  |  |  |  | 1
49 | 1995Malik | 59 | N0828 (hMo 3127) |  |  | 1 | [6 empty] | 1 |  |  | 0.01711166 | 0 | 50 | 7.8 | none |  | 6.309573e-07 | 0 | 0 | 0 | 0 | 0 | 0 | 0 | yes |  |  |  |  | 0.1 | 973 | 1 | 0.02 | 2 |  |  |  | 27 | 32 | 6.5 |  |  |  |  | 1
49 | 1995Malik | 59 | N0828 (hMo 3127) |  |  | 1 | [6 empty] | 1 |  |  | 0.08555828 | 0 | 50 | 7.8 | none |  | 6.309573e-07 | 0 | 0 | 0 | 0 | 0 | 0 | 0 | yes |  |  |  |  | 0.1 | 933 | 1 | 0.02 | 2 |  |  |  | 27 | 32 | 6.5 |  |  |  |  | 1
49 | 1995Malik | 59 | N0828 (hMo 3127) |  |  | 1 | [6 empty] | 1 |  |  | 0.546 | 0 | 50 | 8.2 | none |  | 1.584893e-06 | 0 | 0 | 0 | 0 | 0 | 0 | 0 | yes |  |  |  |  | 0.1 | 883 | 1 | 0.02 | 2 |  |  |  | 27 | 32 | 6.5 |  |  |  |  | 1
1996Burstein01 | 1996Burstein | 60 | 316L | 600 |  | 0.05 |  |  | 0.05cm2 discs edge grind |  |  |  |  | deaerated |  | 0.1 | 0 | 22 | 1 | none |  | 1e-13 | 0 | 0 | 0 | 0 | 0 | 0 | 0 | yes |  |  |  |  | 1 | -62.70872 | 1 | 0.05 | 1.69 | 0.36 | 0.029 | 0.008 | 16.9 | 11.7 | 2.55 | 0.04 | 0.02 | 0.01
1996Burstein02 | 1996Burstein | 60 | 316L | 600 |  | 0.05 |  |  | 0.05cm2 discs edge grind |  |  |  |  | deaerated |  | 0.1 | 0 | 22 | 1 | none |  | 1e-13 | 0 | 0 | 0 | 0 | 0 | 0 | 0 | yes |  |  |  |  | 1 | -92.39332 | 1 | 0.05 | 1.69 | 0.36 | 0.029 | 0.008 | 16.9 | 11.7 | 2.55 | 0.04 | 0.02 | 0.01
1996Burstein03 | 1996Burstein | 60 | 316L | 600 |  | 0.05 |  |  | 0.05cm2 discs edge grind |  |  |  |  | deaerated |  | 0.1 | 0 | 22 | 1 | none |  | 1e-13 | 0 | 0 | 0 | 0 | 0 | 0 | 0 | yes |  |  |  |  | 1 | -71.98516 | 1 | 0.05 | 1.69 | 0.36 | 0.029 | 0.008 | 16.9 | 11.7 | 2.55 | 0.04 | 0.02 | 0.01
1996Burstein04 | 1996Burstein | 60 | 316L | 600 |  | 0.05 |  |  | 0.05cm2 discs edge grind |  |  |  |  | deaerated |  | 0.1 | 0 | 22 | 1 | none |  | 1e-13 | 0 | 0 | 0 | 0 | 0 | 0 | 0 | yes |  |  |  |  | 1 | -73.84045 | 1 | 0.05 | 1.69 | 0.36 | 0.029 | 0.008 | 16.9 | 11.7 | 2.55 | 0.04 | 0.02 | 0.01
1996Burstein05 | 1996Burstein | 60 | 316L | 600 |  | 0.05 |  |  | 0.05cm2 discs edge grind |  |  |  |  | deaerated |  | 0.1 | 0 | 22 | 1 | none |  | 1e-13 | 0 | 0 | 0 | 0 | 0 | 0 | 0 | yes |  |  |  |  | 1 | -85.89981 | 1 | 0.05 | 1.69 | 0.36 | 0.029 | 0.008 | 16.9 | 11.7 | 2.55 | 0.04 | 0.02 | 0.01
1996Burstein06 | 1996Burstein | 60 | 316L | 600 |  | 0.05 |  |  | 0.05cm2 discs edge grind |  |  |  |  | deaerated |  | 0.1 | 0 | 22 | 1 | none |  | 1e-13 | 0 | 0 | 0 | 0 | 0 | 0 | 0 | yes |  |  |  |  | 1 | -85.89981 | 1 | 0.05 | 1.69 | 0.36 | 0.029 | 0.008 | 16.9 | 11.7 | 2.55 | 0.04 | 0.02 | 0.01
1996Burstein07 | 1996Burstein | 60 | 316L | 600 |  | 0.05 |  |  | 0.05cm2 discs edge grind |  |  |  |  | deaerated |  | 0.1 | 0 | 22 | 1 | none |  | 1e-13 | 0 | 0 | 0 | 0 | 0 | 0 | 0 | yes |  |  |  |  | 1 | -76.62338 | 1 | 0.05 | 1.69 | 0.36 | 0.029 | 0.008 | 16.9 | 11.7 | 2.55 | 0.04 | 0.02 | 0.01
1996Burstein08 | 1996Burstein | 60 | 316L | 600 |  | 0.05 |  |  | 0.05cm2 discs edge grind |  |  |  |  | deaerated |  | 0.1 | 0 | 22 | 1 | none |  | 1e-13 | 0 | 0 | 0 | 0 | 0 | 0 | 0 | yes |  |  |  |  | 1 | -76.62338 | 1 | 0.05 | 1.69 | 0.36 | 0.029 | 0.008 | 16.9 | 11.7 | 2.55 | 0.04 | 0.02 | 0.01
1996Burstein09 | 1996Burstein | 60 | 316L | 600 |  | 0.05 |  |  | 0.05cm2 discs edge grind |  |  |  |  | deaerated |  | 0.1 | 0 | 22 | 1 | none |  | 1e-13 | 0 | 0 | 0 | 0 | 0 | 0 | 0 | yes |  |  |  |  | 1 | -62.70872 | 1 | 0.05 | 1.69 | 0.36 | 0.029 | 0.008 | 16.9 | 11.7 | 2.55 | 0.04 | 0.02 | 0.01
1996Burstein10 | 1996Burstein | 60 | 316L | 600 |  | 0.05 |  |  | 0.05cm2 discs edge grind |  |  |  |  | deaerated |  | 0.1 | 0 | 22 | 1 | none |  | 1e-13 | 0 | 0 | 0 | 0 | 0 | 0 | 0 | yes |  |  |  |  | 1 | -62.70872 | 1 | 0.05 | 1.69 | 0.36 | 0.029 | 0.008 | 16.9 | 11.7 | 2.55 | 0.04 | 0.02 | 0.01
1996Burstein11 | 1996Burstein | 60 | 316L | 600 |  | 0.05 |  |  | 0.05cm2 discs edge grind |  |  |  |  | deaerated |  | 0.1 | 0 | 22 | 1 | none |  | 1e-13 | 0 | 0 | 0 | 0 | 0 | 0 | 0 | yes |  |  |  |  | 1 | -67.34694 | 1 | 0.05 | 1.69 | 0.36 | 0.029 | 0.008 | 16.9 | 11.7 | 2.55 | 0.04 | 0.02 | 0.01
1996Burstein12 | 1996Burstein | 60 | 316L | 600 |  | 0.05 |  |  | 0.05cm2 discs edge grind |  |  |  |  | deaerated |  | 0.1 | 0 | 22 | 1 | none |  | 1e-13 | 0 | 0 | 0 | 0 | 0 | 0 | 0 | yes |  |  |  |  | 1 | -5.194805 | 1 | 0.05 | 1.69 | 0.36 | 0.029 | 0.008 | 16.9 | 11.7 | 2.55 | 0.04 | 0.02 | 0.01
1996Burstein13 | 1996Burstein | 60 | 316L | 600 |  | 0.01 |  |  | 0.01cm2 wire |  |  |  |  | deaerated |  | 0.1 | 0 | 22 | 1 | none |  | 1e-13 | 0 | 0 | 0 | 0 | 0 | 0 | 0 | yes |  |  |  |  | 1 | 87.56957 | 1 | 0.05 | 1.69 | 0.36 | 0.029 | 0.008 | 16.9 | 11.7 | 2.55 | 0.04 | 0.02 | 0.01
1996Burstein14 | 1996Burstein | 60 | 316L | 600 |  | 0.01 |  |  | 0.01cm2 wire |  |  |  |  | deaerated |  | 0.1 | 0 | 22 | 1 | none |  | 1e-13 | 0 | 0 | 0 | 0 | 0 | 0 | 0 | yes |  |  |  |  | 1 | 39.3321 | 1 | 0.05 | 1.69 | 0.36 | 0.029 | 0.008 | 16.9 | 11.7 | 2.55 | 0.04 | 0.02 | 0.01
1996Burstein15 | 1996Burstein | 60 | 316L | 600 |  | 0.01 |  |  | 0.01cm2 wire |  |  |  |  | deaerated |  | 0.1 | 0 | 22 | 1 | none |  | 1e-13 | 0 | 0 | 0 | 0 | 0 | 0 | 0 | yes |  |  |  |  | 1 | 188.6827 | 1 | 0.05 | 1.69 | 0.36 | 0.029 | 0.008 | 16.9 | 11.7 | 2.55 | 0.04 | 0.02 | 0.01
1996Burstein16 | 1996Burstein | 60 | 316L | 600 |  | 0.01 |  |  | 0.01cm2 wire |  |  |  |  | deaerated |  | 0.1 | 0 | 22 | 1 | none |  | 1e-13 | 0 | 0 | 0 | 0 | 0 | 0 | 0 | yes |  |  |  |  | 1 | 221.1503 | 1 | 0.05 | 1.69 | 0.36 | 0.029 | 0.008 | 16.9 | 11.7 | 2.55 | 0.04 | 0.02 | 0.01
1996Burstein17 | 1996Burstein | 60 | 316L | 600 |  | 0.01 |  |  | 0.01cm2 wire |  |  |  |  | deaerated |  | 0.1 | 0 | 22 | 1 | none |  | 1e-13 | 0 | 0 | 0 | 0 | 0 | 0 | 0 | yes |  |  |  |  | 1 | 168.2746 | 1 | 0.05 | 1.69 | 0.36 | 0.029 | 0.008 | 16.9 | 11.7 | 2.55 | 0.04 | 0.02 | 0.01
1996Burstein18 | 1996Burstein | 60 | 316L | 600 |  | 0.01 |  |  | 0.01cm2 wire |  |  |  |  | deaerated |  | 0.1 | 0 | 22 | 1 | none |  | 1e-13 | 0 | 0 | 0 | 0 | 0 | 0 | 0 | yes |  |  |  |  | 1 | 132.0965 | 1 | 0.05 | 1.69 | 0.36 | 0.029 | 0.008 | 16.9 | 11.7 | 2.55 | 0.04 | 0.02 | 0.01
1996Burstein19 | 1996Burstein | 60 | 316L | 600 |  | 0.01 |  |  | 0.01cm2 wire |  |  |  |  | deaerated |  | 0.1 | 0 | 22 | 1 | none |  | 1e-13 | 0 | 0 | 0 | 0 | 0 | 0 | 0 | yes |  |  |  |  | 1 | 74.58256 | 1 | 0.05 | 1.69 | 0.36 | 0.029 | 0.008 | 16.9 | 11.7 | 2.55 | 0.04 | 0.02 | 0.01
1996Burstein20 | 1996Burstein | 60 | 316L | 600 |  | 0.01 |  |  | 0.01cm2 wire |  |  |  |  | deaerated |  | 0.1 | 0 | 22 | 1 | none |  | 1e-13 | 0 | 0 | 0 | 0 | 0 | 0 | 0 | yes |  |  |  |  | 1 | 127.4583 | 1 | 0.05 | 1.69 | 0.36 | 0.029 | 0.008 | 16.9 | 11.7 | 2.55 | 0.04 | 0.02 | 0.01
1996Burstein21 | 1996Burstein | 60 | 316L | 600 |  | 0.01 |  |  | 0.01cm2 wire |  |  |  |  | deaerated |  | 0.1 | 0 | 22 | 1 | none |  | 1e-13 | 0 | 0 | 0 | 0 | 0 | 0 | 0 | yes |  |  |  |  | 1 | 104.2672 | 1 | 0.05 | 1.69 | 0.36 | 0.029 | 0.008 | 16.9 | 11.7 | 2.55 | 0.04 | 0.02 | 0.01
1996Burstein22 | 1996Burstein | 60 | 316L | 600 |  | 0.01 |  |  | 0.01cm2 wire |  |  |  |  | deaerated |  | 0.1 | 0 | 22 | 1 | none |  | 1e-13 | 0 | 0 | 0 | 0 | 0 | 0 | 0 | yes |  |  |  |  | 1 | 76.43785 | 1 | 0.05 | 1.69 | 0.36 | 0.029 | 0.008 | 16.9 | 11.7 | 2.55 | 0.04 | 0.02 | 0.01
1996Burstein23 | 1996Burstein | 60 | 316L | 600 |  | 0.01 |  |  | 0.01cm2 wire |  |  |  |  | deaerated |  | 0.1 | 0 | 22 | 1 | none |  | 1e-13 | 0 | 0 | 0 | 0 | 0 | 0 | 0 | yes |  |  |  |  | 1 | 88.49722 | 1 | 0.05 | 1.69 | 0.36 | 0.029 | 0.008 | 16.9 | 11.7 | 2.55 | 0.04 | 0.02 | 0.01
1996Burstein24 | 1996Burstein | 60 | 316L | 600 |  | 0.01 |  |  | 0.01cm2 wire |  |  |  |  | deaerated |  | 0.1 | 0 | 22 | 1 | none |  | 1e-13 | 0 | 0 | 0 | 0 | 0 | 0 | 0 | yes |  |  |  |  | 1 | 104.2672 | 1 | 0.05 | 1.69 | 0.36 | 0.029 | 0.008 | 16.9 | 11.7 | 2.55 | 0.04 | 0.02 | 0.01
1996Burstein25 | 1996Burstein | 60 | 316L | 600 |  | 0.01 |  |  | 0.01cm2 wire |  |  |  |  | deaerated |  | 0.1 | 0 | 22 | 1 | none |  | 1e-13 | 0 | 0 | 0 | 0 | 0 | 0 | 0 | yes |  |  |  |  | 1 | 163.6364 | 1 | 0.05 | 1.69 | 0.36 | 0.029 | 0.008 | 16.9 | 11.7 | 2.55 | 0.04 | 0.02 | 0.01
1996Burstein26 | 1996Burstein | 60 | 316L | 600 |  | 0.01 |  |  | 0.01cm2 wire |  |  |  |  | deaerated |  | 0.1 | 0 | 22 | 1 | none |  | 1e-13 | 0 | 0 | 0 | 0 | 0 | 0 | 0 | yes |  |  |  |  | 1 | 115.3989 | 1 | 0.05 | 1.69 | 0.36 | 0.029 | 0.008 | 16.9 | 11.7 | 2.55 | 0.04 | 0.02 | 0.01
1996Burstein27 | 1996Burstein | 60 | 316L | 600 |  | 0.01 |  |  | 0.01cm2 wire |  |  |  |  | deaerated |  | 0.1 | 0 | 22 | 1 | none |  | 1e-13 | 0 | 0 | 0 | 0 | 0 | 0 | 0 | yes |  |  |  |  | 1 | 115.3989 | 1 | 0.05 | 1.69 | 0.36 | 0.029 | 0.008 | 16.9 | 11.7 | 2.55 | 0.04 | 0.02 | 0.01
1996Burstein28 | 1996Burstein | 60 | 316L | 600 |  | 0.000436 |  |  | 0.436mm2 wire |  |  |  |  | deaerated |  | 0.1 | 0 | 22 | 1 | none |  | 1e-13 | 0 | 0 | 0 | 0 | 0 | 0 | 0 | yes |  |  |  |  | 1 | 174.7681 | 1 | 0.05 | 1.69 | 0.36 | 0.029 | 0.008 | 16.9 | 11.7 | 2.55 | 0.04 | 0.02 | 0.01
1996Burstein29 | 1996Burstein | 60 | 316L | 600 |  | 0.000436 |  |  | 0.436mm2 wire |  |  |  |  | deaerated |  | 0.1 | 0 | 22 | 1 | none |  | 1e-13 | 0 | 0 | 0 | 0 | 0 | 0 | 0 | yes |  |  |  |  | 1 | 413.1725 | 1 | 0.05 | 1.69 | 0.36 | 0.029 | 0.008 | 16.9 | 11.7 | 2.55 | 0.04 | 0.02 | 0.01
1996Burstein30 | 1996Burstein | 60 | 316L | 600 |  | 0.000436 |  |  | 0.436mm2 wire |  |  |  |  | deaerated |  | 0.1 | 0 | 22 | 1 | none |  | 1e-13 | 0 | 0 | 0 | 0 | 0 | 0 | 0 | yes |  |  |  |  | 1 | 236.9202 | 1 | 0.05 | 1.69 | 0.36 | 0.029 | 0.008 | 16.9 | 11.7 | 2.55 | 0.04 | 0.02 | 0.01
1996Burstein31 | 1996Burstein | 60 | 316L | 600 |  | 0.000436 |  |  | 0.436mm2 wire |  |  |  |  | deaerated |  | 0.1 | 0 | 22 | 1 | none |  | 1e-13 | 0 | 0 | 0 | 0 | 0 | 0 | 0 | yes |  |  |  |  | 1 | 534.6939 | 1 | 0.05 | 1.69 | 0.36 | 0.029 | 0.008 | 16.9 | 11.7 | 2.55 | 0.04 | 0.02 | 0.01
1996Burstein32 | 1996Burstein | 60 | 316L | 600 |  | 0.000436 |  |  | 0.436mm2 wire |  |  |  |  | deaerated |  | 0.1 | 0 | 22 | 1 | none |  | 1e-13 | 0 | 0 | 0 | 0 | 0 | 0 | 0 | yes |  |  |  |  | 1 | 403.8961 | 1 | 0.05 | 1.69 | 0.36 | 0.029 | 0.008 | 16.9 | 11.7 | 2.55 | 0.04 | 0.02 | 0.01
1996Burstein33 | 1996Burstein | 60 | 316L | 600 |  | 0.000436 |  |  | 0.436mm2 wire |  |  |  |  | deaerated |  | 0.1 | 0 | 22 | 1 | none |  | 1e-13 | 0 | 0 | 0 | 0 | 0 | 0 | 0 | yes |  |  |  |  | 1 | 255.4731 | 1 | 0.05 | 1.69 | 0.36 | 0.029 | 0.008 | 16.9 | 11.7 | 2.55 | 0.04 | 0.02 | 0.01
1996Burstein34 | 1996Burstein | 60 | 316L | 600 |  | 0.000436 |  |  | 0.436mm2 wire |  |  |  |  | deaerated |  | 0.1 | 0 | 22 | 1 | none |  | 1e-13 | 0 | 0 | 0 | 0 | 0 | 0 | 0 | yes |  |  |  |  | 1 | 213.7291 | 1 | 0.05 | 1.69 | 0.36 | 0.029 | 0.008 | 16.9 | 11.7 | 2.55 | 0.04 | 0.02 | 0.01
1996Burstein35 | 1996Burstein | 60 | 316L | 600 |  | 0.000436 |  |  | 0.436mm2 wire |  |  |  |  | deaerated |  | 0.1 | 0 | 22 | 1 | none |  | 1e-13 | 0 | 0 | 0 | 0 | 0 | 0 | 0 | yes |  |  |  |  | 1 | 431.7254 | 1 | 0.05 | 1.69 | 0.36 | 0.029 | 0.008 | 16.9 | 11.7 | 2.55 | 0.04 | 0.02 | 0.01
1996Burstein36 | 1996Burstein | 60 | 316L | 600 |  | 0.000436 |  |  | 0.436mm2 wire |  |  |  |  | deaerated |  | 0.1 | 0 | 22 | 1 | none |  | 1e-13 | 0 | 0 | 0 | 0 | 0 | 0 | 0 | yes |  |  |  |  | 1 | 410.3896 | 1 | 0.05 | 1.69 | 0.36 | 0.029 | 0.008 | 16.9 | 11.7 | 2.55 | 0.04 | 0.02 | 0.01
1996Burstein37 | 1996Burstein | 60 | 316L | 600 |  | 0.000436 |  |  | 0.436mm2 wire |  |  |  |  | deaerated |  | 0.1 | 0 | 22 | 1 | none |  | 1e-13 | 0 | 0 | 0 | 0 | 0 | 0 | 0 | yes |  |  |  |  | 1 | 363.0798 | 1 | 0.05 | 1.69 | 0.36 | 0.029 | 0.008 | 16.9 | 11.7 | 2.55 | 0.04 | 0.02 | 0.01
1996Burstein38 | 1996Burstein | 60 | 316L | 600 |  | 0.000436 |  |  | 0.436mm2 wire |  |  |  |  | deaerated |  | 0.1 | 0 | 22 | 1 | none |  | 1e-13 | 0 | 0 | 0 | 0 | 0 | 0 | 0 | yes |  |  |  |  | 1 | 397.4026 | 1 | 0.05 | 1.69 | 0.36 | 0.029 | 0.008 | 16.9 | 11.7 | 2.55 | 0.04 | 0.02 | 0.01
1996Burstein39 | 1996Burstein | 60 | 316L | 600 |  | 0.000436 |  |  | 0.436mm2 wire |  |  |  |  | deaerated |  | 0.1 | 0 | 22 | 1 | none |  | 1e-13 | 0 | 0 | 0 | 0 | 0 | 0 | 0 | yes |  |  |  |  | 1 | 570.872 | 1 | 0.05 | 1.69 | 0.36 | 0.029 | 0.008 | 16.9 | 11.7 | 2.55 | 0.04 | 0.02 | 0.01
1996Burstein40 | 1996Burstein | 60 | 316L | 600 |  | 0.000436 |  |  | 0.436mm2 wire |  |  |  |  | deaerated |  | 0.1 | 0 | 22 | 1 | none |  | 1e-13 | 0 | 0 | 0 | 0 | 0 | 0 | 0 | yes |  |  |  |  | 1 | 449.3506 | 1 | 0.05 | 1.69 | 0.36 | 0.029 | 0.008 | 16.9 | 11.7 | 2.55 | 0.04 | 0.02 | 0.01
1996Burstein41 | 1996Burstein | 60 | 316L | 600 |  | 0.000436 |  |  | 0.436mm2 wire |  |  |  |  | deaerated |  | 0.1 | 0 | 22 | 1 | none |  | 1e-13 | 0 | 0 | 0 | 0 | 0 | 0 | 0 | yes |  |  |  |  | 1 | 363.0798 | 1 | 0.05 | 1.69 | 0.36 | 0.029 | 0.008 | 16.9 | 11.7 | 2.55 | 0.04 | 0.02 | 0.01
1996Burstein42 | 1996Burstein | 60 | 316L | 600 |  | 0.000436 |  |  | 0.436mm2 wire |  |  |  |  | deaerated |  | 0.1 | 0 | 22 | 1 | none |  | 1e-13 | 0 | 0 | 0 | 0 | 0 | 0 | 0 | yes |  |  |  |  | 1 | 363.0798 | 1 | 0.05 | 1.69 | 0.36 | 0.029 | 0.008 | 16.9 | 11.7 | 2.55 | 0.04 | 0.02 | 0.01
1996Burstein43 | 1996Burstein | 60 | 316L | 600 |  | 0.05 |  |  | 0.05cm2 discs edge epol |  |  |  |  | deaerated |  | 0.1 | 0 | 22 | 1 | none |  | 1e-13 | 0 | 0 | 0 | 0 | 0 | 0 | 0 | yes |  |  |  |  | 1 | -30.71429 | 1 | 0.05 | 1.69 | 0.36 | 0.029 | 0.008 | 16.9 | 11.7 | 2.55 | 0.04 | 0.02 | 0.01
1996Burstein44 | 1996Burstein | 60 | 316L | 600 |  | 0.05 |  |  | 0.05cm2 discs edge epol |  |  |  |  | deaerated |  | 0.1 | 0 | 22 | 1 | none |  | 1e-13 | 0 | 0 | 0 | 0 | 0 | 0 | 0 | yes |  |  |  |  | 1 | -25.71429 | 1 | 0.05 | 1.69 | 0.36 | 0.029 | 0.008 | 16.9 | 11.7 | 2.55 | 0.04 | 0.02 | 0.01
1996Burstein45 | 1996Burstein | 60 | 316L | 600 |  | 0.05 |  |  | 0.05cm2 discs edge epol |  |  |  |  | deaerated |  | 0.1 | 0 | 22 | 1 | none |  | 1e-13 | 0 | 0 | 0 | 0 | 0 | 0 | 0 | yes |  |  |  |  | 1 | -62.85714 | 1 | 0.05 | 1.69 | 0.36 | 0.029 | 0.008 | 16.9 | 11.7 | 2.55 | 0.04 | 0.02 | 0.01
1996Burstein46 | 1996Burstein | 60 | 316L | 600 |  | 0.05 |  |  | 0.05cm2 discs edge epol |  |  |  |  | deaerated |  | 0.1 | 0 | 22 | 1 | none |  | 1e-13 | 0 | 0 | 0 | 0 | 0 | 0 | 0 | yes |  |  |  |  | 1 | -42.85714 | 1 | 0.05 | 1.69 | 0.36 | 0.029 | 0.008 | 16.9 | 11.7 | 2.55 | 0.04 | 0.02 | 0.01
1996Burstein47 | 1996Burstein | 60 | 316L | 600 |  | 0.05 |  |  | 0.05cm2 discs edge epol |  |  |  |  | deaerated |  | 0.1 | 0 | 22 | 1 | none |  | 1e-13 | 0 | 0 | 0 | 0 | 0 | 0 | 0 | yes |  |  |  |  | 1 | -2.857143 | 1 | 0.05 | 1.69 | 0.36 | 0.029 | 0.008 | 16.9 | 11.7 | 2.55 | 0.04 | 0.02 | 0.01
1996Burstein48 | 1996Burstein | 60 | 316L | 600 |  | 0.05 |  |  | 0.05cm2 discs edge epol |  |  |  |  | deaerated |  | 0.1 | 0 | 22 | 1 | none |  | 1e-13 | 0 | 0 | 0 | 0 | 0 | 0 | 0 | yes |  |  |  |  | 1 | -22.14286 | 1 | 0.05 | 1.69 | 0.36 | 0.029 | 0.008 | 16.9 | 11.7 | 2.55 | 0.04 | 0.02 | 0.01
1996Burstein49 | 1996Burstein | 60 | 316L | 600 |  | 0.05 |  |  | 0.05cm2 discs edge epol |  |  |  |  | deaerated |  | 0.1 | 0 | 22 | 1 | none |  | 1e-13 | 0 | 0 | 0 | 0 | 0 | 0 | 0 | yes |  |  |  |  | 1 | -30.71429 | 1 | 0.05 | 1.69 | 0.36 | 0.029 | 0.008 | 16.9 | 11.7 | 2.55 | 0.04 | 0.02 | 0.01
1996Burstein50 | 1996Burstein | 60 | 316L | 600 |  | 0.05 |  |  | 0.05cm2 discs edge epol |  |  |  |  | deaerated |  | 0.1 | 0 | 22 | 1 | none |  | 1e-13 | 0 | 0 | 0 | 0 | 0 | 0 | 0 | yes |  |  |  |  | 1 | -30.71429 | 1 | 0.05 | 1.69 | 0.36 | 0.029 | 0.008 | 16.9 | 11.7 | 2.55 | 0.04 | 0.02 | 0.01
1996Burstein51 | 1996Burstein | 60 | 316L | 600 |  | 0.05 |  |  | 0.05cm2 discs edge epol |  |  |  |  | deaerated |  | 0.1 | 0 | 22 | 1 | none |  | 1e-13 | 0 | 0 | 0 | 0 | 0 | 0 | 0 | yes |  |  |  |  | 1 | -13.57143 | 1 | 0.05 | 1.69 | 0.36 | 0.029 | 0.008 | 16.9 | 11.7 | 2.55 | 0.04 | 0.02 | 0.01
1996Burstein52 | 1996Burstein | 60 | 316L | 600 |  | 0.05 |  |  | 0.05cm2 discs edge epol |  |  |  |  | deaerated |  | 0.1 | 0 | 22 | 1 | none |  | 1e-13 | 0 | 0 | 0 | 0 | 0 | 0 | 0 | yes |  |  |  |  | 1 | -41.42857 | 1 | 0.05 | 1.69 | 0.36 | 0.029 | 0.008 | 16.9 | 11.7 | 2.55 | 0.04 | 0.02 | 0.01
1996Burstein53 | 1996Burstein | 60 | 316L | 600 |  | 0.05 |  |  | 0.05cm2 discs edge epol |  |  |  |  | deaerated |  | 0.1 | 0 | 22 | 1 | none |  | 1e-13 | 0 | 0 | 0 | 0 | 0 | 0 | 0 | yes |  |  |  |  | 1 | -25.71429 | 1 | 0.05 | 1.69 | 0.36 | 0.029 | 0.008 | 16.9 | 11.7 | 2.55 | 0.04 | 0.02 | 0.01
1996Burstein54 | 1996Burstein | 60 | 316L | 600 |  | 0.05 |  |  | 0.05cm2 discs edge epol |  |  |  |  | deaerated |  | 0.1 | 0 | 22 | 1 | none |  | 1e-13 | 0 | 0 | 0 | 0 | 0 | 0 | 0 | yes |  |  |  |  | 1 | -25.71429 | 1 | 0.05 | 1.69 | 0.36 | 0.029 | 0.008 | 16.9 | 11.7 | 2.55 | 0.04 | 0.02 | 0.01
1996Burstein55 | 1996Burstein | 60 | 316L | 600 |  | 0.05 |  |  | 0.05cm2 discs edge epol |  |  |  |  | deaerated |  | 0.1 | 0 | 22 | 1 | none |  | 1e-13 | 0 | 0 | 0 | 0 | 0 | 0 | 0 | yes |  |  |  |  | 1 | -15 | 1 | 0.05 | 1.69 | 0.36 | 0.029 | 0.008 | 16.9 | 11.7 | 2.55 | 0.04 | 0.02 | 0.01
1996Burstein56 | 1996Burstein | 60 | 316L | 600 |  | 0.01 |  |  | 0.01cm2 wire edge epol |  |  |  |  | deaerated |  | 0.1 | 0 | 22 | 1 | none |  | 1e-13 | 0 | 0 | 0 | 0 | 0 | 0 | 0 | yes |  |  |  |  | 1 | 362.1429 | 1 | 0.05 | 1.69 | 0.36 | 0.029 | 0.008 | 16.9 | 11.7 | 2.55 | 0.04 | 0.02 | 0.01
1996Burstein57 | 1996Burstein | 60 | 316L | 600 |  | 0.01 |  |  | 0.01cm2 wire edge epol |  |  |  |  | deaerated |  | 0.1 | 0 | 22 | 1 | none |  | 1e-13 | 0 | 0 | 0 | 0 | 0 | 0 | 0 | yes |  |  |  |  | 1 | 314.2857 | 1 | 0.05 | 1.69 | 0.36 | 0.029 | 0.008 | 16.9 | 11.7 | 2.55 | 0.04 | 0.02 | 0.01
1996Burstein58 | 1996Burstein | 60 | 316L | 600 |  | 0.01 |  |  | 0.01cm2 wire edge epol |  |  |  |  | deaerated |  | 0.1 | 0 | 22 | 1 | none |  | 1e-13 | 0 | 0 | 0 | 0 | 0 | 0 | 0 | yes |  |  |  |  | 1 | 314.2857 | 1 | 0.05 | 1.69 | 0.36 | 0.029 | 0.008 | 16.9 | 11.7 | 2.55 | 0.04 | 0.02 | 0.01
1996Burstein59 | 1996Burstein | 60 | 316L | 600 |  | 0.01 |  |  | 0.01cm2 wire edge epol |  |  |  |  | deaerated |  | 0.1 | 0 | 22 | 1 | none |  | 1e-13 | 0 | 0 | 0 | 0 | 0 | 0 | 0 | yes |  |  |  |  | 1 | 351.4286 | 1 | 0.05 | 1.69 | 0.36 | 0.029 | 0.008 | 16.9 | 11.7 | 2.55 | 0.04 | 0.02 | 0.01
1996Burstein60 | 1996Burstein | 60 | 316L | 600 |  | 0.01 |  |  | 0.01cm2 wire edge epol |  |  |  |  | deaerated |  | 0.1 | 0 | 22 | 1 | none |  | 1e-13 | 0 | 0 | 0 | 0 | 0 | 0 | 0 | yes |  |  |  |  | 1 | 293.5714 | 1 | 0.05 | 1.69 | 0.36 | 0.029 | 0.008 | 16.9 | 11.7 | 2.55 | 0.04 | 0.02 | 0.01
1996Burstein61 | 1996Burstein | 60 | 316L | 600 |  | 0.01 |  |  | 0.01cm2 wire edge epol |  |  |  |  | deaerated |  | 0.1 | 0 | 22 | 1 | none |  | 1e-13 | 0 | 0 | 0 | 0 | 0 | 0 | 0 | yes |  |  |  |  | 1 | 312.8571 | 1 | 0.05 | 1.69 | 0.36 | 0.029 | 0.008 | 16.9 | 11.7 | 2.55 | 0.04 | 0.02 | 0.01
1996Burstein62 | 1996Burstein | 60 | 316L | 600 |  | 0.01 |  |  | 0.01cm2 wire edge epol |  |  |  |  | deaerated |  | 0.1 | 0 | 22 | 1 | none |  | 1e-13 | 0 | 0 | 0 | 0 | 0 | 0 | 0 | yes |  |  |  |  | 1 | 340.7143 | 1 | 0.05 | 1.69 | 0.36 | 0.029 | 0.008 | 16.9 | 11.7 | 2.55 | 0.04 | 0.02 | 0.01
1996Burstein63 | 1996Burstein | 60 | 316L | 600 |  | 0.01 |  |  | 0.01cm2 wire edge epol |  |  |  |  | deaerated |  | 0.1 | 0 | 22 | 1 | none |  | 1e-13 | 0 | 0 | 0 | 0 | 0 | 0 | 0 | yes |  |  |  |  | 1 | 330 | 1 | 0.05 | 1.69 | 0.36 | 0.029 | 0.008 | 16.9 | 11.7 | 2.55 | 0.04 | 0.02 | 0.01
1996Burstein64 | 1996Burstein | 60 | 316L | 600 |  | 0.01 |  |  | 0.01cm2 wire edge epol |  |  |  |  | deaerated |  | 0.1 | 0 | 22 | 1 | none |  | 1e-13 | 0 | 0 | 0 | 0 | 0 | 0 | 0 | yes |  |  |  |  | 1 | 321.4286 | 1 | 0.05 | 1.69 | 0.36 | 0.029 | 0.008 | 16.9 | 11.7 | 2.55 | 0.04 | 0.02 | 0.01
1996Burstein65 | 1996Burstein | 60 | 316L | 600 |  | 0.01 |  |  | 0.01cm2 wire edge epol |  |  |  |  | deaerated |  | 0.1 | 0 | 22 | 1 | none |  | 1e-13 | 0 | 0 | 0 | 0 | 0 | 0 | 0 | yes |  |  |  |  | 1 | 272.1429 | 1 | 0.05 | 1.69 | 0.36 | 0.029 | 0.008 | 16.9 | 11.7 | 2.55 | 0.04 | 0.02 | 0.01
1996Burstein66 | 1996Burstein | 60 | 316L | 600 |  | 0.01 |  |  | 0.01cm2 wire edge epol |  |  |  |  | deaerated |  | 0.1 | 0 | 22 | 1 | none |  | 1e-13 | 0 | 0 | 0 | 0 | 0 | 0 | 0 | yes |  |  |  |  | 1 | 314.2857 | 1 | 0.05 | 1.69 | 0.36 | 0.029 | 0.008 | 16.9 | 11.7 | 2.55 | 0.04 | 0.02 | 0.01
40 | 1996Garfias | 61 | 25 Cr duplex SS UNS S32550 |  |  |  | 1293 | 2 | [7 empty] | 0.62 | 0 | 65 | 7 | none |  | 1e-07 | 0 | 0 | 0 | 0 | 0 | 0 | 0 | yes |  |  |  |  | 1 | 322 | 1 | 0.03 | 0.96 | 0.47 | 0.024 | 0.007 | 25.92 | 5.9 | 3.19 | 0.2 |  |  |  | 1.62
40 | 1996Garfias | 61 | 25 Cr duplex SS UNS S32550 |  |  |  | 1333 | 2 | [7 empty] | 0.62 | 0 | 65 | 7 | none |  | 1e-07 | 0 | 0 | 0 | 0 | 0 | 0 | 0 | yes |  |  |  |  | 1 | 255 | 1 | 0.03 | 0.96 | 0.47 | 0.024 | 0.007 | 25.92 | 5.9 | 3.19 | 0.2 |  |  |  | 1.62
40 | 1996Garfias | 61 | 25 Cr duplex SS UNS S32550 |  |  |  | 1373 | 2 | [7 empty] | 0.62 | 0 | 65 | 7 | none |  | 1e-07 | 0 | 0 | 0 | 0 | 0 | 0 | 0 | yes |  |  |  |  | 1 | 209 | 1 | 0.03 | 0.96 | 0.47 | 0.024 | 0.007 | 25.92 | 5.9 | 3.19 | 0.2 |  |  |  | 1.62
40 | 1996Garfias | 61 | 25 Cr duplex SS UNS S32550 |  |  |  | 1413 | 2 | [7 empty] | 0.62 | 0 | 65 | 7 | none |  | 1e-07 | 0 | 0 | 0 | 0 | 0 | 0 | 0 | yes |  |  |  |  | 1 | 176 | 1 | 0.03 | 0.96 | 0.47 | 0.024 | 0.007 | 25.92 | 5.9 | 3.19 | 0.2 |  |  |  | 1.62
31 | 1996Halada | 62 |  | 14000 |  |  | 1373 | 3 | diamond polish | 0 | -0.7 | 0.25 |  |  |  | 0.5 | 0 | 22 | 1 | none |  | 1e-13 | 0 | 0 | 0 | 0 | 0 | 0 | 0 | yes |  |  |  |  | 1 | 239 | 1 | 0.004 | 0.18 | 0.08 | 0.003 | 0.0022 | 20.12 | 20.18 | 0.01 | 0.011 |  |  |  |  | 0.02
1996Hong01 | 1996Hong | 63 | 430SS | 1000 |  | 7.5 |  |  | wet grind + 60%HNO3 | -1.2 | 1 | 1 |  | deaerated |  | 0.5989049 | 0 | 25 | 6.5 | none |  | 3.162278e-08 | 0 | 0 | 0 | 0 | 0 | 0 | 0 | yes | 122 |  |  |  | 0.3333333 | 1123.735 | 0 | 0.017 | 0.15 |  | 0.025 |  | 19.28 | 0.31 | 0.03 | 0.014
1996Hong02 | 1996Hong | 63 | 430SS | 1000 |  | 7.5 |  |  | wet grind + 60%HNO3 | -1.2 | 1 | 1 |  | deaerated |  | 0.5989049 | 0 | 25 | 6.5 | none |  | 3.162278e-08 | 0 | 0 | 0 | 0 | 0 | 0 | 0 | yes |  |  |  |  | 0.3333333 | 1112.767 | 0 | 0.017 | 0.15 |  | 0.025 |  | 19.28 | 0.31 | 0.03 | 0.014
1996Hong03 | 1996Hong | 63 | 430SS | 1000 |  | 7.5 |  |  | wet grind + 60%HNO3 | -1.2 | 1 | 1 |  | deaerated |  | 0.5989049 | 0 | 25 | 6.5 | none |  | 3.162278e-08 | 0 | 0 | 0 | 0 | 0 | 0 | 0 | yes |  |  |  |  | 0.3333333 | 1112.767 | 0 | 0.017 | 0.15 |  | 0.025 |  | 19.28 | 0.31 | 0.03 | 0.014
1996Hong04 | 1996Hong | 63 | 430SS | 1000 |  | 7.5 |  |  | wet grind + 60%HNO3 | -1.2 | 1 | 1 |  | deaerated |  | 0.5989049 | 0 | 25 | 6.5 | none |  | 3.162278e-08 | 0 | 0 | 0 | 0 | 0 | 0 | 0 | yes |  |  |  |  | 0.3333333 | 1100.956 | 0 | 0.017 | 0.15 |  | 0.025 |  | 19.28 | 0.31 | 0.03 | 0.014
1996Hong05 | 1996Hong | 63 | 430SS | 1000 |  | 7.5 |  |  | wet grind + 60%HNO3 | -1.2 | 1 | 1 |  | deaerated |  | 0.5989049 | 0 | 25 | 6.5 | none |  | 3.162278e-08 | 0 | 0 | 0 | 0 | 0 | 0 | 0 | yes |  |  |  |  | 0.3333333 | 1000.562 | 1 | 0.017 | 0.15 |  | 0.025 |  | 19.28 | 0.31 | 0.03 | 0.014
1996Hong06 | 1996Hong | 63 | 430SS | 1000 |  | 7.5 |  |  | wet grind + 60%HNO3 | -1.2 | 1 | 1 |  | deaerated |  | 0.5989049 | 0 | 25 | 6.5 | none |  | 3.162278e-08 | 0 | 0 | 0 | 0 | 0 | 0 | 0 | yes |  |  |  |  | 0.3333333 | 923.7908 | 1 | 0.017 | 0.15 |  | 0.025 |  | 19.28 | 0.31 | 0.03 | 0.014
1996Hong07 | 1996Hong | 63 | 430SS | 1000 |  | 7.5 |  |  | wet grind + 60%HNO3 | -1.2 | 1 | 1 |  | deaerated |  | 0.5989049 | 0 | 25 | 6.5 | none |  | 3.162278e-08 | 0 | 0 | 0 | 0 | 0 | 0 | 0 | yes |  |  |  |  | 0.3333333 | 892.5759 | 1 | 0.017 | 0.15 |  | 0.025 |  | 19.28 | 0.31 | 0.03 | 0.014
1996Hong08 | 1996Hong | 63 | 430SS | 1000 |  | 7.5 |  |  | wet grind + 60%HNO3 | -1.2 | 1 | 1 |  | deaerated |  | 0.5989049 | 0 | 25 | 6.5 | none |  | 3.162278e-08 | 0 | 0 | 0 | 0 | 0 | 0 | 0 | yes |  |  |  |  | 0.3333333 | 851.2373 | 1 | 0.017 | 0.15 |  | 0.025 |  | 19.28 | 0.31 | 0.03 | 0.014
1996Hong09 | 1996Hong | 63 | 430SS | 1000 |  | 7.5 |  |  | wet grind + 60%HNO3 | -1.2 | 1 | 1 |  | deaerated |  | 0.5989049 | 0 | 25 | 6.5 | none |  | 3.162278e-08 | 0 | 0 | 0 | 0 | 0 | 0 | 0 | yes |  |  |  |  | 0.3333333 | 711.1924 | 1 | 0.017 | 0.15 |  | 0.025 |  | 19.28 | 0.31 | 0.03 | 0.014
1996Hong10 | 1996Hong | 63 | 430SS | 1000 |  | 7.5 |  |  | wet grind + 60%HNO3 | -1.2 | 1 | 1 |  | deaerated |  | 0.5989049 | 0 | 25 | 6.5 | none |  | 3.162278e-08 | 0 | 0 | 0 | 0 | 0 | 0 | 0 | yes |  |  |  |  | 0.3333333 | 696.8504 | 1 | 0.017 | 0.15 |  | 0.025 |  | 19.28 | 0.31 | 0.03 | 0.014
1996Hong11 | 1996Hong | 63 | 430SS | 1000 |  | 7.5 |  |  | wet grind + 60%HNO3 | -1.2 | 1 | 1 |  | deaerated |  | 0.5989049 | 0 | 25 | 6.5 | none |  | 3.162278e-08 | 0 | 0 | 0 | 0 | 0 | 0 | 0 | yes |  |  |  |  | 0.3333333 | 574.5219 | 1 | 0.017 | 0.15 |  | 0.025 |  | 19.28 | 0.31 | 0.03 | 0.014
1996Hong12 | 1996Hong | 63 | 430SS | 1000 |  | 7.5 |  |  | wet grind + 60%HNO3 | -1.2 | 1 | 1 |  | deaerated |  | 0.5989049 | 0 | 25 | 6.5 | none |  | 3.162278e-08 | 0 | 0 | 0 | 0 | 0 | 0 | 0 | yes |  |  |  |  | 0.3333333 | 432.7897 | 1 | 0.017 | 0.15 |  | 0.025 |  | 19.28 | 0.31 | 0.03 | 0.014
1996Hong13 | 1996Hong | 63 | 430SS | 1000 |  | 7.5 |  |  | wet grind + 10%HNO3 | -0.5 | 0.9 | 1 |  | deaerated |  | 0.5989049 | 0 | 25 | 6.5 | none |  | 3.162278e-08 | 0 | 0 | 0 | 0 | 0 | 0 | 0 | yes | -95 |  |  |  | 0.3333333 | 983.6895 | 1 | 0.017 | 0.15 |  | 0.025 |  | 19.28 | 0.31 | 0.03 | 0.014
1996Hong14 | 1996Hong | 63 | 430SS | 1000 |  | 7.5 |  |  | wet grind + 10%HNO3 | -0.5 | 0.9 | 1 |  | deaerated |  | 0.5989049 | 0 | 25 | 6.5 | none |  | 3.162278e-08 | 0 | 0 | 0 | 0 | 0 | 0 | 0 | yes |  |  |  |  | 0.3333333 | 925.4781 | 1 | 0.017 | 0.15 |  | 0.025 |  | 19.28 | 0.31 | 0.03 | 0.014
1996Hong15 | 1996Hong | 63 | 430SS | 1000 |  | 7.5 |  |  | wet grind + 10%HNO3 | -0.5 | 0.9 | 1 |  | deaerated |  | 0.5989049 | 0 | 25 | 6.5 | none |  | 3.162278e-08 | 0 | 0 | 0 | 0 | 0 | 0 | 0 | yes |  |  |  |  | 0.3333333 | 896.7942 | 1 | 0.017 | 0.15 |  | 0.025 |  | 19.28 | 0.31 | 0.03 | 0.014
1996Hong16 | 1996Hong | 63 | 430SS | 1000 |  | 7.5 |  |  | wet grind + 10%HNO3 | -0.5 | 0.9 | 1 |  | deaerated |  | 0.5989049 | 0 | 25 | 6.5 | none |  | 3.162278e-08 | 0 | 0 | 0 | 0 | 0 | 0 | 0 | yes |  |  |  |  | 0.3333333 | 875.703 | 1 | 0.017 | 0.15 |  | 0.025 |  | 19.28 | 0.31 | 0.03 | 0.014
1996Hong17 | 1996Hong | 63 | 430SS | 1000 |  | 7.5 |  |  | wet grind + 10%HNO3 | -0.5 | 0.9 | 1 |  | deaerated |  | 0.5989049 | 0 | 25 | 6.5 | none |  | 3.162278e-08 | 0 | 0 | 0 | 0 | 0 | 0 | 0 | yes |  |  |  |  | 0.3333333 | 857.1429 | 1 | 0.017 | 0.15 |  | 0.025 |  | 19.28 | 0.31 | 0.03 | 0.014
1996Hong18 | 1996Hong | 63 | 430SS | 1000 |  | 7.5 |  |  | wet grind + 10%HNO3 | -0.5 | 0.9 | 1 |  | deaerated |  | 0.5989049 | 0 | 25 | 6.5 | none |  | 3.162278e-08 | 0 | 0 | 0 | 0 | 0 | 0 | 0 | yes |  |  |  |  | 0.3333333 | 786.2767 | 1 | 0.017 | 0.15 |  | 0.025 |  | 19.28 | 0.31 | 0.03 | 0.014
1996Hong19 | 1996Hong | 63 | 430SS | 1000 |  | 7.5 |  |  | wet grind + 10%HNO3 | -0.5 | 0.9 | 1 |  | deaerated |  | 0.5989049 | 0 | 25 | 6.5 | none |  | 3.162278e-08 | 0 | 0 | 0 | 0 | 0 | 0 | 0 | yes |  |  |  |  | 0.3333333 | 767.7165 | 1 | 0.017 | 0.15 |  | 0.025 |  | 19.28 | 0.31 | 0.03 | 0.014
1996Hong20 | 1996Hong | 63 | 430SS | 1000 |  | 7.5 |  |  | wet grind + 10%HNO3 | -0.5 | 0.9 | 1 |  | deaerated |  | 0.5989049 | 0 | 25 | 6.5 | none |  | 3.162278e-08 | 0 | 0 | 0 | 0 | 0 | 0 | 0 | yes |  |  |  |  | 0.3333333 | 652.9809 | 1 | 0.017 | 0.15 |  | 0.025 |  | 19.28 | 0.31 | 0.03 | 0.014
1996Hong21 | 1996Hong | 63 | 430SS | 1000 |  | 7.5 |  |  | wet grind + 10%HNO3 | -0.5 | 0.9 | 1 |  | deaerated |  | 0.5989049 | 0 | 25 | 6.5 | none |  | 3.162278e-08 | 0 | 0 | 0 | 0 | 0 | 0 | 0 | yes |  |  |  |  | 0.3333333 | 614.1732 | 1 | 0.017 | 0.15 |  | 0.025 |  | 19.28 | 0.31 | 0.03 | 0.014
1996Hong22 | 1996Hong | 63 | 430SS | 1000 |  | 7.5 |  |  | wet grind + 10%HNO3 | -0.5 | 0.9 | 1 |  | deaerated |  | 0.5989049 | 0 | 25 | 6.5 | none |  | 3.162278e-08 | 0 | 0 | 0 | 0 | 0 | 0 | 0 | yes |  |  |  |  | 0.3333333 | 559.3363 | 1 | 0.017 | 0.15 |  | 0.025 |  | 19.28 | 0.31 | 0.03 | 0.014
1996Hong23 | 1996Hong | 63 | 430SS | 1000 |  | 7.5 |  |  | wet grind + 10%HNO3 | -0.5 | 0.9 | 1 |  | deaerated |  | 0.5989049 | 0 | 25 | 6.5 | none |  | 3.162278e-08 | 0 | 0 | 0 | 0 | 0 | 0 | 0 | yes |  |  |  |  | 0.3333333 | 392.2947 | 1 | 0.017 | 0.15 |  | 0.025 |  | 19.28 | 0.31 | 0.03 | 0.014
1996Hong24 | 1996Hong | 63 | 430SS | 1000 |  | 7.5 |  |  | wet grind + 10%HNO3 | -0.5 | 0.9 | 1 |  | deaerated |  | 0.5989049 | 0 | 25 | 6.5 | none |  | 3.162278e-08 | 0 | 0 | 0 | 0 | 0 | 0 | 0 | yes |  |  |  |  | 0.3333333 | 374.5782 | 1 | 0.017 | 0.15 |  | 0.025 |  | 19.28 | 0.31 | 0.03 | 0.014
1996Hong25 | 1996Hong | 63 | 430SS | 1000 |  | 7.5 |  |  | wet grind + 1%HNO3 | 0 | 0.8 | 1 |  | deaerated |  | 0.5989049 | 0 | 25 | 6.5 | none |  | 3.162278e-08 | 0 | 0 | 0 | 0 | 0 | 0 | 0 | yes | -125 |  |  |  | 0.3333333 | 804.8369 | 1 | 0.017 | 0.15 |  | 0.025 |  | 19.28 | 0.31 | 0.03 | 0.014
1996Hong26 | 1996Hong | 63 | 430SS | 1000 |  | 7.5 |  |  | wet grind + 1%HNO3 | 0 | 0.8 | 1 |  | deaerated |  | 0.5989049 | 0 | 25 | 6.5 | none |  | 3.162278e-08 | 0 | 0 | 0 | 0 | 0 | 0 | 0 | yes |  |  |  |  | 0.3333333 | 690.9449 | 1 | 0.017 | 0.15 |  | 0.025 |  | 19.28 | 0.31 | 0.03 | 0.014
1996Hong27 | 1996Hong | 63 | 430SS | 1000 |  | 7.5 |  |  | wet grind + 1%HNO3 | 0 | 0.8 | 1 |  | deaerated |  | 0.5989049 | 0 | 25 | 6.5 | none |  | 3.162278e-08 | 0 | 0 | 0 | 0 | 0 | 0 | 0 | yes |  |  |  |  | 0.3333333 | 655.5118 | 1 | 0.017 | 0.15 |  | 0.025 |  | 19.28 | 0.31 | 0.03 | 0.014
1996Hong28 | 1996Hong | 63 | 430SS | 1000 |  | 7.5 |  |  | wet grind + 1%HNO3 | 0 | 0.8 | 1 |  | deaerated |  | 0.5989049 | 0 | 25 | 6.5 | none |  | 3.162278e-08 | 0 | 0 | 0 | 0 | 0 | 0 | 0 | yes |  |  |  |  | 0.3333333 | 571.991 | 1 | 0.017 | 0.15 |  | 0.025 |  | 19.28 | 0.31 | 0.03 | 0.014
1996Hong29 | 1996Hong | 63 | 430SS | 1000 |  | 7.5 |  |  | wet grind + 1%HNO3 | 0 | 0.8 | 1 |  | deaerated |  | 0.5989049 | 0 | 25 | 6.5 | none |  | 3.162278e-08 | 0 | 0 | 0 | 0 | 0 | 0 | 0 | yes |  |  |  |  | 0.3333333 | 567.7728 | 1 | 0.017 | 0.15 |  | 0.025 |  | 19.28 | 0.31 | 0.03 | 0.014
1996Hong30 | 1996Hong | 63 | 430SS | 1000 |  | 7.5 |  |  | wet grind + 1%HNO3 | 0 | 0.8 | 1 |  | deaerated |  | 0.5989049 | 0 | 25 | 6.5 | none |  | 3.162278e-08 | 0 | 0 | 0 | 0 | 0 | 0 | 0 | yes |  |  |  |  | 0.3333333 | 528.1215 | 1 | 0.017 | 0.15 |  | 0.025 |  | 19.28 | 0.31 | 0.03 | 0.014
1996Hong31 | 1996Hong | 63 | 430SS | 1000 |  | 7.5 |  |  | wet grind + 1%HNO3 | 0 | 0.8 | 1 |  | deaerated |  | 0.5989049 | 0 | 25 | 6.5 | none |  | 3.162278e-08 | 0 | 0 | 0 | 0 | 0 | 0 | 0 | yes |  |  |  |  | 0.3333333 | 512.0922 | 1 | 0.017 | 0.15 |  | 0.025 |  | 19.28 | 0.31 | 0.03 | 0.014
1996Hong32 | 1996Hong | 63 | 430SS | 1000 |  | 7.5 |  |  | wet grind + 1%HNO3 | 0 | 0.8 | 1 |  | deaerated |  | 0.5989049 | 0 | 25 | 6.5 | none |  | 3.162278e-08 | 0 | 0 | 0 | 0 | 0 | 0 | 0 | yes |  |  |  |  | 0.3333333 | 492.6884 | 1 | 0.017 | 0.15 |  | 0.025 |  | 19.28 | 0.31 | 0.03 | 0.014
1996Hong33 | 1996Hong | 63 | 430SS | 1000 |  | 7.5 |  |  | wet grind + 1%HNO3 | 0 | 0.8 | 1 |  | deaerated |  | 0.5989049 | 0 | 25 | 6.5 | none |  | 3.162278e-08 | 0 | 0 | 0 | 0 | 0 | 0 | 0 | yes |  |  |  |  | 0.3333333 | 431.1024 | 1 | 0.017 | 0.15 |  | 0.025 |  | 19.28 | 0.31 | 0.03 | 0.014
1996Hong34 | 1996Hong | 63 | 430SS | 1000 |  | 7.5 |  |  | wet grind + 1%HNO3 | 0 | 0.8 | 1 |  | deaerated |  | 0.5989049 | 0 | 25 | 6.5 | none |  | 3.162278e-08 | 0 | 0 | 0 | 0 | 0 | 0 | 0 | yes |  |  |  |  | 0.3333333 | 418.4477 | 1 | 0.017 | 0.15 |  | 0.025 |  | 19.28 | 0.31 | 0.03 | 0.014
1996Hong35 | 1996Hong | 63 | 430SS | 1000 |  | 7.5 |  |  | wet grind + 1%HNO3 | 0 | 0.8 | 1 |  | deaerated |  | 0.5989049 | 0 | 25 | 6.5 | none |  | 3.162278e-08 | 0 | 0 | 0 | 0 | 0 | 0 | 0 | yes |  |  |  |  | 0.3333333 | 388.9201 | 1 | 0.017 | 0.15 |  | 0.025 |  | 19.28 | 0.31 | 0.03 | 0.014
1996Hong36 | 1996Hong | 63 | 430SS | 1000 |  | 7.5 |  |  | wet grind + 1%HNO3 | 0 | 0.8 | 1 |  | deaerated |  | 0.5989049 | 0 | 25 | 6.5 | none |  | 3.162278e-08 | 0 | 0 | 0 | 0 | 0 | 0 | 0 | yes |  |  |  |  | 0.3333333 | 378.7964 | 1 | 0.017 | 0.15 |  | 0.025 |  | 19.28 | 0.31 | 0.03 | 0.014
1996Hong37 | 1996Hong | 63 | 430SS | 1000 |  | 7.5 |  |  | wet ground | 6.5 | 0.62 | 0.1666667 |  | deaerated |  | 0.5989049 | 0 | 25 | 6.5 | none |  | 3.162278e-08 | 0 | 0 | 0 | 0 | 0 | 0 | 0 | yes | -225 |  |  |  | 0.3333333 | 495.2193 | 1 | 0.017 | 0.15 |  | 0.025 |  | 19.28 | 0.31 | 0.03 | 0.014
1996Hong38 | 1996Hong | 63 | 430SS | 1000 |  | 7.5 |  |  | wet ground | 6.5 | 0.62 | 0.1666667 |  | deaerated |  | 0.5989049 | 0 | 25 | 6.5 | none |  | 3.162278e-08 | 0 | 0 | 0 | 0 | 0 | 0 | 0 | yes |  |  |  |  | 0.3333333 | 480.8774 | 1 | 0.017 | 0.15 |  | 0.025 |  | 19.28 | 0.31 | 0.03 | 0.014
1996Hong39 | 1996Hong | 63 | 430SS | 1000 |  | 7.5 |  |  | wet ground | 6.5 | 0.62 | 0.1666667 |  | deaerated |  | 0.5989049 | 0 | 25 | 6.5 | none |  | 3.162278e-08 | 0 | 0 | 0 | 0 | 0 | 0 | 0 | yes |  |  |  |  | 0.3333333 | 469.91 | 1 | 0.017 | 0.15 |  | 0.025 |  | 19.28 | 0.31 | 0.03 | 0.014
1996Hong40 | 1996Hong | 63 | 430SS | 1000 |  | 7.5 |  |  | wet ground | 6.5 | 0.62 | 0.1666667 |  | deaerated |  | 0.5989049 | 0 | 25 | 6.5 | none |  | 3.162278e-08 | 0 | 0 | 0 | 0 | 0 | 0 | 0 | yes |  |  |  |  | 0.3333333 | 465.6918 | 1 | 0.017 | 0.15 |  | 0.025 |  | 19.28 | 0.31 | 0.03 | 0.014
1996Hong41 | 1996Hong | 63 | 430SS | 1000 |  | 7.5 |  |  | wet ground | 6.5 | 0.62 | 0.1666667 |  | deaerated |  | 0.5989049 | 0 | 25 | 6.5 | none |  | 3.162278e-08 | 0 | 0 | 0 | 0 | 0 | 0 | 0 | yes |  |  |  |  | 0.3333333 | 465.6918 | 1 | 0.017 | 0.15 |  | 0.025 |  | 19.28 | 0.31 | 0.03 | 0.014
1996Hong42 | 1996Hong | 63 | 430SS | 1000 |  | 7.5 |  |  | wet ground | 6.5 | 0.62 | 0.1666667 |  | deaerated |  | 0.5989049 | 0 | 25 | 6.5 | none |  | 3.162278e-08 | 0 | 0 | 0 | 0 | 0 | 0 | 0 | yes |  |  |  |  | 0.3333333 | 464.0045 | 1 | 0.017 | 0.15 |  | 0.025 |  | 19.28 | 0.31 | 0.03 | 0.014
1996Hong43 | 1996Hong | 63 | 430SS | 1000 |  | 7.5 |  |  | wet ground | 6.5 | 0.62 | 0.1666667 |  | deaerated |  | 0.5989049 | 0 | 25 | 6.5 | none |  | 3.162278e-08 | 0 | 0 | 0 | 0 | 0 | 0 | 0 | yes |  |  |  |  | 0.3333333 | 455.5681 | 1 | 0.017 | 0.15 |  | 0.025 |  | 19.28 | 0.31 | 0.03 | 0.014
1996Hong44 | 1996Hong | 63 | 430SS | 1000 |  | 7.5 |  |  | wet ground | 6.5 | 0.62 | 0.1666667 |  | deaerated |  | 0.5989049 | 0 | 25 | 6.5 | none |  | 3.162278e-08 | 0 | 0 | 0 | 0 | 0 | 0 | 0 | yes |  |  |  |  | 0.3333333 | 445.4443 | 1 | 0.017 | 0.15 |  | 0.025 |  | 19.28 | 0.31 | 0.03 | 0.014
1996Hong45 | 1996Hong | 63 | 430SS | 1000 |  | 7.5 |  |  | wet ground | 6.5 | 0.62 | 0.1666667 |  | deaerated |  | 0.5989049 | 0 | 25 | 6.5 | none |  | 3.162278e-08 | 0 | 0 | 0 | 0 | 0 | 0 | 0 | yes |  |  |  |  | 0.3333333 | 414.2295 | 1 | 0.017 | 0.15 |  | 0.025 |  | 19.28 | 0.31 | 0.03 | 0.014
1996Hong46 | 1996Hong | 63 | 430SS | 1000 |  | 7.5 |  |  | wet ground | 6.5 | 0.62 | 0.1666667 |  | deaerated |  | 0.5989049 | 0 | 25 | 6.5 | none |  | 3.162278e-08 | 0 | 0 | 0 | 0 | 0 | 0 | 0 | yes |  |  |  |  | 0.3333333 | 403.2621 | 1 | 0.017 | 0.15 |  | 0.025 |  | 19.28 | 0.31 | 0.03 | 0.014
1996Hong47 | 1996Hong | 63 | 430SS | 1000 |  | 7.5 |  |  | wet ground | 6.5 | 0.62 | 0.1666667 |  | deaerated |  | 0.5989049 | 0 | 25 | 6.5 | none |  | 3.162278e-08 | 0 | 0 | 0 | 0 | 0 | 0 | 0 | yes |  |  |  |  | 0.3333333 | 340.8324 | 1 | 0.017 | 0.15 |  | 0.025 |  | 19.28 | 0.31 | 0.03 | 0.014
1996Hong48 | 1996Hong | 63 | 430SS | 1000 |  | 7.5 |  |  | wet ground | 6.5 | 0.62 | 0.1666667 |  | deaerated |  | 0.5989049 | 0 | 25 | 6.5 | none |  | 3.162278e-08 | 0 | 0 | 0 | 0 | 0 | 0 | 0 | yes |  |  |  |  | 0.3333333 | 313.8358 | 1 | 0.017 | 0.15 |  | 0.025 |  | 19.28 | 0.31 | 0.03 | 0.014
1996Mudali01 | 1996Mudali | 64 | 304LN | 14000 |  | 1 | 923 | 5 | sensitized + polished |  |  |  |  | deaerated |  | 0.5 | 0 | 22 | 1 | none |  | 1e-13 | 0 | 0 | 0 | 0 | 0 | 0 | 0 | yes |  |  |  |  | 0.1666667 | 490.3319 | 1 | 0.043 | 1.68 | 0.31 | 0.026 | 0.014 | 18.39 | 9.7 | 0.03 | 0.086
1996Mudali02 | 1996Mudali | 64 | 304LN | 14000 |  | 1 | 923 | 15 | sensitized + polished |  |  |  |  | deaerated |  | 0.5 | 0 | 22 | 1 | none |  | 1e-13 | 0 | 0 | 0 | 0 | 0 | 0 | 0 | yes |  |  |  |  | 0.1666667 | 490.3319 | 1 | 0.043 | 1.68 | 0.31 | 0.026 | 0.014 | 18.39 | 9.7 | 0.03 | 0.086
1996Mudali03 | 1996Mudali | 64 | 304LN | 14000 |  | 1 | 923 | 25 | sensitized + polished |  |  |  |  | deaerated |  | 0.5 | 0 | 22 | 1 | none |  | 1e-13 | 0 | 0 | 0 | 0 | 0 | 0 | 0 | yes |  |  |  |  | 0.1666667 | 490.3319 | 1 | 0.043 | 1.68 | 0.31 | 0.026 | 0.014 | 18.39 | 9.7 | 0.03 | 0.086
1996Mudali04 | 1996Mudali | 64 | 304LN | 14000 |  | 1 | 923 | 50 | sensitized + polished |  |  |  |  | deaerated |  | 0.5 | 0 | 22 | 1 | none |  | 1e-13 | 0 | 0 | 0 | 0 | 0 | 0 | 0 | yes |  |  |  |  | 0.1666667 | 421.3564 | 1 | 0.043 | 1.68 | 0.31 | 0.026 | 0.014 | 18.39 | 9.7 | 0.03 | 0.086
1996Mudali05 | 1996Mudali | 64 | 304LN | 14000 |  | 1 | 923 | 100 | sensitized + polished |  |  |  |  | deaerated |  | 0.5 | 0 | 22 | 1 | none |  | 1e-13 | 0 | 0 | 0 | 0 | 0 | 0 | 0 | yes |  |  |  |  | 0.1666667 | 370.8514 | 1 | 0.043 | 1.68 | 0.31 | 0.026 | 0.014 | 18.39 | 9.7 | 0.03 | 0.086
1996Mudali06 | 1996Mudali | 64 | 304LN | 14000 |  | 1 | 923 | 200 | sensitized + polished |  |  |  |  | deaerated |  | 0.5 | 0 | 22 | 1 | none |  | 1e-13 | 0 | 0 | 0 | 0 | 0 | 0 | 0 | yes |  |  |  |  | 0.1666667 | 350.0722 | 1 | 0.043 | 1.68 | 0.31 | 0.026 | 0.014 | 18.39 | 9.7 | 0.03 | 0.086
1996Mudali07 | 1996Mudali | 64 | 304LN | 14000 |  | 1 | 923 | 1000 | sensitized + polished |  |  |  |  | deaerated |  | 0.5 | 0 | 22 | 1 | none |  | 1e-13 | 0 | 0 | 0 | 0 | 0 | 0 | 0 | yes |  |  |  |  | 0.1666667 | 299.5671 | 1 | 0.043 | 1.68 | 0.31 | 0.026 | 0.014 | 18.39 | 9.7 | 0.03 | 0.086
1996Mudali08 | 1996Mudali | 64 | 304LN | 14000 |  | 1 | 923 | 2500 | sensitized + polished |  |  |  |  | deaerated |  | 0.5 | 0 | 22 | 1 | none |  | 1e-13 | 0 | 0 | 0 | 0 | 0 | 0 | 0 | yes |  |  |  |  | 0.1666667 | 291.7749 | 1 | 0.043 | 1.68 | 0.31 | 0.026 | 0.014 | 18.39 | 9.7 | 0.03 | 0.086
1996Mudali09 | 1996Mudali | 64 | 304LN | 14000 |  | 1 | 923 | 3000 | sensitized + polished |  |  |  |  | deaerated |  | 0.5 | 0 | 22 | 1 | none |  | 1e-13 | 0 | 0 | 0 | 0 | 0 | 0 | 0 | yes |  |  |  |  | 0.1666667 | 268.3983 | 1 | 0.043 | 1.68 | 0.31 | 0.026 | 0.014 | 18.39 | 9.7 | 0.03 | 0.086
1996Mudali10 | 1996Mudali | 64 | 304LN | 14000 |  | 1 | 823 | 500 | sensitized + polished |  |  |  |  | deaerated |  | 0.5 | 0 | 22 | 1 | none |  | 1e-13 | 0 | 0 | 0 | 0 | 0 | 0 | 0 | yes |  |  |  |  | 0.1666667 | 330.1587 | 1 | 0.043 | 1.68 | 0.31 | 0.026 | 0.014 | 18.39 | 9.7 | 0.03 | 0.086
1996Mudali11 | 1996Mudali | 64 | 304LN | 14000 |  | 1 | 823 | 1000 | sensitized + polished |  |  |  |  | deaerated |  | 0.5 | 0 | 22 | 1 | none |  | 1e-13 | 0 | 0 | 0 | 0 | 0 | 0 | 0 | yes |  |  |  |  | 0.1666667 | 311.1111 | 1 | 0.043 | 1.68 | 0.31 | 0.026 | 0.014 | 18.39 | 9.7 | 0.03 | 0.086
1996Mudali12 | 1996Mudali | 64 | 304LN | 14000 |  | 1 | 823 | 2000 | sensitized + polished |  |  |  |  | deaerated |  | 0.5 | 0 | 22 | 1 | none |  | 1e-13 | 0 | 0 | 0 | 0 | 0 | 0 | 0 | yes |  |  |  |  | 0.1666667 | 311.1111 | 1 | 0.043 | 1.68 | 0.31 | 0.026 | 0.014 | 18.39 | 9.7 | 0.03 | 0.086
1996Mudali13 | 1996Mudali | 64 | 304LN | 14000 |  | 1 | 823 | 3000 | sensitized + polished |  |  |  |  | deaerated |  | 0.5 | 0 | 22 | 1 | none |  | 1e-13 | 0 | 0 | 0 | 0 | 0 | 0 | 0 | yes |  |  |  |  | 0.1666667 | 282.5397 | 1 | 0.043 | 1.68 | 0.31 | 0.026 | 0.014 | 18.39 | 9.7 | 0.03 | 0.086
1996Mudali14 | 1996Mudali | 64 | 304LN | 14000 |  | 1 | 823 | 4000 | sensitized + polished |  |  |  |  | deaerated |  | 0.5 | 0 | 22 | 1 | none |  | 1e-13 | 0 | 0 | 0 | 0 | 0 | 0 | 0 | yes |  |  |  |  | 0.1666667 | 288.3117 | 1 | 0.043 | 1.68 | 0.31 | 0.026 | 0.014 | 18.39 | 9.7 | 0.03 | 0.086
1996Mudali15 | 1996Mudali | 64 | 304LN | 14000 |  | 1 | 823 | 5000 | sensitized + polished |  |  |  |  | deaerated |  | 0.5 | 0 | 22 | 1 | none |  | 1e-13 | 0 | 0 | 0 | 0 | 0 | 0 | 0 | yes |  |  |  |  | 0.1666667 | 279.0765 | 1 | 0.043 | 1.68 | 0.31 | 0.026 | 0.014 | 18.39 | 9.7 | 0.03 | 0.086
1996Mudali16 | 1996Mudali | 64 | 304LN | 14000 |  | 1 | 873 | 25 | sensitized + polished |  |  |  |  | deaerated |  | 0.5 | 0 | 22 | 1 | none |  | 1e-13 | 0 | 0 | 0 | 0 | 0 | 0 | 0 | yes |  |  |  |  | 0.1666667 | 510.2453 | 1 | 0.043 | 1.68 | 0.31 | 0.026 | 0.014 | 18.39 | 9.7 | 0.03 | 0.086
1996Mudali17 | 1996Mudali | 64 | 304LN | 14000 |  | 1 | 873 | 50 | sensitized + polished |  |  |  |  | deaerated |  | 0.5 | 0 | 22 | 1 | none |  | 1e-13 | 0 | 0 | 0 | 0 | 0 | 0 | 0 | yes |  |  |  |  | 0.1666667 | 490.3319 | 1 | 0.043 | 1.68 | 0.31 | 0.026 | 0.014 | 18.39 | 9.7 | 0.03 | 0.086
1996Mudali18 | 1996Mudali | 64 | 304LN | 14000 |  | 1 | 873 | 100 | sensitized + polished |  |  |  |  | deaerated |  | 0.5 | 0 | 22 | 1 | none |  | 1e-13 | 0 | 0 | 0 | 0 | 0 | 0 | 0 | yes |  |  |  |  | 0.1666667 | 350.938 | 1 | 0.043 | 1.68 | 0.31 | 0.026 | 0.014 | 18.39 | 9.7 | 0.03 | 0.086
1996Mudali19 | 1996Mudali | 64 | 304LN | 14000 |  | 1 | 873 | 200 | sensitized + polished |  |  |  |  | deaerated |  | 0.5 | 0 | 22 | 1 | none |  | 1e-13 | 0 | 0 | 0 | 0 | 0 | 0 | 0 | yes |  |  |  |  | 0.1666667 | 340.8369 | 1 | 0.043 | 1.68 | 0.31 | 0.026 | 0.014 | 18.39 | 9.7 | 0.03 | 0.086
1996Mudali20 | 1996Mudali | 64 | 304LN | 14000 |  | 1 | 873 | 1000 | sensitized + polished |  |  |  |  | deaerated |  | 0.5 | 0 | 22 | 1 | none |  | 1e-13 | 0 | 0 | 0 | 0 | 0 | 0 | 0 | yes |  |  |  |  | 0.1666667 | 311.1111 | 1 | 0.043 | 1.68 | 0.31 | 0.026 | 0.014 | 18.39 | 9.7 | 0.03 | 0.086
1996Mudali21 | 1996Mudali | 64 | 304LN | 14000 |  | 1 | 873 | 2500 | sensitized + polished |  |  |  |  | deaerated |  | 0.5 | 0 | 22 | 1 | none |  | 1e-13 | 0 | 0 | 0 | 0 | 0 | 0 | 0 | yes |  |  |  |  | 0.1666667 | 311.1111 | 1 | 0.043 | 1.68 | 0.31 | 0.026 | 0.014 | 18.39 | 9.7 | 0.03 | 0.086
1996Mudali22 | 1996Mudali | 64 | 316LN | 14000 |  | 1 | 923 | 25 | sensitized + polished |  |  |  |  | deaerated |  | 0.5 | 0 | 22 | 1 | none |  | 1e-13 | 0 | 0 | 0 | 0 | 0 | 0 | 0 | yes |  |  |  |  | 0.1666667 | 959.3705 | 1 | 0.025 | 1.76 | 0.98 | 0.026 | 0.002 | 17.9 | 12.1 | 2.45 | 0.068
1996Mudali23 | 1996Mudali | 64 | 316LN | 14000 |  | 1 | 923 | 50 | sensitized + polished |  |  |  |  | deaerated |  | 0.5 | 0 | 22 | 1 | none |  | 1e-13 | 0 | 0 | 0 | 0 | 0 | 0 | 0 | yes |  |  |  |  | 0.1666667 | 926.7525 | 1 | 0.025 | 1.76 | 0.98 | 0.026 | 0.002 | 17.9 | 12.1 | 2.45 | 0.068
1996Mudali24 | 1996Mudali | 64 | 316LN | 14000 |  | 1 | 923 | 100 | sensitized + polished |  |  |  |  | deaerated |  | 0.5 | 0 | 22 | 1 | none |  | 1e-13 | 0 | 0 | 0 | 0 | 0 | 0 | 0 | yes |  |  |  |  | 0.1666667 | 847.7825 | 1 | 0.025 | 1.76 | 0.98 | 0.026 | 0.002 | 17.9 | 12.1 | 2.45 | 0.068
1996Mudali25 | 1996Mudali | 64 | 316LN | 14000 |  | 1 | 923 | 200 | sensitized + polished |  |  |  |  | deaerated |  | 0.5 | 0 | 22 | 1 | none |  | 1e-13 | 0 | 0 | 0 | 0 | 0 | 0 | 0 | yes |  |  |  |  | 0.1666667 | 666.9528 | 1 | 0.025 | 1.76 | 0.98 | 0.026 | 0.002 | 17.9 | 12.1 | 2.45 | 0.068
1996Mudali26 | 1996Mudali | 64 | 316LN | 14000 |  | 1 | 923 | 1000 | sensitized + polished |  |  |  |  | deaerated |  | 0.5 | 0 | 22 | 1 | none |  | 1e-13 | 0 | 0 | 0 | 0 | 0 | 0 | 0 | yes |  |  |  |  | 0.1666667 | 352.2175 | 1 | 0.025 | 1.76 | 0.98 | 0.026 | 0.002 | 17.9 | 12.1 | 2.45 | 0.068
1996Mudali27 | 1996Mudali | 64 | 316LN | 14000 |  | 1 | 923 | 2500 | sensitized + polished |  |  |  |  | deaerated |  | 0.5 | 0 | 22 | 1 | none |  | 1e-13 | 0 | 0 | 0 | 0 | 0 | 0 | 0 | yes |  |  |  |  | 0.1666667 | 558.226 | 1 | 0.025 | 1.76 | 0.98 | 0.026 | 0.002 | 17.9 | 12.1 | 2.45 | 0.068
1996Mudali28 | 1996Mudali | 64 | 316LN | 14000 |  | 1 | 873 | 25 | sensitized + polished |  |  |  |  | deaerated |  | 0.5 | 0 | 22 | 1 | none |  | 1e-13 | 0 | 0 | 0 | 0 | 0 | 0 | 0 | yes |  |  |  |  | 0.1666667 | 969.0987 | 1 | 0.025 | 1.76 | 0.98 | 0.026 | 0.002 | 17.9 | 12.1 | 2.45 | 0.068
1996Mudali29 | 1996Mudali | 64 | 316LN | 14000 |  | 1 | 873 | 50 | sensitized + polished |  |  |  |  | deaerated |  | 0.5 | 0 | 22 | 1 | none |  | 1e-13 | 0 | 0 | 0 | 0 | 0 | 0 | 0 | yes |  |  |  |  | 0.1666667 | 957.6538 | 1 | 0.025 | 1.76 | 0.98 | 0.026 | 0.002 | 17.9 | 12.1 | 2.45 | 0.068
1996Mudali30 | 1996Mudali | 64 | 316LN | 14000 |  | 1 | 873 | 100 | sensitized + polished |  |  |  |  | deaerated |  | 0.5 | 0 | 22 | 1 | none |  | 1e-13 | 0 | 0 | 0 | 0 | 0 | 0 | 0 | yes |  |  |  |  | 0.1666667 | 957.6538 | 1 | 0.025 | 1.76 | 0.98 | 0.026 | 0.002 | 17.9 | 12.1 | 2.45 | 0.068
1996Mudali31 | 1996Mudali | 64 | 316LN | 14000 |  | 1 | 873 | 200 | sensitized + polished |  |  |  |  | deaerated |  | 0.5 | 0 | 22 | 1 | none |  | 1e-13 | 0 | 0 | 0 | 0 | 0 | 0 | 0 | yes |  |  |  |  | 0.1666667 | 946.7811 | 1 | 0.025 | 1.76 | 0.98 | 0.026 | 0.002 | 17.9 | 12.1 | 2.45 | 0.068
1996Mudali32 | 1996Mudali | 64 | 316LN | 14000 |  | 1 | 873 | 500 | sensitized + polished |  |  |  |  | deaerated |  | 0.5 | 0 | 22 | 1 | none |  | 1e-13 | 0 | 0 | 0 | 0 | 0 | 0 | 0 | yes |  |  |  |  | 0.1666667 | 768.8126 | 1 | 0.025 | 1.76 | 0.98 | 0.026 | 0.002 | 17.9 | 12.1 | 2.45 | 0.068
1996Mudali33 | 1996Mudali | 64 | 316LN | 14000 |  | 1 | 873 | 1000 | sensitized + polished |  |  |  |  | deaerated |  | 0.5 | 0 | 22 | 1 | none |  | 1e-13 | 0 | 0 | 0 | 0 | 0 | 0 | 0 | yes |  |  |  |  | 0.1666667 | 566.8097 | 1 | 0.025 | 1.76 | 0.98 | 0.026 | 0.002 | 17.9 | 12.1 | 2.45 | 0.068
1996Mudali34 | 1996Mudali | 64 | 316LN | 14000 |  | 1 | 873 | 2500 | sensitized + polished |  |  |  |  | deaerated |  | 0.5 | 0 | 22 | 1 | none |  | 1e-13 | 0 | 0 | 0 | 0 | 0 | 0 | 0 | yes |  |  |  |  | 0.1666667 | 490.701 | 1 | 0.025 | 1.76 | 0.98 | 0.026 | 0.002 | 17.9 | 12.1 | 2.45 | 0.068
1996Mudali35 | 1996Mudali | 64 | 316LN | 14000 |  | 1 | 873 | 2750 | sensitized + polished |  |  |  |  | deaerated |  | 0.5 | 0 | 22 | 1 | none |  | 1e-13 | 0 | 0 | 0 | 0 | 0 | 0 | 0 | yes |  |  |  |  | 0.1666667 | 369.3848 | 1 | 0.025 | 1.76 | 0.98 | 0.026 | 0.002 | 17.9 | 12.1 | 2.45 | 0.068
1996Mudali36 | 1996Mudali | 64 | 316LN | 14000 |  | 1 | 823 | 1000 | sensitized + polished |  |  |  |  | deaerated |  | 0.5 | 0 | 22 | 1 | none |  | 1e-13 | 0 | 0 | 0 | 0 | 0 | 0 | 0 | yes |  |  |  |  | 0.1666667 | 806.5808 | 1 | 0.025 | 1.76 | 0.98 | 0.026 | 0.002 | 17.9 | 12.1 | 2.45 | 0.068
1996Mudali37 | 1996Mudali | 64 | 316LN | 14000 |  | 1 | 823 | 2000 | sensitized + polished |  |  |  |  | deaerated |  | 0.5 | 0 | 22 | 1 | none |  | 1e-13 | 0 | 0 | 0 | 0 | 0 | 0 | 0 | yes |  |  |  |  | 0.1666667 | 756.2232 | 1 | 0.025 | 1.76 | 0.98 | 0.026 | 0.002 | 17.9 | 12.1 | 2.45 | 0.068
1996Mudali38 | 1996Mudali | 64 | 316LN | 14000 |  | 1 | 823 | 3000 | sensitized + polished |  |  |  |  | deaerated |  | 0.5 | 0 | 22 | 1 | none |  | 1e-13 | 0 | 0 | 0 | 0 | 0 | 0 | 0 | yes |  |  |  |  | 0.1666667 | 736.1946 | 1 | 0.025 | 1.76 | 0.98 | 0.026 | 0.002 | 17.9 | 12.1 | 2.45 | 0.068
1996Mudali39 | 1996Mudali | 64 | 316LN | 14000 |  | 1 | 823 | 4500 | sensitized + polished |  |  |  |  | deaerated |  | 0.5 | 0 | 22 | 1 | none |  | 1e-13 | 0 | 0 | 0 | 0 | 0 | 0 | 0 | yes |  |  |  |  | 0.1666667 | 459.7997 | 1 | 0.025 | 1.76 | 0.98 | 0.026 | 0.002 | 17.9 | 12.1 | 2.45 | 0.068
1996Mudali40 | 1996Mudali | 64 | 316LN | 14000 |  | 1 | 823 | 5000 | sensitized + polished |  |  |  |  | deaerated |  | 0.5 | 0 | 22 | 1 | none |  | 1e-13 | 0 | 0 | 0 | 0 | 0 | 0 | 0 | yes |  |  |  |  | 0.1666667 | 375.1073 | 1 | 0.025 | 1.76 | 0.98 | 0.026 | 0.002 | 17.9 | 12.1 | 2.45 | 0.068
1996Mudali41 | 1996Mudali | 64 | 316LN | 14000 |  | 1 | 823 | 6000 | sensitized + polished |  |  |  |  | deaerated |  | 0.5 | 0 | 22 | 1 | none |  | 1e-13 | 0 | 0 | 0 | 0 | 0 | 0 | 0 | yes |  |  |  |  | 0.1666667 | 327.0386 | 1 | 0.025 | 1.76 | 0.98 | 0.026 | 0.002 | 17.9 | 12.1 | 2.45 | 0.068
35 | 1996Olefjord | 65 | no major difference between two samples |  |  |  | 13732 |  |  |  | -0.7 | 0.1666667 |  | deaerated |  | 0.5 | 0 | 22 | 1 | none |  | 1e-13 | 0 | 0 | 0 | 0 | 0 | 0 | 0 | yes |  |  |  |  | 1 | 841.509 | 1 | 0.005 | 0.14 | 0.09 | 0.009 | 0.022 | 19.74 | 19.96 | 5.96 | 0.19 |  |  |  |  | 0.03
35 | 1996Olefjord | 65 | no major difference between two samples |  |  |  | 1523 |  |  |  | -0.7 | 0.1666667 |  | deaerated |  | 0.5 | 0 | 22 | 1 | none |  | 1e-13 | 0 | 0 | 0 | 0 | 0 | 0 | 0 | yes |  |  |  |  | 1 | 841.509 | 1 | 0.006 | 0.2 | 0.08 | 0.01 | 0.021 | 19.86 | 19.98 | 5.99 | 0.011 |  |  |  |  | 0.03
1997Drogowska01 | 1997Drogowska | 66 | 304L | 14000 |  | 0.19 |  |  |  |  | -0.8 |  | 0.01666667 | deaerated |  | 0.1 | 0 | 25 | 8 | none |  | 1e-06 | 0 | 0 | 0 | 0 | 0 | 0 | 0 | yes |  |  |  |  | 0.5 | 270 | 1 | 0.009 | 1.67 | 0.51 | 0.034 | 0.02 | 19.4 | 8.2 | 0.3 |  | 0.006 | 0.033 | 0.07
1997Drogowska02 | 1997Drogowska | 66 | 304L | 14000 |  | 0.19 |  |  |  |  | -0.8 |  | 0.01666667 | deaerated |  | 0.1 | 0 |  | 8 | none |  | 1e-06 | 0 | 0 | 0 | 0 | 0 | 0 | 0 | yes |  |  |  |  | 0.5 | 304 | 1 | 0.009 | 1.67 | 0.51 | 0.034 | 0.02 | 19.4 | 8.2 | 0.3 |  | 0.006 | 0.033 | 0.07
1997Drogowska03 | 1997Drogowska | 66 | 304L | 14000 |  | 0.19 |  |  |  |  | -0.8 |  | 0.01666667 | deaerated |  | 0.1 | 0 | 25 | 8 | none |  | 1e-06 | 0 | 0 | 0 | 0 | 0 | 0 | 0 | yes |  |  |  |  | 0.5 | 324 | 1 | 0.009 | 1.67 | 0.51 | 0.034 | 0.02 | 19.4 | 8.2 | 0.3 |  | 0.006 | 0.033 | 0.07
1997Drogowska04 | 1997Drogowska | 66 | 304L | 14000 |  | 0.19 |  |  |  |  | -0.8 |  | 0.01666667 | deaerated |  | 0.1 | 0 | 25 | 8 | none |  | 1e-06 | 0 | 0 | 0 | 0 | 0 | 0 | 0 | yes |  |  |  |  | 0.5 | 343 | 1 | 0.009 | 1.67 | 0.51 | 0.034 | 0.02 | 19.4 | 8.2 | 0.3 |  | 0.006 | 0.033 | 0.07
1997Drogowska05 | 1997Drogowska | 66 | 304L | 14000 |  | 0.19 |  |  |  |  | -0.8 |  | 0.01666667 | deaerated |  | 0.1 | 0 | 25 | 8 | none |  | 1e-06 | 0 | 0 | 0 | 0 | 0 | 0 | 0 | yes |  |  |  |  | 0.5 | 352 | 1 | 0.009 | 1.67 | 0.51 | 0.034 | 0.02 | 19.4 | 8.2 | 0.3 |  | 0.006 | 0.033 | 0.07
1997Drogowska06 | 1997Drogowska | 66 | 304L | 14000 |  | 0.19 |  |  |  |  | -0.8 |  | 0.01666667 | deaerated |  | 0.1 | 0 | 25 | 8 | none |  | 1e-06 | 0 | 0.1 | 0 | 0 | 0 | 0 | 0 | yes |  |  |  |  | 0.5 | 490 | 1 | 0.009 | 1.67 | 0.51 | 0.034 | 0.02 | 19.4 | 8.2 | 0.3 |  | 0.006 | 0.033 | 0.07
1997Drogowska07 | 1997Drogowska | 66 | 304L | 14000 |  | 0.19 |  |  |  |  | -0.8 |  | 0.01666667 | deaerated |  | 0.1 | 0 | 25 | 8 | none |  | 1e-06 | 0 | 0.1 | 0 | 0 | 0 | 0 | 0 | yes |  |  |  |  | 0.5 | 542 | 1 | 0.009 | 1.67 | 0.51 | 0.034 | 0.02 | 19.4 | 8.2 | 0.3 |  | 0.006 | 0.033 | 0.07
1997Drogowska08 | 1997Drogowska | 66 | 304L | 14000 |  | 0.19 |  |  |  |  | -0.8 |  | 0.01666667 | deaerated |  | 0.1 | 0 | 25 | 8 | none |  | 1e-06 | 0 | 0.1 | 0 | 0 | 0 | 0 | 0 | yes |  |  |  |  | 0.5 | 547 | 1 | 0.009 | 1.67 | 0.51 | 0.034 | 0.02 | 19.4 | 8.2 | 0.3 |  | 0.006 | 0.033 | 0.07
1997Drogowska09 | 1997Drogowska | 66 | 304L | 14000 |  | 0.19 |  |  |  |  | -0.8 |  | 0.01666667 | deaerated |  | 0.1 | 0 | 25 | 8 | none |  | 1e-06 | 0 | 0.1 | 0 | 0 | 0 | 0 | 0 | yes |  |  |  |  | 0.5 | 550 | 1 | 0.009 | 1.67 | 0.51 | 0.034 | 0.02 | 19.4 | 8.2 | 0.3 |  | 0.006 | 0.033 | 0.07
1997Drogowska10 | 1997Drogowska | 66 | 304L | 14000 |  | 0.19 |  |  |  |  | -0.8 |  | 0.01666667 | deaerated |  | 0.1 | 0 | 25 | 8 | none |  | 1e-06 | 0 | 0.1 | 0 | 0 | 0 | 0 | 0 | yes |  |  |  |  | 0.5 | 580 | 1 | 0.009 | 1.67 | 0.51 | 0.034 | 0.02 | 19.4 | 8.2 | 0.3 |  | 0.006 | 0.033 | 0.07
1997Drogowska11 | 1997Drogowska | 66 | 304L | 14000 |  | 0.19 |  |  |  |  | -0.8 |  | 0.01666667 | deaerated |  | 0.1 | 0 | 25 | 8 | none |  | 1e-06 | 0 | 0.2 | 0 | 0 | 0 | 0 | 0 | yes |  |  |  |  | 0.5 | 562 | 1 | 0.009 | 1.67 | 0.51 | 0.034 | 0.02 | 19.4 | 8.2 | 0.3 |  | 0.006 | 0.033 | 0.07
1997Drogowska12 | 1997Drogowska | 66 | 304L | 14000 |  | 0.19 |  |  |  |  | -0.8 |  | 0.01666667 | deaerated |  | 0.1 | 0 | 25 | 8 | none |  | 1e-06 | 0 | 0.2 | 0 | 0 | 0 | 0 | 0 | yes |  |  |  |  | 0.5 | 590 | 1 | 0.009 | 1.67 | 0.51 | 0.034 | 0.02 | 19.4 | 8.2 | 0.3 |  | 0.006 | 0.033 | 0.07
1997Drogowska13 | 1997Drogowska | 66 | 304L | 14000 |  | 0.19 |  |  |  |  | -0.8 |  | 0.01666667 | deaerated |  | 0.1 | 0 | 25 | 8 | none |  | 1e-06 | 0 | 0.2 | 0 | 0 | 0 | 0 | 0 | yes |  |  |  |  | 0.5 | 603 | 1 | 0.009 | 1.67 | 0.51 | 0.034 | 0.02 | 19.4 | 8.2 | 0.3 |  | 0.006 | 0.033 | 0.07
1997Drogowska14 | 1997Drogowska | 66 | 304L | 14000 |  | 0.19 |  |  |  |  | -0.8 |  | 0.01666667 | deaerated |  | 0.1 | 0 | 25 | 8 | none |  | 1e-06 | 0 | 0.2 | 0 | 0 | 0 | 0 | 0 | yes |  |  |  |  | 0.5 | 612 | 1 | 0.009 | 1.67 | 0.51 | 0.034 | 0.02 | 19.4 | 8.2 | 0.3 |  | 0.006 | 0.033 | 0.07
1997Drogowska15 | 1997Drogowska | 66 | 304L | 14000 |  | 0.19 |  |  |  |  | -0.8 |  | 0.01666667 | deaerated |  | 0.1 | 0 | 25 | 8 | none |  | 1e-06 | 0 | 0.2 | 0 | 0 | 0 | 0 | 0 | yes |  |  |  |  | 0.5 | 615 | 1 | 0.009 | 1.67 | 0.51 | 0.034 | 0.02 | 19.4 | 8.2 | 0.3 |  | 0.006 | 0.033 | 0.07
1997Drogowska16 | 1997Drogowska | 66 | 304L | 14000 |  | 0.19 |  |  |  |  | -0.8 |  | 0.01666667 | deaerated |  | 0.1 | 0 | 25 | 8 | none |  | 1e-06 | 0 | 0.3 | 0 | 0 | 0 | 0 | 0 | yes |  |  |  |  | 0.5 | 900 | 0 | 0.009 | 1.67 | 0.51 | 0.034 | 0.02 | 19.4 | 8.2 | 0.3 |  | 0.006 | 0.033 | 0.07
1997Drogowska17 | 1997Drogowska | 66 | 304L | 14000 |  | 0.19 |  |  |  |  | -0.8 |  | 0.01666667 | deaerated |  | 0.1 | 0 | 25 | 8 | none |  | 1e-06 | 0 | 0.3 | 0 | 0 | 0 | 0 | 0 | yes |  |  |  |  | 0.5 | 900 | 0 | 0.009 | 1.67 | 0.51 | 0.034 | 0.02 | 19.4 | 8.2 | 0.3 |  | 0.006 | 0.033 | 0.07
1997Drogowska18 | 1997Drogowska | 66 | 304L | 14000 |  | 0.19 |  |  |  |  | -0.8 |  | 0.01666667 | deaerated |  | 0.1 | 0 | 25 | 8 | none |  | 1e-06 | 0 | 0.3 | 0 | 0 | 0 | 0 | 0 | yes |  |  |  |  | 0.5 | 900 | 0 | 0.009 | 1.67 | 0.51 | 0.034 | 0.02 | 19.4 | 8.2 | 0.3 |  | 0.006 | 0.033 | 0.07
1997Drogowska19 | 1997Drogowska | 66 | 304L | 14000 |  | 0.19 |  |  |  |  | -0.8 |  | 0.01666667 | deaerated |  | 0.1 | 0 | 25 | 8 | none |  | 1e-06 | 0 | 0.3 | 0 | 0 | 0 | 0 | 0 | yes |  |  |  |  | 0.5 | 900 | 0 | 0.009 | 1.67 | 0.51 | 0.034 | 0.02 | 19.4 | 8.2 | 0.3 |  | 0.006 | 0.033 | 0.07
1997Drogowska20 | 1997Drogowska | 66 | 304L | 14000 |  | 0.19 |  |  |  |  | -0.8 |  | 0.01666667 | deaerated |  | 0.1 | 0 | 25 | 8 | none |  | 1e-06 | 0 | 0.3 | 0 | 0 | 0 | 0 | 0 | yes |  |  |  |  | 0.5 | 900 | 0 | 0.009 | 1.67 | 0.51 | 0.034 | 0.02 | 19.4 | 8.2 | 0.3 |  | 0.006 | 0.033 | 0.07
1997Drogowska21 | 1997Drogowska | 66 | 304L | 14000 |  | 0.19 |  |  |  |  | -0.8 |  | 0.01666667 | deaerated |  | 0.1 | 0 | 25 | 8 | none |  | 1e-06 | 0 | 0.4 | 0 | 0 | 0 | 0 | 0 | yes |  |  |  |  | 0.5 | 900 | 0 | 0.009 | 1.67 | 0.51 | 0.034 | 0.02 | 19.4 | 8.2 | 0.3 |  | 0.006 | 0.033 | 0.07
1997Drogowska22 | 1997Drogowska | 66 | 304L | 14000 |  | 0.19 |  |  |  |  | -0.8 |  | 0.01666667 | deaerated |  | 0.1 | 0 | 25 | 8 | none |  | 1e-06 | 0 | 0.4 | 0 | 0 | 0 | 0 | 0 | yes |  |  |  |  | 0.5 | 900 | 0 | 0.009 | 1.67 | 0.51 | 0.034 | 0.02 | 19.4 | 8.2 | 0.3 |  | 0.006 | 0.033 | 0.07
1997Drogowska23 | 1997Drogowska | 66 | 304L | 14000 |  | 0.19 |  |  |  |  | -0.8 |  | 0.01666667 | deaerated |  | 0.1 | 0 | 25 | 8 | none |  | 1e-06 | 0 | 0.4 | 0 | 0 | 0 | 0 | 0 | yes |  |  |  |  | 0.5 | 900 | 0 | 0.009 | 1.67 | 0.51 | 0.034 | 0.02 | 19.4 | 8.2 | 0.3 |  | 0.006 | 0.033 | 0.07
1997Drogowska24 | 1997Drogowska | 66 | 304L | 14000 |  | 0.19 |  |  |  |  | -0.8 |  | 0.01666667 | deaerated |  | 0.1 | 0 | 25 | 8 | none |  | 1e-06 | 0 | 0.4 | 0 | 0 | 0 | 0 | 0 | yes |  |  |  |  | 0.5 | 900 | 0 | 0.009 | 1.67 | 0.51 | 0.034 | 0.02 | 19.4 | 8.2 | 0.3 |  | 0.006 | 0.033 | 0.07
1997Drogowska25 | 1997Drogowska | 66 | 304L | 14000 |  | 0.19 |  |  |  |  | -0.8 |  | 0.01666667 | deaerated |  | 0.1 | 0 | 25 | 8 | none |  | 1e-06 | 0 | 0.4 | 0 | 0 | 0 | 0 | 0 | yes |  |  |  |  | 0.5 | 900 | 0 | 0.009 | 1.67 | 0.51 | 0.034 | 0.02 | 19.4 | 8.2 | 0.3 |  | 0.006 | 0.033 | 0.07
1997Drogowska26 | 1997Drogowska | 66 | 304L | 14000 |  | 0.19 |  |  |  |  | -0.8 |  | 0.01666667 | deaerated |  | 0.3 | 0 |  | 8 | none |  | 1e-06 | 0 | 0 | 0 | 0 | 0 | 0 | 0 | yes |  |  |  |  | 0.5 | 146 | 1 | 0.009 | 1.67 | 0.51 | 0.034 | 0.02 | 19.4 | 8.2 | 0.3 |  | 0.006 | 0.033 | 0.07
1997Drogowska27 | 1997Drogowska | 66 | 304L | 14000 |  | 0.19 |  |  |  |  | -0.8 |  | 0.01666667 | deaerated |  | 0.3 | 0 | 25 | 8 | none |  | 1e-06 | 0 | 0 | 0 | 0 | 0 | 0 | 0 | yes |  |  |  |  | 0.5 | 158 | 1 | 0.009 | 1.67 | 0.51 | 0.034 | 0.02 | 19.4 | 8.2 | 0.3 |  | 0.006 | 0.033 | 0.07
1997Drogowska28 | 1997Drogowska | 66 | 304L | 14000 |  | 0.19 |  |  |  |  | -0.8 |  | 0.01666667 | deaerated |  | 0.3 | 0 | 25 | 8 | none |  | 1e-06 | 0 | 0 | 0 | 0 | 0 | 0 | 0 | yes |  |  |  |  | 0.5 | 170 | 1 | 0.009 | 1.67 | 0.51 | 0.034 | 0.02 | 19.4 | 8.2 | 0.3 |  | 0.006 | 0.033 | 0.07
1997Drogowska29 | 1997Drogowska | 66 | 304L | 14000 |  | 0.19 |  |  |  |  | -0.8 |  | 0.01666667 | deaerated |  | 0.3 | 0 | 25 | 8 | none |  | 1e-06 | 0 | 0 | 0 | 0 | 0 | 0 | 0 | yes |  |  |  |  | 0.5 | 270 | 1 | 0.009 | 1.67 | 0.51 | 0.034 | 0.02 | 19.4 | 8.2 | 0.3 |  | 0.006 | 0.033 | 0.07
1997Drogowska30 | 1997Drogowska | 66 | 304L | 14000 |  | 0.19 |  |  |  |  | -0.8 |  | 0.01666667 | deaerated |  | 0.3 | 0 | 25 | 8 | none |  | 1e-06 | 0 | 0 | 0 | 0 | 0 | 0 | 0 | yes |  |  |  |  | 0.5 | 290 | 1 | 0.009 | 1.67 | 0.51 | 0.034 | 0.02 | 19.4 | 8.2 | 0.3 |  | 0.006 | 0.033 | 0.07
1997Drogowska31 | 1997Drogowska | 66 | 304L | 14000 |  | 0.19 |  |  |  |  | -0.8 |  | 0.01666667 | deaerated |  | 0.3 | 0 | 25 | 8 | none |  | 1e-06 | 0 | 0.1 | 0 | 0 | 0 | 0 | 0 | yes |  |  |  |  | 0.5 | 368 | 1 | 0.009 | 1.67 | 0.51 | 0.034 | 0.02 | 19.4 | 8.2 | 0.3 |  | 0.006 | 0.033 | 0.07
1997Drogowska32 | 1997Drogowska | 66 | 304L | 14000 |  | 0.19 |  |  |  |  | -0.8 |  | 0.01666667 | deaerated |  | 0.3 | 0 | 25 | 8 | none |  | 1e-06 | 0 | 0.1 | 0 | 0 | 0 | 0 | 0 | yes |  |  |  |  | 0.5 | 370 | 1 | 0.009 | 1.67 | 0.51 | 0.034 | 0.02 | 19.4 | 8.2 | 0.3 |  | 0.006 | 0.033 | 0.07
1997Drogowska33 | 1997Drogowska | 66 | 304L | 14000 |  | 0.19 |  |  |  |  | -0.8 |  | 0.01666667 | deaerated |  | 0.3 | 0 | 25 | 8 | none |  | 1e-06 | 0 | 0.1 | 0 | 0 | 0 | 0 | 0 | yes |  |  |  |  | 0.5 | 390 | 1 | 0.009 | 1.67 | 0.51 | 0.034 | 0.02 | 19.4 | 8.2 | 0.3 |  | 0.006 | 0.033 | 0.07
1997Drogowska34 | 1997Drogowska | 66 | 304L | 14000 |  | 0.19 |  |  |  |  | -0.8 |  | 0.01666667 | deaerated |  | 0.3 | 0 | 25 | 8 | none |  | 1e-06 | 0 | 0.1 | 0 | 0 | 0 | 0 | 0 | yes |  |  |  |  | 0.5 | 430 | 1 | 0.009 | 1.67 | 0.51 | 0.034 | 0.02 | 19.4 | 8.2 | 0.3 |  | 0.006 | 0.033 | 0.07
1997Drogowska35 | 1997Drogowska | 66 | 304L | 14000 |  | 0.19 |  |  |  |  | -0.8 |  | 0.01666667 | deaerated |  | 0.3 | 0 | 25 | 8 | none |  | 1e-06 | 0 | 0.1 | 0 | 0 | 0 | 0 | 0 | yes |  |  |  |  | 0.5 | 530 | 1 | 0.009 | 1.67 | 0.51 | 0.034 | 0.02 | 19.4 | 8.2 | 0.3 |  | 0.006 | 0.033 | 0.07
1997Drogowska36 | 1997Drogowska | 66 | 304L | 14000 |  | 0.19 |  |  |  |  | -0.8 |  | 0.01666667 | deaerated |  | 0.3 | 0 | 25 | 8 | none |  | 1e-06 | 0 | 0.3 | 0 | 0 | 0 | 0 | 0 | yes |  |  |  |  | 0.5 | 323 | 1 | 0.009 | 1.67 | 0.51 | 0.034 | 0.02 | 19.4 | 8.2 | 0.3 |  | 0.006 | 0.033 | 0.07
1997Drogowska37 | 1997Drogowska | 66 | 304L | 14000 |  | 0.19 |  |  |  |  | -0.8 |  | 0.01666667 | deaerated |  | 0.3 | 0 | 25 | 8 | none |  | 1e-06 | 0 | 0.3 | 0 | 0 | 0 | 0 | 0 | yes |  |  |  |  | 0.5 | 340 | 1 | 0.009 | 1.67 | 0.51 | 0.034 | 0.02 | 19.4 | 8.2 | 0.3 |  | 0.006 | 0.033 | 0.07
1997Drogowska38 | 1997Drogowska | 66 | 304L | 14000 |  | 0.19 |  |  |  |  | -0.8 |  | 0.01666667 | deaerated |  | 0.3 | 0 | 25 | 8 | none |  | 1e-06 | 0 | 0.3 | 0 | 0 | 0 | 0 | 0 | yes |  |  |  |  | 0.5 | 440 | 1 | 0.009 | 1.67 | 0.51 | 0.034 | 0.02 | 19.4 | 8.2 | 0.3 |  | 0.006 | 0.033 | 0.07
1997Drogowska39 | 1997Drogowska | 66 | 304L | 14000 |  | 0.19 |  |  |  |  | -0.8 |  | 0.01666667 | deaerated |  | 0.3 | 0 | 25 | 8 | none |  | 1e-06 | 0 | 0.3 | 0 | 0 | 0 | 0 | 0 | yes |  |  |  |  | 0.5 | 470 | 1 | 0.009 | 1.67 | 0.51 | 0.034 | 0.02 | 19.4 | 8.2 | 0.3 |  | 0.006 | 0.033 | 0.07
1997Drogowska40 | 1997Drogowska | 66 | 304L | 14000 |  | 0.19 |  |  |  |  | -0.8 |  | 0.01666667 | deaerated |  | 0.3 | 0 | 25 | 8 | none |  | 1e-06 | 0 | 0.3 | 0 | 0 | 0 | 0 | 0 | yes |  |  |  |  | 0.5 | 490 | 1 | 0.009 | 1.67 | 0.51 | 0.034 | 0.02 | 19.4 | 8.2 | 0.3 |  | 0.006 | 0.033 | 0.07
1997Drogowska41 | 1997Drogowska | 66 | 304L | 14000 |  | 0.19 |  |  |  |  | -0.8 |  | 0.01666667 | deaerated |  | 0.3 | 0 | 25 | 8 | none |  | 1e-06 | 0 | 0.5 | 0 | 0 | 0 | 0 | 0 | yes |  |  |  |  | 0.5 | 500 | 1 | 0.009 | 1.67 | 0.51 | 0.034 | 0.02 | 19.4 | 8.2 | 0.3 |  | 0.006 | 0.033 | 0.07
1997Drogowska42 | 1997Drogowska | 66 | 304L | 14000 |  | 0.19 |  |  |  |  | -0.8 |  | 0.01666667 | deaerated |  | 0.3 | 0 | 25 | 8 | none |  | 1e-06 | 0 | 0.5 | 0 | 0 | 0 | 0 | 0 | yes |  |  |  |  | 0.5 | 506 | 1 | 0.009 | 1.67 | 0.51 | 0.034 | 0.02 | 19.4 | 8.2 | 0.3 |  | 0.006 | 0.033 | 0.07
1997Drogowska43 | 1997Drogowska | 66 | 304L | 14000 |  | 0.19 |  |  |  |  | -0.8 |  | 0.01666667 | deaerated |  | 0.3 | 0 | 25 | 8 | none |  | 1e-06 | 0 | 0.5 | 0 | 0 | 0 | 0 | 0 | yes |  |  |  |  | 0.5 | 570 | 1 | 0.009 | 1.67 | 0.51 | 0.034 | 0.02 | 19.4 | 8.2 | 0.3 |  | 0.006 | 0.033 | 0.07
1997Drogowska44 | 1997Drogowska | 66 | 304L | 14000 |  | 0.19 |  |  |  |  | -0.8 |  | 0.01666667 | deaerated |  | 0.3 | 0 | 25 | 8 | none |  | 1e-06 | 0 | 0.5 | 0 | 0 | 0 | 0 | 0 | yes |  |  |  |  | 0.5 | 600 | 1 | 0.009 | 1.67 | 0.51 | 0.034 | 0.02 | 19.4 | 8.2 | 0.3 |  | 0.006 | 0.033 | 0.07
1997Drogowska45 | 1997Drogowska | 66 | 304L | 14000 |  | 0.19 |  |  |  |  | -0.8 |  | 0.01666667 | deaerated |  | 0.3 | 0 | 25 | 8 | none |  | 1e-06 | 0 | 0.5 | 0 | 0 | 0 | 0 | 0 | yes |  |  |  |  | 0.5 | 630 | 1 | 0.009 | 1.67 | 0.51 | 0.034 | 0.02 | 19.4 | 8.2 | 0.3 |  | 0.006 | 0.033 | 0.07
1997Drogowska46 | 1997Drogowska | 66 | 304L | 14000 |  | 0.19 |  |  |  |  | -0.8 |  | 0.01666667 | deaerated |  | 0.5 | 0 | 25 | 8 | none |  | 1e-06 | 0 | 0 | 0 | 0 | 0 | 0 | 0 | yes |  |  |  |  | 0.5 | 17 | 1 | 0.009 | 1.67 | 0.51 | 0.034 | 0.02 | 19.4 | 8.2 | 0.3 |  | 0.006 | 0.033 | 0.07
1997Drogowska47 | 1997Drogowska | 66 | 304L | 14000 |  | 0.19 |  |  |  |  | -0.8 |  | 0.01666667 | deaerated |  | 0.5 | 0 | 25 | 8 | none |  | 1e-06 | 0 | 0 | 0 | 0 | 0 | 0 | 0 | yes |  |  |  |  | 0.5 | 59 | 1 | 0.009 | 1.67 | 0.51 | 0.034 | 0.02 | 19.4 | 8.2 | 0.3 |  | 0.006 | 0.033 | 0.07
1997Drogowska48 | 1997Drogowska | 66 | 304L | 14000 |  | 0.19 |  |  |  |  | -0.8 |  | 0.01666667 | deaerated |  | 0.5 | 0 | 25 | 8 | none |  | 1e-06 | 0 | 0 | 0 | 0 | 0 | 0 | 0 | yes |  |  |  |  | 0.5 | 75 | 1 | 0.009 | 1.67 | 0.51 | 0.034 | 0.02 | 19.4 | 8.2 | 0.3 |  | 0.006 | 0.033 | 0.07
1997Drogowska49 | 1997Drogowska | 66 | 304L | 14000 |  | 0.19 |  |  |  |  | -0.8 |  | 0.01666667 | deaerated |  | 0.5 | 0 | 25 | 8 | none |  | 1e-06 | 0 | 0 | 0 | 0 | 0 | 0 | 0 | yes |  |  |  |  | 0.5 | 107 | 1 | 0.009 | 1.67 | 0.51 | 0.034 | 0.02 | 19.4 | 8.2 | 0.3 |  | 0.006 | 0.033 | 0.07
1997Drogowska50 | 1997Drogowska | 66 | 304L | 14000 |  | 0.19 |  |  |  |  | -0.8 |  | 0.01666667 | deaerated |  | 0.5 | 0 | 25 | 8 | none |  | 1e-06 | 0 | 0 | 0 | 0 | 0 | 0 | 0 | yes |  |  |  |  | 0.5 | 162 | 1 | 0.009 | 1.67 | 0.51 | 0.034 | 0.02 | 19.4 | 8.2 | 0.3 |  | 0.006 | 0.033 | 0.07
1997Drogowska51 | 1997Drogowska | 66 | 304L | 14000 |  | 0.19 |  |  |  |  | -0.8 |  | 0.01666667 | deaerated |  | 0.5 | 0 | 25 | 8 | none |  | 1e-06 | 0 | 0.5 | 0 | 0 | 0 | 0 | 0 | yes |  |  |  |  | 0.5 | 380 | 1 | 0.009 | 1.67 | 0.51 | 0.034 | 0.02 | 19.4 | 8.2 | 0.3 |  | 0.006 | 0.033 | 0.07
1997Drogowska52 | 1997Drogowska | 66 | 304L | 14000 |  | 0.19 |  |  |  |  | -0.8 |  | 0.01666667 | deaerated |  | 0.5 | 0 | 25 | 8 | none |  | 1e-06 | 0 | 0.5 | 0 | 0 | 0 | 0 | 0 | yes |  |  |  |  | 0.5 | 400 | 1 | 0.009 | 1.67 | 0.51 | 0.034 | 0.02 | 19.4 | 8.2 | 0.3 |  | 0.006 | 0.033 | 0.07
1997Drogowska53 | 1997Drogowska | 66 | 304L | 14000 |  | 0.19 |  |  |  |  | -0.8 |  | 0.01666667 | deaerated |  | 0.5 | 0 | 25 | 8 | none |  | 1e-06 | 0 | 0.5 | 0 | 0 | 0 | 0 | 0 | yes |  |  |  |  | 0.5 | 422 | 1 | 0.009 | 1.67 | 0.51 | 0.034 | 0.02 | 19.4 | 8.2 | 0.3 |  | 0.006 | 0.033 | 0.07
1997Drogowska54 | 1997Drogowska | 66 | 304L | 14000 |  | 0.19 |  |  |  |  | -0.8 |  | 0.01666667 | deaerated |  | 0.5 | 0 | 25 | 8 | none |  | 1e-06 | 0 | 0.5 | 0 | 0 | 0 | 0 | 0 | yes |  |  |  |  | 0.5 | 456 | 1 | 0.009 | 1.67 | 0.51 | 0.034 | 0.02 | 19.4 | 8.2 | 0.3 |  | 0.006 | 0.033 | 0.07
1997Drogowska55 | 1997Drogowska | 66 | 304L | 14000 |  | 0.19 |  |  |  |  | -0.8 |  | 0.01666667 | deaerated |  | 0.5 | 0 | 25 | 8 | none |  | 1e-06 | 0 | 0.5 | 0 | 0 | 0 | 0 | 0 | yes |  |  |  |  | 0.5 | 480 | 1 | 0.009 | 1.67 | 0.51 | 0.034 | 0.02 | 19.4 | 8.2 | 0.3 |  | 0.006 | 0.033 | 0.07
1997Hannani1 | 1997Hannani | 67 | 304L | 600 |  |  |  |  | as-ground + pickled |  |  |  | 0.1666667 | deaerated |  | 1 | 0 | 22 | 6.5 | none |  | 3.162278e-08 | 0 | 0 | 0 | 0 | 0 | 0 | 0 | yes | [5 empty] | 120 | 1 | 0.0052 | 1.23 | 0.55 | 0.017 | 0.011 | 18.7 | 9.5 | 0.39
1997Hannani2 | 1997Hannani | 67 | 304L | 600 |  |  |  |  | + nitric (20% - 50degC) | -1.2 | 1 |  | 0.6666667 | deaerated |  | 1 | 0 | 22 | 6.5 | none |  | 3.162278e-08 | 0 | 0 | 0 | 0 | 0 | 0 | 0 | yes | [5 empty] | 270 | 1 | 0.0052 | 1.23 | 0.55 | 0.017 | 0.011 | 18.7 | 9.5 | 0.39
1997Hannani3 | 1997Hannani | 67 | 304L | 600 |  |  |  |  | + sulfuric + anodized | -0.30103 | 0.95 |  | 0.6666667 | deaerated |  | 1 | 0 | 22 | 6.5 | none |  | 3.162278e-08 | 0 | 0 | 0 | 0 | 0 | 0 | 0 | yes | [5 empty] | 210 | 1 | 0.0052 | 1.23 | 0.55 | 0.017 | 0.011 | 18.7 | 9.5 | 0.39
1997Hannani4 | 1997Hannani | 67 | 304L | 600 |  |  |  |  | + air |  |  |  |  | deaerated |  | 1 | 0 | 22 | 6.5 | none |  | 3.162278e-08 | 0 | 0 | 0 | 0 | 0 | 0 | 0 | yes | [5 empty] | 190 | 1 | 0.0052 | 1.23 | 0.55 | 0.017 | 0.011 | 18.7 | 9.5 | 0.39
1997Hong1 | 1997Hong | 68 | AISI430 | 1000 |  | 1 |  |  | wet ground |  |  |  |  | deaerated |  | 1 | 0 | 25 | 6 | none |  | 1e-08 | 0 | 0 | 0 | 0 | 0 | 0 | 0 | yes | -246.0317 |  |  |  |  | 77.2296 | 1 | 0.074 | 0.34 | 0.5 | 0.026 | 0.006 | 16.28 | 0.16 |  | 0.014
1997Hong2 | 1997Hong | 68 | AISI430 | 1000 |  | 1 |  |  | wet ground |  |  |  |  | deaerated |  | 1 | 0 | 25 | 6 | none |  | 1e-08 | 0.01 | 0 | 0 | 0 | 0 | 0 | 0 | yes | -222.619 |  |  |  |  | 155.7875 | 1 | 0.074 | 0.34 | 0.5 | 0.026 | 0.006 | 16.28 | 0.16 |  | 0.014
1997Hong3 | 1997Hong | 68 | AISI430 | 1000 |  | 1 |  |  | wet ground |  |  |  |  | deaerated |  | 1 | 0 | 25 | 6 | none |  | 1e-08 | 0.05 | 0 | 0 | 0 | 0 | 0 | 0 | yes | -219.8413 |  |  |  |  | 175.5218 | 1 | 0.074 | 0.34 | 0.5 | 0.026 | 0.006 | 16.28 | 0.16 |  | 0.014
1997Hong4 | 1997Hong | 68 | AISI430 | 1000 |  | 1 |  |  | wet ground |  |  |  |  | deaerated |  | 1 | 0 | 25 | 6 | none |  | 1e-08 | 0.1 | 0 | 0 | 0 | 0 | 0 | 0 | yes | -171.8254 |  |  |  |  | 203.6053 | 1 | 0.074 | 0.34 | 0.5 | 0.026 | 0.006 | 16.28 | 0.16 |  | 0.014
1997Laycock01 | 1997Laycock | 69 | 302SS | 60 |  | 0.5 |  |  | wet ground |  |  |  |  | deaerated |  | 0.01 | 0 | 20 | 6.5 | none |  | 3.162278e-08 | 0 | 0 | 0 | 0 | 0 | 0 | 0 | yes |  |  |  |  | 1 | 275 | 1 | [5 empty] | 18 | 9
1997Laycock02 | 1997Laycock | 69 | 302SS | 60 |  | 0.5 |  |  | wet ground |  |  |  |  | deaerated |  | 0.01 | 0 | 20 | 6.5 | none |  | 3.162278e-08 | 0 | 0 | 0 | 0 | 0 | 0 | 0 | yes |  |  |  |  | 1 | 228.3217 | 1 | [5 empty] | 18 | 9
1997Laycock03 | 1997Laycock | 69 | 302SS | 60 |  | 0.5 |  |  | wet ground |  |  |  |  | deaerated |  | 0.01 | 0 | 20 | 6.5 | none |  | 3.162278e-08 | 0 | 0 | 0 | 0 | 0 | 0 | 0 | yes |  |  |  |  | 1 | 183.2168 | 1 | [5 empty] | 18 | 9
1997Laycock04 | 1997Laycock | 69 | 302SS | 60 |  | 0.5 |  |  | wet ground |  |  |  |  | deaerated |  | 0.1 | 0 | 20 | 6.5 | none |  | 3.162278e-08 | 0 | 0 | 0 | 0 | 0 | 0 | 0 | yes |  |  |  |  | 1 | 149.6503 | 1 | [5 empty] | 18 | 9
1997Laycock05 | 1997Laycock | 69 | 302SS | 60 |  | 0.5 |  |  | wet ground |  |  |  |  | deaerated |  | 0.1 | 0 | 20 | 6.5 | none |  | 3.162278e-08 | 0 | 0 | 0 | 0 | 0 | 0 | 0 | yes |  |  |  |  | 1 | 114.5105 | 1 | [5 empty] | 18 | 9
1997Laycock06 | 1997Laycock | 69 | 302SS | 60 |  | 0.5 |  |  | wet ground |  |  |  |  | deaerated |  | 0.1 | 0 | 20 | 6.5 | none |  | 3.162278e-08 | 0 | 0 | 0 | 0 | 0 | 0 | 0 | yes |  |  |  |  | 1 | 78.32168 | 1 | [5 empty] | 18 | 9
1997Laycock07 | 1997Laycock | 69 | 302SS | 60 |  | 0.5 |  |  | wet ground |  |  |  |  | deaerated |  | 0.3 | 0 | 20 | 6.5 | none |  | 3.162278e-08 | 0 | 0 | 0 | 0 | 0 | 0 | 0 | yes |  |  |  |  | 1 | 113.4615 | 1 | [5 empty] | 18 | 9
1997Laycock08 | 1997Laycock | 69 | 302SS | 60 |  | 0.5 |  |  | wet ground |  |  |  |  | deaerated |  | 0.3 | 0 | 20 | 6.5 | none |  | 3.162278e-08 | 0 | 0 | 0 | 0 | 0 | 0 | 0 | yes |  |  |  |  | 1 | 87.76224 | 1 | [5 empty] | 18 | 9
1997Laycock09 | 1997Laycock | 69 | 302SS | 60 |  | 0.5 |  |  | wet ground |  |  |  |  | deaerated |  | 0.3 | 0 | 20 | 6.5 | none |  | 3.162278e-08 | 0 | 0 | 0 | 0 | 0 | 0 | 0 | yes |  |  |  |  | 1 | 63.11189 | 1 | [5 empty] | 18 | 9
1997Laycock10 | 1997Laycock | 69 | 302SS | 60 |  | 0.5 |  |  | wet ground |  |  |  |  | deaerated |  | 1 | 0 | 20 | 6.5 | none |  | 3.162278e-08 | 0 | 0 | 0 | 0 | 0 | 0 | 0 | yes |  |  |  |  | 1 | 66.78322 | 1 | [5 empty] | 18 | 9
1997Laycock11 | 1997Laycock | 69 | 302SS | 60 |  | 0.5 |  |  | wet ground |  |  |  |  | deaerated |  | 1 | 0 | 20 | 6.5 | none |  | 3.162278e-08 | 0 | 0 | 0 | 0 | 0 | 0 | 0 | yes |  |  |  |  | 1 | 46.32867 | 1 | [5 empty] | 18 | 9
1997Laycock12 | 1997Laycock | 69 | 302SS | 60 |  | 0.5 |  |  | wet ground |  |  |  |  | deaerated |  | 1 | 0 | 20 | 6.5 | none |  | 3.162278e-08 | 0 | 0 | 0 | 0 | 0 | 0 | 0 | yes |  |  |  |  | 1 | 27.97203 | 1 | [5 empty] | 18 | 9
1997Laycock13 | 1997Laycock | 69 | 302SS | 600 |  | 0.5 |  |  | wet ground |  |  |  |  | deaerated |  | 0.01 | 0 | 20 | 6.5 | none |  | 3.162278e-08 | 0 | 0 | 0 | 0 | 0 | 0 | 0 | yes |  |  |  |  | 1 | 426.5734 | 1 | [5 empty] | 18 | 9
1997Laycock14 | 1997Laycock | 69 | 302SS | 600 |  | 0.5 |  |  | wet ground |  |  |  |  | deaerated |  | 0.01 | 0 | 20 | 6.5 | none |  | 3.162278e-08 | 0 | 0 | 0 | 0 | 0 | 0 | 0 | yes |  |  |  |  | 1 | 364.1608 | 1 | [5 empty] | 18 | 9
1997Laycock15 | 1997Laycock | 69 | 302SS | 600 |  | 0.5 |  |  | wet ground |  |  |  |  | deaerated |  | 0.01 | 0 | 20 | 6.5 | none |  | 3.162278e-08 | 0 | 0 | 0 | 0 | 0 | 0 | 0 | yes |  |  |  |  | 1 | 303.3217 | 1 | [5 empty] | 18 | 9
1997Laycock16 | 1997Laycock | 69 | 302SS | 600 |  | 0.5 |  |  | wet ground |  |  |  |  | deaerated |  | 0.1 | 0 | 20 | 6.5 | none |  | 3.162278e-08 | 0 | 0 | 0 | 0 | 0 | 0 | 0 | yes |  |  |  |  | 1 | 360.4895 | 1 | [5 empty] | 18 | 9
1997Laycock17 | 1997Laycock | 69 | 302SS | 600 |  | 0.5 |  |  | wet ground |  |  |  |  | deaerated |  | 0.1 | 0 | 20 | 6.5 | none |  | 3.162278e-08 | 0 | 0 | 0 | 0 | 0 | 0 | 0 | yes |  |  |  |  | 1 | 315.3846 | 1 | [5 empty] | 18 | 9
1997Laycock18 | 1997Laycock | 69 | 302SS | 600 |  | 0.5 |  |  | wet ground |  |  |  |  | deaerated |  | 0.1 | 0 | 20 | 6.5 | none |  | 3.162278e-08 | 0 | 0 | 0 | 0 | 0 | 0 | 0 | yes |  |  |  |  | 1 | 268.7063 | 1 | [5 empty] | 18 | 9
1997Laycock19 | 1997Laycock | 69 | 302SS | 600 |  | 0.5 |  |  | wet ground |  |  |  |  | deaerated |  | 0.3 | 0 | 20 | 6.5 | none |  | 3.162278e-08 | 0 | 0 | 0 | 0 | 0 | 0 | 0 | yes |  |  |  |  | 1 | 262.4126 | 1 | [5 empty] | 18 | 9
1997Laycock20 | 1997Laycock | 69 | 302SS | 600 |  | 0.5 |  |  | wet ground |  |  |  |  | deaerated |  | 0.3 | 0 | 20 | 6.5 | none |  | 3.162278e-08 | 0 | 0 | 0 | 0 | 0 | 0 | 0 | yes |  |  |  |  | 1 | 225.6993 | 1 | [5 empty] | 18 | 9
1997Laycock21 | 1997Laycock | 69 | 302SS | 600 |  | 0.5 |  |  | wet ground |  |  |  |  | deaerated |  | 0.3 | 0 | 20 | 6.5 | none |  | 3.162278e-08 | 0 | 0 | 0 | 0 | 0 | 0 | 0 | yes |  |  |  |  | 1 | 189.5105 | 1 | [5 empty] | 18 | 9
1997Laycock22 | 1997Laycock | 69 | 302SS | 600 |  | 0.5 |  |  | wet ground |  |  |  |  | deaerated |  | 1 | 0 | 20 | 6.5 | none |  | 3.162278e-08 | 0 | 0 | 0 | 0 | 0 | 0 | 0 | yes |  |  |  |  | 1 | 193.7063 | 1 | [5 empty] | 18 | 9
1997Laycock23 | 1997Laycock | 69 | 302SS | 600 |  | 0.5 |  |  | wet ground |  |  |  |  | deaerated |  | 1 | 0 | 20 | 6.5 | none |  | 3.162278e-08 | 0 | 0 | 0 | 0 | 0 | 0 | 0 | yes |  |  |  |  | 1 | 177.972 | 1 | [5 empty] | 18 | 9
1997Laycock24 | 1997Laycock | 69 | 302SS | 600 |  | 0.5 |  |  | wet ground |  |  |  |  | deaerated |  | 1 | 0 | 20 | 6.5 | none |  | 3.162278e-08 | 0 | 0 | 0 | 0 | 0 | 0 | 0 | yes |  |  |  |  | 1 | 160.1399 | 1 | [5 empty] | 18 | 9
1997Laycock25 | 1997Laycock | 69 | 316SS | 60 |  | 0.5 |  |  | wet ground |  |  |  |  | deaerated |  | 0.01 | 0 | 20 | 6.5 | none |  | 3.162278e-08 | 0 | 0 | 0 | 0 | 0 | 0 | 0 | yes |  |  |  |  | 1 | 362.6984 | 1 | [5 empty] | 17.5 | 11 | 2.5
1997Laycock26 | 1997Laycock | 69 | 316SS | 60 |  | 0.5 |  |  | wet ground |  |  |  |  | deaerated |  | 0.01 | 0 | 20 | 6.5 | none |  | 3.162278e-08 | 0 | 0 | 0 | 0 | 0 | 0 | 0 | yes |  |  |  |  | 1 | 319.0476 | 1
1997Laycock27 | 1997Laycock | 69 | 316SS | 60 |  | 0.5 |  |  | wet ground |  |  |  |  | deaerated |  | 0.01 | 0 | 20 | 6.5 | none |  | 3.162278e-08 | 0 | 0 | 0 | 0 | 0 | 0 | 0 | yes |  |  |  |  | 1 | 273.0159 | 1
1997Laycock28 | 1997Laycock | 69 | 316SS | 60 |  | 0.5 |  |  | wet ground |  |  |  |  | deaerated |  | 0.1 | 0 | 20 | 6.5 | none |  | 3.162278e-08 | 0 | 0 | 0 | 0 | 0 | 0 | 0 | yes |  |  |  |  | 1 | 246.4286 | 1
1997Laycock29 | 1997Laycock | 69 | 316SS | 60 |  | 0.5 |  |  | wet ground |  |  |  |  | deaerated |  | 0.1 | 0 | 20 | 6.5 | none |  | 3.162278e-08 | 0 | 0 | 0 | 0 | 0 | 0 | 0 | yes |  |  |  |  | 1 | 204.3651 | 1
1997Laycock30 | 1997Laycock | 69 | 316SS | 60 |  | 0.5 |  |  | wet ground |  |  |  |  | deaerated |  | 0.1 | 0 | 20 | 6.5 | none |  | 3.162278e-08 | 0 | 0 | 0 | 0 | 0 | 0 | 0 | yes |  |  |  |  | 1 | 163.0952 | 1
1997Laycock31 | 1997Laycock | 69 | 316SS | 60 |  | 0.5 |  |  | wet ground |  |  |  |  | deaerated |  | 0.3 | 0 | 20 | 6.5 | none |  | 3.162278e-08 | 0 | 0 | 0 | 0 | 0 | 0 | 0 | yes |  |  |  |  | 1 | 200.3968 | 1
1997Laycock32 | 1997Laycock | 69 | 316SS | 60 |  | 0.5 |  |  | wet ground |  |  |  |  | deaerated |  | 0.3 | 0 | 20 | 6.5 | none |  | 3.162278e-08 | 0 | 0 | 0 | 0 | 0 | 0 | 0 | yes |  |  |  |  | 1 | 168.254 | 1
1997Laycock33 | 1997Laycock | 69 | 316SS | 60 |  | 0.5 |  |  | wet ground |  |  |  |  | deaerated |  | 0.3 | 0 | 20 | 6.5 | none |  | 3.162278e-08 | 0 | 0 | 0 | 0 | 0 | 0 | 0 | yes |  |  |  |  | 1 | 139.6825 | 1
1997Laycock34 | 1997Laycock | 69 | 316SS | 60 |  | 0.5 |  |  | wet ground |  |  |  |  | deaerated |  | 1 | 0 | 20 | 6.5 | none |  | 3.162278e-08 | 0 | 0 | 0 | 0 | 0 | 0 | 0 | yes |  |  |  |  | 1 | 119.0476 | 1
1997Laycock35 | 1997Laycock | 69 | 316SS | 60 |  | 0.5 |  |  | wet ground |  |  |  |  | deaerated |  | 1 | 0 | 20 | 6.5 | none |  | 3.162278e-08 | 0 | 0 | 0 | 0 | 0 | 0 | 0 | yes |  |  |  |  | 1 | 99.60317 | 1
1997Laycock36 | 1997Laycock | 69 | 316SS | 60 |  | 0.5 |  |  | wet ground |  |  |  |  | deaerated |  | 1 | 0 | 20 | 6.5 | none |  | 3.162278e-08 | 0 | 0 | 0 | 0 | 0 | 0 | 0 | yes |  |  |  |  | 1 | 80.15873 | 1
1997Stellwag01 | 1997Stellwag | 70 | alloy800 | 600 |  | 0.5 |  |  | pickled | -1.2 | 1 |  | 0.25 | deaerated | no | 0.056 | 0 | 25 | 6.5 | none |  | 3.162278e-08 | 0 | 0 | 0 | 0 | 0 | 0 | 0 | yes |  |  |  |  | 0.1296296 | 464.0954 | 1 | [5 empty] | 21.5 | 33.5
1997Stellwag02 | 1997Stellwag | 70 | alloy800 | 600 |  | 0.5 |  |  | pickled | -1.2 | 1 |  | 0.25 | deaerated | no | 0.056 | 0 | 25 | 6.5 | none |  | 3.162278e-08 | 0 | 0 | 0 | 0 | 0 | 0 | 0 | yes |  |  |  |  | 0.1296296 | 457.1875 | 1 | [5 empty] | 21.5 | 33.5
1997Stellwag03 | 1997Stellwag | 70 | alloy800 | 600 |  | 0.5 |  |  | pickled | -1.2 | 1 |  | 0.25 | deaerated | no | 0.056 | 0 | 60 | 6.5 | none |  | 3.162278e-08 | 0 | 0 | 0 | 0 | 0 | 0 | 0 | yes |  |  |  |  | 0.1296296 | 299.4572 | 1 | [5 empty] | 21.5 | 33.5
1997Stellwag04 | 1997Stellwag | 70 | alloy800 | 600 |  | 0.5 |  |  | pickled | -1.2 | 1 |  | 0.25 | deaerated | no | 0.056 | 0 | 60 | 6.5 | none |  | 3.162278e-08 | 0 | 0 | 0 | 0 | 0 | 0 | 0 | yes |  |  |  |  | 0.1296296 | 271.25 | 1 | [5 empty] | 21.5 | 33.5
1997Stellwag05 | 1997Stellwag | 70 | alloy800 | 600 |  | 0.5 |  |  | pickled | -1.2 | 1 |  | 0.25 | deaerated | no | 0.056 | 0 | 90 | 6.5 | none |  | 3.162278e-08 | 0 | 0 | 0 | 0 | 0 | 0 | 0 | yes |  |  |  |  | 0.1296296 | 206.2007 | 1 | [5 empty] | 21.5 | 33.5
1997Stellwag06 | 1997Stellwag | 70 | alloy800 | 600 |  | 0.5 |  |  | pickled | -1.2 | 1 |  | 0.25 | deaerated | no | 0.056 | 0 | 90 | 6.5 | none |  | 3.162278e-08 | 0 | 0 | 0 | 0 | 0 | 0 | 0 | yes |  |  |  |  | 0.1296296 | 183.1743 | 1 | [5 empty] | 21.5 | 33.5
1997Stellwag07 | 1997Stellwag | 70 | alloy800 | 600 |  | 0.5 |  |  | pickled | -1.2 | 1 |  | 0.25 | deaerated | no | 0.056 | 0 | 100 | 6.5 | none |  | 3.162278e-08 | 0 | 0 | 0 | 0 | 0 | 0 | 0 | yes |  |  |  |  | 0.1296296 | 145.1809 | 1 | [5 empty] | 21.5 | 33.5
1997Stellwag08 | 1997Stellwag | 70 | alloy800 | 600 |  | 0.5 |  |  | pickled | -1.2 | 1 |  | 0.25 | deaerated | no | 0.056 | 0 | 200 | 6.5 | none |  | 3.162278e-08 | 0 | 0 | 0 | 0 | 0 | 0 | 0 | yes |  |  |  |  | 0.1296296 | -33.84868 | 1 | [5 empty] | 21.5 | 33.5
1997Stellwag09 | 1997Stellwag | 70 | alloy800 | 600 |  | 0.5 |  |  | pickled | -1.2 | 1 |  | 0.25 | deaerated | no | 0.056 | 0 | 300 | 6.5 | none |  | 3.162278e-08 | 0 | 0 | 0 | 0 | 0 | 0 | 0 | yes |  |  |  |  | 0.1296296 | -26.94079 | 1 | [5 empty] | 21.5 | 33.5
1997Stellwag10 | 1997Stellwag | 70 | alloy800 | 600 |  | 0.5 |  |  | pickled | -1.2 | 1 |  | 0.25 | deaerated | no | 0.56 | 0 | 25 | 6.5 | none |  | 3.162278e-08 | 0 | 0 | 0 | 0 | 0 | 0 | 0 | yes |  |  |  |  | 0.1296296 | 247.0724 | 1 | [5 empty] | 21.5 | 33.5
1997Stellwag11 | 1997Stellwag | 70 | alloy800 | 600 |  | 0.5 |  |  | pickled | -1.2 | 1 |  | 0.25 | deaerated | no | 0.56 | 0 | 25 | 6.5 | none |  | 3.162278e-08 | 0 | 0 | 0 | 0 | 0 | 0 | 0 | yes |  |  |  |  | 0.1296296 | 154.9671 | 1 | [5 empty] | 21.5 | 33.5
1997Stellwag12 | 1997Stellwag | 70 | alloy800 | 600 |  | 0.5 |  |  | pickled | -1.2 | 1 |  | 0.25 | deaerated | no | 0.56 | 0 | 25 | 6.5 | none |  | 3.162278e-08 | 0 | 0 | 0 | 0 | 0 | 0 | 0 | yes |  |  |  |  | 0.1296296 | 168.125 | 1 | [5 empty] | 21.5 | 33.5
1997Stellwag13 | 1997Stellwag | 70 | alloy800 | 600 |  | 0.5 |  |  | pickled | -1.2 | 1 |  | 0.25 | deaerated | no | 0.56 | 0 | 25 | 6.5 | none |  | 3.162278e-08 | 0 | 0 | 0 | 0 | 0 | 0 | 0 | yes |  |  |  |  | 0.1296296 | 181.2829 | 1 | [5 empty] | 21.5 | 33.5
1997Stellwag14 | 1997Stellwag | 70 | alloy800 | 600 |  | 0.5 |  |  | pickled | -1.2 | 1 |  | 0.25 | deaerated | no | 0.56 | 0 | 25 | 6.5 | none |  | 3.162278e-08 | 0 | 0 | 0 | 0 | 0 | 0 | 0 | yes |  |  |  |  | 0.1296296 | 194.4408 | 1 | [5 empty] | 21.5 | 33.5
1997Stellwag15 | 1997Stellwag | 70 | alloy800 | 600 |  | 0.5 |  |  | pickled | -1.2 | 1 |  | 0.25 | deaerated | no | 0.56 | 0 | 25 | 6.5 | none |  | 3.162278e-08 | 0 | 0 | 0 | 0 | 0 | 0 | 0 | yes |  |  |  |  | 0.1296296 | 207.5987 | 1 | [5 empty] | 21.5 | 33.5
1997Stellwag16 | 1997Stellwag | 70 | alloy800 | 600 |  | 0.5 |  |  | pickled | -1.2 | 1 |  | 0.25 | deaerated | no | 0.56 | 0 | 25 | 6.5 | none |  | 3.162278e-08 | 0 | 0 | 0 | 0 | 0 | 0 | 0 | yes |  |  |  |  | 0.1296296 | 220.7566 | 1 | [5 empty] | 21.5 | 33.5
1997Stellwag17 | 1997Stellwag | 70 | alloy800 | 600 |  | 0.5 |  |  | pickled | -1.2 | 1 |  | 0.25 | deaerated | no | 0.56 | 0 | 25 | 6.5 | none |  | 3.162278e-08 | 0 | 0 | 0 | 0 | 0 | 0 | 0 | yes |  |  |  |  | 0.1296296 | 233.9145 | 1 | [5 empty] | 21.5 | 33.5
1997Stellwag18 | 1997Stellwag | 70 | alloy800 | 600 |  | 0.5 |  |  | pickled | -1.2 | 1 |  | 0.25 | deaerated | no | 0.56 | 0 | 60 | 6.5 | none |  | 3.162278e-08 | 0 | 0 | 0 | 0 | 0 | 0 | 0 | yes |  |  |  |  | 0.1296296 | 183.1743 | 1 | [5 empty] | 21.5 | 33.5
1997Stellwag19 | 1997Stellwag | 70 | alloy800 | 600 |  | 0.5 |  |  | pickled | -1.2 | 1 |  | 0.25 | deaerated | no | 0.56 | 0 | 60 | 6.5 | none |  | 3.162278e-08 | 0 | 0 | 0 | 0 | 0 | 0 | 0 | yes |  |  |  |  | 0.1296296 | 85.3125 | 1 | [5 empty] | 21.5 | 33.5
1997Stellwag20 | 1997Stellwag | 70 | alloy800 | 600 |  | 0.5 |  |  | pickled | -1.2 | 1 |  | 0.25 | deaerated | no | 0.56 | 0 | 90 | 6.5 | none |  | 3.162278e-08 | 0 | 0 | 0 | 0 | 0 | 0 | 0 | yes |  |  |  |  | 0.1296296 | 25.44408 | 1 | [5 empty] | 21.5 | 33.5
1997Stellwag21 | 1997Stellwag | 70 | alloy800 | 600 |  | 0.5 |  |  | pickled | -1.2 | 1 |  | 0.25 | deaerated | no | 0.56 | 0 | 90 | 6.5 | none |  | 3.162278e-08 | 0 | 0 | 0 | 0 | 0 | 0 | 0 | yes |  |  |  |  | 0.1296296 | -24.0625 | 1 | [5 empty] | 21.5 | 33.5
1997Stellwag22 | 1997Stellwag | 70 | alloy800 | 600 |  | 0.5 |  |  | pickled | -1.2 | 1 |  | 0.25 | deaerated | no | 0.56 | 0 | 100 | 6.5 | none |  | 3.162278e-08 | 0 | 0 | 0 | 0 | 0 | 0 | 0 | yes |  |  |  |  | 0.1296296 | -2.763158 | 1 | [5 empty] | 21.5 | 33.5
1997Stellwag23 | 1997Stellwag | 70 | alloy800 | 600 |  | 0.5 |  |  | pickled | -1.2 | 1 |  | 0.25 | deaerated | no | 0.56 | 0 | 100 | 6.5 | none |  | 3.162278e-08 | 0 | 0 | 0 | 0 | 0 | 0 | 0 | yes |  |  |  |  | 0.1296296 | -53.99671 | 1 | [5 empty] | 21.5 | 33.5
1997Stellwag24 | 1997Stellwag | 70 | alloy800 | 600 |  | 0.5 |  |  | pickled | -1.2 | 1 |  | 0.25 | deaerated | no | 0.56 | 0 | 150 | 6.5 | none |  | 3.162278e-08 | 0 | 0 | 0 | 0 | 0 | 0 | 0 | yes |  |  |  |  | 0.1296296 | -35.57566 | 1 | [5 empty] | 21.5 | 33.5
1997Stellwag25 | 1997Stellwag | 70 | alloy800 | 600 |  | 0.5 |  |  | pickled | -1.2 | 1 |  | 0.25 | deaerated | no | 0.56 | 0 | 180 | 6.5 | none |  | 3.162278e-08 | 0 | 0 | 0 | 0 | 0 | 0 | 0 | yes |  |  |  |  | 0.1296296 | -109.2599 | 1 | [5 empty] | 21.5 | 33.5
1997Stellwag26 | 1997Stellwag | 70 | alloy800 | 600 |  | 0.5 |  |  | pickled | -1.2 | 1 |  | 0.25 | deaerated | no | 0.56 | 0 | 180 | 6.5 | none |  | 3.162278e-08 | 0 | 0 | 0 | 0 | 0 | 0 | 0 | yes |  |  |  |  | 0.1296296 | -184.6711 | 1 | [5 empty] | 21.5 | 33.5
1997Stellwag27 | 1997Stellwag | 70 | alloy800 | 600 |  | 0.5 |  |  | pickled | -1.2 | 1 |  | 0.25 | deaerated | no | 0.56 | 0 | 180 | 6.5 | none |  | 3.162278e-08 | 0 | 0 | 0 | 0 | 0 | 0 | 0 | yes |  |  |  |  | 0.1296296 | -165.8183 | 1 | [5 empty] | 21.5 | 33.5
1997Stellwag28 | 1997Stellwag | 70 | alloy800 | 600 |  | 0.5 |  |  | pickled | -1.2 | 1 |  | 0.25 | deaerated | no | 0.56 | 0 | 180 | 6.5 | none |  | 3.162278e-08 | 0 | 0 | 0 | 0 | 0 | 0 | 0 | yes |  |  |  |  | 0.1296296 | -146.9655 | 1 | [5 empty] | 21.5 | 33.5
1997Stellwag29 | 1997Stellwag | 70 | alloy800 | 600 |  | 0.5 |  |  | pickled | -1.2 | 1 |  | 0.25 | deaerated | no | 0.56 | 0 | 180 | 6.5 | none |  | 3.162278e-08 | 0 | 0 | 0 | 0 | 0 | 0 | 0 | yes |  |  |  |  | 0.1296296 | -128.1127 | 1 | [5 empty] | 21.5 | 33.5
1997Stellwag30 | 1997Stellwag | 70 | alloy800 | 600 |  | 0.5 |  |  | pickled | -1.2 | 1 |  | 0.25 | deaerated | no | 0.56 | 0 | 200 | 6.5 | none |  | 3.162278e-08 | 0 | 0 | 0 | 0 | 0 | 0 | 0 | yes |  |  |  |  | 0.1296296 | -58.02632 | 1 | [5 empty] | 21.5 | 33.5
1997Stellwag31 | 1997Stellwag | 70 | alloy800 | 600 |  | 0.5 |  |  | pickled | -1.2 | 1 |  | 0.25 | deaerated | no | 0.56 | 0 | 200 | 6.5 | none |  | 3.162278e-08 | 0 | 0 | 0 | 0 | 0 | 0 | 0 | yes |  |  |  |  | 0.1296296 | -107.5329 | 1 | [5 empty] | 21.5 | 33.5
1997Stellwag32 | 1997Stellwag | 70 | alloy800 | 600 |  | 0.5 |  |  | pickled | -1.2 | 1 |  | 0.25 | deaerated | no | 0.56 | 0 | 250 | 6.5 | none |  | 3.162278e-08 | 0 | 0 | 0 | 0 | 0 | 0 | 0 | yes |  |  |  |  | 0.1296296 | -51.11842 | 1 | [5 empty] | 21.5 | 33.5
1997Stellwag33 | 1997Stellwag | 70 | alloy800 | 600 |  | 0.5 |  |  | pickled | -1.2 | 1 |  | 0.25 | deaerated | no | 0.56 | 0 | 250 | 6.5 | none |  | 3.162278e-08 | 0 | 0 | 0 | 0 | 0 | 0 | 0 | yes |  |  |  |  | 0.1296296 | -113.2895 | 1 | [5 empty] | 21.5 | 33.5
1997Stellwag34 | 1997Stellwag | 70 | alloy800 | 600 |  | 0.5 |  |  | pickled | -1.2 | 1 |  | 0.25 | deaerated | no | 0.56 | 0 | 300 | 6.5 | none |  | 3.162278e-08 | 0 | 0 | 0 | 0 | 0 | 0 | 0 | yes |  |  |  |  | 0.1296296 | -42.48355 | 1 | [5 empty] | 21.5 | 33.5
1997Stellwag35 | 1997Stellwag | 70 | alloy800 | 600 |  | 0.5 |  |  | pickled | -1.2 | 1 |  | 0.25 | deaerated | no | 0.56 | 0 | 300 | 6.5 | none |  | 3.162278e-08 | 0 | 0 | 0 | 0 | 0 | 0 | 0 | yes |  |  |  |  | 0.1296296 | -148.9803 | 1 | [5 empty] | 21.5 | 33.5
1997Stellwag36 | 1997Stellwag | 70 | alloy800 | 600 |  | 0.5 |  |  | pickled | -1.2 | 1 |  | 0.25 | deaerated | no | 0.56 | 0 | 300 | 6.5 | none |  | 3.162278e-08 | 0 | 0 | 0 | 0 | 0 | 0 | 0 | yes |  |  |  |  | 0.1296296 | -135.6682 | 1 | [5 empty] | 21.5 | 33.5
1997Stellwag37 | 1997Stellwag | 70 | alloy800 | 600 |  | 0.5 |  |  | pickled | -1.2 | 1 |  | 0.25 | deaerated | no | 0.56 | 0 | 300 | 6.5 | none |  | 3.162278e-08 | 0 | 0 | 0 | 0 | 0 | 0 | 0 | yes |  |  |  |  | 0.1296296 | -122.3561 | 1 | [5 empty] | 21.5 | 33.5
1997Stellwag38 | 1997Stellwag | 70 | alloy800 | 600 |  | 0.5 |  |  | pickled | -1.2 | 1 |  | 0.25 | deaerated | no | 0.56 | 0 | 300 | 6.5 | none |  | 3.162278e-08 | 0 | 0 | 0 | 0 | 0 | 0 | 0 | yes |  |  |  |  | 0.1296296 | -109.044 | 1 | [5 empty] | 21.5 | 33.5
1997Stellwag39 | 1997Stellwag | 70 | alloy800 | 600 |  | 0.5 |  |  | pickled | -1.2 | 1 |  | 0.25 | deaerated | no | 0.56 | 0 | 300 | 6.5 | none |  | 3.162278e-08 | 0 | 0 | 0 | 0 | 0 | 0 | 0 | yes |  |  |  |  | 0.1296296 | -95.73191 | 1 | [5 empty] | 21.5 | 33.5
1997Stellwag40 | 1997Stellwag | 70 | alloy800 | 600 |  | 0.5 |  |  | pickled | -1.2 | 1 |  | 0.25 | deaerated | no | 0.56 | 0 | 300 | 6.5 | none |  | 3.162278e-08 | 0 | 0 | 0 | 0 | 0 | 0 | 0 | yes |  |  |  |  | 0.1296296 | -82.41982 | 1 | [5 empty] | 21.5 | 33.5
1997Stellwag41 | 1997Stellwag | 70 | alloy800 | 600 |  | 0.5 |  |  | pickled | -1.2 | 1 |  | 0.25 | deaerated | no | 0.56 | 0 | 300 | 6.5 | none |  | 3.162278e-08 | 0 | 0 | 0 | 0 | 0 | 0 | 0 | yes |  |  |  |  | 0.1296296 | -69.10773 | 1 | [5 empty] | 21.5 | 33.5
1997Stellwag42 | 1997Stellwag | 70 | alloy800 | 600 |  | 0.5 |  |  | pickled | -1.2 | 1 |  | 0.25 | deaerated | no | 0.56 | 0 | 300 | 6.5 | none |  | 3.162278e-08 | 0 | 0 | 0 | 0 | 0 | 0 | 0 | yes |  |  |  |  | 0.1296296 | -55.79564 | 1 | [5 empty] | 21.5 | 33.5
1997Stellwag43 | 1997Stellwag | 70 | alloy800 | 600 |  | 0.5 |  |  | pickled | -1.2 | 1 |  | 0.25 | deaerated | no | 4.5 | 0 | 25 | 6.5 | none |  | 3.162278e-08 | 0 | 0 | 0 | 0 | 0 | 0 | 0 | yes |  |  |  |  | 0.1296296 | -22.33553 | 1 | [5 empty] | 21.5 | 33.5
1997Stellwag44 | 1997Stellwag | 70 | alloy800 | 600 |  | 0.5 |  |  | pickled | -1.2 | 1 |  | 0.25 | deaerated | no | 4.5 | 0 | 25 | 6.5 | none |  | 3.162278e-08 | 0 | 0 | 0 | 0 | 0 | 0 | 0 | yes |  |  |  |  | 0.1296296 | -36.72697 | 1 | [5 empty] | 21.5 | 33.5
1997Stellwag45 | 1997Stellwag | 70 | alloy800 | 600 |  | 0.5 |  |  | pickled | -1.2 | 1 |  | 0.25 | deaerated | no | 4.5 | 0 | 90 | 6.5 | none |  | 3.162278e-08 | 0 | 0 | 0 | 0 | 0 | 0 | 0 | yes |  |  |  |  | 0.1296296 | -176.0362 | 1 | [5 empty] | 21.5 | 33.5
1997Stellwag46 | 1997Stellwag | 70 | alloy800 | 600 |  | 0.5 |  |  | pickled | -1.2 | 1 |  | 0.25 | deaerated | no | 4.5 | 0 | 100 | 6.5 | none |  | 3.162278e-08 | 0 | 0 | 0 | 0 | 0 | 0 | 0 | yes |  |  |  |  | 0.1296296 | -172.5822 | 1 | [5 empty] | 21.5 | 33.5
1997Stellwag47 | 1997Stellwag | 70 | alloy800 | 600 |  | 0.5 |  |  | pickled | -1.2 | 1 |  | 0.25 | deaerated | no | 4.5 | 0 | 200 | 6.5 | none |  | 3.162278e-08 | 0 | 0 | 0 | 0 | 0 | 0 | 0 | yes |  |  |  |  | 0.1296296 | -185.8224 | 1 | [5 empty] | 21.5 | 33.5
1997Stellwag48 | 1997Stellwag | 70 | alloy800 | 600 |  | 0.5 |  |  | pickled | -1.2 | 1 |  | 0.25 | deaerated | no | 4.5 | 0 | 200 | 6.5 | none |  | 3.162278e-08 | 0 | 0 | 0 | 0 | 0 | 0 | 0 | yes |  |  |  |  | 0.1296296 | -210 | 1 | [5 empty] | 21.5 | 33.5
1997Stellwag49 | 1997Stellwag | 70 | alloy800 | 600 |  | 0.5 |  |  | pickled | -1.2 | 1 |  | 0.25 | deaerated | no | 4.5 | 0 | 300 | 6.5 | none |  | 3.162278e-08 | 0 | 0 | 0 | 0 | 0 | 0 | 0 | yes |  |  |  |  | 0.1296296 | -157.0395 | 1 | [5 empty] | 21.5 | 33.5
1997Stellwag50 | 1997Stellwag | 70 | alloy800 | 600 |  | 0.5 |  |  | pre-oxidation | 10 | -0.2 |  | 6330.909 | deaerated | no | 0.56 | 0 | 25 | 6.5 | none |  | 3.162278e-08 | 0 | 0 | 0 | 0 | 0 | 0 | 0 | yes |  |  |  |  | 0.1296296 | 257.3311 | 1 | [5 empty] | 21.5 | 33.5
1997Stellwag51 | 1997Stellwag | 70 | alloy800 | 600 |  | 0.5 |  |  | pre-oxidation | 10 | -0.2 |  | 6330.909 | deaerated | no | 0.56 | 0 | 180 | 6.5 | none |  | 3.162278e-08 | 0 | 0 | 0 | 0 | 0 | 0 | 0 | yes |  |  |  |  | 0.1296296 | -161.8272 | 1 | [5 empty] | 21.5 | 33.5
1997Stellwag52 | 1997Stellwag | 70 | alloy800 | 600 |  | 0.5 |  |  | pre-oxidation | 10 | -0.2 |  | 6330.909 | deaerated | no | 0.56 | 0 | 300 | 6.5 | none |  | 3.162278e-08 | 0 | 0 | 0 | 0 | 0 | 0 | 0 | yes |  |  |  |  | 0.1296296 | -96.48948 | 1 | [5 empty] | 21.5 | 33.5
1997Stellwag53 | 1997Stellwag | 70 | alloy800 | 600 |  | 0.5 |  |  | pre-oxidation | 10 | -0.2 |  | 26378.79 | deaerated | no | 0.56 | 0 | 25 | 6.5 | none |  | 3.162278e-08 | 0 | 0 | 0 | 0 | 0 | 0 | 0 | yes |  |  |  |  | 0.1296296 | 342.0487 | 1 | [5 empty] | 21.5 | 33.5
1997Stellwag54 | 1997Stellwag | 70 | alloy800 | 600 |  | 0.5 |  |  | pre-oxidation | 10 | -0.2 |  | 26378.79 | deaerated | no | 0.56 | 0 | 180 | 6.5 | none |  | 3.162278e-08 | 0 | 0 | 0 | 0 | 0 | 0 | 0 | yes |  |  |  |  | 0.1296296 | -52.7464 | 1 | [5 empty] | 21.5 | 33.5
1997Stellwag55 | 1997Stellwag | 70 | alloy800 | 600 |  | 0.5 |  |  | pre-oxidation | 10 | -0.2 |  | 26378.79 | deaerated | no | 0.56 | 0 | 300 | 6.5 | none |  | 3.162278e-08 | 0 | 0 | 0 | 0 | 0 | 0 | 0 | yes |  |  |  |  | 0.1296296 | 20.89701 | 1 | [5 empty] | 21.5 | 33.5
1997Stellwag56 | 1997Stellwag | 70 | alloy800 | 600 |  | 0.5 |  |  | pre-oxidation | 10 | -0.2 |  | 131893.9 | deaerated | no | 0.56 | 0 | 25 | 6.5 | none |  | 3.162278e-08 | 0 | 0 | 0 | 0 | 0 | 0 | 0 | yes |  |  |  |  | 0.1296296 | 284.4629 | 1 | [5 empty] | 21.5 | 33.5
1997Stellwag57 | 1997Stellwag | 70 | alloy800 | 600 |  | 0.5 |  |  | pre-oxidation | 10 | -0.2 |  | 131893.9 | deaerated | no | 0.56 | 0 | 180 | 6.5 | none |  | 3.162278e-08 | 0 | 0 | 0 | 0 | 0 | 0 | 0 | yes |  |  |  |  | 0.1296296 | -134.6955 | 1 | [5 empty] | 21.5 | 33.5
1997Stellwag58 | 1997Stellwag | 70 | alloy800 | 600 |  | 0.5 |  |  | pre-oxidation | 10 | -0.2 |  | 131893.9 | deaerated | no | 0.56 | 0 | 300 | 6.5 | none |  | 3.162278e-08 | 0 | 0 | 0 | 0 | 0 | 0 | 0 | yes |  |  |  |  | 0.1296296 | 20.89701 | 1 | [5 empty] | 21.5 | 33.5
1997Stellwag59 | 1997Stellwag | 70 | alloy800 | 600 |  | 0.5 |  |  | pre-oxidation | 10 | -0.2 |  | 263787.9 | deaerated | no | 0.56 | 0 | 25 | 6.5 | none |  | 3.162278e-08 | 0 | 0 | 0 | 0 | 0 | 0 | 0 | yes |  |  |  |  | 0.1296296 | 214.6955 | 1 | [5 empty] | 21.5 | 33.5
1997Stellwag60 | 1997Stellwag | 70 | alloy800 | 600 |  | 0.5 |  |  | pre-oxidation | 10 | -0.2 |  | 263787.9 | deaerated | no | 0.56 | 0 | 180 | 6.5 | none |  | 3.162278e-08 | 0 | 0 | 0 | 0 | 0 | 0 | 0 | yes |  |  |  |  | 0.1296296 | -100.3654 | 1 | [5 empty] | 21.5 | 33.5
1997Stellwag61 | 1997Stellwag | 70 | alloy800 | 600 |  | 0.5 |  |  | pre-oxidation | 10 | -0.2 |  | 263787.9 | deaerated | no | 0.56 | 0 | 300 | 6.5 | none |  | 3.162278e-08 | 0 | 0 | 0 | 0 | 0 | 0 | 0 | yes |  |  |  |  | 0.1296296 | 11.48394 | 1 | [5 empty] | 21.5 | 33.5
1997Stellwag62 | 1997Stellwag | 70 | alloy800 | 600 |  | 0.5 |  |  | pre-oxidation | 10 | -0.2 |  | 1318939.3 | deaerated | no | 0.56 | 0 | 25 | 6.5 | none |  | 3.162278e-08 | 0 | 0 | 0 | 0 | 0 | 0 | 0 | yes |  |  |  |  | 0.1296296 | 195.8693 | 1 | [5 empty] | 21.5 | 33.5
1997Stellwag63 | 1997Stellwag | 70 | alloy800 | 600 |  | 0.5 |  |  | pre-oxidation | 10 | -0.2 |  | 1318939.3 | deaerated | no | 0.56 | 0 | 180 | 6.5 | none |  | 3.162278e-08 | 0 | 0 | 0 | 0 | 0 | 0 | 0 | yes |  |  |  |  | 0.1296296 | -107.5637 | 1 | [5 empty] | 21.5 | 33.5
1997Stellwag64 | 1997Stellwag | 70 | alloy800 | 600 |  | 0.5 |  |  | pre-oxidation | 10 | -0.2 |  | 1318939.3 | deaerated | no | 0.56 | 0 | 300 | 6.5 | none |  | 3.162278e-08 | 0 | 0 | 0 | 0 | 0 | 0 | 0 | yes |  |  |  |  | 0.1296296 | -36.13511 | 1 | [5 empty] | 21.5 | 33.5
70 | 1997Truman | 71 | [13 empty] | 0.5 | 0 | 25 | -0.301 |  |  | 5.000345e-15 | 2 | 0 | 0 | 0 | 0 | 0 | 0 | yes | [5 empty] | 532.3 | 1 | 0.043 | 1.78 | 0.41 | 0.028 | 0.008 | 18.8 | 8.63 | 0.38 | 0.16 |  |  |  | 0.16
70 | 1997Truman | 71 | [13 empty] | 0.5 | 0 | 25 | -0.301 |  |  | 5.000345e-15 | 2 | 0 | 0 | 0 | 0 | 0 | 0 | yes | [5 empty] | 328.5 | 1 | 0.044 | 1.77 | 0.46 | 0.034 | 0.007 | 18.87 | 8.59 | 0.36 | 0.11 |  |  |  | 0.16
70 | 1997Truman | 71 | [11 empty] | deaerated |  | 0.5 | 0 | 25 | -0.301 |  |  | 5.000345e-15 | 2 | 0 | 0 | 0 | 0 | 0 | 0 | yes | [5 empty] | 265.5 | 1 | 0.057 | 1.59 | 0.46 | 0.035 | 0.013 | 18.92 | 8.51 | 0.35 | 0.036 |  |  |  | 0.21
1997Yahiro01 | 1997Yashiro | 72 | AISI 304 | 220 |  | 1 | [7 empty] | deaerated |  | 0.5 | 0 | 25 | 6.5 | oxyanions |  | 3.162278e-08 | 0 | 0 | 0 | 0 | 0 | 0 | 0 | yes |  |  |  |  | 0.08333333 | 191.9737 | 1 | 0.043 | 1.02 | 0.65 | 0.032 | 0.002 | 18.18 | 9.05 | 0.16
1997Yahiro02 | 1997Yashiro | 72 | AISI 304 | 220 |  | 1 | [7 empty] | deaerated |  | 0.5 | 0 | 75 | 6.5 | oxyanions |  | 3.162278e-08 | 0 | 0 | 0 | 0 | 0 | 0 | 0 | yes |  |  |  |  | 0.08333333 | -53.75 | 1 | 0.043 | 1.02 | 0.65 | 0.032 | 0.002 | 18.18 | 9.05 | 0.16
1997Yahiro03 | 1997Yashiro | 72 | AISI 304 | 220 |  | 1 | [7 empty] | deaerated |  | 0.5 | 0 | 150 | 6.5 | oxyanions |  | 3.162278e-08 | 0 | 0 | 0 | 0 | 0 | 0 | 0 | yes |  |  |  |  | 0.08333333 | -282.6974 | 1 | 0.043 | 1.02 | 0.65 | 0.032 | 0.002 | 18.18 | 9.05 | 0.16
1997Yahiro04 | 1997Yashiro | 72 | AISI 304 | 220 |  | 1 | [7 empty] | deaerated |  | 0.5 | 0 | 25 | 6.5 | oxyanions |  | 3.162278e-08 | 0.1 | 0 | 0 | 0 | 0 | 0 | 0 | yes |  |  |  |  | 0.08333333 | 225.5263 | 1 | 0.043 | 1.02 | 0.65 | 0.032 | 0.002 | 18.18 | 9.05 | 0.16
1997Yahiro05 | 1997Yashiro | 72 | AISI 304 | 220 |  | 1 | [7 empty] | deaerated |  | 0.5 | 0 | 75 | 6.5 | oxyanions |  | 3.162278e-08 | 0.1 | 0 | 0 | 0 | 0 | 0 | 0 | yes |  |  |  |  | 0.08333333 | 4.473684 | 1 | 0.043 | 1.02 | 0.65 | 0.032 | 0.002 | 18.18 | 9.05 | 0.16
1997Yahiro06 | 1997Yashiro | 72 | AISI 304 | 220 |  | 1 | [7 empty] | deaerated |  | 0.1 | 0 | 25 | 6.5 | oxyanions |  | 3.162278e-08 | 0.1 | 0 | 0 | 0 | 0 | 0 | 0 | yes |  |  |  |  | 0.08333333 | 900 | 0 | 0.043 | 1.02 | 0.65 | 0.032 | 0.002 | 18.18 | 9.05 | 0.16
1997Yahiro07 | 1997Yashiro | 72 | AISI 304 | 220 |  | 1 | [7 empty] | deaerated |  | 0.1 | 0 | 150 | 6.5 | oxyanions |  | 3.162278e-08 | 0.1 | 0 | 0 | 0 | 0 | 0 | 0 | yes |  |  |  |  | 0.08333333 | 100 | 1 | 0.043 | 1.02 | 0.65 | 0.032 | 0.002 | 18.18 | 9.05 | 0.16
1997Yahiro08 | 1997Yashiro | 72 | AISI 304 | 220 |  | 1 | [7 empty] | deaerated |  | 0.5 | 0 | 150 | 6.5 | oxyanions |  | 3.162278e-08 | 0.1 | 0 | 0 | 0 | 0 | 0 | 0 | yes |  |  |  |  | 0.08333333 | -166.25 | 1 | 0.043 | 1.02 | 0.65 | 0.032 | 0.002 | 18.18 | 9.05 | 0.16
1997Yahiro09 | 1997Yashiro | 72 | AISI 304 | 220 |  | 1 | [7 empty] | deaerated |  | 0.5 | 0 | 25 | 6.5 | oxyanions |  | 3.162278e-08 | 0 | 0 | 0.1 | 0 | 0 | 0 | 0 | yes |  |  |  |  | 0.08333333 | 790 | 0 | 0.043 | 1.02 | 0.65 | 0.032 | 0.002 | 18.18 | 9.05 | 0.16
1997Yahiro10 | 1997Yashiro | 72 | AISI 304 | 220 |  | 1 | [7 empty] | deaerated |  | 0.5 | 0 | 75 | 6.5 | oxyanions |  | 3.162278e-08 | 0 | 0 | 0.1 | 0 | 0 | 0 | 0 | yes |  |  |  |  | 0.08333333 | -35 | 1 | 0.043 | 1.02 | 0.65 | 0.032 | 0.002 | 18.18 | 9.05 | 0.16
1997Yahiro10 | 1997Yashiro | 72 | AISI 304 | 220 |  | 1 | [7 empty] | deaerated |  | 0.5 | 0 | 25 | 6.5 | oxyanions |  | 3.162278e-08 | 0 | 0 | 0 | 0 | 0.1 | 0 | 0 | yes |  |  |  |  | 0.08333333 | 359.7368 | 1 | 0.043 | 1.02 | 0.65 | 0.032 | 0.002 | 18.18 | 9.05 | 0.16
1997Yahiro11 | 1997Yashiro | 72 | AISI 304 | 220 |  | 1 | [7 empty] | deaerated |  | 0.5 | 0 | 150 | 6.5 | oxyanions |  | 3.162278e-08 | 0 | 0 | 0.1 | 0 | 0 | 0 | 0 | yes |  |  |  |  | 0.08333333 | -209.6711 | 1 | 0.043 | 1.02 | 0.65 | 0.032 | 0.002 | 18.18 | 9.05 | 0.16
1997Yahiro11 | 1997Yashiro | 72 | AISI 304 | 220 |  | 1 | [7 empty] | deaerated |  | 0.5 | 0 | 75 | 6.5 | oxyanions |  | 3.162278e-08 | 0 | 0 | 0 | 0 | 0.1 | 0 | 0 | yes |  |  |  |  | 0.08333333 | 59.73684 | 1 | 0.043 | 1.02 | 0.65 | 0.032 | 0.002 | 18.18 | 9.05 | 0.16
1997Yahiro12 | 1997Yashiro | 72 | AISI 304 | 220 |  | 1 | [7 empty] | deaerated |  | 0.5 | 0 | 150 | 6.5 | oxyanions |  | 3.162278e-08 | 0 | 0 | 0 | 0 | 0.1 | 0 | 0 | yes |  |  |  |  | 0.08333333 | -13.28947 | 1 | 0.043 | 1.02 | 0.65 | 0.032 | 0.002 | 18.18 | 9.05 | 0.16
1997Yahiro13 | 1997Yashiro | 72 | AISI 304 | 220 |  | 1 |  |  | (CPT held 1h prior) | 6.5 | -0.19 |  | 1 | deaerated |  | 0.1 | 0 | 142.1909 | 6.5 | oxyanions |  | 3.162278e-08 | 0 | 0 | 0 | 0 | 0 | 0 | 0 | yes | [5 empty] | -190 | 1 | 0.043 | 1.02 | 0.65 | 0.032 | 0.002 | 18.18 | 9.05 | 0.16
1997Yahiro14 | 1997Yashiro | 72 | AISI 304 | 220 |  | 1 |  |  | (CPT held 1h prior) | 6.5 | 0.01 |  | 1 | deaerated |  | 0.1 | 0 | 76.28182 | 6.5 | oxyanions |  | 3.162278e-08 | 0 | 0 | 0 | 0 | 0 | 0 | 0 | yes | [5 empty] | 10 | 1 | 0.043 | 1.02 | 0.65 | 0.032 | 0.002 | 18.18 | 9.05 | 0.16
1997Yahiro15 | 1997Yashiro | 72 | AISI 304 | 220 |  | 1 |  |  | (CPT held 1h prior) | 6.5 | 0.21 |  | 1 | deaerated |  | 0.1 | 0 | 34.23636 | 6.5 | oxyanions |  | 3.162278e-08 | 0 | 0 | 0 | 0 | 0 | 0 | 0 | yes | [5 empty] | 210 | 1 | 0.043 | 1.02 | 0.65 | 0.032 | 0.002 | 18.18 | 9.05 | 0.16
1997Yahiro16 | 1997Yashiro | 72 | AISI 304 | 220 |  | 1 |  |  | (CPT held 1h prior) | 6.5 | 0.11 |  | 1 | deaerated |  | 0.1 | 0 | 90.20227 | 6.5 | oxyanions |  | 3.162278e-08 | 0.5 | 0 | 0 | 0 | 0 | 0 | 0 | yes | [5 empty] | 110 | 1 | 0.043 | 1.02 | 0.65 | 0.032 | 0.002 | 18.18 | 9.05 | 0.16
1997Yahiro17 | 1997Yashiro | 72 | AISI 304 | 220 |  | 1 |  |  | (CPT held 1h prior) | 6.5 | 0.31 |  | 1 | deaerated |  | 0.1 | 0 | 83.1 | 6.5 | oxyanions |  | 3.162278e-08 | 0.5 | 0 | 0 | 0 | 0 | 0 | 0 | yes | [5 empty] | 310 | 1 | 0.043 | 1.02 | 0.65 | 0.032 | 0.002 | 18.18 | 9.05 | 0.16
1997Yahiro18 | 1997Yashiro | 72 | AISI 304 | 220 |  | 1 |  |  | (CPT held 1h prior) | 6.5 | 0.51 |  | 1 | deaerated |  | 0.1 | 0 | 84.52045 | 6.5 | oxyanions |  | 3.162278e-08 | 0.5 | 0 | 0 | 0 | 0 | 0 | 0 | yes | [5 empty] | 510 | 1 | 0.043 | 1.02 | 0.65 | 0.032 | 0.002 | 18.18 | 9.05 | 0.16
1997Yahiro19 | 1997Yashiro | 72 | AISI 304 | 220 |  | 1 |  |  | (CPT held 1h prior) | 6.5 | 0.71 |  | 1 | deaerated |  | 0.1 | 0 | 85.94091 | 6.5 | oxyanions |  | 3.162278e-08 | 0.5 | 0 | 0 | 0 | 0 | 0 | 0 | yes | [5 empty] | 710 | 1 | 0.043 | 1.02 | 0.65 | 0.032 | 0.002 | 18.18 | 9.05 | 0.16
1997Yahiro20 | 1997Yashiro | 72 | AISI 304 | 220 |  | 1 |  |  | (CPT held 1h prior) | 6.5 | 0.01 |  | 1 | deaerated |  | 0.1 | 0 | 129.4068 | 6.5 | oxyanions |  | 3.162278e-08 | 0 | 0 | 0 | 0 | 0.1 | 0 | 0 | yes | [5 empty] | 10 | 1 | 0.043 | 1.02 | 0.65 | 0.032 | 0.002 | 18.18 | 9.05 | 0.16
1997Yahiro21 | 1997Yashiro | 72 | AISI 304 | 220 |  | 1 |  |  | (CPT held 1h prior) | 6.5 | 0.11 |  | 1 | deaerated |  | 0.1 | 0 | 97.30455 | 6.5 | oxyanions |  | 3.162278e-08 | 0 | 0 | 0 | 0 | 0.1 | 0 | 0 | yes | [5 empty] | 110 | 1 | 0.043 | 1.02 | 0.65 | 0.032 | 0.002 | 18.18 | 9.05 | 0.16
1997Yahiro22 | 1997Yashiro | 72 | AISI 304 | 220 |  | 1 |  |  | (CPT held 1h prior) | 6.5 | 0.21 |  | 1 | deaerated |  | 0.1 | 0 | 72.02045 | 6.5 | oxyanions |  | 3.162278e-08 | 0 | 0 | 0 | 0 | 0.1 | 0 | 0 | yes | [5 empty] | 210 | 1 | 0.043 | 1.02 | 0.65 | 0.032 | 0.002 | 18.18 | 9.05 | 0.16
1997Yahiro23 | 1997Yashiro | 72 | AISI 304 | 220 |  | 1 |  |  | (CPT held 1h prior) | 6.5 | 0.51 |  | 1 | deaerated |  | 0.1 | 0 | 36.225 | 6.5 | oxyanions |  | 3.162278e-08 | 0 | 0 | 0 | 0 | 0.1 | 0 | 0 | yes | [5 empty] | 510 | 1 | 0.043 | 1.02 | 0.65 | 0.032 | 0.002 | 18.18 | 9.05 | 0.16
1997Yahiro24 | 1997Yashiro | 72 | AISI 304 | 220 |  | 1 |  |  | (CPT held 1h prior) | 7.2 | 0.06 |  | 1 | deaerated |  | 0.1 | 0 | 130.2591 | 7.2 | (phosphate) |  | 1.584893e-07 | 0 | 0 | 0 | 0.05 | 0 | 0 | 0 | yes | [5 empty] | 60 | 1 | 0.043 | 1.02 | 0.65 | 0.032 | 0.002 | 18.18 | 9.05 | 0.16
1997Yahiro25 | 1997Yashiro | 72 | AISI 304 | 220 |  | 1 |  |  | (CPT held 1h prior) | 7.2 | 0.11 |  | 1 | deaerated |  | 0.1 | 0 | 53.83864 | 7.2 | (phosphate) |  | 1.584893e-07 | 0 | 0 | 0 | 0.05 | 0 | 0 | 0 | yes | [5 empty] | 110 | 1 | 0.043 | 1.02 | 0.65 | 0.032 | 0.002 | 18.18 | 9.05 | 0.16
1997Yahiro26 | 1997Yashiro | 72 | AISI 304 | 220 |  | 1 |  |  | (CPT held 1h prior) | 7.2 | 0.31 |  | 1 | deaerated |  | 0.1 | 0 | 18.89545 | 7.2 | (phosphate) |  | 1.584893e-07 | 0 | 0 | 0 | 0.05 | 0 | 0 | 0 | yes | [5 empty] | 310 | 1 | 0.043 | 1.02 | 0.65 | 0.032 | 0.002 | 18.18 | 9.05 | 0.16
1997Yahiro27 | 1997Yashiro | 72 | AISI 304 | 220 |  | 1 |  |  | (CPT held 1h prior) | 7.2 | 0.21 |  | 1 | deaerated |  | 0.1 | 0 | 83.1 | 7.2 | (phosphate) |  | 1.584893e-07 | 0 | 0 | 0.1 | 0.05 | 0 | 0 | 0 | yes | [5 empty] | 210 | 1 | 0.043 | 1.02 | 0.65 | 0.032 | 0.002 | 18.18 | 9.05 | 0.16
1997Yahiro28 | 1997Yashiro | 72 | AISI 304 | 220 |  | 1 |  |  | (CPT held 1h prior) | 6.5 | 0.31 |  | 1 | deaerated |  | 0.1 | 0 | 125.9977 | 6.5 | oxyanions |  | 3.162278e-08 | 0 | 0 | 0.1 | 0 | 0 | 0 | 0 | yes | [5 empty] | 310 | 1 | 0.043 | 1.02 | 0.65 | 0.032 | 0.002 | 18.18 | 9.05 | 0.16
1997Yahiro29 | 1997Yashiro | 72 | AISI 304 | 220 |  | 1 |  |  | (CPT held 1h prior) | 6.5 | 0.41 |  | 1 | deaerated |  | 0.1 | 0 | 148.4409 | 6.5 | oxyanions |  | 3.162278e-08 | 0 | 0 | 0.1 | 0 | 0 | 0 | 0 | yes | [5 empty] | 410 | 1 | 0.043 | 1.02 | 0.65 | 0.032 | 0.002 | 18.18 | 9.05 | 0.16
1997Yahiro30 | 1997Yashiro | 72 | AISI 304 | 220 |  | 1 |  |  | (CPT held 1h prior) | 6.5 | 0.51 |  | 1 | deaerated |  | 0.1 | 0 | 169.4636 | 6.5 | oxyanions |  | 3.162278e-08 | 0 | 0 | 0.1 | 0 | 0 | 0 | 0 | yes | [5 empty] | 510 | 1 | 0.043 | 1.02 | 0.65 | 0.032 | 0.002 | 18.18 | 9.05 | 0.16
1997Yahiro31 | 1997Yashiro | 72 | AISI 304 | 220 |  | 1 |  |  | (CPT held 1h prior) | 6.5 | 0.61 |  | 1 | deaerated |  | 0.1 | 0 | 172.8727 | 6.5 | oxyanions |  | 3.162278e-08 | 0 | 0 | 0.1 | 0 | 0 | 0 | 0 | yes | [5 empty] | 610 | 1 | 0.043 | 1.02 | 0.65 | 0.032 | 0.002 | 18.18 | 9.05 | 0.16
1997Yahiro32 | 1997Yashiro | 72 | AISI 304 | 220 |  | 1 |  |  | (CPT held 1h prior) | 6.5 | 0.71 |  | 1 | deaerated |  | 0.1 | 0 | 189.0659 | 6.5 | oxyanions |  | 3.162278e-08 | 0 | 0 | 0.1 | 0 | 0 | 0 | 0 | yes | [5 empty] | 710 | 1 | 0.043 | 1.02 | 0.65 | 0.032 | 0.002 | 18.18 | 9.05 | 0.16
1997Yahiro33 | 1997Yashiro | 72 | AISI 304 | 220 |  | 1 |  |  | (CPT held 1h prior) | 6.5 | 0.81 |  | 1 | deaerated |  | 0.1 | 0 | 170.0318 | 6.5 | oxyanions |  | 3.162278e-08 | 0 | 0 | 0.1 | 0 | 0 | 0 | 0 | yes | [5 empty] | 810 | 1 | 0.043 | 1.02 | 0.65 | 0.032 | 0.002 | 18.18 | 9.05 | 0.16
74 | 1998Ahn | 73 |  |  |  |  | 1323 | 0.3333333 |  |  |  |  | 2 | deaerated |  | 8 | 0 | 80 |  | none |  | 1e-14 | 0 | 0 | 0 | 0 | 0 | 0 | 0 | yes |  |  |  |  | 0.5 | 199 | 1 | 0.0071 |  | 0.46 |  |  | 28.78 | 0 | 0.01 | 0.001 |  |  |  |  | 8.17
74 | 1998Ahn | 73 |  |  |  |  | 1323 | 0.3333333 |  |  |  |  | 2 | deaerated |  | 8 | 0 | 80 |  | none |  | 1e-14 | 0 | 0 | 0 | 0 | 0 | 0 | 0 | yes |  |  |  |  | 0.5 | -11 | 1 | 0.0055 |  | 0.44 |  |  | 28.85 | 0 | 0.01 | 0.0009 |  |  |  |  | 4.1
74 | 1998Ahn | 73 |  |  |  |  | 1323 | 0.3333333 |  |  |  |  | 2 | deaerated |  | 8 | 0 | 80 |  | none |  | 1e-14 | 0 | 0 | 0 | 0 | 0 | 0 | 0 | yes |  |  |  |  | 0.5 | -480 | 1 | 0.0032 |  | 0.42 |  |  | 28.88 | 0 | 0.011 | 0.0015 |  |  |  |  | 2.08
74 | 1998Ahn | 73 |  |  |  |  | 1323 | 0.3333333 |  |  |  |  | 2 | deaerated |  | 8 | 0 | 80 |  | none |  | 1e-14 | 0 | 0 | 0 | 0 | 0 | 0 | 0 | yes |  |  |  |  | 0.5 | -500 | 1 | 0.0026 |  | 0.42 |  |  | 28.89 | 0 | 0.011 | 0.0012 |  |  |  |  | 1.08
74 | 1998Ahn | 73 |  |  |  |  | 1323 | 0.3333333 |  |  |  |  | 2 | deaerated |  | 8 | 0 | 80 |  | none |  | 1e-14 | 0 | 0 | 0 | 0 | 0 | 0 | 0 | yes |  |  |  |  | 0.5 | -560 | 1 | 0.0012 |  | 0.41 |  |  | 28.93 | 0 | 0.012 | 0.0009 |  |  |  |  | 0.01
74 | 1998Ahn | 73 |  |  |  |  | 1323 | 0.3333333 |  |  |  |  | 2 | deaerated |  | 8 | 0 | 80 |  | none |  | 1e-14 | 0 | 0 | 0 | 0 | 0 | 0 | 0 | yes |  |  |  |  | 0.5 | -161 | 1 | 0.0015 |  | 0.42 |  |  | 28.97 | 0 | 1.04 | 0.0012 |  |  |  |  | 0.01
74 | 1998Ahn | 73 |  |  |  |  | 1323 | 0.3333333 |  |  |  |  | 2 | deaerated |  | 8 | 0 | 80 |  | none |  | 1e-14 | 0 | 0 | 0 | 0 | 0 | 0 | 0 | yes |  |  |  |  | 0.5 | 8 | 1 | 0.0019 |  | 0.41 |  |  | 29.06 | 0 | 2.07 | 0.0017 |  |  |  |  | 0.01
74 | 1998Ahn | 73 |  |  |  |  | 1323 | 0.3333333 |  |  |  |  | 2 | deaerated |  | 8 | 0 | 80 |  | none |  | 1e-14 | 0 | 0 | 0 | 0 | 0 | 0 | 0 | yes |  |  |  |  | 0.5 | 344 | 1 | 0.0024 |  | 0.44 |  |  | 29.1 | 0 | 4.19 | 0.0015 |  |  |  |  | 0.01
1998Chou1 | 1998Chou | 74 | AISI304 | 600 | [9 empty] | deaerated |  | 0.01 | 0 | 22 | 2 | none |  | 1e-12 | 0 | 0 | 0 | 0 | 0 | 0 | 0 | yes | -411.6095 |  |  |  | 1 | 477.7485 | 1 | 0.039 | 1.41 | 0.41 | 0.033 | 0.002 | 17.2 | 8.84
1998Chou2 | 1998Chou | 74 | AISI304 | 600 | [9 empty] | deaerated |  | 0.01 | 0 | 22 | 2 | none |  | 1e-12 | 0 | 0 | 0 | 0 | 0 | 0 | 0 | yes | -400.3518 |  |  |  | 1 | 379.2436 | 1 | 0.035 | 1.32 | 0.4 | 0.029 | 0.002 | 17.4 | 8.92
1998Chou3 | 1998Chou | 74 | AISI304 | 600 | [9 empty] | deaerated |  | 0.01 | 0 | 22 | 2 | none |  | 1e-12 | 0 | 0 | 0 | 0 | 0 | 0 | 0 | yes | -386.2797 |  |  |  | 1 | 601.5831 | 1 | 0.038 | 1.39 | 0.96 | 0.028 | 0.002 | 18.47 | 9.92
1998Chou4 | 1998Chou | 74 | AISI304 | 600 | [9 empty] | deaerated |  | 0.01 | 0 | 22 | 2 | none |  | 1e-12 | 0 | 0 | 0 | 0 | 0 | 0 | 0 | yes | -400.3518 |  |  |  | 1 | 525.5937 | 1 | 0.038 | 1.33 | 0.94 | 0.031 | 0.004 | 18.33 | 9.84
1998Chou5 | 1998Chou | 74 | AISI304 | 600 | [9 empty] | deaerated |  | 0.01 | 0 | 22 | 2 | none |  | 1e-12 | 0 | 0 | 0 | 0 | 0 | 0 | 0 | yes | -386.2797 |  |  |  | 1 | 581.9618 | 1 | 0.038 | 1.39 | 0.96 | 0.028 | 0.002 | 18.47 | 9.92
1998Chou6 | 1998Chou | 74 | AISI304 | 600 | [9 empty] | deaerated |  | 0.01 | 0 | 22 | 2 | none |  | 1e-12 | 0 | 0 | 0 | 0 | 0 | 0 | 0 | yes | -400.3518 |  |  |  | 1 | 501.9092 | 1 | 0.038 | 1.33 | 0.94 | 0.031 | 0.004 | 18.33 | 9.84
1998Chou7 | 1998Chou | 74 | AISI304 | 600 | [9 empty] | deaerated |  | 0.01 | 0 | 22 | 2 | none |  | 1e-12 | 0 | 0 | 0 | 0 | 0 | 0 | 0 | yes | -399.7367 |  |  |  | 1 | 387.0968 | 1 | 0.036 | 1.4 | 1.05 | 0.03 | 0.006 | 18.18 | 9.87 |  |  | 0.16
1998Chou8 | 1998Chou | 74 | AISI304 | 600 | [9 empty] | deaerated |  | 0.01 | 0 | 22 | 2 | none |  | 1e-12 | 0 | 0 | 0 | 0 | 0 | 0 | 0 | yes | -371.2969 |  |  |  | 1 | 420.8032 | 1 | 0.038 | 1.39 | 1.04 | 0.03 | 0.005 | 18.12 | 9.85 |  |  | 0.11
1998Fujimoto01 | 1998Fujimoto | 75 | AISI304 |  |  | 0.06 |  |  |  | 6.5 | 0.1 | 0.1666667 | 0.08333333 | natural |  | 0.5989049 | 0 | 22 | 6.5 | none |  | 3.162278e-08 | 0 | 0 | 0 | 0 | 0 | 0 | 0 | yes |  |  |  |  | 20 | 326.6492 | 1 | 0.065 | 0.82 | 0.58 | 0.029 | 0.002 | 18.29 | 8.75 | 0.14
1998Fujimoto02 | 1998Fujimoto | 75 | AISI304 |  |  | 0.06 |  |  |  | 6.5 | 0.1 | 0.1666667 | 0.08333333 | natural |  | 0.5989049 | 0 | 22 | 6.5 | none |  | 3.162278e-08 | 0 | 0 | 0 | 0 | 0 | 0 | 0 | yes |  |  |  |  | 20 | 326.6492 | 1 | 0.065 | 0.82 | 0.58 | 0.029 | 0.002 | 18.29 | 8.75 | 0.14
1998Fujimoto03 | 1998Fujimoto | 75 | AISI304 |  |  | 0.06 |  |  |  | 6.5 | 0.1 | 0.1666667 | 0.08333333 | natural |  | 0.5989049 | 0 | 22 | 6.5 | none |  | 3.162278e-08 | 0 | 0 | 0 | 0 | 0 | 0 | 0 | yes |  |  |  |  | 20 | 341.042 | 1 | 0.065 | 0.82 | 0.58 | 0.029 | 0.002 | 18.29 | 8.75 | 0.14
1998Fujimoto04 | 1998Fujimoto | 75 | AISI304 |  |  | 0.06 |  |  |  | 6.5 | 0.1 | 0.1666667 | 0.08333333 | natural |  | 0.5989049 | 0 | 22 | 6.5 | none |  | 3.162278e-08 | 0 | 0 | 0 | 0 | 0 | 0 | 0 | yes |  |  |  |  | 20 | 376.7991 | 1 | 0.065 | 0.82 | 0.58 | 0.029 | 0.002 | 18.29 | 8.75 | 0.14
1998Fujimoto05 | 1998Fujimoto | 75 | AISI304 |  |  | 0.06 |  |  |  | 6.5 | 0.1 | 0.1666667 | 0.08333333 | natural |  | 0.5989049 | 0 | 22 | 6.5 | none |  | 3.162278e-08 | 0 | 0 | 0 | 0 | 0 | 0 | 0 | yes |  |  |  |  | 20 | 362.069 | 1 | 0.065 | 0.82 | 0.58 | 0.029 | 0.002 | 18.29 | 8.75 | 0.14
1998Fujimoto06 | 1998Fujimoto | 75 | AISI304 |  |  | 0.06 |  |  |  | 6.5 | 0.1 | 0.1666667 | 0.08333333 | natural |  | 0.5989049 | 0 | 22 | 6.5 | none |  | 3.162278e-08 | 0 | 0 | 0 | 0 | 0 | 0 | 0 | yes |  |  |  |  | 20 | 401.1994 | 1 | 0.065 | 0.82 | 0.58 | 0.029 | 0.002 | 18.29 | 8.75 | 0.14
1998Fujimoto07 | 1998Fujimoto | 75 | AISI304 |  |  | 0.06 |  |  |  | 6.5 | 0.1 | 0.1666667 | 0.08333333 | natural |  | 0.5989049 | 0 | 22 | 6.5 | none |  | 3.162278e-08 | 0 | 0 | 0 | 0 | 0 | 0 | 0 | yes |  |  |  |  | 20 | 409.2954 | 1 | 0.065 | 0.82 | 0.58 | 0.029 | 0.002 | 18.29 | 8.75 | 0.14
1998Fujimoto08 | 1998Fujimoto | 75 | AISI304 |  |  | 0.06 |  |  |  | 6.5 | 0.1 | 0.1666667 | 0.08333333 | natural |  | 0.5989049 | 0 | 22 | 6.5 | none |  | 3.162278e-08 | 0 | 0 | 0 | 0 | 0 | 0 | 0 | yes |  |  |  |  | 20 | 335.7571 | 1 | 0.065 | 0.82 | 0.58 | 0.029 | 0.002 | 18.29 | 8.75 | 0.14
1998Fujimoto09 | 1998Fujimoto | 75 | AISI304 |  |  | 0.06 |  |  |  | 6.5 | 0.1 | 0.1666667 | 0.08333333 | natural |  | 0.5989049 | 0 | 22 | 6.5 | none |  | 3.162278e-08 | 0 | 0 | 0 | 0 | 0 | 0 | 0 | yes |  |  |  |  | 20 | 374.8876 | 1 | 0.065 | 0.82 | 0.58 | 0.029 | 0.002 | 18.29 | 8.75 | 0.14
1998Fujimoto10 | 1998Fujimoto | 75 | AISI304 |  |  | 0.06 |  |  |  | 6.5 | 0.1 | 0.1666667 | 0.08333333 | natural |  | 0.5989049 | 0 | 22 | 6.5 | none |  | 3.162278e-08 | 0 | 0 | 0 | 0 | 0 | 0 | 0 | yes |  |  |  |  | 20 | 326.087 | 1 | 0.065 | 0.82 | 0.58 | 0.029 | 0.002 | 18.29 | 8.75 | 0.14
1998Kwok1 | 1998Kwok | 76 | 316SS | 14000 | [8 empty] | 0.05 | deaerated |  | 0.5989049 | 0 | 23 | 6 | none |  | 1e-08 | 0 | 0 | 0 | 0 | 0 | 0 | 0 | yes | -516 |  |  |  | 5 | 359 | 1 | [5 empty] | 17.6 | 11.2 | 2.5
1998Kwok2 | 1998Kwok | 76 | 316SS | 14000 |  |  | 1873 | 1 | (surface remelted) |  |  |  | 0.05 | deaerated |  | 0.5989049 | 0 | 23 | 6 | none |  | 1e-08 | 0 | 0 | 0 | 0 | 0 | 0 | 0 | yes | -414 |  |  |  | 5 | 452 | 1 | [5 empty] | 17.6 | 11.2 | 2.5
1998Kwok3 | 1998Kwok | 76 | 304SS | 14000 | [8 empty] | 0.05 | deaerated |  | 0.5989049 | 0 | 23 | 6 | none |  | 1e-08 | 0 | 0 | 0 | 0 | 0 | 0 | 0 | yes | -424 |  |  |  | 5 | 350 | 1 | [5 empty] | 18.4 | 8.7
1998Kwok4 | 1998Kwok | 76 | 304SS | 14000 |  |  | 1873 | 1 | (surface remelted) |  |  |  | 0.05 | deaerated |  | 0.5989049 | 0 | 23 | 6 | none |  | 1e-08 | 0 | 0 | 0 | 0 | 0 | 0 | 0 | yes | -378 |  |  |  | 5 | 400 | 1 | [5 empty] | 18.4 | 8.7
1998Kwok5 | 1998Kwok | 76 | 2507 | 14000 | [8 empty] | 0.05 | deaerated |  | 0.5989049 | 0 | 23 | 6 | none |  | 1e-08 | 0 | 0 | 0 | 0 | 0 | 0 | 0 | yes | -344 |  |  |  | 5 | 1040 | 2 | [5 empty] | 25.6 | 7.2 | 4 | 0.2
1998Kwok6 | 1998Kwok | 76 | 2507 | 14000 |  |  | 1873 | 1 | (surface remelted) |  |  |  | 0.05 | deaerated |  | 0.5989049 | 0 | 23 | 6 | none |  | 1e-08 | 0 | 0 | 0 | 0 | 0 | 0 | 0 | yes | -381 |  |  |  | 5 | 1040 | 2 | [5 empty] | 25.6 | 7.2 | 4 | 0.2
1998Lakatos_Varsanyi1 | 1998Lakatos_Varsanyi | 77 | AISI 304 | 14000 | [5 empty] | 6.4 | -0.95 | 0.125 |  | deaerated |  | 0.2 | 0 | 23 | 6.4 | citrate |  | 2.511886e-08 | 0 | 0 | 0 | 0 | 0 | 0 | 0.003 | yes | -690 |  |  |  | 2 | 320 | 1 | 0.035 | 1.64 | 0.35 | 0.026 | 0.014 | 18 | 8.8 | 0.19 | 0.044
1998Lakatos_Varsanyi2 | 1998Lakatos_Varsanyi | 77 | AISI 304 | 14000 | [5 empty] | 6.4 | -0.95 | 0.125 |  | deaerated |  | 0.2 | 0 | 23 | 6.4 | citrate |  | 2.511886e-08 | 0 | 0 | 0 | 0.014 | 0 | 0 | 0.003 | yes | -690 |  |  |  | 2 | 320 | 1 | 0.035 | 1.64 | 0.35 | 0.026 | 0.014 | 18 | 8.8 | 0.19 | 0.044
1998Latha1 | 1998Latha | 78 | 316L | [12 empty] | 0.546 | 0.000844 | 22 | 8 | sea water |  | 1e-06 | 0.0282 | 0.00206 | 0 | 0 | 0 | 0 | 0 | yes |  |  |  |  | 1 | 352.7027 | 1 | [5 empty] | 17.6 | 12.6 | 2.4
1998Latha2 | 1998Latha | 78 | alloy 33 | [12 empty] | 0.546 | 0.000844 | 22 | 8 | sea water |  | 1e-06 | 0.0282 | 0.00206 | 0 | 0 | 0 | 0 | 0 | yes |  |  |  |  | 1 | 1027.027 | 2 | [5 empty] | 24.2 | 30.95 | 1.67 | 0.39
1998Latha3 | 1998Latha | 78 | alloy 24 | [12 empty] | 0.546 | 0.000844 | 22 | 8 | sea water |  | 1e-06 | 0.0282 | 0.00206 | 0 | 0 | 0 | 0 | 0 | yes |  |  |  |  | 1 | 1172.973 | 2 |  | 6.14 |  |  |  | 32.9 | 17.7 | 4.34 | 0.19
1998Latha4 | 1998Latha | 78 | 316L | [12 empty] | 0.546 | 0.000844 | 50 | 8 | sea water |  | 1e-06 | 0.0282 | 0.00206 | 0 | 0 | 0 | 0 | 0 | yes |  |  |  |  | 1 | 220.2703 | 1 | [5 empty] | 17.6 | 12.6 | 2.4
1998Latha5 | 1998Latha | 78 | alloy 33 | [12 empty] | 0.546 | 0.000844 | 50 | 8 | sea water |  | 1e-06 | 0.0282 | 0.00206 | 0 | 0 | 0 | 0 | 0 | yes |  |  |  |  | 1 | 913.5135 | 1 | [5 empty] | 24.2 | 30.95 | 1.67 | 0.39
1998Latha6 | 1998Latha | 78 | alloy 24 | [12 empty] | 0.546 | 0.000844 | 50 | 8 | sea water |  | 1e-06 | 0.0282 | 0.00206 | 0 | 0 | 0 | 0 | 0 | yes |  |  |  |  | 1 | 1100 | 2 |  | 6.14 |  |  |  | 32.9 | 17.7 | 4.34 | 0.19
1998Latha7 | 1998Latha | 78 | 316L | [12 empty] | 0.546 | 0.000844 | 80 | 8 | sea water |  | 1e-06 | 0.0282 | 0.00206 | 0 | 0 | 0 | 0 | 0 | yes |  |  |  |  | 1 | 166.2162 | 1 | [5 empty] | 17.6 | 12.6 | 2.4
1998Latha8 | 1998Latha | 78 | alloy 33 | [12 empty] | 0.546 | 0.000844 | 80 | 8 | sea water |  | 1e-06 | 0.0282 | 0.00206 | 0 | 0 | 0 | 0 | 0 | yes |  |  |  |  | 1 | 652.7027 | 1 | [5 empty] | 24.2 | 30.95 | 1.67 | 0.39
1998Latha9 | 1998Latha | 78 | alloy 24 | [12 empty] | 0.546 | 0.000844 | 80 | 8 | sea water |  | 1e-06 | 0.0282 | 0.00206 | 0 | 0 | 0 | 0 | 0 | yes |  |  |  |  | 1 | 895.9459 | 1 |  | 6.14 |  |  |  | 32.9 | 17.7 | 4.34 | 0.19
1998Laycock01 | 1998Laycock | 79 | 304L | 220 |  | 2.5 | [7 empty] | deaerated | no | 1 | 0 | 3 | 6.5 | none |  | 3.162278e-08 | 0 | 0 | 0 | 0 | 0 | 0 | 0 | yes |  |  |  |  | 0.5 | 185.6418 | 1 | [5 empty] | 18 | 9
1998Laycock02 | 1998Laycock | 79 | 304L | 220 |  | 2.5 | [7 empty] | deaerated | no | 1 | 0 | 3 | 6.5 | none |  | 3.162278e-08 | 0 | 0 | 0 | 0 | 0 | 0 | 0 | yes |  |  |  |  | 0.5 | 172.5888 | 1 | [5 empty] | 18 | 9
1998Laycock03 | 1998Laycock | 79 | 304L | 220 |  | 2.5 | [7 empty] | deaerated | no | 1 | 0 | 3 | 6.5 | none |  | 3.162278e-08 | 0 | 0 | 0 | 0 | 0 | 0 | 0 | yes |  |  |  |  | 0.5 | 108.1943 | 1 | [5 empty] | 18 | 9
1998Laycock04 | 1998Laycock | 79 | 304L | 220 |  | 2.5 | [7 empty] | deaerated | no | 1 | 0 | 3 | 6.5 | none |  | 3.162278e-08 | 0 | 0 | 0 | 0 | 0 | 0 | 0 | yes |  |  |  |  | 0.5 | 96.0116 | 1 | [5 empty] | 18 | 9
1998Laycock05 | 1998Laycock | 79 | 304L | 220 |  | 2.5 | [7 empty] | deaerated | no | 1 | 0 | 20 | 6.5 | none |  | 3.162278e-08 | 0 | 0 | 0 | 0 | 0 | 0 | 0 | yes |  |  |  |  | 0.5 | -3.190718 | 1 | [5 empty] | 18 | 9
1998Laycock06 | 1998Laycock | 79 | 304L | 220 |  | 2.5 | [7 empty] | deaerated | no | 1 | 0 | 20 | 6.5 | none |  | 3.162278e-08 | 0 | 0 | 0 | 0 | 0 | 0 | 0 | yes |  |  |  |  | 0.5 | -19.72444 | 1 | [5 empty] | 18 | 9
1998Laycock07 | 1998Laycock | 79 | 304L | 220 |  | 2.5 | [7 empty] | deaerated | no | 1 | 0 | 40 | 6.5 | none |  | 3.162278e-08 | 0 | 0 | 0 | 0 | 0 | 0 | 0 | yes |  |  |  |  | 0.5 | 27.26613 | 1 | [5 empty] | 18 | 9
1998Laycock08 | 1998Laycock | 79 | 304L | 220 |  | 2.5 | [7 empty] | deaerated | no | 1 | 0 | 40 | 6.5 | none |  | 3.162278e-08 | 0 | 0 | 0 | 0 | 0 | 0 | 0 | yes |  |  |  |  | 0.5 | 12.47281 | 1 | [5 empty] | 18 | 9
1998Laycock09 | 1998Laycock | 79 | 304L | 220 |  | 2.5 | [7 empty] | deaerated | no | 1 | 0 | 40 | 6.5 | none |  | 3.162278e-08 | 0 | 0 | 0 | 0 | 0 | 0 | 0 | yes |  |  |  |  | 0.5 | -44.08992 | 1 | [5 empty] | 18 | 9
1998Laycock10 | 1998Laycock | 79 | 304L | 220 |  | 2.5 | [7 empty] | deaerated | no | 1 | 0 | 60 | 6.5 | none |  | 3.162278e-08 | 0 | 0 | 0 | 0 | 0 | 0 | 0 | yes |  |  |  |  | 0.5 | -58.88325 | 1 | [5 empty] | 18 | 9
1998Laycock11 | 1998Laycock | 79 | 304L | 220 |  | 2.5 | [7 empty] | deaerated | no | 1 | 0 | 60 | 6.5 | none |  | 3.162278e-08 | 0 | 0 | 0 | 0 | 0 | 0 | 0 | yes |  |  |  |  | 0.5 | -92.82088 | 1 | [5 empty] | 18 | 9
1998Laycock12 | 1998Laycock | 79 | 304L | 220 |  | 2.5 | [7 empty] | deaerated | no | 1 | 0 | 80 | 6.5 | none |  | 3.162278e-08 | 0 | 0 | 0 | 0 | 0 | 0 | 0 | yes |  |  |  |  | 0.5 | -76.28716 | 1 | [5 empty] | 18 | 9
1998Laycock13 | 1998Laycock | 79 | 304L | 220 |  | 2.5 | [7 empty] | deaerated | no | 1 | 0 | 80 | 6.5 | none |  | 3.162278e-08 | 0 | 0 | 0 | 0 | 0 | 0 | 0 | yes |  |  |  |  | 0.5 | -105.8738 | 1 | [5 empty] | 18 | 9
1998Laycock14 | 1998Laycock | 79 | 304L | 220 |  | 2.5 | [7 empty] | deaerated | no | 1 | 0 | 80 | 6.5 | none |  | 3.162278e-08 | 0 | 0 | 0 | 0 | 0 | 0 | 0 | yes |  |  |  |  | 0.5 | -133.7201 | 1 | [5 empty] | 18 | 9
1998Laycock15 | 1998Laycock | 79 | 304L | 220 |  | 2.5 | [7 empty] | deaerated | no | 1 | 0 | 80 | 6.5 | none |  | 3.162278e-08 | 0 | 0 | 0 | 0 | 0 | 0 | 0 | yes |  |  |  |  | 0.5 | -152.8644 | 1 | [5 empty] | 18 | 9
1998Laycock16 | 1998Laycock | 79 | 316L | 220 |  | 2.5 | [7 empty] | deaerated | no | 1 | 0 | 6.802721 | 6.5 | none |  | 3.162278e-08 | 0 | 0 | 0 | 0 | 0 | 0 | 0 | yes |  |  |  |  | 0.5 | 469.3256 | 1 | [5 empty] | 17.5 | 11 | 2.5
1998Laycock17 | 1998Laycock | 79 | 316L | 220 |  | 2.5 | [7 empty] | deaerated | no | 1 | 0 | 11.42857 | 6.5 | none |  | 3.162278e-08 | 0 | 0 | 0 | 0 | 0 | 0 | 0 | yes |  |  |  |  | 0.5 | 336.1856 | 1 | [5 empty] | 17.5 | 11 | 2.5
1998Laycock18 | 1998Laycock | 79 | 316L | 220 |  | 2.5 | [7 empty] | deaerated | no | 1 | 0 | 13.87755 | 6.5 | none |  | 3.162278e-08 | 0 | 0 | 0 | 0 | 0 | 0 | 0 | yes |  |  |  |  | 0.5 | 164.7571 | 1 | [5 empty] | 17.5 | 11 | 2.5
1998Laycock19 | 1998Laycock | 79 | 316L | 220 |  | 2.5 | [7 empty] | deaerated | no | 1 | 0 | 14.87528 | 6.5 | none |  | 3.162278e-08 | 0 | 0 | 0 | 0 | 0 | 0 | 0 | yes |  |  |  |  | 0.5 | 438.8687 | 1 | [5 empty] | 17.5 | 11 | 2.5
1998Laycock20 | 1998Laycock | 79 | 316L | 220 |  | 2.5 | [7 empty] | deaerated | no | 1 | 0 | 20 | 6.5 | none |  | 3.162278e-08 | 0 | 0 | 0 | 0 | 0 | 0 | 0 | yes |  |  |  |  | 0.5 | 269.1806 | 1 | [5 empty] | 17.5 | 11 | 2.5
1998Laycock21 | 1998Laycock | 79 | 316L | 220 |  | 2.5 | [7 empty] | deaerated | no | 1 | 0 | 20 | 6.5 | none |  | 3.162278e-08 | 0 | 0 | 0 | 0 | 0 | 0 | 0 | yes |  |  |  |  | 0.5 | 239.5939 | 1 | [5 empty] | 17.5 | 11 | 2.5
1998Laycock22 | 1998Laycock | 79 | 316L | 220 |  | 2.5 | [7 empty] | deaerated | no | 1 | 0 | 20 | 6.5 | none |  | 3.162278e-08 | 0 | 0 | 0 | 0 | 0 | 0 | 0 | yes |  |  |  |  | 0.5 | 220.4496 | 1 | [5 empty] | 17.5 | 11 | 2.5
1998Laycock23 | 1998Laycock | 79 | 316L | 220 |  | 2.5 | [7 empty] | deaerated | no | 1 | 0 | 20 | 6.5 | none |  | 3.162278e-08 | 0 | 0 | 0 | 0 | 0 | 0 | 0 | yes |  |  |  |  | 0.5 | 164.7571 | 1 | [5 empty] | 17.5 | 11 | 2.5
1998Laycock24 | 1998Laycock | 79 | 316L | 220 |  | 2.5 | [7 empty] | deaerated | no | 1 | 0 | 20 | 6.5 | none |  | 3.162278e-08 | 0 | 0 | 0 | 0 | 0 | 0 | 0 | yes |  |  |  |  | 0.5 | 153.4445 | 1 | [5 empty] | 17.5 | 11 | 2.5
1998Laycock25 | 1998Laycock | 79 | 316L | 220 |  | 2.5 | [7 empty] | deaerated | no | 1 | 0 | 20 | 6.5 | none |  | 3.162278e-08 | 0 | 0 | 0 | 0 | 0 | 0 | 0 | yes |  |  |  |  | 0.5 | 136.9108 | 1 | [5 empty] | 17.5 | 11 | 2.5
1998Laycock26 | 1998Laycock | 79 | 316L | 220 |  | 2.5 | [7 empty] | deaerated | no | 1 | 0 | 40 | 6.5 | none |  | 3.162278e-08 | 0 | 0 | 0 | 0 | 0 | 0 | 0 | yes |  |  |  |  | 0.5 | 129.9492 | 1 | [5 empty] | 17.5 | 11 | 2.5
1998Laycock27 | 1998Laycock | 79 | 316L | 220 |  | 2.5 | [7 empty] | deaerated | no | 1 | 0 | 40 | 6.5 | none |  | 3.162278e-08 | 0 | 0 | 0 | 0 | 0 | 0 | 0 | yes |  |  |  |  | 0.5 | 104.7136 | 1 | [5 empty] | 17.5 | 11 | 2.5
1998Laycock28 | 1998Laycock | 79 | 316L | 220 |  | 2.5 | [7 empty] | deaerated | no | 1 | 0 | 60 | 6.5 | none |  | 3.162278e-08 | 0 | 0 | 0 | 0 | 0 | 0 | 0 | yes |  |  |  |  | 0.5 | 91.66062 | 1 | [5 empty] | 17.5 | 11 | 2.5
1998Laycock29 | 1998Laycock | 79 | 316L | 220 |  | 2.5 | [7 empty] | deaerated | no | 1 | 0 | 80 | 6.5 | none |  | 3.162278e-08 | 0 | 0 | 0 | 0 | 0 | 0 | 0 | yes |  |  |  |  | 0.5 | 56.85279 | 1 | [5 empty] | 17.5 | 11 | 2.5
1998Laycock30 | 1998Laycock | 79 | 904L | 220 |  | 5 | [7 empty] | deaerated | no | 1 | 0 | 50 | 6.5 | none |  | 3.162278e-08 | 0 | 0 | 0 | 0 | 0 | 0 | 0 | yes |  |  |  |  | 0.5 | 417.984 | 1 | [5 empty] | 20 | 25 | 4.5
1998Laycock31 | 1998Laycock | 79 | 904L | 220 |  | 5 | [7 empty] | deaerated | no | 1 | 0 | 50 | 6.5 | none |  | 3.162278e-08 | 0 | 0 | 0 | 0 | 0 | 0 | 0 | yes |  |  |  |  | 0.5 | 390.1378 | 1 | [5 empty] | 20 | 25 | 4.5
1998Laycock32 | 1998Laycock | 79 | 904L | 220 |  | 5 | [7 empty] | deaerated | no | 1 | 0 | 50 | 6.5 | none |  | 3.162278e-08 | 0 | 0 | 0 | 0 | 0 | 0 | 0 | yes |  |  |  |  | 0.5 | 293.546 | 1 | [5 empty] | 20 | 25 | 4.5
1998Laycock33 | 1998Laycock | 79 | 904L | 220 |  | 5 | [7 empty] | deaerated | no | 1 | 0 | 50 | 6.5 | none |  | 3.162278e-08 | 0 | 0 | 0 | 0 | 0 | 0 | 0 | yes |  |  |  |  | 0.5 | 297.897 | 1 | [5 empty] | 20 | 25 | 4.5
1998Laycock34 | 1998Laycock | 79 | 904L | 220 |  | 5 | [7 empty] | deaerated | no | 1 | 0 | 50 | 6.5 | none |  | 3.162278e-08 | 0 | 0 | 0 | 0 | 0 | 0 | 0 | yes |  |  |  |  | 0.5 | 222.19 | 1 | [5 empty] | 20 | 25 | 4.5
1998Laycock35 | 1998Laycock | 79 | 904L | 220 |  | 5 | [7 empty] | deaerated | no | 1 | 0 | 55 | 6.5 | none |  | 3.162278e-08 | 0 | 0 | 0 | 0 | 0 | 0 | 0 | yes |  |  |  |  | 0.5 | 409.2821 | 1 | [5 empty] | 20 | 25 | 4.5
1998Laycock36 | 1998Laycock | 79 | 904L | 220 |  | 5 | [7 empty] | deaerated | no | 1 | 0 | 55 | 6.5 | none |  | 3.162278e-08 | 0 | 0 | 0 | 0 | 0 | 0 | 0 | yes |  |  |  |  | 0.5 | 350.979 | 1 | [5 empty] | 20 | 25 | 4.5
1998Laycock37 | 1998Laycock | 79 | 904L | 220 |  | 5 | [7 empty] | deaerated | no | 1 | 0 | 55 | 6.5 | none |  | 3.162278e-08 | 0 | 0 | 0 | 0 | 0 | 0 | 0 | yes |  |  |  |  | 0.5 | 331.8347 | 1 | [5 empty] | 20 | 25 | 4.5
1998Laycock38 | 1998Laycock | 79 | 904L | 220 |  | 5 | [7 empty] | deaerated | no | 1 | 0 | 55 | 6.5 | none |  | 3.162278e-08 | 0 | 0 | 0 | 0 | 0 | 0 | 0 | yes |  |  |  |  | 0.5 | 308.3394 | 1 | [5 empty] | 20 | 25 | 4.5
1998Laycock39 | 1998Laycock | 79 | 904L | 220 |  | 5 | [7 empty] | deaerated | no | 1 | 0 | 55 | 6.5 | none |  | 3.162278e-08 | 0 | 0 | 0 | 0 | 0 | 0 | 0 | yes |  |  |  |  | 0.5 | 203.0457 | 1 | [5 empty] | 20 | 25 | 4.5
1998Laycock40 | 1998Laycock | 79 | 904L | 220 |  | 5 | [7 empty] | deaerated | no | 1 | 0 | 60 | 6.5 | none |  | 3.162278e-08 | 0 | 0 | 0 | 0 | 0 | 0 | 0 | yes |  |  |  |  | 0.5 | 250.0363 | 1 | [5 empty] | 20 | 25 | 4.5
1998Laycock41 | 1998Laycock | 79 | 904L | 220 |  | 5 | [7 empty] | deaerated | no | 1 | 0 | 60 | 6.5 | none |  | 3.162278e-08 | 0 | 0 | 0 | 0 | 0 | 0 | 0 | yes |  |  |  |  | 0.5 | 217.839 | 1 | [5 empty] | 20 | 25 | 4.5
1998Laycock42 | 1998Laycock | 79 | 904L | 220 |  | 5 | [7 empty] | deaerated | no | 1 | 0 | 60 | 6.5 | none |  | 3.162278e-08 | 0 | 0 | 0 | 0 | 0 | 0 | 0 | yes |  |  |  |  | 0.5 | 209.1371 | 1 | [5 empty] | 20 | 25 | 4.5
1998Laycock43 | 1998Laycock | 79 | 904L | 220 |  | 5 | [7 empty] | deaerated | no | 1 | 0 | 65 | 6.5 | none |  | 3.162278e-08 | 0 | 0 | 0 | 0 | 0 | 0 | 0 | yes |  |  |  |  | 0.5 | 245.6853 | 1 | [5 empty] | 20 | 25 | 4.5
1998Laycock44 | 1998Laycock | 79 | 904L | 220 |  | 5 | [7 empty] | deaerated | no | 1 | 0 | 65 | 6.5 | none |  | 3.162278e-08 | 0 | 0 | 0 | 0 | 0 | 0 | 0 | yes |  |  |  |  | 0.5 | 220.4496 | 1 | [5 empty] | 20 | 25 | 4.5
1998Laycock45 | 1998Laycock | 79 | 904L | 220 |  | 5 | [7 empty] | deaerated | no | 1 | 0 | 65 | 6.5 | none |  | 3.162278e-08 | 0 | 0 | 0 | 0 | 0 | 0 | 0 | yes |  |  |  |  | 0.5 | 198.6947 | 1 | [5 empty] | 20 | 25 | 4.5
1998Laycock46 | 1998Laycock | 79 | 904L | 220 |  | 5 | [7 empty] | deaerated | no | 1 | 0 | 70 | 6.5 | none |  | 3.162278e-08 | 0 | 0 | 0 | 0 | 0 | 0 | 0 | yes |  |  |  |  | 0.5 | 222.19 | 1 | [5 empty] | 20 | 25 | 4.5
1998Laycock47 | 1998Laycock | 79 | 904L | 220 |  | 5 | [7 empty] | deaerated | no | 1 | 0 | 70 | 6.5 | none |  | 3.162278e-08 | 0 | 0 | 0 | 0 | 0 | 0 | 0 | yes |  |  |  |  | 0.5 | 207.3967 | 1 | [5 empty] | 20 | 25 | 4.5
1998Laycock48 | 1998Laycock | 79 | 904L | 220 |  | 5 | [7 empty] | deaerated | no | 1 | 0 | 75 | 6.5 | none |  | 3.162278e-08 | 0 | 0 | 0 | 0 | 0 | 0 | 0 | yes |  |  |  |  | 0.5 | 204.7861 | 1 | [5 empty] | 20 | 25 | 4.5
1998Laycock49 | 1998Laycock | 79 | 904L | 220 |  | 5 | [7 empty] | deaerated | no | 1 | 0 | 75 | 6.5 | none |  | 3.162278e-08 | 0 | 0 | 0 | 0 | 0 | 0 | 0 | yes |  |  |  |  | 0.5 | 175.1994 | 1 | [5 empty] | 20 | 25 | 4.5
1998Laycock50 | 1998Laycock | 79 | 904L | 220 |  | 5 | [7 empty] | deaerated | no | 1 | 0 | 80 | 6.5 | none |  | 3.162278e-08 | 0 | 0 | 0 | 0 | 0 | 0 | 0 | yes |  |  |  |  | 0.5 | 286.5845 | 1 | [5 empty] | 20 | 25 | 4.5
1998Laycock51 | 1998Laycock | 79 | 904L | 220 |  | 5 | [7 empty] | deaerated | no | 1 | 0 | 80 | 6.5 | none |  | 3.162278e-08 | 0 | 0 | 0 | 0 | 0 | 0 | 0 | yes |  |  |  |  | 0.5 | 241.3343 | 1 | [5 empty] | 20 | 25 | 4.5
1998Laycock52 | 1998Laycock | 79 | 904L | 220 |  | 5 | [7 empty] | deaerated | no | 1 | 0 | 80 | 6.5 | none |  | 3.162278e-08 | 0 | 0 | 0 | 0 | 0 | 0 | 0 | yes |  |  |  |  | 0.5 | 213.488 | 1 | [5 empty] | 20 | 25 | 4.5
1998Laycock53 | 1998Laycock | 79 | 904L | 220 |  | 5 | [7 empty] | deaerated | no | 1 | 0 | 80 | 6.5 | none |  | 3.162278e-08 | 0 | 0 | 0 | 0 | 0 | 0 | 0 | yes |  |  |  |  | 0.5 | 194.3437 | 1 | [5 empty] | 20 | 25 | 4.5
1998Laycock54 | 1998Laycock | 79 | 904L | 220 |  | 5 | [7 empty] | deaerated | no | 1 | 0 | 85 | 6.5 | none |  | 3.162278e-08 | 0 | 0 | 0 | 0 | 0 | 0 | 0 | yes |  |  |  |  | 0.5 | 236.9833 | 1 | [5 empty] | 20 | 25 | 4.5
1998Laycock55 | 1998Laycock | 79 | 904L | 220 |  | 5 | [7 empty] | deaerated | no | 1 | 0 | 85 | 6.5 | none |  | 3.162278e-08 | 0 | 0 | 0 | 0 | 0 | 0 | 0 | yes |  |  |  |  | 0.5 | 181.2908 | 1 | [5 empty] | 20 | 25 | 4.5
1998Laycock56 | 1998Laycock | 79 | 904L | 220 |  | 5 | [7 empty] | deaerated | no | 1 | 0 | 90 | 6.5 | none |  | 3.162278e-08 | 0 | 0 | 0 | 0 | 0 | 0 | 0 | yes |  |  |  |  | 0.5 | 160.4061 | 1 | [5 empty] | 20 | 25 | 4.5
1998Laycock57 | 1998Laycock | 79 | 904L | 220 |  | 5 | [7 empty] | deaerated | no | 1 | 0 | 90 | 6.5 | none |  | 3.162278e-08 | 0 | 0 | 0 | 0 | 0 | 0 | 0 | yes |  |  |  |  | 0.5 | 112.5453 | 1 | [5 empty] | 20 | 25 | 4.5
1998Wyllie1 | 1998Wyllie | 80 | 304L | 600 | [8 empty] | 1344 | aerated |  | 0.5458713 | 0.0008234602 | 22 | 8.2 | artificial sea water |  | 1.584893e-06 | 0.02820946 | 0.002333333 | 0 | 0 | 0 | 0 | 0 | yes | 7.588533 |  |  |  | 0.2777778 | 439.2917 | 1 | 0.05 | 1.7 | 0.05 | 0.03 | 0.02 | 18.51 | 8.1
1998Wyllie2 | 1998Wyllie | 80 | 304L | 600 | [8 empty] | 1344 | ozonated |  | 0.5458713 | 0.0008234602 | 22 | 8.2 | artificial sea water |  | 1.584893e-06 | 0.02820946 | 0.002333333 | 0 | 0 | 0 | 0 | 0 | yes | 818.7184 |  |  |  | 0.2777778 | 1218.381 | 2 | 0.05 | 1.7 | 0.05 | 0.03 | 0.02 | 18.51 | 8.1
1998Wyllie3 | 1998Wyllie | 80 | 304L | 600 | [8 empty] | 672 | aerated |  | 0.5458713 | 0.0008234602 | 22 | 8.2 | artificial sea water |  | 1.584893e-06 | 0.02820946 | 0.002333333 | 0 | 0 | 0 | 0 | 0 | yes | 40.35568 |  |  |  | 0.2777778 | 448.0164 | 1 | 0.05 | 1.7 | 0.05 | 0.03 | 0.02 | 18.51 | 8.1
1998Wyllie4 | 1998Wyllie | 80 | 304L | 600 | [8 empty] | 672 | ozonated |  | 0.5458713 | 0.0008234602 | 22 | 8.2 | artificial sea water |  | 1.584893e-06 | 0.02820946 | 0.002333333 | 0 | 0 | 0 | 0 | 0 | yes | 406.9767 |  |  |  | 0.2777778 | 1237.346 | 1 | 0.05 | 1.7 | 0.05 | 0.03 | 0.02 | 18.51 | 8.1
1998Wyllie5 | 1998Wyllie | 80 | 316L | 600 | [8 empty] | 1344 | aerated |  | 0.5458713 | 0.0008234602 | 22 | 8.2 | artificial sea water |  | 1.584893e-06 | 0.02820946 | 0.002333333 | 0 | 0 | 0 | 0 | 0 | yes | 52.4957 |  |  |  | 0.2777778 | 1250.43 | 1 | 0.05 | 1.8 | 0.35 | 0.028 | 0.01 | 19.51 | 11.23 | 2.11 | 0.032
1998Wyllie6 | 1998Wyllie | 80 | 316L | 600 | [8 empty] | 1344 | ozonated |  | 0.5458713 | 0.0008234602 | 22 | 8.2 | artificial sea water |  | 1.584893e-06 | 0.02820946 | 0.002333333 | 0 | 0 | 0 | 0 | 0 | yes | 703.0981 |  |  |  | 0.2777778 | 1267.642 | 1 | 0.05 | 1.8 | 0.35 | 0.028 | 0.01 | 19.51 | 11.23 | 2.11 | 0.032
1998Wyllie7 | 1998Wyllie | 80 | 904L | 600 | [8 empty] | 672 | aerated |  | 0.5458713 | 0.0008234602 | 22 | 8.2 | artificial sea water |  | 1.584893e-06 | 0.02820946 | 0.002333333 | 0 | 0 | 0 | 0 | 0 | yes | 42.48927 |  |  |  | 0.2777778 | 1118.884 | 2 | 0.02 | 0.3 | 0.34 | 0.015 | 0.001 | 20.45 | 23.68 | 6.19 | 0.21
1998Wyllie8 | 1998Wyllie | 80 | 904L | 600 | [8 empty] | 672 | ozonated |  | 0.5458713 | 0.0008234602 | 22 | 8.2 | artificial sea water |  | 1.584893e-06 | 0.02820946 | 0.002333333 | 0 | 0 | 0 | 0 | 0 | yes | 804.721 |  |  |  | 0.2777778 | 1254.506 | 2 | 0.02 | 0.3 | 0.34 | 0.015 | 0.001 | 20.45 | 23.68 | 6.19 | 0.21
1998Yashiro01 | 1998Yashiro | 81 | 304L | 100000 |  | 1.767146 |  |  | (e-pol - heated only) | 0 | 2 |  |  | deaerated |  | 0.5 | 0 | 70 | 6.5 |  |  | 3.162278e-08 | 0.1 | 0 | 0 | 0 | 0 | 0 | 0 | yes | -252.5868 |  |  |  | 0.1666667 | 79.58991 | 1 | 0.076 | 0.78 | 0.55 | 0.048 | 0.0088 | 18.24 | 7.95 | 0.16
1998Yashiro02 | 1998Yashiro | 81 | 304L | 100000 |  | 1.767146 |  |  | (+ left standing) | 0 | 2 |  | 24 | deaerated |  | 0.5 | 0 | 70 | 6.5 |  |  | 3.162278e-08 | 0.1 | 0 | 0 | 0 | 0 | 0 | 0 | yes | -168.3596 |  |  |  | 0.1666667 | 181.7981 | 1 | 0.076 | 0.78 | 0.55 | 0.048 | 0.0088 | 18.24 | 7.95 | 0.16
1998Yashiro03 | 1998Yashiro | 81 | 304L | 100000 |  | 1.767146 |  |  | (+ H-charged) | 6.5 | -1 | 24 |  | deaerated |  | 0.5 | 0 | 70 | 6.5 |  |  | 3.162278e-08 | 0.1 | 0 | 0 | 0 | 0 | 0 | 0 | yes | -674.6688 |  |  |  | 0.1666667 | 62.55521 | 1 | 0.076 | 0.78 | 0.55 | 0.048 | 0.0088 | 18.24 | 7.95 | 0.16
1998Yashiro04 | 1998Yashiro | 81 | 304L | 100000 |  | 1.767146 |  |  | (+ H + left standing) | 6.5 | -1 | 24 | 24 | deaerated |  | 0.5 | 0 | 70 | 6.5 |  |  | 3.162278e-08 | 0.1 | 0 | 0 | 0 | 0 | 0 | 0 | yes | -694.1883 |  |  |  | 0.1666667 | 151.9115 | 1 | 0.076 | 0.78 | 0.55 | 0.048 | 0.0088 | 18.24 | 7.95 | 0.16
1998Yashiro05 | 1998Yashiro | 81 | 304L | 100000 |  | 1.767146 |  |  | (+ H + left standing) | 6.5 | -1 | 24 | 96 | deaerated |  | 0.5 | 0 | 70 | 6.5 |  |  | 3.162278e-08 | 0.1 | 0 | 0 | 0 | 0 | 0 | 0 | yes | -422.9304 |  |  |  | 0.1666667 | 203.9143 | 1 | 0.076 | 0.78 | 0.55 | 0.048 | 0.0088 | 18.24 | 7.95 | 0.16
1998Yashiro06 | 1998Yashiro | 81 | 304L | 100000 |  | 1.767146 |  |  | (+ H + left standing) | 6.5 | -1 | 24 | 216 | deaerated |  | 0.5 | 0 | 70 | 6.5 |  |  | 3.162278e-08 | 0.1 | 0 | 0 | 0 | 0 | 0 | 0 | yes | -11.12439 |  |  |  | 0.1666667 | 359.9227 | 1 | 0.076 | 0.78 | 0.55 | 0.048 | 0.0088 | 18.24 | 7.95 | 0.16
1998Yashiro07 | 1998Yashiro | 81 | 304L | 100000 |  | 1.767146 |  |  | (+ H + left standing) | 6.5 | -1 | 24 | 288 | deaerated |  | 0.5 | 0 | 70 | 6.5 |  |  | 3.162278e-08 | 0.1 | 0 | 0 | 0 | 0 | 0 | 0 | yes | 208.1307 |  |  |  | 0.1666667 | 560.9065 | 1 | 0.076 | 0.78 | 0.55 | 0.048 | 0.0088 | 18.24 | 7.95 | 0.16
1998Yashiro08 | 1998Yashiro | 81 | 304L | 100000 |  | 1.767146 |  |  | (e-pol - heated only) | 0 | 2 |  |  | deaerated |  | 0.1 | 0 | 70 | 6.5 |  |  | 3.162278e-08 | 0.1 | 0 | 0 | 0 | 0 | 0 | 0 | yes |  |  |  |  | 1.666667 | 568.4387 | 1 | 0.076 | 0.78 | 0.55 | 0.048 | 0.0088 | 18.24 | 7.95 | 0.16
1998Yashiro09 | 1998Yashiro | 81 | 304L | 100000 |  | 1.767146 |  |  | (e-pol - heated only) | 0 | 2 |  |  | deaerated |  | 0.1 | 0 | 70 | 6.5 |  |  | 3.162278e-08 | 0.1 | 0 | 0 | 0 | 0 | 0 | 0 | yes |  |  |  |  | 0.1666667 | 401.1524 | 1 | 0.076 | 0.78 | 0.55 | 0.048 | 0.0088 | 18.24 | 7.95 | 0.16
1998Yashiro10 | 1998Yashiro | 81 | 304L | 100000 |  | 1.767146 |  |  | (e-pol - heated only) | 0 | 2 |  |  | deaerated |  | 0.5 | 0 | 70 | 6.5 |  |  | 3.162278e-08 | 0.1 | 0 | 0 | 0 | 0 | 0 | 0 | yes |  |  |  |  | 1.666667 | 357.2862 | 1 | 0.076 | 0.78 | 0.55 | 0.048 | 0.0088 | 18.24 | 7.95 | 0.16
1998Yashiro11 | 1998Yashiro | 81 | 304L | 100000 |  | 1.767146 |  |  | (e-pol - heated only) | 0 | 2 |  |  | deaerated |  | 0.5 | 0 | 70 | 6.5 |  |  | 3.162278e-08 | 0.1 | 0 | 0 | 0 | 0 | 0 | 0 | yes |  |  |  |  | 0.1666667 | 155.7993 | 1 | 0.076 | 0.78 | 0.55 | 0.048 | 0.0088 | 18.24 | 7.95 | 0.16
1998Yashiro12 | 1998Yashiro | 81 | 304L | 100000 |  | 1.767146 |  |  | (+ H-charged) | 6.5 | -1 | 24 |  | deaerated |  | 0.1 | 0 | 70 | 6.5 |  |  | 3.162278e-08 | 0.1 | 0 | 0 | 0 | 0 | 0 | 0 | yes |  |  |  |  | 1.666667 | 390 | 1 | 0.076 | 0.78 | 0.55 | 0.048 | 0.0088 | 18.24 | 7.95 | 0.16
1998Yashiro13 | 1998Yashiro | 81 | 304L | 100000 |  | 1.767146 |  |  | (+ H-charged) | 6.5 | -1 | 24 |  | deaerated |  | 0.1 | 0 | 70 | 6.5 |  |  | 3.162278e-08 | 0.1 | 0 | 0 | 0 | 0 | 0 | 0 | yes |  |  |  |  | 0.1666667 | 326.0595 | 1 | 0.076 | 0.78 | 0.55 | 0.048 | 0.0088 | 18.24 | 7.95 | 0.16
1998Yashiro14 | 1998Yashiro | 81 | 304L | 100000 |  | 1.767146 |  |  | (+ H-charged) | 6.5 | -1 | 24 |  | deaerated |  | 0.5 | 0 | 70 | 6.5 |  |  | 3.162278e-08 | 0.1 | 0 | 0 | 0 | 0 | 0 | 0 | yes |  |  |  |  | 1.666667 | 88.14126 | 1 | 0.076 | 0.78 | 0.55 | 0.048 | 0.0088 | 18.24 | 7.95 | 0.16
1998Yashiro15 | 1998Yashiro | 81 | 304L | 100000 |  | 1.767146 |  |  | (+ H-charged) | 6.5 | -1 | 24 |  | deaerated |  | 0.5 | 0 | 70 | 6.5 |  |  | 3.162278e-08 | 0.1 | 0 | 0 | 0 | 0 | 0 | 0 | yes |  |  |  |  | 0.1666667 | 50.96654 | 1 | 0.076 | 0.78 | 0.55 | 0.048 | 0.0088 | 18.24 | 7.95 | 0.16
1998Yashiro16 | 1998Yashiro | 81 | 304L | 100000 |  | 5.725553 |  |  | (+ H-charged) | 6.5 | -1 | 24 |  | deaerated |  | 0.5 | 0 | 70 | 6.5 |  |  | 3.162278e-08 | 0 | 0 | 0 | 0 | 0 | 0 | 0 | yes | -636.7352 |  |  |  | 0.3333333 | 91.09254 | 1 | 0.076 | 0.78 | 0.55 | 0.048 | 0.0088 | 18.24 | 7.95 | 0.16
1998Yashiro17 | 1998Yashiro | 81 | 304L | 100000 |  | 5.725553 |  |  | (uncharged) | 0 | 2 |  |  | deaerated |  | 0.5 | 0 | 70 | 6.5 |  |  | 3.162278e-08 | 0 | 0 | 0 | 0 | 0 | 0 | 0 | yes | -148.946 |  |  |  | 0.3333333 | 369.6915 | 1 | 0.076 | 0.78 | 0.55 | 0.048 | 0.0088 | 18.24 | 7.95 | 0.16
1998Yashiro18 | 1998Yashiro | 81 | 304L | 100000 |  | 5.725553 |  |  | (+ HNO3 + H-charged) | -1 | 1 | 24 |  | deaerated |  | 0.5 | 0 | 70 | 6.5 |  |  | 3.162278e-08 | 0 | 0 | 0 | 0 | 0 | 0 | 0 | yes | -445.8612 |  |  |  | 0.3333333 | 538.3933 | 1 | 0.076 | 0.78 | 0.55 | 0.048 | 0.0088 | 18.24 | 7.95 | 0.16
1998Yashiro19 | 1998Yashiro | 81 | 304L | 100000 |  | 5.725553 |  |  | (+ HNO3) | -1 | 1 |  |  | deaerated |  | 0.5 | 0 | 70 | 6.5 |  |  | 3.162278e-08 | 0 | 0 | 0 | 0 | 0 | 0 | 0 | yes | -103.6375 |  |  |  | 0.3333333 | 583.7018 | 1 | 0.076 | 0.78 | 0.55 | 0.048 | 0.0088 | 18.24 | 7.95 | 0.16
1999AbElMeguid01 | 1999AbElMeguid | 82 | AISI 304 | 14000 |  | 1 | [6 empty] | 1 |  |  | 0.001 | 0 | 30 | 6.5 |  |  | 3.162278e-08 | 0 | 0 | 0 | 0 | 0 | 0 | 0 | yes | -94.45277 |  |  |  | 0.6666667 | 532.7249 | 1 | [5 empty] | 18.2 | 8.12 | 0.15
1999AbElMeguid02 | 1999AbElMeguid | 82 | AISI 304 | 14000 |  | 1 | [6 empty] | 1 |  |  | 0.003 | 0 | 30 | 6.5 |  |  | 3.162278e-08 | 0 | 0 | 0 | 0 | 0 | 0 | 0 | yes | -122.4888 |  |  |  | 0.6666667 | 449.8044 | 1 | [5 empty] | 18.2 | 8.12 | 0.15
1999AbElMeguid03 | 1999AbElMeguid | 82 | AISI 304 | 14000 |  | 1 | [6 empty] | 1 |  |  | 0.01 | 0 | 30 | 6.5 |  |  | 3.162278e-08 | 0 | 0 | 0 | 0 | 0 | 0 | 0 | yes | -161.2444 |  |  |  | 0.6666667 | 389.5698 | 1 | [5 empty] | 18.2 | 8.12 | 0.15
1999AbElMeguid04 | 1999AbElMeguid | 82 | AISI 304 | 14000 |  | 1 | [6 empty] | 1 |  |  | 0.1 | 0 | 30 | 6.5 |  |  | 3.162278e-08 | 0 | 0 | 0 | 0 | 0 | 0 | 0 | yes | -144.7526 |  |  |  | 0.6666667 | 331.6819 | 1 | [5 empty] | 18.2 | 8.12 | 0.15
1999AbElMeguid05 | 1999AbElMeguid | 82 | AISI 304 | 14000 |  | 1 | [6 empty] | 1 |  |  | 0.3 | 0 | 30 | 6.5 |  |  | 3.162278e-08 | 0 | 0 | 0 | 0 | 0 | 0 | 0 | yes | -102.6987 |  |  |  | 0.6666667 | 306.6493 | 1 | [5 empty] | 18.2 | 8.12 | 0.15
1999AbElMeguid06 | 1999AbElMeguid | 82 | AISI 304 | 14000 |  | 1 | [6 empty] | 1 |  |  | 0.6 | 0 | 30 | 6.5 |  |  | 3.162278e-08 | 0 | 0 | 0 | 0 | 0 | 0 | 0 | yes | -187.6312 |  |  |  | 0.6666667 | 131.4211 | 1 | [5 empty] | 18.2 | 8.12 | 0.15
1999AbElMeguid07 | 1999AbElMeguid | 82 | AISI 304 | 14000 |  | 1 | [6 empty] | 1 |  |  | 0.1 | 0 | 30 | 6.5 |  |  | 3.162278e-08 | 0 | 0 | 0 | 0 | 0 | 0 | 0 | yes |  |  |  |  | 0.6666667 | 309.9404 | 1 | [5 empty] | 18.2 | 8.12 | 0.15
1999AbElMeguid08 | 1999AbElMeguid | 82 | AISI 304 | 14000 |  | 1 | [6 empty] | 1 |  |  | 0.1 | 0 | 40 | 6.5 |  |  | 3.162278e-08 | 0 | 0 | 0 | 0 | 0 | 0 | 0 | yes |  |  |  |  | 0.6666667 | -39.96024 | 1 | [5 empty] | 18.2 | 8.12 | 0.15
1999AbElMeguid09 | 1999AbElMeguid | 82 | AISI 304 | 14000 |  | 1 | [6 empty] | 1 |  |  | 0.1 | 0 | 60 | 6.5 |  |  | 3.162278e-08 | 0 | 0 | 0 | 0 | 0 | 0 | 0 | yes |  |  |  |  | 0.6666667 | -39.96024 | 1 | [5 empty] | 18.2 | 8.12 | 0.15
1999AbElMeguid10 | 1999AbElMeguid | 82 | AISI 304 | 14000 |  | 1 | [6 empty] | 1 |  |  | 0.1 | 0 | 70 | 6.5 |  |  | 3.162278e-08 | 0 | 0 | 0 | 0 | 0 | 0 | 0 | yes |  |  |  |  | 0.6666667 | -39.96024 | 1 | [5 empty] | 18.2 | 8.12 | 0.15
1999AbElMeguid11 | 1999AbElMeguid | 82 | AISI 304 | 14000 |  | 1 | [6 empty] | 1 |  |  | 0.1 | 0 | 30 | 6.5 |  |  | 3.162278e-08 | 0.01 | 0 | 0 | 0 | 0 | 0 | 0 | yes |  |  |  |  | 0.6666667 | 320.5434 | 1 | [5 empty] | 18.2 | 8.12 | 0.15
1999AbElMeguid12 | 1999AbElMeguid | 82 | AISI 304 | 14000 |  | 1 | [6 empty] | 1 |  |  | 0.1 | 0 | 40 | 6.5 |  |  | 3.162278e-08 | 0.01 | 0 | 0 | 0 | 0 | 0 | 0 | yes |  |  |  |  | 0.6666667 | 28.95958 | 1 | [5 empty] | 18.2 | 8.12 | 0.15
1999AbElMeguid13 | 1999AbElMeguid | 82 | AISI 304 | 14000 |  | 1 | [6 empty] | 1 |  |  | 0.1 | 0 | 50 | 6.5 |  |  | 3.162278e-08 | 0.01 | 0 | 0 | 0 | 0 | 0 | 0 | yes |  |  |  |  | 0.6666667 | 8.41617 | 1 | [5 empty] | 18.2 | 8.12 | 0.15
1999AbElMeguid14 | 1999AbElMeguid | 82 | AISI 304 | 14000 |  | 1 | [6 empty] | 1 |  |  | 0.1 | 0 | 60 | 6.5 |  |  | 3.162278e-08 | 0.01 | 0 | 0 | 0 | 0 | 0 | 0 | yes |  |  |  |  | 0.6666667 | 1.126574 | 1 | [5 empty] | 18.2 | 8.12 | 0.15
1999AbElMeguid15 | 1999AbElMeguid | 82 | AISI 304 | 14000 |  | 1 | [6 empty] | 1 |  |  | 0.1 | 0 | 70 | 6.5 |  |  | 3.162278e-08 | 0.01 | 0 | 0 | 0 | 0 | 0 | 0 | yes |  |  |  |  | 0.6666667 | -1.524188 | 1 | [5 empty] | 18.2 | 8.12 | 0.15
1999AbElMeguid16 | 1999AbElMeguid | 82 | AISI 304 | 14000 |  | 1 | [6 empty] | 1 |  |  | 0.1 | 0 | 30 | 6.5 |  |  | 3.162278e-08 | 0.0001 | 0 | 0 | 0 | 0 | 0 | 0 | yes | -100 |  |  |  | 0.6666667 | 321.1623 | 1 | [5 empty] | 18.2 | 8.12 | 0.15
1999AbElMeguid17 | 1999AbElMeguid | 82 | AISI 304 | 14000 |  | 1 | [6 empty] | 1 |  |  | 0.1 | 0 | 30 | 6.5 |  |  | 3.162278e-08 | 0.01 | 0 | 0 | 0 | 0 | 0 | 0 | yes | -100 |  |  |  | 0.6666667 | 321.1623 | 1 | [5 empty] | 18.2 | 8.12 | 0.15
1999AbElMeguid18 | 1999AbElMeguid | 82 | AISI 304 | 14000 |  | 1 | [6 empty] | 1 |  |  | 0.1 | 0 | 30 | 6.5 |  |  | 3.162278e-08 | 0.1 | 0 | 0 | 0 | 0 | 0 | 0 | yes | 60 |  |  |  | 0.6666667 | 485.0916 | 1 | [5 empty] | 18.2 | 8.12 | 0.15
1999AbElMeguid19 | 1999AbElMeguid | 82 | AISI 304 | 14000 |  | 1 | [6 empty] | 1 |  |  | 0.1 | 0 | 30 | 6.5 |  |  | 3.162278e-08 | 0.2 | 0 | 0 | 0 | 0 | 0 | 0 | yes | 110 |  |  |  | 0.6666667 | 695.4517 | 1 | [5 empty] | 18.2 | 8.12 | 0.15
1999AbElMeguid20 | 1999AbElMeguid | 82 | AISI 304 | 14000 |  | 1 | [6 empty] | 1 |  |  | 0.1 | 0 | 30 | 6.5 |  |  | 3.162278e-08 | 0.6 | 0 | 0 | 0 | 0 | 0 | 0 | yes | -70 |  |  |  | 0.6666667 | 961.7183 | 2 | [5 empty] | 18.2 | 8.12 | 0.15
1999AbElMeguid21 | 1999AbElMeguid | 82 | AISI 304 | 14000 |  | 1 | [6 empty] | 1 |  |  | 0.1 | 0 | 30 | 6.5 |  |  | 3.162278e-08 | 1 | 0 | 0 | 0 | 0 | 0 | 0 | yes | 80 |  |  |  | 0.6666667 | 968.3512 | 2 | [5 empty] | 18.2 | 8.12 | 0.15
1999AbElMeguid22 | 1999AbElMeguid | 82 | AISI 304 | 14000 |  | 1 | [6 empty] | 1 |  |  | 1e-05 | 0 | 30 | 6.5 |  |  | 3.162278e-08 | 1 | 0 | 0 | 0 | 0 | 0 | 0 | yes | -70 |  |  |  | 0.6666667 | 952.2426 | 2 | [5 empty] | 18.2 | 8.12 | 0.15
1999AbElMeguid23 | 1999AbElMeguid | 82 | AISI 304 | 14000 |  | 1 | [6 empty] | 1 |  |  | 1e-05 | 0 | 30 | 6.5 |  |  | 3.162278e-08 | 0.01 | 0 | 0 | 0 | 0 | 0 | 0 | yes | -148.8038 |  |  |  | 0.6666667 | 822.4258 | 1 | [5 empty] | 18.2 | 8.12 | 0.15
1999AbElMeguid24 | 1999AbElMeguid | 82 | AISI 304 | 14000 |  | 1 | [6 empty] | 1 |  |  | 0.1 | 0 | 30 | 6.5 |  |  | 3.162278e-08 | 1e-05 | 0 | 0 | 0 | 0 | 0 | 0 | yes | -169.8565 |  |  |  | 0.6666667 | 65.25584 | 1 | [5 empty] | 18.2 | 8.12 | 0.15
1999AbElMeguid25 | 1999AbElMeguid | 82 | AISI 304 | 14000 |  | 1 | [6 empty] | 1 |  |  | 0.1 | 0 | 30 | 6.5 |  |  | 3.162278e-08 | 5e-05 | 0 | 0 | 0 | 0 | 0 | 0 | yes | -372.7273 |  |  |  | 0.6666667 | 67.71952 | 1 | [5 empty] | 18.2 | 8.12 | 0.15
1999AbElMeguid26 | 1999AbElMeguid | 82 | AISI 304 | 14000 |  | 1 | [6 empty] | 1 |  |  | 0.1 | 0 | 30 | 6.5 |  |  | 3.162278e-08 | 0.0001 | 0 | 0 | 0 | 0 | 0 | 0 | yes | -379.4258 |  |  |  | 0.6666667 | 101.3898 | 1 | [5 empty] | 18.2 | 8.12 | 0.15
1999AbElMeguid27 | 1999AbElMeguid | 82 | AISI 304 | 14000 |  | 1 | [6 empty] | 1 |  |  | 0.1 | 0 | 30 | 6.5 |  |  | 3.162278e-08 | 0.001 | 0 | 0 | 0 | 0 | 0 | 0 | yes | -287.5598 |  |  |  | 0.6666667 | 199.1156 | 1 | [5 empty] | 18.2 | 8.12 | 0.15
1999AbElMeguid28 | 1999AbElMeguid | 82 | AISI 304 | 14000 |  | 1 | [6 empty] | 1 |  |  | 0.1 | 0 | 30 | 6.5 |  |  | 3.162278e-08 | 0.01 | 0 | 0 | 0 | 0 | 0 | 0 | yes | -391.866 |  |  |  | 0.6666667 | 290.2716 | 1 | [5 empty] | 18.2 | 8.12 | 0.15
1999AbElMeguid29 | 1999AbElMeguid | 82 | AISI 304 | 14000 |  | 1 | [6 empty] | 1 |  |  | 0.1 | 0 | 30 | 6.5 |  |  | 3.162278e-08 | 0.1 | 0 | 0 | 0 | 0 | 0 | 0 | yes | -400.4785 |  |  |  | 0.6666667 | 373.2154 | 1 | [5 empty] | 18.2 | 8.12 | 0.15
1999AbElMeguid30 | 1999AbElMeguid | 82 | AISI 304 | 14000 |  | 1 | [6 empty] | 1 |  |  | 0.1 | 0 | 30 | 6.5 |  |  | 3.162278e-08 | 0.3 | 0 | 0 | 0 | 0 | 0 | 0 | yes | -393.7799 |  |  |  | 0.6666667 | 346.9362 | 1 | [5 empty] | 18.2 | 8.12 | 0.15
1999AbElMeguid31 | 1999AbElMeguid | 82 | AISI 304 | 14000 |  | 1 | [6 empty] | 1 |  |  | 0.1 | 0 | 30 | 6.5 |  |  | 3.162278e-08 | 1.5 | 0 | 0 | 0 | 0 | 0 | 0 | yes | -433.9713 |  |  |  | 0.6666667 | 306.6961 | 1 | [5 empty] | 18.2 | 8.12 | 0.15
37 | 1999Jargelius | 83 |  | 600 |  | 1 | 1373 | 0.3333333 | air |  |  | 18 |  |  |  | 1 | 0 | 75 | 7 | none |  | 1e-07 | 0 | 0 | 0 | 0 | 0 | 0 | 0 | yes |  |  |  |  | 0.33 | 439.7 | 1 | 0.003 | 1.42 | 0.54 | 0.01 |  | 19.2 | 24.86 | 4.5 | 0.015
37 | 1999Jargelius | 83 |  | 600 |  | 1 | 1373 | 0.3333333 | air |  |  | 18 |  |  |  | 1 | 0 | 90 | 7 | none |  | 1e-07 | 0 | 0 | 0 | 0 | 0 | 0 | 0 | yes |  |  |  |  | 0.33 | 379.7 | 1 | 0.003 | 1.42 | 0.54 | 0.01 |  | 19.2 | 24.86 | 4.5 | 0.015
37 | 1999Jargelius | 83 |  | 600 |  | 1 | 1373 | 0.3333333 | air |  |  | 18 |  |  |  | 1 | 0 | 75 | 7 | none |  | 1e-07 | 0 | 0 | 0 | 0 | 0 | 0 | 0 | yes |  |  |  |  | 0.33 | 472.06 | 1 | 0.003 | 1.42 | 0.54 | 0.01 |  | 19.2 | 24.86 | 4.5 | 0.015
37 | 1999Jargelius | 83 |  | 600 |  | 1 | 1373 | 0.3333333 | air |  |  | 18 |  |  |  | 1 | 0 | 90 | 7 | none |  | 1e-07 | 0 | 0 | 0 | 0 | 0 | 0 | 0 | yes |  |  |  |  | 0.33 | 404.06 | 1 | 0.003 | 1.42 | 0.54 | 0.01 |  | 19.2 | 24.86 | 4.5 | 0.015
37 | 1999Jargelius | 83 |  | 600 |  | 1 | 1373 | 0.3333333 | air |  |  | 18 |  |  |  | 1 | 0 | 75 | 7 | none |  | 1e-07 | 0 | 0 | 0 | 0 | 0 | 0 | 0 | yes |  |  |  |  | 0.33 | 406.32 | 1 | 0.003 | 1.42 | 0.54 | 0.01 |  | 19.2 | 24.86 | 4.5 | 0.015
37 | 1999Jargelius | 83 |  | 600 |  | 1 | 1373 | 0.3333333 | air |  |  | 18 |  |  |  | 1 | 0 | 90 | 7 | none |  | 1e-07 | 0 | 0 | 0 | 0 | 0 | 0 | 0 | yes |  |  |  |  | 0.33 | 356.35 | 1 | 0.003 | 1.42 | 0.54 | 0.01 |  | 19.2 | 24.86 | 4.5 | 0.015
37 | 1999Jargelius | 83 |  | 600 |  | 1 | 1373 | 0.3333333 | air |  |  | 18 |  |  |  | 1 | 0 | 75 | 7 | none |  | 1e-07 | 0 | 0 | 0 | 0 | 0 | 0 | 0 | yes |  |  |  |  | 0.33 | 740.08 | 1 | 0.014 | 1.44 | 0.54 | 0.009 |  | 19.83 | 24.99 | 4.59 | 0.21
37 | 1999Jargelius | 83 |  | 600 |  | 1 | 1373 | 0.3333333 | air |  |  | 18 |  |  |  | 1 | 0 | 90 | 7 | none |  | 1e-07 | 0 | 0 | 0 | 0 | 0 | 0 | 0 | yes |  |  |  |  | 0.33 | 450.76 | 1 | 0.014 | 1.44 | 0.54 | 0.009 |  | 19.83 | 24.99 | 4.59 | 0.21
37 | 1999Jargelius | 83 |  | 600 |  | 1 | 1373 | 0.3333333 | air |  |  | 18 |  |  |  | 1 | 0 | 75 | 7 | none |  | 1e-07 | 0 | 0 | 0 | 0 | 0 | 0 | 0 | yes |  |  |  |  | 0.33 | 975.73 | 1 | 0.014 | 1.44 | 0.54 | 0.009 |  | 19.83 | 24.99 | 4.59 | 0.21
37 | 1999Jargelius | 83 |  | 600 |  | 1 | 1373 | 0.3333333 | air |  |  | 18 |  |  |  | 1 | 0 | 90 | 7 | none |  | 1e-07 | 0 | 0 | 0 | 0 | 0 | 0 | 0 | yes |  |  |  |  | 0.33 | 514.72 | 1 | 0.014 | 1.44 | 0.54 | 0.009 |  | 19.83 | 24.99 | 4.59 | 0.21
37 | 1999Jargelius | 83 |  | 600 |  | 1 | 1373 | 0.3333333 | air |  |  | 18 |  |  |  | 1 | 0 | 75 | 7 | none |  | 1e-07 | 0 | 0 | 0 | 0 | 0 | 0 | 0 | yes |  |  |  |  | 0.33 | 621.74 | 1 | 0.014 | 1.44 | 0.54 | 0.009 |  | 19.83 | 24.99 | 4.59 | 0.21
37 | 1999Jargelius | 83 |  | 600 |  | 1 | 1373 | 0.3333333 | air |  |  | 18 |  |  |  | 1 | 0 | 90 | 7 | none |  | 1e-07 | 0 | 0 | 0 | 0 | 0 | 0 | 0 | yes |  |  |  |  | 0.33 | 348.22 | 1 | 0.014 | 1.44 | 0.54 | 0.009 |  | 19.83 | 24.99 | 4.59 | 0.21
37 | 1999Jargelius | 83 |  | 600 |  | 1 | 1373 | 0.3333333 | air |  |  | 18 |  |  |  | 1 | 0 | 75 | 7 | none |  | 1e-07 | 0 | 0 | 0 | 0 | 0 | 0 | 0 | yes |  |  |  |  | 0.33 | 457.9 | 1 | 0.02 | 1.42 | 0.54 | 0.01 |  | 19.85 | 24.86 | 4.5 | 0.061
37 | 1999Jargelius | 83 |  | 600 |  | 1 | 1373 | 0.3333333 | air |  |  | 18 |  |  |  | 1 | 0 | 90 | 7 | none |  | 1e-07 | 0 | 0 | 0 | 0 | 0 | 0 | 0 | yes |  |  |  |  | 0.33 | 361.42 | 1 | 0.02 | 1.42 | 0.54 | 0.01 |  | 19.85 | 24.86 | 4.5 | 0.061
37 | 1999Jargelius | 83 |  | 600 |  | 1 | 1373 | 0.3333333 | air |  |  | 18 |  |  |  | 1 | 0 | 75 | 7 | none |  | 1e-07 | 0 | 0 | 0 | 0 | 0 | 0 | 0 | yes |  |  |  |  | 0.33 | 506.45 | 1 | 0.02 | 1.42 | 0.54 | 0.01 |  | 19.85 | 24.86 | 4.5 | 0.061
37 | 1999Jargelius | 83 |  | 600 |  | 1 | 1373 | 0.3333333 | air |  |  | 18 |  |  |  | 1 | 0 | 90 | 7 | none |  | 1e-07 | 0 | 0 | 0 | 0 | 0 | 0 | 0 | yes |  |  |  |  | 0.33 | 395.94 | 1 | 0.02 | 1.42 | 0.54 | 0.01 |  | 19.85 | 24.86 | 4.5 | 0.061
37 | 1999Jargelius | 83 |  | 600 |  | 1 | 1373 | 0.3333333 | air |  |  | 18 |  |  |  | 1 | 0 | 75 | 7 | none |  | 1e-07 | 0 | 0 | 0 | 0 | 0 | 0 | 0 | yes |  |  |  |  | 0.33 | 419.47 | 1 | 0.02 | 1.42 | 0.54 | 0.01 |  | 19.85 | 24.86 | 4.5 | 0.061
37 | 1999Jargelius | 83 |  | 600 |  | 1 | 1373 | 0.3333333 | air |  |  | 18 |  |  |  | 1 | 0 | 90 | 7 | none |  | 1e-07 | 0 | 0 | 0 | 0 | 0 | 0 | 0 | yes |  |  |  |  | 0.33 | 296.45 | 1 | 0.02 | 1.42 | 0.54 | 0.01 |  | 19.85 | 24.86 | 4.5 | 0.061
37 | 1999Jargelius | 83 |  | 600 |  | 1 | 1373 | 0.3333333 | air |  |  | 18 |  |  |  | 1 | 0 | 75 | 7 | none |  | 1e-07 | 0 | 0 | 0 | 0 | 0 | 0 | 0 | yes |  |  |  |  | 0.33 | 583.31 | 1 | 0.015 | 1.45 | 0.49 | 0.009 |  | 19.87 | 24.95 | 4.55 | 0.13
37 | 1999Jargelius | 83 |  | 600 |  | 1 | 1373 | 0.3333333 | air |  |  | 18 |  |  |  | 1 | 0 | 90 | 7 | none |  | 1e-07 | 0 | 0 | 0 | 0 | 0 | 0 | 0 | yes |  |  |  |  | 0.33 | 436.55 | 1 | 0.015 | 1.45 | 0.49 | 0.009 |  | 19.87 | 24.95 | 4.55 | 0.13
37 | 1999Jargelius | 83 |  | 600 |  | 1 | 1373 | 0.3333333 | air |  |  | 18 |  |  |  | 1 | 0 | 75 | 7 | none |  | 1e-07 | 0 | 0 | 0 | 0 | 0 | 0 | 0 | yes |  |  |  |  | 0.33 | 702.65 | 1 | 0.015 | 1.45 | 0.49 | 0.009 |  | 19.87 | 24.95 | 4.55 | 0.13
37 | 1999Jargelius | 83 |  | 600 |  | 1 | 1373 | 0.3333333 | air |  |  | 18 |  |  |  | 1 | 0 | 90 | 7 | none |  | 1e-07 | 0 | 0 | 0 | 0 | 0 | 0 | 0 | yes |  |  |  |  | 0.33 | 468.02 | 1 | 0.015 | 1.45 | 0.49 | 0.009 |  | 19.87 | 24.95 | 4.55 | 0.13
37 | 1999Jargelius | 83 |  | 600 |  | 1 | 1373 | 0.3333333 | air |  |  | 18 |  |  |  | 1 | 0 | 75 | 7 | none |  | 1e-07 | 0 | 0 | 0 | 0 | 0 | 0 | 0 | yes |  |  |  |  | 0.33 | 483.19 | 1 | 0.015 | 1.45 | 0.49 | 0.009 |  | 19.87 | 24.95 | 4.55 | 0.13
37 | 1999Jargelius | 83 |  | 600 |  | 1 | 1373 | 0.3333333 | air |  |  | 18 |  |  |  | 1 | 0 | 90 | 7 | none |  | 1e-07 | 0 | 0 | 0 | 0 | 0 | 0 | 0 | yes |  |  |  |  | 0.33 | 408.12 | 1 | 0.015 | 1.45 | 0.49 | 0.009 |  | 19.87 | 24.95 | 4.55 | 0.13
37 | 1999Jargelius | 83 |  | 600 |  | 1 | 1373 | 0.3333333 | air |  |  | 18 |  |  |  | 1 | 0 | 40 | 7 | none |  | 1e-07 | 0 | 0 | 0 | 0 | 0 | 0 | 0 | yes |  |  |  |  | 0.33 | 654.47 | 1 | 0.013 | 1.43 | 0.55 | 0.01 |  | 19.96 | 24.9 | 0.04 | 0.18
37 | 1999Jargelius | 83 |  | 600 |  | 1 | 1373 | 0.3333333 | air |  |  | 18 |  |  |  | 1 | 0 | 50 | 7 | none |  | 1e-07 | 0 | 0 | 0 | 0 | 0 | 0 | 0 | yes |  |  |  |  | 0.33 | 382.97 | 1 | 0.013 | 1.43 | 0.55 | 0.01 |  | 19.96 | 24.9 | 0.04 | 0.18
37 | 1999Jargelius | 83 |  | 600 |  | 1 | 1373 | 0.3333333 | air |  |  | 18 |  |  |  | 1 | 0 | 40 | 7 | none |  | 1e-07 | 0 | 0 | 0 | 0 | 0 | 0 | 0 | yes |  |  |  |  | 0.33 | 862 | 1 | 0.013 | 1.43 | 0.55 | 0.01 |  | 19.96 | 24.9 | 0.04 | 0.18
37 | 1999Jargelius | 83 |  | 600 |  | 1 | 1373 | 0.3333333 | air |  |  | 18 |  |  |  | 1 | 0 | 50 | 7 | none |  | 1e-07 | 0 | 0 | 0 | 0 | 0 | 0 | 0 | yes |  |  |  |  | 0.33 | 438.88 | 1 | 0.013 | 1.43 | 0.55 | 0.01 |  | 19.96 | 24.9 | 0.04 | 0.18
37 | 1999Jargelius | 83 |  | 600 |  | 1 | 1373 | 0.3333333 | air |  |  | 18 |  |  |  | 1 | 0 | 40 | 7 | none |  | 1e-07 | 0 | 0 | 0 | 0 | 0 | 0 | 0 | yes |  |  |  |  | 0.33 | 519.58 | 1 | 0.013 | 1.43 | 0.55 | 0.01 |  | 19.96 | 24.9 | 0.04 | 0.18
37 | 1999Jargelius | 83 |  | 600 |  | 1 | 1373 | 0.3333333 | air |  |  | 18 |  |  |  | 1 | 0 | 50 | 7 | none |  | 1e-07 | 0 | 0 | 0 | 0 | 0 | 0 | 0 | yes |  |  |  |  | 0.33 | 341.3 | 1 | 0.013 | 1.43 | 0.55 | 0.01 |  | 19.96 | 24.9 | 0.04 | 0.18
37 | 1999Jargelius | 83 |  | 600 |  | 1 | 1373 | 0.3333333 | air |  |  | 18 |  |  |  | 1 | 0 | 40 | 7 | none |  | 1e-07 | 0 | 0 | 0 | 0 | 0 | 0 | 0 | yes |  |  |  |  | 0.33 | 477.04 | 1 | 0.014 | 1.43 | 0.55 | 0.009 |  | 20.03 | 24.87 | 0.04 | 0.13
37 | 1999Jargelius | 83 |  | 600 |  | 1 | 1373 | 0.3333333 | air |  |  | 18 |  |  |  | 1 | 0 | 50 | 7 | none |  | 1e-07 | 0 | 0 | 0 | 0 | 0 | 0 | 0 | yes |  |  |  |  | 0.33 | 338.25 | 1 | 0.014 | 1.43 | 0.55 | 0.009 |  | 20.03 | 24.87 | 0.04 | 0.13
37 | 1999Jargelius | 83 |  | 600 |  | 1 | 1373 | 0.3333333 | air |  |  | 18 |  |  |  | 1 | 0 | 40 | 7 | none |  | 1e-07 | 0 | 0 | 0 | 0 | 0 | 0 | 0 | yes |  |  |  |  | 0.33 | 523.74 | 1 | 0.014 | 1.43 | 0.55 | 0.009 |  | 20.03 | 24.87 | 0.04 | 0.13
37 | 1999Jargelius | 83 |  | 600 |  | 1 | 1373 | 0.3333333 | air |  |  | 18 |  |  |  | 1 | 0 | 50 | 7 | none |  | 1e-07 | 0 | 0 | 0 | 0 | 0 | 0 | 0 | yes |  |  |  |  | 0.33 | 391.11 | 1 | 0.014 | 1.43 | 0.55 | 0.009 |  | 20.03 | 24.87 | 0.04 | 0.13
37 | 1999Jargelius | 83 |  | 600 |  | 1 | 1373 | 0.3333333 | air |  |  | 18 |  |  |  | 1 | 0 | 40 | 7 | none |  | 1e-07 | 0 | 0 | 0 | 0 | 0 | 0 | 0 | yes |  |  |  |  | 0.33 | 428.27 | 1 | 0.014 | 1.43 | 0.55 | 0.009 |  | 20.03 | 24.87 | 0.04 | 0.13
37 | 1999Jargelius | 83 |  | 600 |  | 1 | 1373 | 0.3333333 | air |  |  | 18 |  |  |  | 1 | 0 | 50 | 7 | none |  | 1e-07 | 0 | 0 | 0 | 0 | 0 | 0 | 0 | yes |  |  |  |  | 0.33 | 313.85 | 1 | 0.014 | 1.43 | 0.55 | 0.009 |  | 20.03 | 24.87 | 0.04 | 0.13
37 | 1999Jargelius | 83 |  | 600 |  | 1 | 1373 | 0.3333333 | air |  |  | 18 |  |  |  | 1 | 0 | 40 | 7 | none |  | 1e-07 | 0 | 0 | 0 | 0 | 0 | 0 | 0 | yes |  |  |  |  | 0.33 | 320.36 | 1 | 0.003 | 1.31 | 0.53 | 0.01 |  | 20.14 | 24.75 | 0.08 | 0.01
37 | 1999Jargelius | 83 |  | 600 |  | 1 | 1373 | 0.3333333 | air |  |  | 18 |  |  |  | 1 | 0 | 40 | 7 | none |  | 1e-07 | 0 | 0 | 0 | 0 | 0 | 0 | 0 | yes |  |  |  |  | 0.33 | 455.25 | 1 | 0.014 | 1.31 | 0.53 | 0.01 |  | 20.14 | 24.75 | 0.08 | 0.064
37 | 1999Jargelius | 83 |  | 600 |  | 1 | 1373 | 0.3333333 | air |  |  | 18 |  |  |  | 1 | 0 | 50 | 7 | none |  | 1e-07 | 0 | 0 | 0 | 0 | 0 | 0 | 0 | yes |  |  |  |  | 0.33 | 251.84 | 1 | 0.003 | 1.31 | 0.53 | 0.01 |  | 20.14 | 24.75 | 0.08 | 0.01
37 | 1999Jargelius | 83 |  | 600 |  | 1 | 1373 | 0.3333333 | air |  |  | 18 |  |  |  | 1 | 0 | 50 | 7 | none |  | 1e-07 | 0 | 0 | 0 | 0 | 0 | 0 | 0 | yes |  |  |  |  | 0.33 | 269.12 | 1 | 0.014 | 1.31 | 0.53 | 0.01 |  | 20.14 | 24.75 | 0.08 | 0.064
37 | 1999Jargelius | 83 |  | 600 |  | 1 | 1373 | 0.3333333 | air |  |  | 18 |  |  |  | 1 | 0 | 40 | 7 | none |  | 1e-07 | 0 | 0 | 0 | 0 | 0 | 0 | 0 | yes |  |  |  |  | 0.33 | 335.93 | 1 | 0.003 | 1.31 | 0.53 | 0.01 |  | 20.14 | 24.75 | 0.08 | 0.01
37 | 1999Jargelius | 83 |  | 600 |  | 1 | 1373 | 0.3333333 | air |  |  | 18 |  |  |  | 1 | 0 | 40 | 7 | none |  | 1e-07 | 0 | 0 | 0 | 0 | 0 | 0 | 0 | yes |  |  |  |  | 0.33 | 569.39 | 1 | 0.014 | 1.31 | 0.53 | 0.01 |  | 20.14 | 24.75 | 0.08 | 0.064
37 | 1999Jargelius | 83 |  | 600 |  | 1 | 1373 | 0.3333333 | air |  |  | 18 |  |  |  | 1 | 0 | 50 | 7 | none |  | 1e-07 | 0 | 0 | 0 | 0 | 0 | 0 | 0 | yes |  |  |  |  | 0.33 | 307.75 | 1 | 0.003 | 1.31 | 0.53 | 0.01 |  | 20.14 | 24.75 | 0.08 | 0.01
37 | 1999Jargelius | 83 |  | 600 |  | 1 | 1373 | 0.3333333 | air |  |  | 18 |  |  |  | 1 | 0 | 50 | 7 | none |  | 1e-07 | 0 | 0 | 0 | 0 | 0 | 0 | 0 | yes |  |  |  |  | 0.33 | 303.68 | 1 | 0.014 | 1.31 | 0.53 | 0.01 |  | 20.14 | 24.75 | 0.08 | 0.064
37 | 1999Jargelius | 83 |  | 600 |  | 1 | 1373 | 0.3333333 | air |  |  | 18 |  |  |  | 1 | 0 | 40 | 7 | none |  | 1e-07 | 0 | 0 | 0 | 0 | 0 | 0 | 0 | yes |  |  |  |  | 0.33 | 302.72 | 1 | 0.003 | 1.31 | 0.53 | 0.01 |  | 20.14 | 24.75 | 0.08 | 0.01
37 | 1999Jargelius | 83 |  | 600 |  | 1 | 1373 | 0.3333333 | air |  |  | 18 |  |  |  | 1 | 0 | 40 | 7 | none |  | 1e-07 | 0 | 0 | 0 | 0 | 0 | 0 | 0 | yes |  |  |  |  | 0.33 | 349.42 | 1 | 0.014 | 1.31 | 0.53 | 0.01 |  | 20.14 | 24.75 | 0.08 | 0.064
37 | 1999Jargelius | 83 |  | 600 |  | 1 | 1373 | 0.3333333 | air |  |  | 18 |  |  |  | 1 | 0 | 50 | 7 | none |  | 1e-07 | 0 | 0 | 0 | 0 | 0 | 0 | 0 | yes |  |  |  |  | 0.33 | 159.34 | 1 | 0.003 | 1.31 | 0.53 | 0.01 |  | 20.14 | 24.75 | 0.08 | 0.01
37 | 1999Jargelius | 83 |  | 600 |  | 1 | 1373 | 0.3333333 | air |  |  | 18 |  |  |  | 1 | 0 | 50 | 7 | none |  | 1e-07 | 0 | 0 | 0 | 0 | 0 | 0 | 0 | yes |  |  |  |  | 0.33 | 240.66 | 1 | 0.014 | 1.31 | 0.53 | 0.01 |  | 20.14 | 24.75 | 0.08 | 0.064
78 | 1999Kim | 84 |  |  |  |  | 1123 | 0.5 | [5 empty] | deaerated |  | 4 | 0 | 80 | 7 | none |  | 1e-07 | 0 | 0 | 0 | 0 | 0 | 0 | 0 | yes |  |  |  |  | 1 | 609 | 1 | [5 empty] | 25.26 | 6.39 | 2.72 | 0.232 |  |  |  |  | 0
78 | 1999Kim | 84 |  |  |  |  | 1123 | 1 | [5 empty] | deaerated |  | 4 | 0 | 80 | 7 | none |  | 1e-07 | 0 | 0 | 0 | 0 | 0 | 0 | 0 | yes |  |  |  |  | 1 | 758 | 1 | [5 empty] | 25.29 | 6.89 | 1.55 | 0.26 |  |  |  |  | 2.85
78 | 1999Kim | 84 |  |  |  |  | 1123 | 10 | [5 empty] | deaerated |  | 4 | 0 | 80 | 7 | none |  | 1e-07 | 0 | 0 | 0 | 0 | 0 | 0 | 0 | yes |  |  |  |  | 1 | 515 | 1 | [5 empty] | 25.7 | 7 | 1.94 | 0.251 |  |  |  |  | 2.86
61 | 1999Wegrelius | 85 |  | 14000 |  | 0.95 |  |  |  | 1 | -2.7 | 0.1666667 |  | deaerated |  | 0.5 | 0 | 22 | 1 | none |  | 1e-13 | 0 | 0 | 0 | 0 | 0 | 0 | 0 | yes |  |  |  |  | 1 | 549.6 | 1 | 0.004 | 0.18 | 0.08 | 0.003 | 0.08 | 20.12 | 20.18 | 0.01 | 0.011 |  |  |  |  | 0.02
2000DiSchino1 | 2000DiSchino | 86 | 430+N | 1000 |  |  |  |  | reduced -1V |  | -1 | 0.025 |  |  |  | 0.5989049 | 0 | 25 | 6.5 | none |  | 3.162278e-08 | 0 | 0 | 0 | 0 | 0 | 0 | 0 | yes |  |  |  |  | 0.6666667 | 251.7215 | 1 | 0.026 | 10.5 | 0.04 | 0.026 | 0.003 | 18.6 | 0.42 | 0.07 | 0.22
2000DiSchino2 | 2000DiSchino | 86 | 430TiNb | 1000 |  |  |  |  | reduced -1V |  | -1 | 0.025 |  |  |  | 0.5989049 | 0 | 25 | 6.5 | none |  | 3.162278e-08 | 0 | 0 | 0 | 0 | 0 | 0 | 0 | yes |  |  |  |  | 0.6666667 | 151.3007 | 1 | [5 empty] | 18 |  |  |  | 0.2
2000DiSchino3 | 2000DiSchino | 86 | 304 SS | 1000 |  |  |  |  | reduced -1V |  | -1 | 0.025 |  |  |  | 0.5989049 | 0 | 25 | 6.5 | none |  | 3.162278e-08 | 0 | 0 | 0 | 0 | 0 | 0 | 0 | yes |  |  |  |  | 0.6666667 | 343.3053 | 1 | [5 empty] | 18 | 9
2000Kaneko01 | 2000Kaneko | 87 | 18-12 CrNi | 600 |  | 1 | [9 empty] | 1 | 0 | 24 | 6.5 |  |  | 3.162278e-08 | 1.5 | 0 | 0 | 0 | 0 | 0 | 0 | yes |  |  |  |  | 1 | 254.6994 | 1 | 0.004 | 0.01 | 0.01 |  |  | 17.87 | 11.95 | 0.01 | 0.003
2000Kaneko02 | 2000Kaneko | 87 | 18-12 CrNi | 600 |  | 1 | [9 empty] | 1 | 0 | 24 | 6.5 |  |  | 3.162278e-08 | 1.5 | 0 | 0 | 0 | 0 | 0 | 0 | yes |  |  |  |  | 1 | 244.7079 | 1 | 0.004 | 0.01 | 0.01 |  |  | 17.87 | 11.95 | 0.01 | 0.003
2000Kaneko03 | 2000Kaneko | 87 | 18-12 CrNi | 600 |  | 1 | [9 empty] | 1 | 0 | 24 | 6.5 |  |  | 3.162278e-08 | 1.5 | 0 | 0 | 0 | 0 | 0 | 0 | yes |  |  |  |  | 1 | 234.2083 | 1 | 0.004 | 0.01 | 0.01 |  |  | 17.87 | 11.95 | 0.01 | 0.003
2000Kaneko04 | 2000Kaneko | 87 | 18-12 CrNi | 600 |  | 1 | [9 empty] | 0.75 | 0.25 | 24 | 6.5 |  |  | 3.162278e-08 | 1.5 | 0 | 0 | 0 | 0 | 0 | 0 | yes |  |  |  |  | 1 | 281.7951 | 1 | 0.004 | 0.01 | 0.01 |  |  | 17.87 | 11.95 | 0.01 | 0.003
2000Kaneko05 | 2000Kaneko | 87 | 18-12 CrNi | 600 |  | 1 | [9 empty] | 0.75 | 0.25 | 24 | 6.5 |  |  | 3.162278e-08 | 1.5 | 0 | 0 | 0 | 0 | 0 | 0 | yes |  |  |  |  | 1 | 270.9568 | 1 | 0.004 | 0.01 | 0.01 |  |  | 17.87 | 11.95 | 0.01 | 0.003
2000Kaneko06 | 2000Kaneko | 87 | 18-12 CrNi | 600 |  | 1 | [9 empty] | 0.75 | 0.25 | 24 | 6.5 |  |  | 3.162278e-08 | 1.5 | 0 | 0 | 0 | 0 | 0 | 0 | yes |  |  |  |  | 1 | 260.9653 | 1 | 0.004 | 0.01 | 0.01 |  |  | 17.87 | 11.95 | 0.01 | 0.003
2000Kaneko07 | 2000Kaneko | 87 | 18-12 CrNi | 600 |  | 1 | [9 empty] | 0.5 | 0.5 | 24 | 6.5 |  |  | 3.162278e-08 | 1.5 | 0 | 0 | 0 | 0 | 0 | 0 | yes |  |  |  |  | 1 | 316.1727 | 1 | 0.004 | 0.01 | 0.01 |  |  | 17.87 | 11.95 | 0.01 | 0.003
2000Kaneko08 | 2000Kaneko | 87 | 18-12 CrNi | 600 |  | 1 | [9 empty] | 0.5 | 0.5 | 24 | 6.5 |  |  | 3.162278e-08 | 1.5 | 0 | 0 | 0 | 0 | 0 | 0 | yes |  |  |  |  | 1 | 305.6732 | 1 | 0.004 | 0.01 | 0.01 |  |  | 17.87 | 11.95 | 0.01 | 0.003
2000Kaneko09 | 2000Kaneko | 87 | 18-12 CrNi | 600 |  | 1 | [9 empty] | 0.5 | 0.5 | 24 | 6.5 |  |  | 3.162278e-08 | 1.5 | 0 | 0 | 0 | 0 | 0 | 0 | yes |  |  |  |  | 1 | 296.0203 | 1 | 0.004 | 0.01 | 0.01 |  |  | 17.87 | 11.95 | 0.01 | 0.003
2000Kaneko10 | 2000Kaneko | 87 | 18-12 CrNi | 600 |  | 1 | [9 empty] | 0.25 | 0.75 | 24 | 6.5 |  |  | 3.162278e-08 | 1.5 | 0 | 0 | 0 | 0 | 0 | 0 | yes |  |  |  |  | 1 | 329.8899 | 1 | 0.004 | 0.01 | 0.01 |  |  | 17.87 | 11.95 | 0.01 | 0.003
2000Kaneko11 | 2000Kaneko | 87 | 18-12 CrNi | 600 |  | 1 | [9 empty] | 0.25 | 0.75 | 24 | 6.5 |  |  | 3.162278e-08 | 1.5 | 0 | 0 | 0 | 0 | 0 | 0 | yes |  |  |  |  | 1 | 319.0517 | 1 | 0.004 | 0.01 | 0.01 |  |  | 17.87 | 11.95 | 0.01 | 0.003
2000Kaneko12 | 2000Kaneko | 87 | 18-12 CrNi | 600 |  | 1 | [9 empty] | 0.25 | 0.75 | 24 | 6.5 |  |  | 3.162278e-08 | 1.5 | 0 | 0 | 0 | 0 | 0 | 0 | yes |  |  |  |  | 1 | 309.9069 | 1 | 0.004 | 0.01 | 0.01 |  |  | 17.87 | 11.95 | 0.01 | 0.003
2000Kaneko13 | 2000Kaneko | 87 | 18-12 CrNi | 600 |  | 1 | [9 empty] | 0 | 1 | 24 | 6.5 |  |  | 3.162278e-08 | 1.5 | 0 | 0 | 0 | 0 | 0 | 0 | yes |  |  |  |  | 1 | 339.0347 | 1 | 0.004 | 0.01 | 0.01 |  |  | 17.87 | 11.95 | 0.01 | 0.003
2000Kaneko14 | 2000Kaneko | 87 | 18-12 CrNi | 600 |  | 1 | [9 empty] | 0 | 1 | 24 | 6.5 |  |  | 3.162278e-08 | 1.5 | 0 | 0 | 0 | 0 | 0 | 0 | yes |  |  |  |  | 1 | 332.4301 | 1 | 0.004 | 0.01 | 0.01 |  |  | 17.87 | 11.95 | 0.01 | 0.003
2000Kaneko15 | 2000Kaneko | 87 | 18-12 CrNi | 600 |  | 1 | [9 empty] | 0 | 1 | 24 | 6.5 |  |  | 3.162278e-08 | 1.5 | 0 | 0 | 0 | 0 | 0 | 0 | yes |  |  |  |  | 1 | 319.8984 | 1 | 0.004 | 0.01 | 0.01 |  |  | 17.87 | 11.95 | 0.01 | 0.003
2000Matsch01 | 2000Matsch | 88 | 1.4301 | 4000 |  |  |  |  | none |  |  |  |  | deaerated |  | 0.1 | 0 | 0 | 6.5 | none | 0 | 3.162278e-08 | 0 | 0 | 0 | 0 | 0 | 0 | 0 | yes |  |  |  |  | 0.5 | 740 | 1 | 0.034 | 1.55 | 0.48 | 0.025 | 0.001 | 18.12 | 8.53 |  | 0.042
2000Matsch02 | 2000Matsch | 88 | 1.4301 | 4000 |  |  |  |  | none |  |  |  |  | deaerated |  | 0.1 | 0 | 0 | 6.5 | none | 0 | 3.162278e-08 | 0 | 0 | 0 | 0 | 0 | 0 | 0 | yes |  |  |  |  | 0.5 | 950 | 1 | 0.034 | 1.55 | 0.48 | 0.025 | 0.001 | 18.12 | 8.53 |  | 0.042
2000Matsch03 | 2000Matsch | 88 | 1.4301 | 4000 |  |  |  |  | none |  |  |  |  | deaerated |  | 0.1 | 0 | 0 | 6.5 | none | 0 | 3.162278e-08 | 0 | 0 | 0 | 0 | 0 | 0 | 0 | yes |  |  |  |  | 0.5 | 630 | 1 | 0.034 | 1.55 | 0.48 | 0.025 | 0.001 | 18.12 | 8.53 |  | 0.042
2000Matsch04 | 2000Matsch | 88 | 1.4301 | 4000 |  |  |  |  | none |  |  |  |  | deaerated |  | 0.1 | 0 | 30 | 6.5 | none | 0 | 3.162278e-08 | 0 | 0 | 0 | 0 | 0 | 0 | 0 | yes |  |  |  |  | 0.5 | 550 | 1 | 0.034 | 1.55 | 0.48 | 0.025 | 0.001 | 18.12 | 8.53 |  | 0.042
2000Matsch05 | 2000Matsch | 88 | 1.4301 | 4000 |  |  |  |  | none |  |  |  |  | deaerated |  | 0.1 | 0 | 30 | 6.5 | none | 0 | 3.162278e-08 | 0 | 0 | 0 | 0 | 0 | 0 | 0 | yes |  |  |  |  | 0.5 | 450 | 1 | 0.034 | 1.55 | 0.48 | 0.025 | 0.001 | 18.12 | 8.53 |  | 0.042
2000Matsch06 | 2000Matsch | 88 | 1.4301 | 4000 |  |  |  |  | none |  |  |  |  | deaerated |  | 0.1 | 0 | 30 | 6.5 | none | 0 | 3.162278e-08 | 0 | 0 | 0 | 0 | 0 | 0 | 0 | yes |  |  |  |  | 0.5 | 330 | 1 | 0.034 | 1.55 | 0.48 | 0.025 | 0.001 | 18.12 | 8.53 |  | 0.042
2000Matsch07 | 2000Matsch | 88 | 1.4301 | 4000 |  |  |  |  | none |  |  |  |  | deaerated |  | 0.1 | 0 | 60 | 6.5 | none | 0 | 3.162278e-08 | 0 | 0 | 0 | 0 | 0 | 0 | 0 | yes |  |  |  |  | 0.5 | 360 | 1 | 0.034 | 1.55 | 0.48 | 0.025 | 0.001 | 18.12 | 8.53 |  | 0.042
2000Matsch08 | 2000Matsch | 88 | 1.4301 | 4000 |  |  |  |  | none |  |  |  |  | deaerated |  | 0.1 | 0 | 60 | 6.5 | none | 0 | 3.162278e-08 | 0 | 0 | 0 | 0 | 0 | 0 | 0 | yes |  |  |  |  | 0.5 | 240 | 1 | 0.034 | 1.55 | 0.48 | 0.025 | 0.001 | 18.12 | 8.53 |  | 0.042
2000Matsch09 | 2000Matsch | 88 | 1.4301 | 4000 |  |  |  |  | none |  |  |  |  | deaerated |  | 0.1 | 0 | 60 | 6.5 | none | 0 | 3.162278e-08 | 0 | 0 | 0 | 0 | 0 | 0 | 0 | yes |  |  |  |  | 0.5 | 120 | 1 | 0.034 | 1.55 | 0.48 | 0.025 | 0.001 | 18.12 | 8.53 |  | 0.042
2000Matsch10 | 2000Matsch | 88 | 1.4301 | 4000 |  |  |  |  | none |  |  |  |  | deaerated |  | 0.1 | 0 | 90 | 6.5 | none | 0 | 3.162278e-08 | 0 | 0 | 0 | 0 | 0 | 0 | 0 | yes |  |  |  |  | 0.5 | 110 | 1 | 0.034 | 1.55 | 0.48 | 0.025 | 0.001 | 18.12 | 8.53 |  | 0.042
2000Matsch11 | 2000Matsch | 88 | 1.4301 | 4000 |  |  |  |  | none |  |  |  |  | deaerated |  | 0.1 | 0 | 90 | 6.5 | none | 0 | 3.162278e-08 | 0 | 0 | 0 | 0 | 0 | 0 | 0 | yes |  |  |  |  | 0.5 | 90 | 1 | 0.034 | 1.55 | 0.48 | 0.025 | 0.001 | 18.12 | 8.53 |  | 0.042
2000Matsch12 | 2000Matsch | 88 | 1.4301 | 4000 |  |  |  |  | none |  |  |  |  | deaerated |  | 0.1 | 0 | 90 | 6.5 | none | 0 | 3.162278e-08 | 0 | 0 | 0 | 0 | 0 | 0 | 0 | yes |  |  |  |  | 0.5 | 65 | 1 | 0.034 | 1.55 | 0.48 | 0.025 | 0.001 | 18.12 | 8.53 |  | 0.042
2000Matsch13 | 2000Matsch | 88 | 1.4301+S | 4000 |  |  |  |  | none |  |  |  |  | deaerated |  | 0.1 | 0 | 0 | 6.5 | none | 0 | 3.162278e-08 | 0 | 0 | 0 | 0 | 0 | 0 | 0 | yes |  |  |  |  | 0.5 | 390 | 1 | 0.04 | 1.86 | 0.31 | 0.028 | 0.017 | 18.4 | 8.62 | 0.4 | 0.066
2000Matsch14 | 2000Matsch | 88 | 1.4301+S | 4000 |  |  |  |  | none |  |  |  |  | deaerated |  | 0.1 | 0 | 0 | 6.5 | none | 0 | 3.162278e-08 | 0 | 0 | 0 | 0 | 0 | 0 | 0 | yes |  |  |  |  | 0.5 | 360 | 1 | 0.04 | 1.86 | 0.31 | 0.028 | 0.017 | 18.4 | 8.62 | 0.4 | 0.066
2000Matsch15 | 2000Matsch | 88 | 1.4301+S | 4000 |  |  |  |  | none |  |  |  |  | deaerated |  | 0.1 | 0 | 0 | 6.5 | none | 0 | 3.162278e-08 | 0 | 0 | 0 | 0 | 0 | 0 | 0 | yes |  |  |  |  | 0.5 | 320 | 1 | 0.04 | 1.86 | 0.31 | 0.028 | 0.017 | 18.4 | 8.62 | 0.4 | 0.066
2000Matsch16 | 2000Matsch | 88 | 1.4301+S | 4000 |  |  |  |  | none |  |  |  |  | deaerated |  | 0.1 | 0 | 30 | 6.5 | none | 0 | 3.162278e-08 | 0 | 0 | 0 | 0 | 0 | 0 | 0 | yes |  |  |  |  | 0.5 | 280 | 1 | 0.04 | 1.86 | 0.31 | 0.028 | 0.017 | 18.4 | 8.62 | 0.4 | 0.066
2000Matsch17 | 2000Matsch | 88 | 1.4301+S | 4000 |  |  |  |  | none |  |  |  |  | deaerated |  | 0.1 | 0 | 30 | 6.5 | none | 0 | 3.162278e-08 | 0 | 0 | 0 | 0 | 0 | 0 | 0 | yes |  |  |  |  | 0.5 | 190 | 1 | 0.04 | 1.86 | 0.31 | 0.028 | 0.017 | 18.4 | 8.62 | 0.4 | 0.066
2000Matsch18 | 2000Matsch | 88 | 1.4301+S | 4000 |  |  |  |  | none |  |  |  |  | deaerated |  | 0.1 | 0 | 30 | 6.5 | none | 0 | 3.162278e-08 | 0 | 0 | 0 | 0 | 0 | 0 | 0 | yes |  |  |  |  | 0.5 | 70 | 1 | 0.04 | 1.86 | 0.31 | 0.028 | 0.017 | 18.4 | 8.62 | 0.4 | 0.066
2000Matsch19 | 2000Matsch | 88 | 1.4301+S | 4000 |  |  |  |  | none |  |  |  |  | deaerated |  | 0.1 | 0 | 60 | 6.5 | none | 0 | 3.162278e-08 | 0 | 0 | 0 | 0 | 0 | 0 | 0 | yes |  |  |  |  | 0.5 | 150 | 1 | 0.04 | 1.86 | 0.31 | 0.028 | 0.017 | 18.4 | 8.62 | 0.4 | 0.066
2000Matsch20 | 2000Matsch | 88 | 1.4301+S | 4000 |  |  |  |  | none |  |  |  |  | deaerated |  | 0.1 | 0 | 60 | 6.5 | none | 0 | 3.162278e-08 | 0 | 0 | 0 | 0 | 0 | 0 | 0 | yes |  |  |  |  | 0.5 | 65 | 1 | 0.04 | 1.86 | 0.31 | 0.028 | 0.017 | 18.4 | 8.62 | 0.4 | 0.066
2000Matsch21 | 2000Matsch | 88 | 1.4301+S | 4000 |  |  |  |  | none |  |  |  |  | deaerated |  | 0.1 | 0 | 60 | 6.5 | none | 0 | 3.162278e-08 | 0 | 0 | 0 | 0 | 0 | 0 | 0 | yes |  |  |  |  | 0.5 | -15 | 1 | 0.04 | 1.86 | 0.31 | 0.028 | 0.017 | 18.4 | 8.62 | 0.4 | 0.066
2000Matsch22 | 2000Matsch | 88 | 1.4301+S | 4000 |  |  |  |  | none |  |  |  |  | deaerated |  | 0.1 | 0 | 90 | 6.5 | none | 0 | 3.162278e-08 | 0 | 0 | 0 | 0 | 0 | 0 | 0 | yes |  |  |  |  | 0.5 | 20 | 1 | 0.04 | 1.86 | 0.31 | 0.028 | 0.017 | 18.4 | 8.62 | 0.4 | 0.066
2000Matsch23 | 2000Matsch | 88 | 1.4301+S | 4000 |  |  |  |  | none |  |  |  |  | deaerated |  | 0.1 | 0 | 90 | 6.5 | none | 0 | 3.162278e-08 | 0 | 0 | 0 | 0 | 0 | 0 | 0 | yes |  |  |  |  | 0.5 | -20 | 1 | 0.04 | 1.86 | 0.31 | 0.028 | 0.017 | 18.4 | 8.62 | 0.4 | 0.066
2000Matsch24 | 2000Matsch | 88 | 1.4301+S | 4000 |  |  |  |  | none |  |  |  |  | deaerated |  | 0.1 | 0 | 90 | 6.5 | none | 0 | 3.162278e-08 | 0 | 0 | 0 | 0 | 0 | 0 | 0 | yes |  |  |  |  | 0.5 | -70 | 1 | 0.04 | 1.86 | 0.31 | 0.028 | 0.017 | 18.4 | 8.62 | 0.4 | 0.066
2000Noh01 | 2000Noh | 89 | AISI 316 | 600 |  | 1 |  |  | air passivation (12h) |  |  |  |  | deaerated |  | 1 | 0 | 70 | 6.5 |  |  | 3.162278e-08 | 0 | 0 | 0 | 0 | 0 | 0 | 0 | yes |  |  |  |  | 0.02 | 23.04038 | 1 | 0.041 | 1.6 | 0.51 | 0.31 | 0.006 | 16.9 | 10.6 | 2.05 |  | 0.043 | 0.042 | 0.071
2000Noh02 | 2000Noh | 89 | AISI 316 | 600 |  | 1 |  |  | air passivation (12h) |  |  |  |  | deaerated |  | 1 | 0 | 70 | 6.5 |  |  | 3.162278e-08 | 0 | 0 | 0 | 0 | 0 | 0 | 0 | yes |  |  |  |  | 0.02 | 4.750594 | 1 | 0.041 | 1.6 | 0.51 | 0.31 | 0.006 | 16.9 | 10.6 | 2.05 |  | 0.043 | 0.042 | 0.071
2000Noh03 | 2000Noh | 89 | AISI 316 | 600 |  | 1 |  |  | air passivation (12h) |  |  |  |  | deaerated |  | 1 | 0 | 70 | 6.5 |  |  | 3.162278e-08 | 0 | 0 | 0 | 0 | 0 | 0 | 0 | yes |  |  |  |  | 0.02 | -0.4750594 | 1 | 0.041 | 1.6 | 0.51 | 0.31 | 0.006 | 16.9 | 10.6 | 2.05 |  | 0.043 | 0.042 | 0.071
2000Noh04 | 2000Noh | 89 | AISI 316 | 600 |  | 1 |  |  | air passivation (12h) |  |  |  |  | deaerated |  | 1 | 0 | 70 | 6.5 |  |  | 3.162278e-08 | 0 | 0 | 0 | 0 | 0 | 0 | 0 | yes |  |  |  |  | 0.02 | -0.9501188 | 1 | 0.041 | 1.6 | 0.51 | 0.31 | 0.006 | 16.9 | 10.6 | 2.05 |  | 0.043 | 0.042 | 0.071
2000Noh05 | 2000Noh | 89 | AISI 316 | 600 |  | 1 |  |  | air passivation (12h) |  |  |  |  | deaerated |  | 1 | 0 | 70 | 6.5 |  |  | 3.162278e-08 | 0 | 0 | 0 | 0 | 0 | 0 | 0 | yes |  |  |  |  | 0.02 | -3.325416 | 1 | 0.041 | 1.6 | 0.51 | 0.31 | 0.006 | 16.9 | 10.6 | 2.05 |  | 0.043 | 0.042 | 0.071
2000Noh06 | 2000Noh | 89 | AISI 316 | 600 |  | 1 |  |  | air passivation (12h) |  |  |  |  | deaerated |  | 1 | 0 | 70 | 6.5 |  |  | 3.162278e-08 | 0 | 0 | 0 | 0 | 0 | 0 | 0 | yes |  |  |  |  | 0.02 | -6.888361 | 1 | 0.041 | 1.6 | 0.51 | 0.31 | 0.006 | 16.9 | 10.6 | 2.05 |  | 0.043 | 0.042 | 0.071
2000Noh07 | 2000Noh | 89 | AISI 316 | 600 |  | 1 |  |  | air passivation (12h) |  |  |  |  | deaerated |  | 1 | 0 | 70 | 6.5 |  |  | 3.162278e-08 | 0 | 0 | 0 | 0 | 0 | 0 | 0 | yes |  |  |  |  | 0.02 | -12.8266 | 1 | 0.041 | 1.6 | 0.51 | 0.31 | 0.006 | 16.9 | 10.6 | 2.05 |  | 0.043 | 0.042 | 0.071
2000Noh08 | 2000Noh | 89 | AISI 316 | 600 |  | 1 |  |  | air passivation (12h) |  |  |  |  | deaerated |  | 1 | 0 | 70 | 6.5 |  |  | 3.162278e-08 | 0 | 0 | 0 | 0 | 0 | 0 | 0 | yes |  |  |  |  | 0.02 | -15.67696 | 1 | 0.041 | 1.6 | 0.51 | 0.31 | 0.006 | 16.9 | 10.6 | 2.05 |  | 0.043 | 0.042 | 0.071
2000Noh09 | 2000Noh | 89 | AISI 316 | 600 |  | 1 |  |  | air passivation (12h) |  |  |  |  | deaerated |  | 1 | 0 | 70 | 6.5 |  |  | 3.162278e-08 | 0 | 0 | 0 | 0 | 0 | 0 | 0 | yes |  |  |  |  | 0.02 | -29.21615 | 1 | 0.041 | 1.6 | 0.51 | 0.31 | 0.006 | 16.9 | 10.6 | 2.05 |  | 0.043 | 0.042 | 0.071
2000Noh10 | 2000Noh | 89 | AISI 316 | 600 |  | 1 |  |  | air passivation (12h) |  |  |  |  | deaerated |  | 1 | 0 | 70 | 6.5 |  |  | 3.162278e-08 | 0 | 0 | 0 | 0 | 0 | 0 | 0 | yes |  |  |  |  | 0.02 | -35.62945 | 1 | 0.041 | 1.6 | 0.51 | 0.31 | 0.006 | 16.9 | 10.6 | 2.05 |  | 0.043 | 0.042 | 0.071
2000Noh11 | 2000Noh | 89 | AISI 316 | 600 |  | 1 |  |  | air passivation (12h) |  |  |  |  | deaerated |  | 1 | 0 | 70 | 6.5 |  |  | 3.162278e-08 | 0 | 0 | 0 | 0 | 0 | 0 | 0 | yes |  |  |  |  | 0.02 | 28.97862 | 1 | 0.041 | 1.6 | 0.51 | 0.31 | 0.006 | 16.9 | 10.6 | 2.05 |  | 0.043 | 0.042 | 0.071
2000Noh12 | 2000Noh | 89 | AISI 316 | 600 |  | 1 |  |  | air passivation (12h) |  |  |  |  | deaerated |  | 1 | 0 | 70 | 6.5 |  |  | 3.162278e-08 | 0 | 0 | 0 | 0 | 0 | 0 | 0 | yes |  |  |  |  | 0.02 | 20.66508 | 1 | 0.041 | 1.6 | 0.51 | 0.31 | 0.006 | 16.9 | 10.6 | 2.05 |  | 0.043 | 0.042 | 0.071
2000Noh13 | 2000Noh | 89 | AISI 316 | 600 |  | 1 |  |  | air passivation (12h) |  |  |  |  | deaerated |  | 1 | 0 | 70 | 6.5 |  |  | 3.162278e-08 | 0 | 0 | 0 | 0 | 0 | 0 | 0 | yes |  |  |  |  | 0.02 | 7.125891 | 1 | 0.041 | 1.6 | 0.51 | 0.31 | 0.006 | 16.9 | 10.6 | 2.05 |  | 0.043 | 0.042 | 0.071
2000Noh14 | 2000Noh | 89 | AISI 316 | 600 |  | 1 |  |  | air passivation (12h) |  |  |  |  | deaerated |  | 1 | 0 | 70 | 6.5 |  |  | 3.162278e-08 | 0 | 0 | 0 | 0 | 0 | 0 | 0 | yes |  |  |  |  | 0.02 | -3.325416 | 1 | 0.041 | 1.6 | 0.51 | 0.31 | 0.006 | 16.9 | 10.6 | 2.05 |  | 0.043 | 0.042 | 0.071
2000Noh15 | 2000Noh | 89 | AISI 316 | 600 |  | 1 |  |  | air passivation (12h) |  |  |  |  | deaerated |  | 1 | 0 | 70 | 6.5 |  |  | 3.162278e-08 | 0 | 0 | 0 | 0 | 0 | 0 | 0 | yes |  |  |  |  | 0.02 | -21.6152 | 1 | 0.041 | 1.6 | 0.51 | 0.31 | 0.006 | 16.9 | 10.6 | 2.05 |  | 0.043 | 0.042 | 0.071
2000Noh16 | 2000Noh | 89 | AISI 316 | 600 |  | 1 |  |  | air passivation (12h) |  |  |  |  | deaerated |  | 1 | 0 | 70 | 6.5 |  |  | 3.162278e-08 | 0 | 0 | 0 | 0 | 0 | 0 | 0 | yes |  |  |  |  | 0.02 | -30.87886 | 1 | 0.041 | 1.6 | 0.51 | 0.31 | 0.006 | 16.9 | 10.6 | 2.05 |  | 0.043 | 0.042 | 0.071
2000Noh17 | 2000Noh | 89 | AISI 316 | 600 |  | 1 |  |  | air passivation (12h) |  |  |  |  | deaerated |  | 1 | 0 | 70 | 6.5 |  |  | 3.162278e-08 | 0 | 0 | 0 | 0 | 0 | 0 | 0 | yes |  |  |  |  | 0.02 | -38.95487 | 1 | 0.041 | 1.6 | 0.51 | 0.31 | 0.006 | 16.9 | 10.6 | 2.05 |  | 0.043 | 0.042 | 0.071
2000Noh18 | 2000Noh | 89 | AISI 316 | 600 |  | 1 |  |  | air passivation (12h) |  |  |  |  | deaerated |  | 1 | 0 | 70 | 6.5 |  |  | 3.162278e-08 | 0 | 0 | 0 | 0 | 0 | 0 | 0 | yes |  |  |  |  | 0.02 | -48.45606 | 1 | 0.041 | 1.6 | 0.51 | 0.31 | 0.006 | 16.9 | 10.6 | 2.05 |  | 0.043 | 0.042 | 0.071
2000Noh19 | 2000Noh | 89 | AISI 316 | 600 |  | 1 |  |  | air passivation (12h) |  |  |  |  | deaerated |  | 1 | 0 | 70 | 6.5 |  |  | 3.162278e-08 | 0 | 0 | 0 | 0 | 0 | 0 | 0 | yes |  |  |  |  | 0.02 | 48.21853 | 1 | 0.041 | 1.6 | 0.51 | 0.31 | 0.006 | 16.9 | 10.6 | 2.05 |  | 0.043 | 0.042 | 0.071
2000Noh20 | 2000Noh | 89 | AISI 316 | 600 |  | 1 |  |  | air passivation (12h) |  |  |  |  | deaerated |  | 1 | 0 | 70 | 6.5 |  |  | 3.162278e-08 | 0 | 0 | 0 | 0 | 0 | 0 | 0 | yes |  |  |  |  | 0.02 | 20.19002 | 1 | 0.041 | 1.6 | 0.51 | 0.31 | 0.006 | 16.9 | 10.6 | 2.05 |  | 0.043 | 0.042 | 0.071
2000Noh21 | 2000Noh | 89 | AISI 316 | 600 |  | 1 |  |  | air passivation (12h) |  |  |  |  | deaerated |  | 1 | 0 | 70 | 6.5 |  |  | 3.162278e-08 | 0 | 0 | 0 | 0 | 0 | 0 | 0 | yes |  |  |  |  | 0.02 | 14.01425 | 1 | 0.041 | 1.6 | 0.51 | 0.31 | 0.006 | 16.9 | 10.6 | 2.05 |  | 0.043 | 0.042 | 0.071
2000Noh22 | 2000Noh | 89 | AISI 316 | 600 |  | 1 |  |  | air passivation (12h) |  |  |  |  | deaerated |  | 1 | 0 | 70 | 6.5 |  |  | 3.162278e-08 | 0 | 0 | 0 | 0 | 0 | 0 | 0 | yes |  |  |  |  | 0.02 | 11.87648 | 1 | 0.041 | 1.6 | 0.51 | 0.31 | 0.006 | 16.9 | 10.6 | 2.05 |  | 0.043 | 0.042 | 0.071
2000Noh23 | 2000Noh | 89 | AISI 316 | 600 |  | 1 |  |  | air passivation (12h) |  |  |  |  | deaerated |  | 1 | 0 | 70 | 6.5 |  |  | 3.162278e-08 | 0 | 0 | 0 | 0 | 0 | 0 | 0 | yes |  |  |  |  | 0.02 | 6.650831 | 1 | 0.041 | 1.6 | 0.51 | 0.31 | 0.006 | 16.9 | 10.6 | 2.05 |  | 0.043 | 0.042 | 0.071
2000Noh24 | 2000Noh | 89 | AISI 316 | 600 |  | 1 |  |  | air passivation (12h) |  |  |  |  | deaerated |  | 1 | 0 | 70 | 6.5 |  |  | 3.162278e-08 | 0 | 0 | 0 | 0 | 0 | 0 | 0 | yes |  |  |  |  | 0.02 | 6.650831 | 1 | 0.041 | 1.6 | 0.51 | 0.31 | 0.006 | 16.9 | 10.6 | 2.05 |  | 0.043 | 0.042 | 0.071
2000Noh25 | 2000Noh | 89 | AISI 316 | 600 |  | 1 |  |  | air passivation (12h) |  |  |  |  | deaerated |  | 1 | 0 | 70 | 6.5 |  |  | 3.162278e-08 | 0 | 0 | 0 | 0 | 0 | 0 | 0 | yes |  |  |  |  | 0.02 | -8.07601 | 1 | 0.041 | 1.6 | 0.51 | 0.31 | 0.006 | 16.9 | 10.6 | 2.05 |  | 0.043 | 0.042 | 0.071
2000Noh26 | 2000Noh | 89 | AISI 316 | 600 |  | 1 |  |  | air passivation (12h) |  |  |  |  | deaerated |  | 1 | 0 | 70 | 6.5 |  |  | 3.162278e-08 | 0 | 0 | 0 | 0 | 0 | 0 | 0 | yes |  |  |  |  | 0.02 | -14.96437 | 1 | 0.041 | 1.6 | 0.51 | 0.31 | 0.006 | 16.9 | 10.6 | 2.05 |  | 0.043 | 0.042 | 0.071
2000Noh27 | 2000Noh | 89 | AISI 316 | 600 |  | 1 |  |  | air passivation (12h) |  |  |  |  | deaerated |  | 1 | 0 | 70 | 6.5 |  |  | 3.162278e-08 | 0 | 0 | 0 | 0 | 0 | 0 | 0 | yes |  |  |  |  | 0.02 | -34.91686 | 1 | 0.041 | 1.6 | 0.51 | 0.31 | 0.006 | 16.9 | 10.6 | 2.05 |  | 0.043 | 0.042 | 0.071
2000Noh28 | 2000Noh | 89 | AISI 316 | 600 |  | 1 |  |  | air passivation (12h) |  |  |  |  | deaerated |  | 1 | 0 | 70 | 6.5 |  |  | 3.162278e-08 | 0 | 0 | 0 | 0 | 0 | 0 | 0 | yes |  |  |  |  | 0.02 | -48.93112 | 1 | 0.041 | 1.6 | 0.51 | 0.31 | 0.006 | 16.9 | 10.6 | 2.05 |  | 0.043 | 0.042 | 0.071
2000Noh29 | 2000Noh | 89 | AISI 316 | 600 |  | 1 |  |  | HNO3 | 0.853872 | 0.9411256 | 1 |  | deaerated |  | 1 | 0 | 70 | 6.5 |  |  | 3.162278e-08 | 0 | 0 | 0 | 0 | 0 | 0 | 0 | yes |  |  |  |  | 0.02 | 74.65839 | 1 | 0.041 | 1.6 | 0.51 | 0.31 | 0.006 | 16.9 | 10.6 | 2.05 |  | 0.043 | 0.042 | 0.071
2000Noh30 | 2000Noh | 89 | AISI 316 | 600 |  | 1 |  |  | HNO3 | 0.853872 | 0.9411256 | 1 |  | deaerated |  | 1 | 0 | 70 | 6.5 |  |  | 3.162278e-08 | 0 | 0 | 0 | 0 | 0 | 0 | 0 | yes |  |  |  |  | 0.02 | 73.41615 | 1 | 0.041 | 1.6 | 0.51 | 0.31 | 0.006 | 16.9 | 10.6 | 2.05 |  | 0.043 | 0.042 | 0.071
2000Noh31 | 2000Noh | 89 | AISI 316 | 600 |  | 1 |  |  | HNO3 | 0.853872 | 0.9411256 | 1 |  | deaerated |  | 1 | 0 | 70 | 6.5 |  |  | 3.162278e-08 | 0 | 0 | 0 | 0 | 0 | 0 | 0 | yes |  |  |  |  | 0.02 | 68.4472 | 1 | 0.041 | 1.6 | 0.51 | 0.31 | 0.006 | 16.9 | 10.6 | 2.05 |  | 0.043 | 0.042 | 0.071
2000Noh32 | 2000Noh | 89 | AISI 316 | 600 |  | 1 |  |  | HNO3 | 0.853872 | 0.9411256 | 1 |  | deaerated |  | 1 | 0 | 70 | 6.5 |  |  | 3.162278e-08 | 0 | 0 | 0 | 0 | 0 | 0 | 0 | yes |  |  |  |  | 0.02 | 67.20497 | 1 | 0.041 | 1.6 | 0.51 | 0.31 | 0.006 | 16.9 | 10.6 | 2.05 |  | 0.043 | 0.042 | 0.071
2000Noh33 | 2000Noh | 89 | AISI 316 | 600 |  | 1 |  |  | HNO3 | 0.853872 | 0.9411256 | 1 |  | deaerated |  | 1 | 0 | 70 | 6.5 |  |  | 3.162278e-08 | 0 | 0 | 0 | 0 | 0 | 0 | 0 | yes |  |  |  |  | 0.02 | 61.73913 | 1 | 0.041 | 1.6 | 0.51 | 0.31 | 0.006 | 16.9 | 10.6 | 2.05 |  | 0.043 | 0.042 | 0.071
2000Noh34 | 2000Noh | 89 | AISI 316 | 600 |  | 1 |  |  | HNO3 | 0.853872 | 0.9411256 | 1 |  | deaerated |  | 1 | 0 | 70 | 6.5 |  |  | 3.162278e-08 | 0 | 0 | 0 | 0 | 0 | 0 | 0 | yes |  |  |  |  | 0.02 | 60 | 1 | 0.041 | 1.6 | 0.51 | 0.31 | 0.006 | 16.9 | 10.6 | 2.05 |  | 0.043 | 0.042 | 0.071
2000Noh35 | 2000Noh | 89 | AISI 316 | 600 |  | 1 |  |  | HNO3 | 0.853872 | 0.9411256 | 1 |  | deaerated |  | 1 | 0 | 70 | 6.5 |  |  | 3.162278e-08 | 0 | 0 | 0 | 0 | 0 | 0 | 0 | yes |  |  |  |  | 0.02 | 52.04969 | 1 | 0.041 | 1.6 | 0.51 | 0.31 | 0.006 | 16.9 | 10.6 | 2.05 |  | 0.043 | 0.042 | 0.071
2000Noh36 | 2000Noh | 89 | AISI 316 | 600 |  | 1 |  |  | HNO3 | 0.853872 | 0.9411256 | 1 |  | deaerated |  | 1 | 0 | 70 | 6.5 |  |  | 3.162278e-08 | 0 | 0 | 0 | 0 | 0 | 0 | 0 | yes |  |  |  |  | 0.02 | 47.08075 | 1 | 0.041 | 1.6 | 0.51 | 0.31 | 0.006 | 16.9 | 10.6 | 2.05 |  | 0.043 | 0.042 | 0.071
2000Noh37 | 2000Noh | 89 | AISI 316 | 600 |  | 1 |  |  | HNO3 | 0.853872 | 0.9411256 | 1 |  | deaerated |  | 1 | 0 | 70 | 6.5 |  |  | 3.162278e-08 | 0 | 0 | 0 | 0 | 0 | 0 | 0 | yes |  |  |  |  | 0.02 | 39.62733 | 1 | 0.041 | 1.6 | 0.51 | 0.31 | 0.006 | 16.9 | 10.6 | 2.05 |  | 0.043 | 0.042 | 0.071
2000Noh38 | 2000Noh | 89 | AISI 316 | 600 |  | 1 |  |  | HNO3 | 0.853872 | 0.9411256 | 1 |  | deaerated |  | 1 | 0 | 70 | 6.5 |  |  | 3.162278e-08 | 0 | 0 | 0 | 0 | 0 | 0 | 0 | yes |  |  |  |  | 0.02 | 26.21118 | 1 | 0.041 | 1.6 | 0.51 | 0.31 | 0.006 | 16.9 | 10.6 | 2.05 |  | 0.043 | 0.042 | 0.071
2000Noh39 | 2000Noh | 89 | AISI 316 | 600 |  | 1 |  |  | HNO3 | 0.853872 | 0.9411256 | 1 |  | deaerated |  | 1 | 0 | 70 | 6.5 |  |  | 3.162278e-08 | 0 | 0 | 0 | 0 | 0 | 0 | 0 | yes |  |  |  |  | 0.02 | 14.53416 | 1 | 0.041 | 1.6 | 0.51 | 0.31 | 0.006 | 16.9 | 10.6 | 2.05 |  | 0.043 | 0.042 | 0.071
2000Noh40 | 2000Noh | 89 | AISI 316 | 600 |  | 1 |  |  | HNO3 | 0.853872 | 0.9411256 | 1 |  | deaerated |  | 1 | 0 | 70 | 6.5 |  |  | 3.162278e-08 | 0 | 0 | 0 | 0 | 0 | 0 | 0 | yes |  |  |  |  | 0.02 | 2.857143 | 1 | 0.041 | 1.6 | 0.51 | 0.31 | 0.006 | 16.9 | 10.6 | 2.05 |  | 0.043 | 0.042 | 0.071
2000Noh41 | 2000Noh | 89 | AISI 316 | 600 |  | 1 |  |  | HNO3 | 0.853872 | 0.9411256 | 1 |  | deaerated |  | 1 | 0 | 70 | 6.5 |  |  | 3.162278e-08 | 0 | 0 | 0 | 0 | 0 | 0 | 0 | yes |  |  |  |  | 0.02 | 2.857143 | 1 | 0.041 | 1.6 | 0.51 | 0.31 | 0.006 | 16.9 | 10.6 | 2.05 |  | 0.043 | 0.042 | 0.071
2000Noh42 | 2000Noh | 89 | AISI 316 | 600 |  | 1 |  |  | HNO3 | 0.853872 | 0.9411256 | 1 |  | deaerated |  | 1 | 0 | 70 | 6.5 |  |  | 3.162278e-08 | 0 | 0 | 0 | 0 | 0 | 0 | 0 | yes |  |  |  |  | 0.02 | 0.3726708 | 1 | 0.041 | 1.6 | 0.51 | 0.31 | 0.006 | 16.9 | 10.6 | 2.05 |  | 0.043 | 0.042 | 0.071
2000Noh43 | 2000Noh | 89 | AISI 316 | 600 |  | 1 |  |  | HNO3 | 0.853872 | 0.9411256 | 1 |  | deaerated |  | 1 | 0 | 70 | 6.5 |  |  | 3.162278e-08 | 0 | 0 | 0 | 0 | 0 | 0 | 0 | yes |  |  |  |  | 0.02 | 0.3726708 | 1 | 0.041 | 1.6 | 0.51 | 0.31 | 0.006 | 16.9 | 10.6 | 2.05 |  | 0.043 | 0.042 | 0.071
2000Noh44 | 2000Noh | 89 | AISI 316 | 600 |  | 1 |  |  | HNO3 | 0.853872 | 0.9411256 | 1 |  | deaerated |  | 1 | 0 | 70 | 6.5 |  |  | 3.162278e-08 | 0 | 0 | 0 | 0 | 0 | 0 | 0 | yes |  |  |  |  | 0.02 | -11.0559 | 1 | 0.041 | 1.6 | 0.51 | 0.31 | 0.006 | 16.9 | 10.6 | 2.05 |  | 0.043 | 0.042 | 0.071
2000Noh45 | 2000Noh | 89 | AISI 316 | 600 |  | 1 |  |  | HNO3 | -0.3332147 | 0.9673655 | 1 |  | deaerated |  | 1 | 0 | 70 | 6.5 |  |  | 3.162278e-08 | 0 | 0 | 0 | 0 | 0 | 0 | 0 | yes |  |  |  |  | 0.02 | 132.2981 | 1 | 0.041 | 1.6 | 0.51 | 0.31 | 0.006 | 16.9 | 10.6 | 2.05 |  | 0.043 | 0.042 | 0.071
2000Noh46 | 2000Noh | 89 | AISI 316 | 600 |  | 1 |  |  | HNO3 | -0.3332147 | 0.9673655 | 1 |  | deaerated |  | 1 | 0 | 70 | 6.5 |  |  | 3.162278e-08 | 0 | 0 | 0 | 0 | 0 | 0 | 0 | yes |  |  |  |  | 0.02 | 131.0559 | 1 | 0.041 | 1.6 | 0.51 | 0.31 | 0.006 | 16.9 | 10.6 | 2.05 |  | 0.043 | 0.042 | 0.071
2000Noh47 | 2000Noh | 89 | AISI 316 | 600 |  | 1 |  |  | HNO3 | -0.3332147 | 0.9673655 | 1 |  | deaerated |  | 1 | 0 | 70 | 6.5 |  |  | 3.162278e-08 | 0 | 0 | 0 | 0 | 0 | 0 | 0 | yes |  |  |  |  | 0.02 | 119.3789 | 1 | 0.041 | 1.6 | 0.51 | 0.31 | 0.006 | 16.9 | 10.6 | 2.05 |  | 0.043 | 0.042 | 0.071
2000Noh48 | 2000Noh | 89 | AISI 316 | 600 |  | 1 |  |  | HNO3 | -0.3332147 | 0.9673655 | 1 |  | deaerated |  | 1 | 0 | 70 | 6.5 |  |  | 3.162278e-08 | 0 | 0 | 0 | 0 | 0 | 0 | 0 | yes |  |  |  |  | 0.02 | 93.54037 | 1 | 0.041 | 1.6 | 0.51 | 0.31 | 0.006 | 16.9 | 10.6 | 2.05 |  | 0.043 | 0.042 | 0.071
2000Noh49 | 2000Noh | 89 | AISI 316 | 600 |  | 1 |  |  | HNO3 | -0.3332147 | 0.9673655 | 1 |  | deaerated |  | 1 | 0 | 70 | 6.5 |  |  | 3.162278e-08 | 0 | 0 | 0 | 0 | 0 | 0 | 0 | yes |  |  |  |  | 0.02 | 88.07453 | 1 | 0.041 | 1.6 | 0.51 | 0.31 | 0.006 | 16.9 | 10.6 | 2.05 |  | 0.043 | 0.042 | 0.071
2000Noh50 | 2000Noh | 89 | AISI 316 | 600 |  | 1 |  |  | HNO3 | -0.3332147 | 0.9673655 | 1 |  | deaerated |  | 1 | 0 | 70 | 6.5 |  |  | 3.162278e-08 | 0 | 0 | 0 | 0 | 0 | 0 | 0 | yes |  |  |  |  | 0.02 | 83.10559 | 1 | 0.041 | 1.6 | 0.51 | 0.31 | 0.006 | 16.9 | 10.6 | 2.05 |  | 0.043 | 0.042 | 0.071
2000Noh51 | 2000Noh | 89 | AISI 316 | 600 |  | 1 |  |  | HNO3 | -0.3332147 | 0.9673655 | 1 |  | deaerated |  | 1 | 0 | 70 | 6.5 |  |  | 3.162278e-08 | 0 | 0 | 0 | 0 | 0 | 0 | 0 | yes |  |  |  |  | 0.02 | 82.6087 | 1 | 0.041 | 1.6 | 0.51 | 0.31 | 0.006 | 16.9 | 10.6 | 2.05 |  | 0.043 | 0.042 | 0.071
2000Noh52 | 2000Noh | 89 | AISI 316 | 600 |  | 1 |  |  | HNO3 | -0.3332147 | 0.9673655 | 1 |  | deaerated |  | 1 | 0 | 70 | 6.5 |  |  | 3.162278e-08 | 0 | 0 | 0 | 0 | 0 | 0 | 0 | yes |  |  |  |  | 0.02 | 81.36646 | 1 | 0.041 | 1.6 | 0.51 | 0.31 | 0.006 | 16.9 | 10.6 | 2.05 |  | 0.043 | 0.042 | 0.071
2000Noh53 | 2000Noh | 89 | AISI 316 | 600 |  | 1 |  |  | HNO3 | -0.3332147 | 0.9673655 | 1 |  | deaerated |  | 1 | 0 | 70 | 6.5 |  |  | 3.162278e-08 | 0 | 0 | 0 | 0 | 0 | 0 | 0 | yes |  |  |  |  | 0.02 | 81.86335 | 1 | 0.041 | 1.6 | 0.51 | 0.31 | 0.006 | 16.9 | 10.6 | 2.05 |  | 0.043 | 0.042 | 0.071
2000Noh54 | 2000Noh | 89 | AISI 316 | 600 |  | 1 |  |  | HNO3 | -0.3332147 | 0.9673655 | 1 |  | deaerated |  | 1 | 0 | 70 | 6.5 |  |  | 3.162278e-08 | 0 | 0 | 0 | 0 | 0 | 0 | 0 | yes |  |  |  |  | 0.02 | 60 | 1 | 0.041 | 1.6 | 0.51 | 0.31 | 0.006 | 16.9 | 10.6 | 2.05 |  | 0.043 | 0.042 | 0.071
2000Noh55 | 2000Noh | 89 | AISI 316 | 600 |  | 1 |  |  | HNO3 | -0.6342447 | 0.9740196 | 1 |  | deaerated |  | 1 | 0 | 70 | 6.5 |  |  | 3.162278e-08 | 0 | 0 | 0 | 0 | 0 | 0 | 0 | yes |  |  |  |  | 0.02 | 205.8385 | 1 | 0.041 | 1.6 | 0.51 | 0.31 | 0.006 | 16.9 | 10.6 | 2.05 |  | 0.043 | 0.042 | 0.071
2000Noh56 | 2000Noh | 89 | AISI 316 | 600 |  | 1 |  |  | HNO3 | -0.6342447 | 0.9740196 | 1 |  | deaerated |  | 1 | 0 | 70 | 6.5 |  |  | 3.162278e-08 | 0 | 0 | 0 | 0 | 0 | 0 | 0 | yes |  |  |  |  | 0.02 | 188.6957 | 1 | 0.041 | 1.6 | 0.51 | 0.31 | 0.006 | 16.9 | 10.6 | 2.05 |  | 0.043 | 0.042 | 0.071
2000Noh57 | 2000Noh | 89 | AISI 316 | 600 |  | 1 |  |  | HNO3 | -0.6342447 | 0.9740196 | 1 |  | deaerated |  | 1 | 0 | 70 | 6.5 |  |  | 3.162278e-08 | 0 | 0 | 0 | 0 | 0 | 0 | 0 | yes |  |  |  |  | 0.02 | 182.9814 | 1 | 0.041 | 1.6 | 0.51 | 0.31 | 0.006 | 16.9 | 10.6 | 2.05 |  | 0.043 | 0.042 | 0.071
2000Noh58 | 2000Noh | 89 | AISI 316 | 600 |  | 1 |  |  | HNO3 | -0.6342447 | 0.9740196 | 1 |  | deaerated |  | 1 | 0 | 70 | 6.5 |  |  | 3.162278e-08 | 0 | 0 | 0 | 0 | 0 | 0 | 0 | yes |  |  |  |  | 0.02 | 151.9255 | 1 | 0.041 | 1.6 | 0.51 | 0.31 | 0.006 | 16.9 | 10.6 | 2.05 |  | 0.043 | 0.042 | 0.071
2000Noh59 | 2000Noh | 89 | AISI 316 | 600 |  | 1 |  |  | HNO3 | -0.6342447 | 0.9740196 | 1 |  | deaerated |  | 1 | 0 | 70 | 6.5 |  |  | 3.162278e-08 | 0 | 0 | 0 | 0 | 0 | 0 | 0 | yes |  |  |  |  | 0.02 | 150.6832 | 1 | 0.041 | 1.6 | 0.51 | 0.31 | 0.006 | 16.9 | 10.6 | 2.05 |  | 0.043 | 0.042 | 0.071
2000Noh60 | 2000Noh | 89 | AISI 316 | 600 |  | 1 |  |  | HNO3 | -0.6342447 | 0.9740196 | 1 |  | deaerated |  | 1 | 0 | 70 | 6.5 |  |  | 3.162278e-08 | 0 | 0 | 0 | 0 | 0 | 0 | 0 | yes |  |  |  |  | 0.02 | 143.2298 | 1 | 0.041 | 1.6 | 0.51 | 0.31 | 0.006 | 16.9 | 10.6 | 2.05 |  | 0.043 | 0.042 | 0.071
2000Noh61 | 2000Noh | 89 | AISI 316 | 600 |  | 1 |  |  | HNO3 | -0.6342447 | 0.9740196 | 1 |  | deaerated |  | 1 | 0 | 70 | 6.5 |  |  | 3.162278e-08 | 0 | 0 | 0 | 0 | 0 | 0 | 0 | yes |  |  |  |  | 0.02 | 140.7453 | 1 | 0.041 | 1.6 | 0.51 | 0.31 | 0.006 | 16.9 | 10.6 | 2.05 |  | 0.043 | 0.042 | 0.071
2000Noh62 | 2000Noh | 89 | AISI 316 | 600 |  | 1 |  |  | HNO3 | -0.6342447 | 0.9740196 | 1 |  | deaerated |  | 1 | 0 | 70 | 6.5 |  |  | 3.162278e-08 | 0 | 0 | 0 | 0 | 0 | 0 | 0 | yes |  |  |  |  | 0.02 | 129.0683 | 1 | 0.041 | 1.6 | 0.51 | 0.31 | 0.006 | 16.9 | 10.6 | 2.05 |  | 0.043 | 0.042 | 0.071
2000Noh63 | 2000Noh | 89 | AISI 316 | 600 |  | 1 |  |  | HNO3 | -0.6342447 | 0.9740196 | 1 |  | deaerated |  | 1 | 0 | 70 | 6.5 |  |  | 3.162278e-08 | 0 | 0 | 0 | 0 | 0 | 0 | 0 | yes |  |  |  |  | 0.02 | 118.1366 | 1 | 0.041 | 1.6 | 0.51 | 0.31 | 0.006 | 16.9 | 10.6 | 2.05 |  | 0.043 | 0.042 | 0.071
2000Noh64 | 2000Noh | 89 | AISI 316 | 600 |  | 1 |  |  | HNO3 | -0.6342447 | 0.9740196 | 1 |  | deaerated |  | 1 | 0 | 70 | 6.5 |  |  | 3.162278e-08 | 0 | 0 | 0 | 0 | 0 | 0 | 0 | yes |  |  |  |  | 0.02 | 101.4907 | 1 | 0.041 | 1.6 | 0.51 | 0.31 | 0.006 | 16.9 | 10.6 | 2.05 |  | 0.043 | 0.042 | 0.071
2000Noh65 | 2000Noh | 89 | AISI 316 | 600 |  | 1 |  |  | HNO3 | -0.9352747 | 0.9806737 | 1 |  | deaerated |  | 1 | 0 | 70 | 6.5 |  |  | 3.162278e-08 | 0 | 0 | 0 | 0 | 0 | 0 | 0 | yes |  |  |  |  | 0.02 | 85.59006 | 1 | 0.041 | 1.6 | 0.51 | 0.31 | 0.006 | 16.9 | 10.6 | 2.05 |  | 0.043 | 0.042 | 0.071
2000Noh66 | 2000Noh | 89 | AISI 316 | 600 |  | 1 |  |  | HNO3 | -0.9352747 | 0.9806737 | 1 |  | deaerated |  | 1 | 0 | 70 | 6.5 |  |  | 3.162278e-08 | 0 | 0 | 0 | 0 | 0 | 0 | 0 | yes |  |  |  |  | 0.02 | 77.63975 | 1 | 0.041 | 1.6 | 0.51 | 0.31 | 0.006 | 16.9 | 10.6 | 2.05 |  | 0.043 | 0.042 | 0.071
2000Noh67 | 2000Noh | 89 | AISI 316 | 600 |  | 1 |  |  | HNO3 | -0.9352747 | 0.9806737 | 1 |  | deaerated |  | 1 | 0 | 70 | 6.5 |  |  | 3.162278e-08 | 0 | 0 | 0 | 0 | 0 | 0 | 0 | yes |  |  |  |  | 0.02 | 69.68944 | 1 | 0.041 | 1.6 | 0.51 | 0.31 | 0.006 | 16.9 | 10.6 | 2.05 |  | 0.043 | 0.042 | 0.071
2000Noh68 | 2000Noh | 89 | AISI 316 | 600 |  | 1 |  |  | HNO3 | -0.9352747 | 0.9806737 | 1 |  | deaerated |  | 1 | 0 | 70 | 6.5 |  |  | 3.162278e-08 | 0 | 0 | 0 | 0 | 0 | 0 | 0 | yes |  |  |  |  | 0.02 | 52.54658 | 1 | 0.041 | 1.6 | 0.51 | 0.31 | 0.006 | 16.9 | 10.6 | 2.05 |  | 0.043 | 0.042 | 0.071
2000Noh69 | 2000Noh | 89 | AISI 316 | 600 |  | 1 |  |  | HNO3 | -0.9352747 | 0.9806737 | 1 |  | deaerated |  | 1 | 0 | 70 | 6.5 |  |  | 3.162278e-08 | 0 | 0 | 0 | 0 | 0 | 0 | 0 | yes |  |  |  |  | 0.02 | 36.64596 | 1 | 0.041 | 1.6 | 0.51 | 0.31 | 0.006 | 16.9 | 10.6 | 2.05 |  | 0.043 | 0.042 | 0.071
2000Noh70 | 2000Noh | 89 | AISI 316 | 600 |  | 1 |  |  | HNO3 | -0.9352747 | 0.9806737 | 1 |  | deaerated |  | 1 | 0 | 70 | 6.5 |  |  | 3.162278e-08 | 0 | 0 | 0 | 0 | 0 | 0 | 0 | yes |  |  |  |  | 0.02 | 36.64596 | 1 | 0.041 | 1.6 | 0.51 | 0.31 | 0.006 | 16.9 | 10.6 | 2.05 |  | 0.043 | 0.042 | 0.071
2000Noh71 | 2000Noh | 89 | AISI 316 | 600 |  | 1 |  |  | HNO3 | -0.9352747 | 0.9806737 | 1 |  | deaerated |  | 1 | 0 | 70 | 6.5 |  |  | 3.162278e-08 | 0 | 0 | 0 | 0 | 0 | 0 | 0 | yes |  |  |  |  | 0.02 | 30.43478 | 1 | 0.041 | 1.6 | 0.51 | 0.31 | 0.006 | 16.9 | 10.6 | 2.05 |  | 0.043 | 0.042 | 0.071
2000Noh72 | 2000Noh | 89 | AISI 316 | 600 |  | 1 |  |  | HNO3 | -0.9352747 | 0.9806737 | 1 |  | deaerated |  | 1 | 0 | 70 | 6.5 |  |  | 3.162278e-08 | 0 | 0 | 0 | 0 | 0 | 0 | 0 | yes |  |  |  |  | 0.02 | 14.03727 | 1 | 0.041 | 1.6 | 0.51 | 0.31 | 0.006 | 16.9 | 10.6 | 2.05 |  | 0.043 | 0.042 | 0.071
2000Noh73 | 2000Noh | 89 | AISI 316 | 600 |  | 1 |  |  | HNO3 | -0.9352747 | 0.9806737 | 1 |  | deaerated |  | 1 | 0 | 70 | 6.5 |  |  | 3.162278e-08 | 0 | 0 | 0 | 0 | 0 | 0 | 0 | yes |  |  |  |  | 0.02 | 10.31056 | 1 | 0.041 | 1.6 | 0.51 | 0.31 | 0.006 | 16.9 | 10.6 | 2.05 |  | 0.043 | 0.042 | 0.071
2000Noh74 | 2000Noh | 89 | AISI 316 | 600 |  | 1 |  |  | HNO3 | -0.9352747 | 0.9806737 | 1 |  | deaerated |  | 1 | 0 | 70 | 6.5 |  |  | 3.162278e-08 | 0 | 0 | 0 | 0 | 0 | 0 | 0 | yes |  |  |  |  | 0.02 | 2.857143 | 1 | 0.041 | 1.6 | 0.51 | 0.31 | 0.006 | 16.9 | 10.6 | 2.05 |  | 0.043 | 0.042 | 0.071
2000Noh75 | 2000Noh | 89 | AISI 316 | 600 |  | 1 |  |  | HNO3 | -0.9352747 | 0.9806737 | 1 |  | deaerated |  | 1 | 0 | 70 | 6.5 |  |  | 3.162278e-08 | 0 | 0 | 0 | 0 | 0 | 0 | 0 | yes |  |  |  |  | 0.02 | -18.50932 | 1 | 0.041 | 1.6 | 0.51 | 0.31 | 0.006 | 16.9 | 10.6 | 2.05 |  | 0.043 | 0.042 | 0.071
2000Noh76 | 2000Noh | 89 | AISI 316 | 600 |  | 1 |  |  | HNO3 | -0.03218468 | 0.9607114 | 1 |  | deaerated |  | 1 | 0 | 70 | 6.5 |  |  | 3.162278e-08 | 0 | 0 | 0 | 0 | 0 | 0 | 0 | yes |  |  |  |  | 0.02 | 114.5033 | 1 | 0.041 | 1.6 | 0.51 | 0.31 | 0.006 | 16.9 | 10.6 | 2.05 |  | 0.043 | 0.042 | 0.071
2000Noh77 | 2000Noh | 89 | AISI 316 | 600 |  | 1 |  |  | HNO3 | -0.03218468 | 0.9607114 | 1 |  | deaerated |  | 1 | 0 | 70 | 6.5 |  |  | 3.162278e-08 | 0 | 0 | 0 | 0 | 0 | 0 | 0 | yes |  |  |  |  | 0.02 | 91.44307 | 1 | 0.041 | 1.6 | 0.51 | 0.31 | 0.006 | 16.9 | 10.6 | 2.05 |  | 0.043 | 0.042 | 0.071
2000Noh78 | 2000Noh | 89 | AISI 316 | 600 |  | 1 |  |  | HNO3 | -0.03218468 | 0.9607114 | 1 |  | deaerated |  | 1 | 0 | 70 | 6.5 |  |  | 3.162278e-08 | 0 | 0 | 0 | 0 | 0 | 0 | 0 | yes |  |  |  |  | 0.02 | 68.38289 | 1 | 0.041 | 1.6 | 0.51 | 0.31 | 0.006 | 16.9 | 10.6 | 2.05 |  | 0.043 | 0.042 | 0.071
2000Noh79 | 2000Noh | 89 | AISI 316 | 600 |  | 1 |  |  | HNO3 | -0.7311547 | 0.9761618 | 1 |  | deaerated |  | 1 | 0 | 70 | 6.5 |  |  | 3.162278e-08 | 0 | 0 | 0 | 0 | 0 | 0 | 0 | yes |  |  |  |  | 0.02 | 184.3365 | 1 | 0.041 | 1.6 | 0.51 | 0.31 | 0.006 | 16.9 | 10.6 | 2.05 |  | 0.043 | 0.042 | 0.071
2000Noh80 | 2000Noh | 89 | AISI 316 | 600 |  | 1 |  |  | HNO3 | -0.7311547 | 0.9761618 | 1 |  | deaerated |  | 1 | 0 | 70 | 6.5 |  |  | 3.162278e-08 | 0 | 0 | 0 | 0 | 0 | 0 | 0 | yes |  |  |  |  | 0.02 | 145.1777 | 1 | 0.041 | 1.6 | 0.51 | 0.31 | 0.006 | 16.9 | 10.6 | 2.05 |  | 0.043 | 0.042 | 0.071
2000Noh81 | 2000Noh | 89 | AISI 316 | 600 |  | 1 |  |  | HNO3 | -0.7311547 | 0.9761618 | 1 |  | deaerated |  | 1 | 0 | 70 | 6.5 |  |  | 3.162278e-08 | 0 | 0 | 0 | 0 | 0 | 0 | 0 | yes |  |  |  |  | 0.02 | 107.5417 | 1 | 0.041 | 1.6 | 0.51 | 0.31 | 0.006 | 16.9 | 10.6 | 2.05 |  | 0.043 | 0.042 | 0.071
2000Noh82 | 2000Noh | 89 | AISI 316 | 600 |  | 1 |  |  | HNO3 | -0.8103359 | 0.977912 | 1 |  | deaerated |  | 1 | 0 | 70 | 6.5 |  |  | 3.162278e-08 | 0 | 0 | 0 | 0 | 0 | 0 | 0 | yes |  |  |  |  | 0.02 | 86.657 | 1 | 0.041 | 1.6 | 0.51 | 0.31 | 0.006 | 16.9 | 10.6 | 2.05 |  | 0.043 | 0.042 | 0.071
2000Noh83 | 2000Noh | 89 | AISI 316 | 600 |  | 1 |  |  | HNO3 | -0.8103359 | 0.977912 | 1 |  | deaerated |  | 1 | 0 | 70 | 6.5 |  |  | 3.162278e-08 | 0 | 0 | 0 | 0 | 0 | 0 | 0 | yes |  |  |  |  | 0.02 | 41.18927 | 1 | 0.041 | 1.6 | 0.51 | 0.31 | 0.006 | 16.9 | 10.6 | 2.05 |  | 0.043 | 0.042 | 0.071
2000Noh84 | 2000Noh | 89 | AISI 316 | 600 |  | 1 |  |  | HNO3 | -0.8103359 | 0.977912 | 1 |  | deaerated |  | 1 | 0 | 70 | 6.5 |  |  | 3.162278e-08 | 0 | 0 | 0 | 0 | 0 | 0 | 0 | yes |  |  |  |  | 0.02 | -4.931109 | 1 | 0.041 | 1.6 | 0.51 | 0.31 | 0.006 | 16.9 | 10.6 | 2.05 |  | 0.043 | 0.042 | 0.071
2000Noh85 | 2000Noh | 89 | AISI 316 | 600 |  | 1 |  |  | HNO3 | -1.032185 | 0.9828159 | 1 |  | deaerated |  | 1 | 0 | 70 | 6.5 |  |  | 3.162278e-08 | 0 | 0 | 0 | 0 | 0 | 0 | 0 | yes |  |  |  |  | 0.02 | -8.194344 | 1 | 0.041 | 1.6 | 0.51 | 0.31 | 0.006 | 16.9 | 10.6 | 2.05 |  | 0.043 | 0.042 | 0.071
2000Noh86 | 2000Noh | 89 | AISI 316 | 600 |  | 1 |  |  | HNO3 | -1.032185 | 0.9828159 | 1 |  | deaerated |  | 1 | 0 | 70 | 6.5 |  |  | 3.162278e-08 | 0 | 0 | 0 | 0 | 0 | 0 | 0 | yes |  |  |  |  | 0.02 | -23.85787 | 1 | 0.041 | 1.6 | 0.51 | 0.31 | 0.006 | 16.9 | 10.6 | 2.05 |  | 0.043 | 0.042 | 0.071
2000Noh87 | 2000Noh | 89 | AISI 316 | 600 |  | 1 |  |  | HNO3 | -1.032185 | 0.9828159 | 1 |  | deaerated |  | 1 | 0 | 70 | 6.5 |  |  | 3.162278e-08 | 0 | 0 | 0 | 0 | 0 | 0 | 0 | yes |  |  |  |  | 0.02 | -41.04423 | 1 | 0.041 | 1.6 | 0.51 | 0.31 | 0.006 | 16.9 | 10.6 | 2.05 |  | 0.043 | 0.042 | 0.071
2000Russell01 | 2000Russell | 90 | N-Mo SS | 600 | [9 empty] | deaerated |  | 0.5989049 | 0 | 30 | 6.5 | none |  | 3.162278e-08 | 0 | 0 | 0 | 0 | 0 | 0 | 0 | yes |  |  |  |  | 1.666667 | -80.22346 | 1 | 0.056 | 5 |  |  |  | 22.6 | 5 | 0.9 | 0.011 | 25.79
2000Russell02 | 2000Russell | 90 | N-Mo SS | 600 | [9 empty] | deaerated |  | 0.5989049 | 0 | 30 | 6.5 | none |  | 3.162278e-08 | 0 | 0 | 0 | 0 | 0 | 0 | 0 | yes |  |  |  |  | 1.666667 | 77.09497 | 1 | 0.033 | 5 |  |  |  | 23 | 5 | 2.8 | 0.006 | 32.36
2000Russell03 | 2000Russell | 90 | N-Mo SS | 600 | [9 empty] | deaerated |  | 0.5989049 | 0 | 30 | 6.5 | none |  | 3.162278e-08 | 0 | 0 | 0 | 0 | 0 | 0 | 0 | yes |  |  |  |  | 1.666667 | 245.1397 | 1 | 0.033 | 5 |  |  |  | 23 | 5 | 2.8 | 0.006 | 32.36
2000Russell04 | 2000Russell | 90 | N-Mo SS | 600 | [9 empty] | deaerated |  | 0.5989049 | 0 | 30 | 6.5 | none |  | 3.162278e-08 | 0 | 0 | 0 | 0 | 0 | 0 | 0 | yes |  |  |  |  | 1.666667 | 1307.039 | 2 |  | 5 |  |  |  | 22.6 | 5 | 0.9 | 0.59 | 37.37
2000Russell05 | 2000Russell | 90 | N-Mo SS | 600 | [9 empty] | deaerated |  | 0.5989049 | 0 | 30 | 6.5 | none |  | 3.162278e-08 | 0 | 0 | 0 | 0 | 0 | 0 | 0 | yes |  |  |  |  | 1.666667 | 1307.039 | 2 | 0.045 | 5 |  |  |  | 23 | 4.9 | 4.6 | 0.007 | 38.32
2000Russell06 | 2000Russell | 90 | N-Mo SS | 600 | [9 empty] | deaerated |  | 0.5989049 | 0 | 30 | 6.5 | none |  | 3.162278e-08 | 0 | 0 | 0 | 0 | 0 | 0 | 0 | yes |  |  |  |  | 1.666667 | 1307.039 | 2 | 0.019 | 5 |  |  |  | 22.6 | 5 | 0.9 | 0.73 | 40.17
2000Russell07 | 2000Russell | 90 | N-Mo SS | 600 | [9 empty] | deaerated |  | 0.5989049 | 0 | 30 | 6.5 | none |  | 3.162278e-08 | 0 | 0 | 0 | 0 | 0 | 0 | 0 | yes |  |  |  |  | 1.666667 | 1307.039 | 2 | 0.079 | 5 |  |  |  | 23 | 5 | 2.8 | 0.59 | 44.04
2000Russell08 | 2000Russell | 90 | N-Mo SS | 600 | [9 empty] | deaerated |  | 0.5989049 | 0 | 30 | 6.5 | none |  | 3.162278e-08 | 0 | 0 | 0 | 0 | 0 | 0 | 0 | yes |  |  |  |  | 1.666667 | 1307.039 | 2 | 0.041 | 4.9 |  |  |  | 23 | 5 | 2.8 | 0.71 | 46.44
2000Russell09 | 2000Russell | 90 | N-Mo SS | 600 | [9 empty] | deaerated |  | 0.5989049 | 0 | 30 | 6.5 | none |  | 3.162278e-08 | 0 | 0 | 0 | 0 | 0 | 0 | 0 | yes |  |  |  |  | 1.666667 | 1307.039 | 2 | 0.058 | 4.9 |  |  |  | 23 | 4.9 | 4.7 | 0.58 | 50.11
2000Russell10 | 2000Russell | 90 | N-Mo SS | 600 | [9 empty] | deaerated |  | 0.5989049 | 0 | 30 | 6.5 | none |  | 3.162278e-08 | 0 | 0 | 0 | 0 | 0 | 0 | 0 | yes |  |  |  |  | 1.666667 | 1307.039 | 2 | 0.073 | 4.9 |  |  |  | 23 | 4.9 | 4.6 | 0.67 | 51.58
2000Russell11 | 2000Russell | 90 | N-Mo SS | 600 | [9 empty] | deaerated |  | 0.5989049 | 0 | 50 | 6.5 | none |  | 3.162278e-08 | 0 | 0 | 0 | 0 | 0 | 0 | 0 | yes |  |  |  |  | 1.666667 | -45.6946 | 1 | 0.056 | 5 |  |  |  | 22.6 | 5 | 0.9 | 0.011 | 25.79
2000Russell12 | 2000Russell | 90 | N-Mo SS | 600 | [9 empty] | deaerated |  | 0.5989049 | 0 | 50 | 6.5 | none |  | 3.162278e-08 | 0 | 0 | 0 | 0 | 0 | 0 | 0 | yes |  |  |  |  | 1.666667 | 510.907 | 1 | 0.033 | 5 |  |  |  | 23 | 5 | 2.8 | 0.006 | 32.36
2000Russell13 | 2000Russell | 90 | N-Mo SS | 600 | [9 empty] | deaerated |  | 0.5989049 | 0 | 50 | 6.5 | none |  | 3.162278e-08 | 0 | 0 | 0 | 0 | 0 | 0 | 0 | yes |  |  |  |  | 1.666667 | 1199.77 | 2 |  | 5 |  |  |  | 22.6 | 5 | 0.9 | 0.59 | 37.37
2000Russell14 | 2000Russell | 90 | N-Mo SS | 600 | [9 empty] | deaerated |  | 0.5989049 | 0 | 50 | 6.5 | none |  | 3.162278e-08 | 0 | 0 | 0 | 0 | 0 | 0 | 0 | yes |  |  |  |  | 1.666667 | 896.6705 | 1 |  | 5 |  |  |  | 22.6 | 5 | 0.9 | 0.59 | 37.37
2000Russell15 | 2000Russell | 90 | N-Mo SS | 600 | [9 empty] | deaerated |  | 0.5989049 | 0 | 50 | 6.5 | none |  | 3.162278e-08 | 0 | 0 | 0 | 0 | 0 | 0 | 0 | yes |  |  |  |  | 1.666667 | 433.7543 | 1 |  | 5 |  |  |  | 22.6 | 5 | 0.9 | 0.59 | 37.37
2000Russell16 | 2000Russell | 90 | N-Mo SS | 600 | [9 empty] | deaerated |  | 0.5989049 | 0 | 50 | 6.5 | none |  | 3.162278e-08 | 0 | 0 | 0 | 0 | 0 | 0 | 0 | yes |  |  |  |  | 1.666667 | 84.7302 | 1 | 0.045 | 5 |  |  |  | 23 | 4.9 | 4.6 | 0.007 | 38.32
2000Russell17 | 2000Russell | 90 | N-Mo SS | 600 | [9 empty] | deaerated |  | 0.5989049 | 0 | 50 | 6.5 | none |  | 3.162278e-08 | 0 | 0 | 0 | 0 | 0 | 0 | 0 | yes |  |  |  |  | 1.666667 | -5.281286 | 1 | 0.045 | 5 |  |  |  | 23 | 4.9 | 4.6 | 0.007 | 38.32
2000Russell18 | 2000Russell | 90 | N-Mo SS | 600 | [9 empty] | deaerated |  | 0.5989049 | 0 | 50 | 6.5 | none |  | 3.162278e-08 | 0 | 0 | 0 | 0 | 0 | 0 | 0 | yes |  |  |  |  | 1.666667 | 602.7555 | 1 | 0.019 | 5 |  |  |  | 22.6 | 5 | 0.9 | 0.73 | 40.17
2000Russell19 | 2000Russell | 90 | N-Mo SS | 600 | [9 empty] | deaerated |  | 0.5989049 | 0 | 50 | 6.5 | none |  | 3.162278e-08 | 0 | 0 | 0 | 0 | 0 | 0 | 0 | yes |  |  |  |  | 1.666667 | 433.7543 | 1 | 0.019 | 5 |  |  |  | 22.6 | 5 | 0.9 | 0.73 | 40.17
2000Russell20 | 2000Russell | 90 | N-Mo SS | 600 | [9 empty] | deaerated |  | 0.5989049 | 0 | 50 | 6.5 | none |  | 3.162278e-08 | 0 | 0 | 0 | 0 | 0 | 0 | 0 | yes |  |  |  |  | 1.666667 | 1212.629 | 2 | 0.079 | 5 |  |  |  | 23 | 5 | 2.8 | 0.59 | 44.04
2000Russell21 | 2000Russell | 90 | N-Mo SS | 600 | [9 empty] | deaerated |  | 0.5989049 | 0 | 50 | 6.5 | none |  | 3.162278e-08 | 0 | 0 | 0 | 0 | 0 | 0 | 0 | yes |  |  |  |  | 1.666667 | 1212.629 | 2 | 0.038 | 5 |  |  |  | 23 | 5 | 2.8 | 0.61 | 44.44
2000Russell22 | 2000Russell | 90 | N-Mo SS | 600 | [9 empty] | deaerated |  | 0.5989049 | 0 | 50 | 6.5 | none |  | 3.162278e-08 | 0 | 0 | 0 | 0 | 0 | 0 | 0 | yes |  |  |  |  | 1.666667 | 1212.629 | 2 | 0.041 | 4.9 |  |  |  | 23 | 5 | 2.8 | 0.71 | 46.44
2000Russell23 | 2000Russell | 90 | N-Mo SS | 600 | [9 empty] | deaerated |  | 0.5989049 | 0 | 50 | 6.5 | none |  | 3.162278e-08 | 0 | 0 | 0 | 0 | 0 | 0 | 0 | yes |  |  |  |  | 1.666667 | 1212.629 | 2 | 0.058 | 4.9 |  |  |  | 23 | 4.9 | 4.7 | 0.58 | 50.11
2000Russell24 | 2000Russell | 90 | N-Mo SS | 600 | [9 empty] | deaerated |  | 0.5989049 | 0 | 50 | 6.5 | none |  | 3.162278e-08 | 0 | 0 | 0 | 0 | 0 | 0 | 0 | yes |  |  |  |  | 1.666667 | 1212.629 | 2 | 0.073 | 4.9 |  |  |  | 23 | 4.9 | 4.6 | 0.67 | 51.58
34 | 2001Lim | 91 |  | 2000 |  | 1 | 1423 | 0.3333333 |  |  |  |  | 2 |  |  | 1 | 0 | 25 | 7 | none |  | 1e-07 | 0 | 0 | 0 | 0 | 0 | 0 | 0 | yes |  |  |  |  | 0.2 | 1168.832 | 1 |  | 0.01 | 0.02 | 0.001 | 0.001 | 16.36 | 14.08 | 2.29 | 0.171
34 | 2001Lim | 91 |  | 2000 |  | 1 | 1423 | 0.3333333 |  |  |  |  | 2 |  |  | 0.5 | 0 | 25 | 0.3 | none |  | 1.995262e-14 | 0 | 0 | 0 | 0 | 0 | 0 | 0 | yes |  |  |  |  | 0.2 | 345.6837 | 1 |  | 0.01 | 0.02 | 0.001 | 0.001 | 16.36 | 14.08 | 2.29 | 0.171
34 | 2001Lim | 91 |  | 2000 |  | 1 | 1423 | 0.3333333 |  |  |  |  | 2 |  |  | 1 | 0 | 25 | 7 | none |  | 1e-07 | 0 | 0 | 0 | 0 | 0 | 0 | 0 | yes |  |  |  |  | 0.2 | 936.2818 | 1 |  | 0.01 | 0.01 | 0.001 | 0.001 | 16.4 | 14.1 | 2.23 | 0.116
34 | 2001Lim | 91 |  | 2000 |  | 1 | 1423 | 0.3333333 |  |  |  |  | 2 |  |  | 0.5 | 0 | 25 | 0.3 | none |  | 1.995262e-14 | 0 | 0 | 0 | 0 | 0 | 0 | 0 | yes |  |  |  |  | 0.2 | 304.8769 | 1 |  | 0.01 | 0.01 | 0.001 | 0.001 | 16.4 | 14.1 | 2.23 | 0.116
34 | 2001Lim | 91 |  | 2000 |  | 1 | 1423 | 0.3333333 |  |  |  |  | 2 |  |  | 1 | 0 | 25 | 7 | none |  | 1e-07 | 0 | 0 | 0 | 0 | 0 | 0 | 0 | yes |  |  |  |  | 0.2 | 673.9383 | 1 |  | 0.01 | 0.01 | 0.001 | 0.001 | 16.56 | 14.26 | 2.27 | 0.058
34 | 2001Lim | 91 |  | 2000 |  | 1 | 1423 | 0.3333333 |  |  |  |  | 2 |  |  | 0.5 | 0 | 25 | 0.3 | none |  | 1.995262e-14 | 0 | 0 | 0 | 0 | 0 | 0 | 0 | yes |  |  |  |  | 0.2 | 254.0954 | 1 |  | 0.01 | 0.01 | 0.001 | 0.001 | 16.56 | 14.26 | 2.27 | 0.058
34 | 2001Lim | 91 |  | 2000 |  | 1 | 1423 | 0.3333333 | [7 empty] | 1 | 0 | 25 | 7 | none |  | 1e-07 | 0 | 0 | 0 | 0 | 0 | 0 | 0 | yes |  |  |  |  | 0.2 | 477.7269 | 1 |  | 0.01 | 0.01 | 0.001 | 0.001 | 16.64 | 14.23 | 2.25 | 0.002
34 | 2001Lim | 91 |  | 2000 |  | 1 | 1423 | 0.3333333 |  |  |  |  | 2 |  |  | 0.5 | 0 | 25 | 0.3 | none |  | 1.995262e-14 | 0 | 0 | 0 | 0 | 0 | 0 | 0 | yes |  |  |  |  | 0.2 | 203.3549 | 1 |  | 0.01 | 0.01 | 0.001 | 0.001 | 16.64 | 14.23 | 2.25 | 0.002
34 | 2001Lim | 91 |  | 2000 |  | 1 | 1423 | 0.3333333 |  |  |  |  | 2 |  |  | 1 | 0 | 25 | 7 | none |  | 1e-07 | 0 | 0 | 0 | 0 | 0 | 0 | 0 | yes |  |  |  |  | 0.2 | 440 | 1 |  | 20 | 0.01 | 0.001 | 0.002 | 16.91 | 14.29 | 2.18 | 0.394
2002Alonso01 | 2002Alonso | 92 | 1.4301 | 600 | [8 empty] | 0.08333333 | aerated |  | 0.5989049 | 0 | 23 | 7 | pure chloride | 0 | 1e-07 | 0 | 0 | 0 | 0 | 0 | 0 | 0 | yes | -290 |  |  |  | 1 | 120 | 1 | 0.014 | 1.76 | 0.45 | 0.035 | 0.021 | 18.6 | 10.3 | 0.3 | 0.032
2002Alonso02 | 2002Alonso | 92 | 1.4301 | 600 | [8 empty] | 0.08333333 | aerated |  | 0.5989049 | 0 | 23 | 7 | pure chloride | 0 | 1e-07 | 0 | 0 | 0 | 0 | 0 | 0 | 0 | yes | -250 |  |  |  | 1 | 200 | 1 | 0.014 | 1.76 | 0.45 | 0.035 | 0.021 | 18.6 | 10.3 | 0.3 | 0.032
2002Alonso03 | 2002Alonso | 92 | 1.4301 | 600 | [8 empty] | 0.08333333 | aerated |  | 0.5989049 | 0 | 23 | 7 | pure chloride | 0 | 1e-07 | 0 | 0 | 0 | 0 | 0 | 0 | 0 | yes | -270 |  |  |  | 1 | 280 | 1 | 0.014 | 1.76 | 0.45 | 0.035 | 0.021 | 18.6 | 10.3 | 0.3 | 0.032
2002Alonso04 | 2002Alonso | 92 | 1.4301 | 600 |  |  |  |  | H2O | 6.5 | 0.15 | 88 | 0.08333333 | aerated |  | 0.5989049 | 0 | 23 | 7 | pure chloride | 0 | 1e-07 | 0 | 0 | 0 | 0 | 0 | 0 | 0 | yes | -235 |  |  |  | 1 | 270 | 1 | 0.014 | 1.76 | 0.45 | 0.035 | 0.021 | 18.6 | 10.3 | 0.3 | 0.032
2002Alonso05 | 2002Alonso | 92 | 1.4301 | 600 |  |  |  |  | H2O | 6.5 | 0.15 | 88 | 0.08333333 | aerated |  | 0.5989049 | 0 | 23 | 7 | pure chloride | 0 | 1e-07 | 0 | 0 | 0 | 0 | 0 | 0 | 0 | yes | -200 |  |  |  | 1 | 295 | 1 | 0.014 | 1.76 | 0.45 | 0.035 | 0.021 | 18.6 | 10.3 | 0.3 | 0.032
2002Alonso06 | 2002Alonso | 92 | 1.4301 | 600 |  |  |  |  | H2O | 6.5 | 0.15 | 88 | 0.08333333 | aerated |  | 0.5989049 | 0 | 23 | 7 | pure chloride | 0 | 1e-07 | 0 | 0 | 0 | 0 | 0 | 0 | 0 | yes | -165 |  |  |  | 1 | 330 | 1 | 0.014 | 1.76 | 0.45 | 0.035 | 0.021 | 18.6 | 10.3 | 0.3 | 0.032
2002Alonso07 | 2002Alonso | 92 | 1.4301 | 600 |  |  |  |  | air |  |  | 88 | 0.08333333 | aerated |  | 0.5989049 | 0 | 23 | 7 | pure chloride | 0 | 1e-07 | 0 | 0 | 0 | 0 | 0 | 0 | 0 | yes | -205 |  |  |  | 1 | 200 | 1 | 0.014 | 1.76 | 0.45 | 0.035 | 0.021 | 18.6 | 10.3 | 0.3 | 0.032
2002Alonso08 | 2002Alonso | 92 | 1.4301 | 600 |  |  |  |  | air |  |  | 88 | 0.08333333 | aerated |  | 0.5989049 | 0 | 23 | 7 | pure chloride | 0 | 1e-07 | 0 | 0 | 0 | 0 | 0 | 0 | 0 | yes | -170 |  |  |  | 1 | 215 | 1 | 0.014 | 1.76 | 0.45 | 0.035 | 0.021 | 18.6 | 10.3 | 0.3 | 0.032
2002Alonso09 | 2002Alonso | 92 | 1.4301 | 600 |  |  |  |  | air |  |  | 88 | 0.08333333 | aerated |  | 0.5989049 | 0 | 23 | 7 | pure chloride | 0 | 1e-07 | 0 | 0 | 0 | 0 | 0 | 0 | 0 | yes | -135 |  |  |  | 1 | 230 | 1 | 0.014 | 1.76 | 0.45 | 0.035 | 0.021 | 18.6 | 10.3 | 0.3 | 0.032
2002Alonso10 | 2002Alonso | 92 | 1.4301 | 600 |  |  |  |  | sulfuric | -1 | 0.62 | 0.5 | 0.08333333 | aerated |  | 0.5989049 | 0 | 23 | 7 | pure chloride | 0 | 1e-07 | 0 | 0 | 0 | 0 | 0 | 0 | 0 | yes | -210 |  |  |  | 1 | 240 | 1 | 0.014 | 1.76 | 0.45 | 0.035 | 0.021 | 18.6 | 10.3 | 0.3 | 0.032
2002Alonso11 | 2002Alonso | 92 | 1.4301 | 600 |  |  |  |  | sulfuric | -1 | 0.62 | 0.5 | 0.08333333 | aerated |  | 0.5989049 | 0 | 23 | 7 | pure chloride | 0 | 1e-07 | 0 | 0 | 0 | 0 | 0 | 0 | 0 | yes | -120 |  |  |  | 1 | 280 | 1 | 0.014 | 1.76 | 0.45 | 0.035 | 0.021 | 18.6 | 10.3 | 0.3 | 0.032
2002Alonso12 | 2002Alonso | 92 | 1.4301 | 600 |  |  |  |  | sulfuric | -1 | 0.62 | 0.5 | 0.08333333 | aerated |  | 0.5989049 | 0 | 23 | 7 | pure chloride | 0 | 1e-07 | 0 | 0 | 0 | 0 | 0 | 0 | 0 | yes | -20 |  |  |  | 1 | 320 | 1 | 0.014 | 1.76 | 0.45 | 0.035 | 0.021 | 18.6 | 10.3 | 0.3 | 0.032
2002Alonso13 | 2002Alonso | 92 | 1.4301 | 600 |  |  |  |  | HNO3 | -1.2 | 1 | 1 | 0.08333333 | aerated |  | 0.5989049 | 0 | 23 | 7 | pure chloride | 0 | 1e-07 | 0 | 0 | 0 | 0 | 0 | 0 | 0 | yes | -140 |  |  |  | 1 | 205 | 1 | 0.014 | 1.76 | 0.45 | 0.035 | 0.021 | 18.6 | 10.3 | 0.3 | 0.032
2002Alonso14 | 2002Alonso | 92 | 1.4301 | 600 |  |  |  |  | HNO3 | -1.2 | 1 | 1 | 0.08333333 | aerated |  | 0.5989049 | 0 | 23 | 7 | pure chloride | 0 | 1e-07 | 0 | 0 | 0 | 0 | 0 | 0 | 0 | yes | -45 |  |  |  | 1 | 295 | 1 | 0.014 | 1.76 | 0.45 | 0.035 | 0.021 | 18.6 | 10.3 | 0.3 | 0.032
2002Alonso15 | 2002Alonso | 92 | 1.4301 | 600 |  |  |  |  | HNO3 | -1.2 | 1 | 1 | 0.08333333 | aerated |  | 0.5989049 | 0 | 23 | 7 | pure chloride | 0 | 1e-07 | 0 | 0 | 0 | 0 | 0 | 0 | 0 | yes | 50 |  |  |  | 1 | 385 | 1 | 0.014 | 1.76 | 0.45 | 0.035 | 0.021 | 18.6 | 10.3 | 0.3 | 0.032
2002Alonso16 | 2002Alonso | 92 | 1.4301 | 600 | [8 empty] | 0.08333333 | aerated |  | 0.5989049 | 0 | 23 | 7 | pure chloride | 0 | 1e-07 | 0 | 0 | 0 | 0 | 0 | 0 | 0 | yes | -280 |  |  |  | 1 | 335 | 1 | 0.01 | 0.01 | 0.01 | 0.003 | 0.004 | 18.5 | 15 |  | 0.0202
2002Alonso17 | 2002Alonso | 92 | 1.4301 | 600 | [8 empty] | 0.08333333 | aerated |  | 0.5989049 | 0 | 23 | 7 | pure chloride | 0 | 1e-07 | 0 | 0 | 0 | 0 | 0 | 0 | 0 | yes | -255 |  |  |  | 1 | 395 | 1 | 0.01 | 0.01 | 0.01 | 0.003 | 0.004 | 18.5 | 15 |  | 0.0202
2002Alonso18 | 2002Alonso | 92 | 1.4301 | 600 | [8 empty] | 0.08333333 | aerated |  | 0.5989049 | 0 | 23 | 7 | pure chloride | 0 | 1e-07 | 0 | 0 | 0 | 0 | 0 | 0 | 0 | yes | -230 |  |  |  | 1 | 455 | 1 | 0.01 | 0.01 | 0.01 | 0.003 | 0.004 | 18.5 | 15 |  | 0.0202
2002Alonso19 | 2002Alonso | 92 | 1.4301 | 600 |  |  |  |  | H2O | 6.5 | 0.15 | 88 | 0.08333333 | aerated |  | 0.5989049 | 0 | 23 | 7 | pure chloride | 0 | 1e-07 | 0 | 0 | 0 | 0 | 0 | 0 | 0 | yes | -170 |  |  |  | 1 | 500 | 1 | 0.01 | 0.01 | 0.01 | 0.003 | 0.004 | 18.5 | 15 |  | 0.0202
2002Alonso20 | 2002Alonso | 92 | 1.4301 | 600 |  |  |  |  | H2O | 6.5 | 0.15 | 88 | 0.08333333 | aerated |  | 0.5989049 | 0 | 23 | 7 | pure chloride | 0 | 1e-07 | 0 | 0 | 0 | 0 | 0 | 0 | 0 | yes | -220 |  |  |  | 1 | 475 | 1 | 0.01 | 0.01 | 0.01 | 0.003 | 0.004 | 18.5 | 15 |  | 0.0202
2002Alonso21 | 2002Alonso | 92 | 1.4301 | 600 |  |  |  |  | H2O | 6.5 | 0.15 | 88 | 0.08333333 | aerated |  | 0.5989049 | 0 | 23 | 7 | pure chloride | 0 | 1e-07 | 0 | 0 | 0 | 0 | 0 | 0 | 0 | yes | -270 |  |  |  | 1 | 450 | 1 | 0.01 | 0.01 | 0.01 | 0.003 | 0.004 | 18.5 | 15 |  | 0.0202
2002Alonso22 | 2002Alonso | 92 | 1.4301 | 600 |  |  |  |  | air |  |  | 88 | 0.08333333 | aerated |  | 0.5989049 | 0 | 23 | 7 | pure chloride | 0 | 1e-07 | 0 | 0 | 0 | 0 | 0 | 0 | 0 | yes | -180 |  |  |  | 1 | 380 | 1 | 0.01 | 0.01 | 0.01 | 0.003 | 0.004 | 18.5 | 15 |  | 0.0202
2002Alonso23 | 2002Alonso | 92 | 1.4301 | 600 |  |  |  |  | air |  |  | 88 | 0.08333333 | aerated |  | 0.5989049 | 0 | 23 | 7 | pure chloride | 0 | 1e-07 | 0 | 0 | 0 | 0 | 0 | 0 | 0 | yes | -145 |  |  |  | 1 | 415 | 1 | 0.01 | 0.01 | 0.01 | 0.003 | 0.004 | 18.5 | 15 |  | 0.0202
2002Alonso24 | 2002Alonso | 92 | 1.4301 | 600 |  |  |  |  | air |  |  | 88 | 0.08333333 | aerated |  | 0.5989049 | 0 | 23 | 7 | pure chloride | 0 | 1e-07 | 0 | 0 | 0 | 0 | 0 | 0 | 0 | yes | -110 |  |  |  | 1 | 450 | 1 | 0.01 | 0.01 | 0.01 | 0.003 | 0.004 | 18.5 | 15 |  | 0.0202
2002Alonso25 | 2002Alonso | 92 | 1.4301 | 600 |  |  |  |  | sulfuric | -1 | 0.62 | 0.5 | 0.08333333 | aerated |  | 0.5989049 | 0 | 23 | 7 | pure chloride | 0 | 1e-07 | 0 | 0 | 0 | 0 | 0 | 0 | 0 | yes | -180 |  |  |  | 1 | 435 | 1 | 0.01 | 0.01 | 0.01 | 0.003 | 0.004 | 18.5 | 15 |  | 0.0202
2002Alonso26 | 2002Alonso | 92 | 1.4301 | 600 |  |  |  |  | sulfuric | -1 | 0.62 | 0.5 | 0.08333333 | aerated |  | 0.5989049 | 0 | 23 | 7 | pure chloride | 0 | 1e-07 | 0 | 0 | 0 | 0 | 0 | 0 | 0 | yes | -290 |  |  |  | 1 | 355 | 1 | 0.01 | 0.01 | 0.01 | 0.003 | 0.004 | 18.5 | 15 |  | 0.0202
2002Alonso27 | 2002Alonso | 92 | 1.4301 | 600 |  |  |  |  | sulfuric | -1 | 0.62 | 0.5 | 0.08333333 | aerated |  | 0.5989049 | 0 | 23 | 7 | pure chloride | 0 | 1e-07 | 0 | 0 | 0 | 0 | 0 | 0 | 0 | yes | -390 |  |  |  | 1 | 260 | 1 | 0.01 | 0.01 | 0.01 | 0.003 | 0.004 | 18.5 | 15 |  | 0.0202
2002Alonso28 | 2002Alonso | 92 | 1.4301 | 600 |  |  |  |  | HNO3 | -1.2 | 1 | 1 | 0.08333333 | aerated |  | 0.5989049 | 0 | 23 | 7 | pure chloride | 0 | 1e-07 | 0 | 0 | 0 | 0 | 0 | 0 | 0 | yes | -30 |  |  |  | 1 | 535 | 1 | 0.01 | 0.01 | 0.01 | 0.003 | 0.004 | 18.5 | 15 |  | 0.0202
2002Alonso29 | 2002Alonso | 92 | 1.4301 | 600 |  |  |  |  | HNO3 | -1.2 | 1 | 1 | 0.08333333 | aerated |  | 0.5989049 | 0 | 23 | 7 | pure chloride | 0 | 1e-07 | 0 | 0 | 0 | 0 | 0 | 0 | 0 | yes | 80 |  |  |  | 1 | 670 | 1 | 0.01 | 0.01 | 0.01 | 0.003 | 0.004 | 18.5 | 15 |  | 0.0202
2002Alonso30 | 2002Alonso | 92 | 1.4301 | 600 |  |  |  |  | HNO3 | -1.2 | 1 | 1 | 0.08333333 | aerated |  | 0.5989049 | 0 | 23 | 7 | pure chloride | 0 | 1e-07 | 0 | 0 | 0 | 0 | 0 | 0 | 0 | yes | 180 |  |  |  | 1 | 790 | 1 | 0.01 | 0.01 | 0.01 | 0.003 | 0.004 | 18.5 | 15 |  | 0.0202
2002Park01 | 2002Park | 93 | 304L | 4000 |  | 0.5 |  |  | (air passivated 2h) |  | -0.5 |  | 0.03333333 |  |  | 0.1 | 0 | 0 | 6.5 | none |  | 3.162278e-08 | 0 | 0 | 0 | 0 | 0 | 0 | 0 | yes | -308.9917 |  |  |  | 0.2 | 409.1129 | 1 |  |  |  |  | 0.017 | 18 | 9
2002Park02 | 2002Park | 93 | 304L | 4000 |  | 0.5 |  |  | (air passivated 2h) |  | -0.5 |  | 0.03333333 |  |  | 0.1 | 0 | 0 | 6.5 | none |  | 3.162278e-08 | 0 | 0 | 0 | 0 | 0 | 0 | 0 | yes |  |  |  |  | 0.2 | 367.8334 | 1 |  |  |  |  | 0.017 | 18 | 9
2002Park03 | 2002Park | 93 | 304L | 4000 |  | 0.5 |  |  | (air passivated 2h) |  | -0.5 |  | 0.03333333 |  |  | 0.1 | 0 | 0 | 6.5 | none |  | 3.162278e-08 | 0 | 0 | 0 | 0 | 0 | 0 | 0 | yes |  |  |  |  | 0.2 | 338.5033 | 1 |  |  |  |  | 0.017 | 18 | 9
2002Park04 | 2002Park | 93 | 304L | 4000 |  | 0.5 |  |  | (air passivated 2h) |  | -0.5 |  | 0.03333333 |  |  | 0.1 | 0 | 30 | 6.5 | none |  | 3.162278e-08 | 0 | 0 | 0 | 0 | 0 | 0 | 0 | yes | -294.6985 |  |  |  | 0.2 | 283.102 | 1 |  |  |  |  | 0.017 | 18 | 9
2002Park05 | 2002Park | 93 | 304L | 4000 |  | 0.5 |  |  | (air passivated 2h) |  | -0.5 |  | 0.03333333 |  |  | 0.1 | 0 | 30 | 6.5 | none |  | 3.162278e-08 | 0 | 0 | 0 | 0 | 0 | 0 | 0 | yes |  |  |  |  | 0.2 | 191.8527 | 1 |  |  |  |  | 0.017 | 18 | 9
2002Park06 | 2002Park | 93 | 304L | 4000 |  | 0.5 |  |  | (air passivated 2h) |  | -0.5 |  | 0.03333333 |  |  | 0.1 | 0 | 30 | 6.5 | none |  | 3.162278e-08 | 0 | 0 | 0 | 0 | 0 | 0 | 0 | yes |  |  |  |  | 0.2 | 76.70489 | 1 |  |  |  |  | 0.017 | 18 | 9
2002Park07 | 2002Park | 93 | 304L | 4000 |  | 0.5 |  |  | (air passivated 2h) |  | -0.5 |  | 0.03333333 |  |  | 0.1 | 0 | 60 | 6.5 | none |  | 3.162278e-08 | 0 | 0 | 0 | 0 | 0 | 0 | 0 | yes | -323.9345 |  |  |  | 0.2 | 158.1774 | 1 |  |  |  |  | 0.017 | 18 | 9
2002Park08 | 2002Park | 93 | 304L | 4000 |  | 0.5 |  |  | (air passivated 2h) |  | -0.5 |  | 0.03333333 |  |  | 0.1 | 0 | 60 | 6.5 | none |  | 3.162278e-08 | 0 | 0 | 0 | 0 | 0 | 0 | 0 | yes |  |  |  |  | 0.2 | 66.20398 | 1 |  |  |  |  | 0.017 | 18 | 9
2002Park09 | 2002Park | 93 | 304L | 4000 |  | 0.5 |  |  | (air passivated 2h) |  | -0.5 |  | 0.03333333 |  |  | 0.1 | 0 | 60 | 6.5 | none |  | 3.162278e-08 | 0 | 0 | 0 | 0 | 0 | 0 | 0 | yes |  |  |  |  | 0.2 | 1.750151 | 1 |  |  |  |  | 0.017 | 18 | 9
2002Park10 | 2002Park | 93 | 304L | 4000 |  | 0.5 |  |  | (air passivated 2h) |  | -0.5 |  | 0.03333333 |  |  | 0.1 | 0 | 90 | 6.5 | none |  | 3.162278e-08 | 0 | 0 | 0 | 0 | 0 | 0 | 0 | yes | -351.2214 |  |  |  | 0.2 | 41.21907 | 1 |  |  |  |  | 0.017 | 18 | 9
2002Park11 | 2002Park | 93 | 304L | 4000 |  | 0.5 |  |  | (air passivated 2h) |  | -0.5 |  | 0.03333333 |  |  | 0.1 | 0 | 90 | 6.5 | none |  | 3.162278e-08 | 0 | 0 | 0 | 0 | 0 | 0 | 0 | yes |  |  |  |  | 0.2 | -11.64756 | 1 |  |  |  |  | 0.017 | 18 | 9
2002Park12 | 2002Park | 93 | 304L | 4000 |  | 0.5 |  |  | (air passivated 2h) |  | -0.5 |  | 0.03333333 |  |  | 0.1 | 0 | 90 | 6.5 | none |  | 3.162278e-08 | 0 | 0 | 0 | 0 | 0 | 0 | 0 | yes |  |  |  |  | 0.2 | -52.56488 | 1 |  |  |  |  | 0.017 | 18 | 9
2002Park13 | 2002Park | 93 | 304L | 14000 |  | 0.003848451 |  |  | (air passivated 2h) |  | -0.5 |  | 0.03333333 |  |  | 0.1 | 0 | 25 | 6.5 | none |  | 3.162278e-08 | 0 | 0 | 0 | 0 | 0 | 0 | 0 | yes | -248.3221 |  |  |  | 0.5 | 484.0676 | 1 |  |  |  |  | 0.017 | 18 | 9
2002Park14 | 2002Park | 93 | 304L | 14000 |  | 0.003848451 |  |  | (air passivated 2h) |  | -0.5 |  | 0.03333333 |  |  | 0.1 | 0 | 25 | 6.5 | none |  | 3.162278e-08 | 0 | 0 | 0 | 0 | 0 | 0 | 0 | yes |  |  |  |  | 0.5 | 470.6699 | 1 |  |  |  |  | 0.017 | 18 | 9
2002Park15 | 2002Park | 93 | 304L | 14000 |  | 0.003848451 |  |  | (air passivated 2h) |  | -0.5 |  | 0.03333333 |  |  | 0.1 | 0 | 25 | 6.5 | none |  | 3.162278e-08 | 0 | 0 | 0 | 0 | 0 | 0 | 0 | yes |  |  |  |  | 0.5 | 466.3247 | 1 |  |  |  |  | 0.017 | 18 | 9
2002Park16 | 2002Park | 93 | 304L | 14000 |  | 0.003848451 |  |  | (air passivated 2h) |  | -0.5 |  | 0.03333333 |  |  | 0.1 | 0 | 25 | 6.5 | none |  | 3.162278e-08 | 0 | 0 | 0 | 0 | 0 | 0 | 0 | yes |  |  |  |  | 0.5 | 457.9964 | 1 |  |  |  |  | 0.017 | 18 | 9
2002Park17 | 2002Park | 93 | 304L | 14000 |  | 0.003848451 |  |  | (air passivated 2h) |  | -0.5 |  | 0.03333333 |  |  | 0.1 | 0 | 25 | 6.5 | none |  | 3.162278e-08 | 0 | 0 | 0 | 0 | 0 | 0 | 0 | yes |  |  |  |  | 0.5 | 451.8407 | 1 |  |  |  |  | 0.017 | 18 | 9
2002Park18 | 2002Park | 93 | 304L | 14000 |  | 0.003848451 |  |  | (air passivated 2h) |  | -0.5 |  | 0.03333333 |  |  | 0.1 | 0 | 25 | 6.5 | none |  | 3.162278e-08 | 0 | 0 | 0 | 0 | 0 | 0 | 0 | yes |  |  |  |  | 0.5 | 415.2686 | 1 |  |  |  |  | 0.017 | 18 | 9
2002Park19 | 2002Park | 93 | 304L | 14000 |  | 0.003848451 |  |  | (air passivated 2h) |  | -0.5 |  | 0.03333333 |  |  | 1 | 0 | 25 | 6.5 | none |  | 3.162278e-08 | 0 | 0 | 0 | 0 | 0 | 0 | 0 | yes | -248.3221 |  |  |  | 0.5 | 411.6476 | 1 |  |  |  |  | 0.017 | 18 | 9
2002Park20 | 2002Park | 93 | 304L | 14000 |  | 0.003848451 |  |  | (air passivated 2h) |  | -0.5 |  | 0.03333333 |  |  | 1 | 0 | 25 | 6.5 | none |  | 3.162278e-08 | 0 | 0 | 0 | 0 | 0 | 0 | 0 | yes |  |  |  |  | 0.5 | 370.7302 | 1 |  |  |  |  | 0.017 | 18 | 9
2002Park21 | 2002Park | 93 | 304L | 14000 |  | 0.003848451 |  |  | (air passivated 2h) |  | -0.5 |  | 0.03333333 |  |  | 1 | 0 | 25 | 6.5 | none |  | 3.162278e-08 | 0 | 0 | 0 | 0 | 0 | 0 | 0 | yes |  |  |  |  | 0.5 | 331.2613 | 1 |  |  |  |  | 0.017 | 18 | 9
2002Park22 | 2002Park | 93 | 304L | 14000 |  | 0.003848451 |  |  | (air passivated 2h) |  | -0.5 |  | 0.03333333 |  |  | 1 | 0 | 25 | 6.5 | none |  | 3.162278e-08 | 0 | 0 | 0 | 0 | 0 | 0 | 0 | yes |  |  |  |  | 0.5 | 311.7079 | 1 |  |  |  |  | 0.017 | 18 | 9
2002Park23 | 2002Park | 93 | 304L | 14000 |  | 0.003848451 |  |  | (air passivated 2h) |  | -0.5 |  | 0.03333333 |  |  | 10 | 0 | 25 | 6.5 | none |  | 3.162278e-08 | 0 | 0 | 0 | 0 | 0 | 0 | 0 | yes | -169.2234 |  |  |  | 0.5 | 367.8334 | 1 |  |  |  |  | 0.017 | 18 | 9
2002Park24 | 2002Park | 93 | 304L | 14000 |  | 0.003848451 |  |  | (air passivated 2h) |  | -0.5 |  | 0.03333333 |  |  | 10 | 0 | 25 | 6.5 | none |  | 3.162278e-08 | 0 | 0 | 0 | 0 | 0 | 0 | 0 | yes |  |  |  |  | 0.5 | 359.8672 | 1 |  |  |  |  | 0.017 | 18 | 9
2002Park25 | 2002Park | 93 | 304L | 14000 |  | 0.003848451 |  |  | (air passivated 2h) |  | -0.5 |  | 0.03333333 |  |  | 10 | 0 | 25 | 6.5 | none |  | 3.162278e-08 | 0 | 0 | 0 | 0 | 0 | 0 | 0 | yes |  |  |  |  | 0.5 | 351.901 | 1 |  |  |  |  | 0.017 | 18 | 9
2002Park26 | 2002Park | 93 | 304L | 14000 |  | 0.003848451 |  |  | (air passivated 2h) |  | -0.5 |  | 0.03333333 |  |  | 0.1 | 0 | 60 | 6.5 | none |  | 3.162278e-08 | 0 | 0 | 0 | 0 | 0 | 0 | 0 | yes | -233.9406 |  |  |  | 0.5 | 331.2613 | 1 |  |  |  |  | 0.017 | 18 | 9
2002Park27 | 2002Park | 93 | 304L | 14000 |  | 0.003848451 |  |  | (air passivated 2h) |  | -0.5 |  | 0.03333333 |  |  | 0.1 | 0 | 60 | 6.5 | none |  | 3.162278e-08 | 0 | 0 | 0 | 0 | 0 | 0 | 0 | yes |  |  |  |  | 0.5 | 317.8636 | 1 |  |  |  |  | 0.017 | 18 | 9
2002Park28 | 2002Park | 93 | 304L | 14000 |  | 0.003848451 |  |  | (air passivated 2h) |  | -0.5 |  | 0.03333333 |  |  | 0.1 | 0 | 60 | 6.5 | none |  | 3.162278e-08 | 0 | 0 | 0 | 0 | 0 | 0 | 0 | yes |  |  |  |  | 0.5 | 283.8262 | 1 |  |  |  |  | 0.017 | 18 | 9
2002Park29 | 2002Park | 93 | 304L | 14000 |  | 0.003848451 |  |  | (air passivated 2h) |  | -0.5 |  | 0.03333333 |  |  | 1 | 0 | 60 | 6.5 | none |  | 3.162278e-08 | 0 | 0 | 0 | 0 | 0 | 0 | 0 | yes |  |  |  |  | 0.5 | 341.038 | 1 |  |  |  |  | 0.017 | 18 | 9
2002Park30 | 2002Park | 93 | 304L | 14000 |  | 0.003848451 |  |  | (air passivated 2h) |  | -0.5 |  | 0.03333333 |  |  | 1 | 0 | 60 | 6.5 | none |  | 3.162278e-08 | 0 | 0 | 0 | 0 | 0 | 0 | 0 | yes |  |  |  |  | 0.5 | 331.2613 | 1 |  |  |  |  | 0.017 | 18 | 9
2002Park31 | 2002Park | 93 | 304L | 14000 |  | 0.003848451 |  |  | (air passivated 2h) |  | -0.5 |  | 0.03333333 |  |  | 1 | 0 | 60 | 6.5 | none |  | 3.162278e-08 | 0 | 0 | 0 | 0 | 0 | 0 | 0 | yes |  |  |  |  | 0.5 | 311.7079 | 1 |  |  |  |  | 0.017 | 18 | 9
2002Park32 | 2002Park | 93 | 304L | 14000 |  | 0.003848451 |  |  | (air passivated 2h) |  | -0.5 |  | 0.03333333 |  |  | 1 | 0 | 60 | 6.5 | none |  | 3.162278e-08 | 0 | 0 | 0 | 0 | 0 | 0 | 0 | yes |  |  |  |  | 0.5 | 252.6856 | 1 |  |  |  |  | 0.017 | 18 | 9
2002Park33 | 2002Park | 93 | 304L | 14000 |  | 0.003848451 |  |  | (air passivated 2h) |  | -0.5 |  | 0.03333333 |  |  | 1 | 0 | 60 | 6.5 | none |  | 3.162278e-08 | 0 | 0 | 0 | 0 | 0 | 0 | 0 | yes |  |  |  |  | 0.5 | 185.697 | 1 |  |  |  |  | 0.017 | 18 | 9
2002Park34 | 2002Park | 93 | 304L | 14000 |  | 0.003848451 |  |  | (air passivated 2h) |  | -0.5 |  | 0.03333333 |  |  | 10 | 0 | 60 | 6.5 | none |  | 3.162278e-08 | 0 | 0 | 0 | 0 | 0 | 0 | 0 | yes |  |  |  |  | 0.5 | 282.3778 | 1 |  |  |  |  | 0.017 | 18 | 9
2002Park35 | 2002Park | 93 | 304L | 14000 |  | 0.003848451 |  |  | (air passivated 2h) |  | -0.5 |  | 0.03333333 |  |  | 10 | 0 | 60 | 6.5 | none |  | 3.162278e-08 | 0 | 0 | 0 | 0 | 0 | 0 | 0 | yes |  |  |  |  | 0.5 | 275.1358 | 1 |  |  |  |  | 0.017 | 18 | 9
2002Park36 | 2002Park | 93 | 304L | 14000 |  | 0.003848451 |  |  | (air passivated 2h) |  | -0.5 |  | 0.03333333 |  |  | 10 | 0 | 60 | 6.5 | none |  | 3.162278e-08 | 0 | 0 | 0 | 0 | 0 | 0 | 0 | yes |  |  |  |  | 0.5 | 243.6331 | 1 |  |  |  |  | 0.017 | 18 | 9
2002Park37 | 2002Park | 93 | 304L | 14000 |  | 0.003848451 |  |  | (air passivated 2h) |  | -0.5 |  | 0.03333333 |  |  | 0.1 | 0 | 90 | 6.5 | none |  | 3.162278e-08 | 0 | 0 | 0 | 0 | 0 | 0 | 0 | yes | -239.9329 |  |  |  | 0.5 | 258.8413 | 1 |  |  |  |  | 0.017 | 18 | 9
2002Park38 | 2002Park | 93 | 304L | 14000 |  | 0.003848451 |  |  | (air passivated 2h) |  | -0.5 |  | 0.03333333 |  |  | 0.1 | 0 | 90 | 6.5 | none |  | 3.162278e-08 | 0 | 0 | 0 | 0 | 0 | 0 | 0 | yes |  |  |  |  | 0.5 | 228.787 | 1 |  |  |  |  | 0.017 | 18 | 9
2002Park39 | 2002Park | 93 | 304L | 14000 |  | 0.003848451 |  |  | (air passivated 2h) |  | -0.5 |  | 0.03333333 |  |  | 0.1 | 0 | 90 | 6.5 | none |  | 3.162278e-08 | 0 | 0 | 0 | 0 | 0 | 0 | 0 | yes |  |  |  |  | 0.5 | 208.8715 | 1 |  |  |  |  | 0.017 | 18 | 9
2002Park40 | 2002Park | 93 | 304L | 14000 |  | 0.003848451 |  |  | (air passivated 2h) |  | -0.5 |  | 0.03333333 |  |  | 0.1 | 0 | 90 | 6.5 | none |  | 3.162278e-08 | 0 | 0 | 0 | 0 | 0 | 0 | 0 | yes |  |  |  |  | 0.5 | 197.2842 | 1 |  |  |  |  | 0.017 | 18 | 9
2002Park41 | 2002Park | 93 | 304L | 14000 |  | 0.003848451 |  |  | (air passivated 2h) |  | -0.5 |  | 0.03333333 |  |  | 0.1 | 0 | 90 | 6.5 | none |  | 3.162278e-08 | 0 | 0 | 0 | 0 | 0 | 0 | 0 | yes |  |  |  |  | 0.5 | 108.9318 | 1 |  |  |  |  | 0.017 | 18 | 9
2002Park42 | 2002Park | 93 | 304L | 14000 |  | 0.003848451 |  |  | (air passivated 2h) |  | -0.5 |  | 0.03333333 |  |  | 0.1 | 0 | 90 | 6.5 | none |  | 3.162278e-08 | 0 | 0 | 0 | 0 | 0 | 0 | 0 | yes |  |  |  |  | 0.5 | 93.7236 | 1 |  |  |  |  | 0.017 | 18 | 9
2002Park43 | 2002Park | 93 | 304L | 14000 |  | 0.003848451 |  |  | (air passivated 2h) |  | -0.5 |  | 0.03333333 |  |  | 1 | 0 | 90 | 6.5 | none |  | 3.162278e-08 | 0 | 0 | 0 | 0 | 0 | 0 | 0 | yes |  |  |  |  | 0.5 | 247.6162 | 1 |  |  |  |  | 0.017 | 18 | 9
2002Park44 | 2002Park | 93 | 304L | 14000 |  | 0.003848451 |  |  | (air passivated 2h) |  | -0.5 |  | 0.03333333 |  |  | 1 | 0 | 90 | 6.5 | none |  | 3.162278e-08 | 0 | 0 | 0 | 0 | 0 | 0 | 0 | yes |  |  |  |  | 0.5 | 243.271 | 1 |  |  |  |  | 0.017 | 18 | 9
2002Park45 | 2002Park | 93 | 304L | 14000 |  | 0.003848451 |  |  | (air passivated 2h) |  | -0.5 |  | 0.03333333 |  |  | 1 | 0 | 90 | 6.5 | none |  | 3.162278e-08 | 0 | 0 | 0 | 0 | 0 | 0 | 0 | yes |  |  |  |  | 0.5 | 231.6838 | 1 |  |  |  |  | 0.017 | 18 | 9
2002Park46 | 2002Park | 93 | 304L | 14000 |  | 0.003848451 |  |  | (air passivated 2h) |  | -0.5 |  | 0.03333333 |  |  | 1 | 0 | 90 | 6.5 | none |  | 3.162278e-08 | 0 | 0 | 0 | 0 | 0 | 0 | 0 | yes |  |  |  |  | 0.5 | 216.8377 | 1 |  |  |  |  | 0.017 | 18 | 9
2002Park47 | 2002Park | 93 | 304L | 14000 |  | 0.003848451 |  |  | (air passivated 2h) |  | -0.5 |  | 0.03333333 |  |  | 1 | 0 | 90 | 6.5 | none |  | 3.162278e-08 | 0 | 0 | 0 | 0 | 0 | 0 | 0 | yes |  |  |  |  | 0.5 | 205.6126 | 1 |  |  |  |  | 0.017 | 18 | 9
2002Park48 | 2002Park | 93 | 304L | 14000 |  | 0.003848451 |  |  | (air passivated 2h) |  | -0.5 |  | 0.03333333 |  |  | 1 | 0 | 90 | 6.5 | none |  | 3.162278e-08 | 0 | 0 | 0 | 0 | 0 | 0 | 0 | yes |  |  |  |  | 0.5 | 147.3144 | 1 |  |  |  |  | 0.017 | 18 | 9
2002Park49 | 2002Park | 93 | 304L | 14000 |  | 0.003848451 |  |  | (air passivated 2h) |  | -0.5 |  | 0.03333333 |  |  | 1 | 0 | 90 | 6.5 | none |  | 3.162278e-08 | 0 | 0 | 0 | 0 | 0 | 0 | 0 | yes |  |  |  |  | 0.5 | 112.1907 | 1 |  |  |  |  | 0.017 | 18 | 9
2002Park50 | 2002Park | 93 | 304L | 14000 |  | 0.003848451 |  |  | (air passivated 2h) |  | -0.5 |  | 0.03333333 |  |  | 1 | 0 | 90 | 6.5 | none |  | 3.162278e-08 | 0 | 0 | 0 | 0 | 0 | 0 | 0 | yes |  |  |  |  | 0.5 | 102.7761 | 1 |  |  |  |  | 0.017 | 18 | 9
2002Park51 | 2002Park | 93 | 304L | 14000 |  | 0.003848451 |  |  | (air passivated 2h) |  | -0.5 |  | 0.03333333 |  |  | 10 | 0 | 90 | 6.5 | none |  | 3.162278e-08 | 0 | 0 | 0 | 0 | 0 | 0 | 0 | yes |  |  |  |  | 0.5 | 230.9596 | 1 |  |  |  |  | 0.017 | 18 | 9
2002Park52 | 2002Park | 93 | 304L | 14000 |  | 0.003848451 |  |  | (air passivated 2h) |  | -0.5 |  | 0.03333333 |  |  | 10 | 0 | 90 | 6.5 | none |  | 3.162278e-08 | 0 | 0 | 0 | 0 | 0 | 0 | 0 | yes |  |  |  |  | 0.5 | 223.3555 | 1 |  |  |  |  | 0.017 | 18 | 9
2002Park53 | 2002Park | 93 | 304L | 14000 |  | 0.003848451 |  |  | (air passivated 2h) |  | -0.5 |  | 0.03333333 |  |  | 10 | 0 | 90 | 6.5 | none |  | 3.162278e-08 | 0 | 0 | 0 | 0 | 0 | 0 | 0 | yes |  |  |  |  | 0.5 | 201.6295 | 1 |  |  |  |  | 0.017 | 18 | 9
2002Park54 | 2002Park | 93 | 304L | 14000 |  | 0.003848451 |  |  | (air passivated 2h) |  | -0.5 |  | 0.03333333 |  |  | 10 | 0 | 90 | 6.5 | none |  | 3.162278e-08 | 0 | 0 | 0 | 0 | 0 | 0 | 0 | yes |  |  |  |  | 0.5 | 161.4363 | 1 |  |  |  |  | 0.017 | 18 | 9
2002Zuo01 | 2002Zuo | 94 |  | 900 |  | 0.25 |  |  |  |  | -0.8 |  | 0.05 | natural | no | 0.1 | 0 | 25 | 6.5 | oxyanions |  | 3.162278e-08 | 0 | 0 | 0 | 0 | 0 | 0 | 0 | yes |  |  |  |  | 0.1 | 404.7719 | 1 | 0.021 | 1.05 | 0.69 | 0.031 | 0.02 | 17.61 | 12.4 | 2.29
2002Zuo02 | 2002Zuo | 94 |  | 900 |  | 0.25 |  |  |  |  | -0.8 |  | 0.05 | natural | no | 0.1 | 0 | 25 | 6.5 | oxyanions |  | 3.162278e-08 | 0 | 0 | 0 | 0 | 0 | 0 | 0 | yes |  |  |  |  | 0.1 | 381.6842 | 1 | 0.021 | 1.05 | 0.69 | 0.031 | 0.02 | 17.61 | 12.4 | 2.29
2002Zuo03 | 2002Zuo | 94 |  | 900 |  | 0.25 |  |  |  |  | -0.8 |  | 0.05 | natural | no | 0.1 | 0 | 25 | 6.5 | oxyanions |  | 3.162278e-08 | 0 | 0 | 0 | 0 | 0 | 0 | 0 | yes |  |  |  |  | 0.1 | 358.5965 | 1 | 0.021 | 1.05 | 0.69 | 0.031 | 0.02 | 17.61 | 12.4 | 2.29
2002Zuo04 | 2002Zuo | 94 |  | 900 |  | 0.25 |  |  |  |  | -0.8 |  | 0.05 | natural | no | 0.1 | 0 | 25 | 9 | oxyanions |  | 1e-05 | 0 | 0 | 0 | 0.0001 | 0 | 0 | 0 | yes |  |  |  |  | 0.1 | 559.5088 | 1 | 0.021 | 1.05 | 0.69 | 0.031 | 0.02 | 17.61 | 12.4 | 2.29
2002Zuo05 | 2002Zuo | 94 |  | 900 |  | 0.25 |  |  |  |  | -0.8 |  | 0.05 | natural | no | 0.1 | 0 | 25 | 9 | oxyanions |  | 1e-05 | 0 | 0 | 0 | 0.0001 | 0 | 0 | 0 | yes |  |  |  |  | 0.1 | 532 | 1 | 0.021 | 1.05 | 0.69 | 0.031 | 0.02 | 17.61 | 12.4 | 2.29
2002Zuo06 | 2002Zuo | 94 |  | 900 |  | 0.25 |  |  |  |  | -0.8 |  | 0.05 | natural | no | 0.1 | 0 | 25 | 9 | oxyanions |  | 1e-05 | 0 | 0 | 0 | 0.0001 | 0 | 0 | 0 | yes |  |  |  |  | 0.1 | 502.5263 | 1 | 0.021 | 1.05 | 0.69 | 0.031 | 0.02 | 17.61 | 12.4 | 2.29
2002Zuo07 | 2002Zuo | 94 |  | 900 |  | 0.25 |  |  |  |  | -0.8 |  | 0.05 | natural | no | 0.1 | 0 | 25 | 9.30103 | oxyanions |  | 2e-05 | 0 | 0 | 0 | 0.0002 | 0 | 0 | 0 | yes |  |  |  |  | 0.1 | 553.614 | 1 | 0.021 | 1.05 | 0.69 | 0.031 | 0.02 | 17.61 | 12.4 | 2.29
2002Zuo08 | 2002Zuo | 94 |  | 900 |  | 0.25 |  |  |  |  | -0.8 |  | 0.05 | natural | no | 0.1 | 0 | 25 | 9.30103 | oxyanions |  | 2e-05 | 0 | 0 | 0 | 0.0002 | 0 | 0 | 0 | yes |  |  |  |  | 0.1 | 586.5263 | 1 | 0.021 | 1.05 | 0.69 | 0.031 | 0.02 | 17.61 | 12.4 | 2.29
2002Zuo09 | 2002Zuo | 94 |  | 900 |  | 0.25 |  |  |  |  | -0.8 |  | 0.05 | natural | no | 0.1 | 0 | 25 | 9.30103 | oxyanions |  | 2e-05 | 0 | 0 | 0 | 0.0002 | 0 | 0 | 0 | yes |  |  |  |  | 0.1 | 618.9474 | 1 | 0.021 | 1.05 | 0.69 | 0.031 | 0.02 | 17.61 | 12.4 | 2.29
2002Zuo10 | 2002Zuo | 94 |  | 900 |  | 0.25 |  |  |  |  | -0.8 |  | 0.05 | natural | no | 0.1 | 0 | 25 | 9.69897 | oxyanions |  | 5e-05 | 0 | 0 | 0 | 0.0005 | 0 | 0 | 0 | yes |  |  |  |  | 0.1 | 633.6842 | 1 | 0.021 | 1.05 | 0.69 | 0.031 | 0.02 | 17.61 | 12.4 | 2.29
2002Zuo11 | 2002Zuo | 94 |  | 900 |  | 0.25 |  |  |  |  | -0.8 |  | 0.05 | natural | no | 0.1 | 0 | 25 | 9.69897 | oxyanions |  | 5e-05 | 0 | 0 | 0 | 0.0005 | 0 | 0 | 0 | yes |  |  |  |  | 0.1 | 597.3333 | 1 | 0.021 | 1.05 | 0.69 | 0.031 | 0.02 | 17.61 | 12.4 | 2.29
2002Zuo12 | 2002Zuo | 94 |  | 900 |  | 0.25 |  |  |  |  | -0.8 |  | 0.05 | natural | no | 0.1 | 0 | 25 | 9.69897 | oxyanions |  | 5e-05 | 0 | 0 | 0 | 0.0005 | 0 | 0 | 0 | yes |  |  |  |  | 0.1 | 561.9649 | 1 | 0.021 | 1.05 | 0.69 | 0.031 | 0.02 | 17.61 | 12.4 | 2.29
2002Zuo13 | 2002Zuo | 94 |  | 900 |  | 0.25 |  |  |  |  | -0.8 |  | 0.05 | natural | no | 0.1 | 0 | 25 | 6.5 | oxyanions |  | 3.162278e-08 | 0.0025 | 0 | 0 | 0 | 0 | 0 | 0 | yes |  |  |  |  | 0.1 | 413.1228 | 1 | 0.021 | 1.05 | 0.69 | 0.031 | 0.02 | 17.61 | 12.4 | 2.29
2002Zuo14 | 2002Zuo | 94 |  | 900 |  | 0.25 |  |  |  |  | -0.8 |  | 0.05 | natural | no | 0.1 | 0 | 25 | 6.5 | oxyanions |  | 3.162278e-08 | 0.0025 | 0 | 0 | 0 | 0 | 0 | 0 | yes |  |  |  |  | 0.1 | 459.2982 | 1 | 0.021 | 1.05 | 0.69 | 0.031 | 0.02 | 17.61 | 12.4 | 2.29
2002Zuo15 | 2002Zuo | 94 |  | 900 |  | 0.25 |  |  |  |  | -0.8 |  | 0.05 | natural | no | 0.1 | 0 | 25 | 6.5 | oxyanions |  | 3.162278e-08 | 0.0025 | 0 | 0 | 0 | 0 | 0 | 0 | yes |  |  |  |  | 0.1 | 513.8246 | 1 | 0.021 | 1.05 | 0.69 | 0.031 | 0.02 | 17.61 | 12.4 | 2.29
2002Zuo16 | 2002Zuo | 94 |  | 900 |  | 0.25 |  |  |  |  | -0.8 |  | 0.05 | natural | no | 0.1 | 0 | 25 | 6.5 | oxyanions |  | 3.162278e-08 | 0.005 | 0 | 0 | 0 | 0 | 0 | 0 | yes |  |  |  |  | 0.1 | 443.5789 | 1 | 0.021 | 1.05 | 0.69 | 0.031 | 0.02 | 17.61 | 12.4 | 2.29
2002Zuo17 | 2002Zuo | 94 |  | 900 |  | 0.25 |  |  |  |  | -0.8 |  | 0.05 | natural | no | 0.1 | 0 | 25 | 6.5 | oxyanions |  | 3.162278e-08 | 0.005 | 0 | 0 | 0 | 0 | 0 | 0 | yes |  |  |  |  | 0.1 | 485.8246 | 1 | 0.021 | 1.05 | 0.69 | 0.031 | 0.02 | 17.61 | 12.4 | 2.29
2002Zuo18 | 2002Zuo | 94 |  | 900 |  | 0.25 |  |  |  |  | -0.8 |  | 0.05 | natural | no | 0.1 | 0 | 25 | 6.5 | oxyanions |  | 3.162278e-08 | 0.005 | 0 | 0 | 0 | 0 | 0 | 0 | yes |  |  |  |  | 0.1 | 530.5263 | 1 | 0.021 | 1.05 | 0.69 | 0.031 | 0.02 | 17.61 | 12.4 | 2.29
2002Zuo19 | 2002Zuo | 94 |  | 900 |  | 0.25 |  |  |  |  | -0.8 |  | 0.05 | natural | no | 0.1 | 0 | 25 | 6.5 | oxyanions |  | 3.162278e-08 | 0.0075 | 0 | 0 | 0 | 0 | 0 | 0 | yes |  |  |  |  | 0.1 | 517.2632 | 1 | 0.021 | 1.05 | 0.69 | 0.031 | 0.02 | 17.61 | 12.4 | 2.29
2002Zuo20 | 2002Zuo | 94 |  | 900 |  | 0.25 |  |  |  |  | -0.8 |  | 0.05 | natural | no | 0.1 | 0 | 25 | 6.5 | oxyanions |  | 3.162278e-08 | 0.0075 | 0 | 0 | 0 | 0 | 0 | 0 | yes |  |  |  |  | 0.1 | 554.5965 | 1 | 0.021 | 1.05 | 0.69 | 0.031 | 0.02 | 17.61 | 12.4 | 2.29
2002Zuo21 | 2002Zuo | 94 |  | 900 |  | 0.25 |  |  |  |  | -0.8 |  | 0.05 | natural | no | 0.1 | 0 | 25 | 6.5 | oxyanions |  | 3.162278e-08 | 0.0075 | 0 | 0 | 0 | 0 | 0 | 0 | yes |  |  |  |  | 0.1 | 592.4211 | 1 | 0.021 | 1.05 | 0.69 | 0.031 | 0.02 | 17.61 | 12.4 | 2.29
2002Zuo22 | 2002Zuo | 94 |  | 900 |  | 0.25 |  |  |  |  | -0.8 |  | 0.05 | natural | no | 0.1 | 0 | 25 | 6.5 | oxyanions |  | 3.162278e-08 | 0 | 0 | 0.005 | 0 | 0 | 0 | 0 | yes |  |  |  |  | 0.1 | 432.2807 | 1 | 0.021 | 1.05 | 0.69 | 0.031 | 0.02 | 17.61 | 12.4 | 2.29
2002Zuo23 | 2002Zuo | 94 |  | 900 |  | 0.25 |  |  |  |  | -0.8 |  | 0.05 | natural | no | 0.1 | 0 | 25 | 6.5 | oxyanions |  | 3.162278e-08 | 0 | 0 | 0.005 | 0 | 0 | 0 | 0 | yes |  |  |  |  | 0.1 | 478.4561 | 1 | 0.021 | 1.05 | 0.69 | 0.031 | 0.02 | 17.61 | 12.4 | 2.29
2002Zuo24 | 2002Zuo | 94 |  | 900 |  | 0.25 |  |  |  |  | -0.8 |  | 0.05 | natural | no | 0.1 | 0 | 25 | 6.5 | oxyanions |  | 3.162278e-08 | 0 | 0 | 0.005 | 0 | 0 | 0 | 0 | yes |  |  |  |  | 0.1 | 530.5263 | 1 | 0.021 | 1.05 | 0.69 | 0.031 | 0.02 | 17.61 | 12.4 | 2.29
2002Zuo25 | 2002Zuo | 94 |  | 900 |  | 0.25 |  |  |  |  | -0.8 |  | 0.05 | natural | no | 0.1 | 0 | 25 | 6.5 | oxyanions |  | 3.162278e-08 | 0 | 0 | 0.0075 | 0 | 0 | 0 | 0 | yes |  |  |  |  | 0.1 | 483.3684 | 1 | 0.021 | 1.05 | 0.69 | 0.031 | 0.02 | 17.61 | 12.4 | 2.29
2002Zuo26 | 2002Zuo | 94 |  | 900 |  | 0.25 |  |  |  |  | -0.8 |  | 0.05 | natural | no | 0.1 | 0 | 25 | 6.5 | oxyanions |  | 3.162278e-08 | 0 | 0 | 0.0075 | 0 | 0 | 0 | 0 | yes |  |  |  |  | 0.1 | 532.9825 | 1 | 0.021 | 1.05 | 0.69 | 0.031 | 0.02 | 17.61 | 12.4 | 2.29
2002Zuo27 | 2002Zuo | 94 |  | 900 |  | 0.25 |  |  |  |  | -0.8 |  | 0.05 | natural | no | 0.1 | 0 | 25 | 6.5 | oxyanions |  | 3.162278e-08 | 0 | 0 | 0.0075 | 0 | 0 | 0 | 0 | yes |  |  |  |  | 0.1 | 587.5088 | 1 | 0.021 | 1.05 | 0.69 | 0.031 | 0.02 | 17.61 | 12.4 | 2.29
2002Zuo28 | 2002Zuo | 94 |  | 900 |  | 0.25 |  |  |  |  | -0.8 |  | 0.05 | natural | no | 0.1 | 0 | 25 | 6.5 | oxyanions |  | 3.162278e-08 | 0 | 0 | 0.01 | 0 | 0 | 0 | 0 | yes |  |  |  |  | 0.1 | 518.7368 | 1 | 0.021 | 1.05 | 0.69 | 0.031 | 0.02 | 17.61 | 12.4 | 2.29
2002Zuo29 | 2002Zuo | 94 |  | 900 |  | 0.25 |  |  |  |  | -0.8 |  | 0.05 | natural | no | 0.1 | 0 | 25 | 6.5 | oxyanions |  | 3.162278e-08 | 0 | 0 | 0.01 | 0 | 0 | 0 | 0 | yes |  |  |  |  | 0.1 | 569.3333 | 1 | 0.021 | 1.05 | 0.69 | 0.031 | 0.02 | 17.61 | 12.4 | 2.29
2002Zuo30 | 2002Zuo | 94 |  | 900 |  | 0.25 |  |  |  |  | -0.8 |  | 0.05 | natural | no | 0.1 | 0 | 25 | 6.5 | oxyanions |  | 3.162278e-08 | 0 | 0 | 0.01 | 0 | 0 | 0 | 0 | yes |  |  |  |  | 0.1 | 628.7719 | 1 | 0.021 | 1.05 | 0.69 | 0.031 | 0.02 | 17.61 | 12.4 | 2.29
2002Zuo31 | 2002Zuo | 94 |  | 900 |  | 0.25 |  |  |  |  | -0.8 |  | 0.05 | natural | no | 0.1 | 0 | 25 | 6.5 | oxyanions |  | 3.162278e-08 | 0 | 0 | 0 | 0 | 0 | 0.001 | 0 | yes |  |  |  |  | 0.1 | 400.8421 | 1 | 0.021 | 1.05 | 0.69 | 0.031 | 0.02 | 17.61 | 12.4 | 2.29
2002Zuo32 | 2002Zuo | 94 |  | 900 |  | 0.25 |  |  |  |  | -0.8 |  | 0.05 | natural | no | 0.1 | 0 | 25 | 6.5 | oxyanions |  | 3.162278e-08 | 0 | 0 | 0 | 0 | 0 | 0.001 | 0 | yes |  |  |  |  | 0.1 | 422.9474 | 1 | 0.021 | 1.05 | 0.69 | 0.031 | 0.02 | 17.61 | 12.4 | 2.29
2002Zuo33 | 2002Zuo | 94 |  | 900 |  | 0.25 |  |  |  |  | -0.8 |  | 0.05 | natural | no | 0.1 | 0 | 25 | 6.5 | oxyanions |  | 3.162278e-08 | 0 | 0 | 0 | 0 | 0 | 0.001 | 0 | yes |  |  |  |  | 0.1 | 436.2105 | 1 | 0.021 | 1.05 | 0.69 | 0.031 | 0.02 | 17.61 | 12.4 | 2.29
2002Zuo34 | 2002Zuo | 94 |  | 900 |  | 0.25 |  |  |  |  | -0.8 |  | 0.05 | natural | no | 0.1 | 0 | 25 | 6.5 | oxyanions |  | 3.162278e-08 | 0 | 0 | 0 | 0 | 0 | 0.0015 | 0 | yes |  |  |  |  | 0.1 | 393.9649 | 1 | 0.021 | 1.05 | 0.69 | 0.031 | 0.02 | 17.61 | 12.4 | 2.29
2002Zuo35 | 2002Zuo | 94 |  | 900 |  | 0.25 |  |  |  |  | -0.8 |  | 0.05 | natural | no | 0.1 | 0 | 25 | 6.5 | oxyanions |  | 3.162278e-08 | 0 | 0 | 0 | 0 | 0 | 0.0015 | 0 | yes |  |  |  |  | 0.1 | 426.386 | 1 | 0.021 | 1.05 | 0.69 | 0.031 | 0.02 | 17.61 | 12.4 | 2.29
2002Zuo36 | 2002Zuo | 94 |  | 900 |  | 0.25 |  |  |  |  | -0.8 |  | 0.05 | natural | no | 0.1 | 0 | 25 | 6.5 | oxyanions |  | 3.162278e-08 | 0 | 0 | 0 | 0 | 0 | 0.0015 | 0 | yes |  |  |  |  | 0.1 | 460.2807 | 1 | 0.021 | 1.05 | 0.69 | 0.031 | 0.02 | 17.61 | 12.4 | 2.29
2002Zuo37 | 2002Zuo | 94 |  | 900 |  | 0.25 |  |  |  |  | -0.8 |  | 0.05 | natural | no | 0.1 | 0 | 25 | 6.5 | oxyanions |  | 3.162278e-08 | 0 | 0 | 0 | 0 | 0 | 0.002 | 0 | yes |  |  |  |  | 0.1 | 431.2982 | 1 | 0.021 | 1.05 | 0.69 | 0.031 | 0.02 | 17.61 | 12.4 | 2.29
2002Zuo38 | 2002Zuo | 94 |  | 900 |  | 0.25 |  |  |  |  | -0.8 |  | 0.05 | natural | no | 0.1 | 0 | 25 | 6.5 | oxyanions |  | 3.162278e-08 | 0 | 0 | 0 | 0 | 0 | 0.002 | 0 | yes |  |  |  |  | 0.1 | 464.2105 | 1 | 0.021 | 1.05 | 0.69 | 0.031 | 0.02 | 17.61 | 12.4 | 2.29
2002Zuo39 | 2002Zuo | 94 |  | 900 |  | 0.25 |  |  |  |  | -0.8 |  | 0.05 | natural | no | 0.1 | 0 | 25 | 6.5 | oxyanions |  | 3.162278e-08 | 0 | 0 | 0 | 0 | 0 | 0.002 | 0 | yes |  |  |  |  | 0.1 | 495.6491 | 1 | 0.021 | 1.05 | 0.69 | 0.031 | 0.02 | 17.61 | 12.4 | 2.29
2003Ilevbare01 | 2003Ilevbare | 95 | 304L | 600 |  | 0.007853982 |  |  | (1200 = 600 US grit) |  |  |  |  | deaerated |  | 0.1 | 0 | 17 | 1 |  |  | 1e-13 | 0 | 0 | 0 | 0 | 0 | 0 | 0 | yes | -413.4641 |  |  |  | 1 | -142.5167 | 1 |  | 1.6 | 0.2 |  |  | 18.7 | 8.5
2003Ilevbare02 | 2003Ilevbare | 95 | 304L | 600 |  | 0.007853982 |  |  | (1200 = 600 US grit) |  |  |  |  | deaerated |  | 0.1 | 0 | 17 | 1 |  |  | 1e-13 | 0 | 0 | 0 | 0 | 0 | 0 | 0 | yes | -411.7321 |  |  |  | 1 | -131.2583 | 1 |  | 1.6 | 0.2 |  |  | 18.7 | 8.5
2003Ilevbare03 | 2003Ilevbare | 95 | 304L | 600 |  | 0.007853982 |  |  | (1200 = 600 US grit) |  |  |  |  | deaerated |  | 0.1 | 0 | 17 | 1 |  |  | 1e-13 | 0 | 0 | 0 | 0 | 0 | 0 | 0 | yes | -410 |  |  |  | 1 | -120 | 1 |  | 1.6 | 0.2 |  |  | 18.7 | 8.5
2003Ilevbare04 | 2003Ilevbare | 95 | 304L | 600 |  | 0.007853982 |  |  | (1200 = 600 US grit) |  |  |  |  | deaerated |  | 0.1 | 0 | 17 | 1 |  |  | 1e-13 | 0 | 0 | 0 | 0 | 0 | 0 | 0 | yes | -408.2679 |  |  |  | 1 | -108.7417 | 1 |  | 1.6 | 0.2 |  |  | 18.7 | 8.5
2003Ilevbare05 | 2003Ilevbare | 95 | 304L | 600 |  | 0.007853982 |  |  | (1200 = 600 US grit) |  |  |  |  | deaerated |  | 0.1 | 0 | 17 | 1 |  |  | 1e-13 | 0 | 0 | 0 | 0 | 0 | 0 | 0 | yes | -406.5359 |  |  |  | 1 | -97.48334 | 1 |  | 1.6 | 0.2 |  |  | 18.7 | 8.5
2003Ilevbare06 | 2003Ilevbare | 95 | 304L | 600 |  | 0.007853982 |  |  | (1200 = 600 US grit) |  |  |  |  | deaerated |  | 0.1 | 0 | 17 | 1 |  |  | 1e-13 | 0 | 0 | 0 | 0 | 0.01 | 0 | 0 | yes | -357.7128 |  |  |  | 1 | -73.85641 | 1 |  | 1.6 | 0.2 |  |  | 18.7 | 8.5
2003Ilevbare07 | 2003Ilevbare | 95 | 304L | 600 |  | 0.007853982 |  |  | (1200 = 600 US grit) |  |  |  |  | deaerated |  | 0.1 | 0 | 17 | 1 |  |  | 1e-13 | 0 | 0 | 0 | 0 | 0.01 | 0 | 0 | yes | -343.8564 |  |  |  | 1 | -66.9282 | 1 |  | 1.6 | 0.2 |  |  | 18.7 | 8.5
2003Ilevbare08 | 2003Ilevbare | 95 | 304L | 600 |  | 0.007853982 |  |  | (1200 = 600 US grit) |  |  |  |  | deaerated |  | 0.1 | 0 | 17 | 1 |  |  | 1e-13 | 0 | 0 | 0 | 0 | 0.01 | 0 | 0 | yes | -330 |  |  |  | 1 | -60 | 1 |  | 1.6 | 0.2 |  |  | 18.7 | 8.5
2003Ilevbare09 | 2003Ilevbare | 95 | 304L | 600 |  | 0.007853982 |  |  | (1200 = 600 US grit) |  |  |  |  | deaerated |  | 0.1 | 0 | 17 | 1 |  |  | 1e-13 | 0 | 0 | 0 | 0 | 0.01 | 0 | 0 | yes | -316.1436 |  |  |  | 1 | -53.0718 | 1 |  | 1.6 | 0.2 |  |  | 18.7 | 8.5
2003Ilevbare10 | 2003Ilevbare | 95 | 304L | 600 |  | 0.007853982 |  |  | (1200 = 600 US grit) |  |  |  |  | deaerated |  | 0.1 | 0 | 17 | 1 |  |  | 1e-13 | 0 | 0 | 0 | 0 | 0.01 | 0 | 0 | yes | -302.2872 |  |  |  | 1 | -46.14359 | 1 |  | 1.6 | 0.2 |  |  | 18.7 | 8.5
2003Ilevbare11 | 2003Ilevbare | 95 | 304L | 600 |  | 0.007853982 |  |  | (1200 = 600 US grit) |  |  |  |  | deaerated |  | 0.1 | 0 | 17 | 1 |  |  | 1e-13 | 0 | 0 | 0 | 0 | 0 | 0.01 | 0 | yes | -154.2487 |  |  |  | 1 | 79.37822 | 1 |  | 1.6 | 0.2 |  |  | 18.7 | 8.5
2003Ilevbare12 | 2003Ilevbare | 95 | 304L | 600 |  | 0.007853982 |  |  | (1200 = 600 US grit) |  |  |  |  | deaerated |  | 0.1 | 0 | 17 | 1 |  |  | 1e-13 | 0 | 0 | 0 | 0 | 0 | 0.01 | 0 | yes | -142.1244 |  |  |  | 1 | 109.6891 | 1 |  | 1.6 | 0.2 |  |  | 18.7 | 8.5
2003Ilevbare13 | 2003Ilevbare | 95 | 304L | 600 |  | 0.007853982 |  |  | (1200 = 600 US grit) |  |  |  |  | deaerated |  | 0.1 | 0 | 17 | 1 |  |  | 1e-13 | 0 | 0 | 0 | 0 | 0 | 0.01 | 0 | yes | -130 |  |  |  | 1 | 140 | 1 |  | 1.6 | 0.2 |  |  | 18.7 | 8.5
2003Ilevbare14 | 2003Ilevbare | 95 | 304L | 600 |  | 0.007853982 |  |  | (1200 = 600 US grit) |  |  |  |  | deaerated |  | 0.1 | 0 | 17 | 1 |  |  | 1e-13 | 0 | 0 | 0 | 0 | 0 | 0.01 | 0 | yes | -117.8756 |  |  |  | 1 | 170.3109 | 1 |  | 1.6 | 0.2 |  |  | 18.7 | 8.5
2003Ilevbare15 | 2003Ilevbare | 95 | 304L | 600 |  | 0.007853982 |  |  | (1200 = 600 US grit) |  |  |  |  | deaerated |  | 0.1 | 0 | 17 | 1 |  |  | 1e-13 | 0 | 0 | 0 | 0 | 0 | 0.01 | 0 | yes | -105.7513 |  |  |  | 1 | 200.6218 | 1 |  | 1.6 | 0.2 |  |  | 18.7 | 8.5
2003Ilevbare16 | 2003Ilevbare | 95 | 316L | 600 |  | 0.007853982 |  |  | (1200 = 600 US grit) |  |  |  |  | deaerated |  | 0.1 | 0 | 17 | 1 |  |  | 1e-13 | 0 | 0 | 0 | 0 | 0 | 0 | 0 | yes | -379.0526 |  |  |  | 1 | -94.24871 | 1 |  | 1.8 | 0.1 |  |  | 16.1 | 10.2 | 2.4
2003Ilevbare17 | 2003Ilevbare | 95 | 316L | 600 |  | 0.007853982 |  |  | (1200 = 600 US grit) |  |  |  |  | deaerated |  | 0.1 | 0 | 17 | 1 |  |  | 1e-13 | 0 | 0 | 0 | 0 | 0 | 0 | 0 | yes | -369.5263 |  |  |  | 1 | -82.12436 | 1 |  | 1.8 | 0.1 |  |  | 16.1 | 10.2 | 2.4
2003Ilevbare18 | 2003Ilevbare | 95 | 316L | 600 |  | 0.007853982 |  |  | (1200 = 600 US grit) |  |  |  |  | deaerated |  | 0.1 | 0 | 17 | 1 |  |  | 1e-13 | 0 | 0 | 0 | 0 | 0 | 0 | 0 | yes | -360 |  |  |  | 1 | -70 | 1 |  | 1.8 | 0.1 |  |  | 16.1 | 10.2 | 2.4
2003Ilevbare19 | 2003Ilevbare | 95 | 316L | 600 |  | 0.007853982 |  |  | (1200 = 600 US grit) |  |  |  |  | deaerated |  | 0.1 | 0 | 17 | 1 |  |  | 1e-13 | 0 | 0 | 0 | 0 | 0 | 0 | 0 | yes | -350.4737 |  |  |  | 1 | -57.87564 | 1 |  | 1.8 | 0.1 |  |  | 16.1 | 10.2 | 2.4
2003Ilevbare20 | 2003Ilevbare | 95 | 316L | 600 |  | 0.007853982 |  |  | (1200 = 600 US grit) |  |  |  |  | deaerated |  | 0.1 | 0 | 17 | 1 |  |  | 1e-13 | 0 | 0 | 0 | 0 | 0 | 0 | 0 | yes | -340.9474 |  |  |  | 1 | -45.75129 | 1 |  | 1.8 | 0.1 |  |  | 16.1 | 10.2 | 2.4
2003Ilevbare21 | 2003Ilevbare | 95 | 316L | 600 |  | 0.007853982 |  |  | (1200 = 600 US grit) |  |  |  |  | deaerated |  | 0.1 | 0 | 17 | 1 |  |  | 1e-13 | 0 | 0 | 0 | 0 | 0.01 | 0 | 0 | yes | -192.5167 |  |  |  | 1 | 82.38338 | 1 |  | 1.8 | 0.1 |  |  | 16.1 | 10.2 | 2.4
2003Ilevbare22 | 2003Ilevbare | 95 | 316L | 600 |  | 0.007853982 |  |  | (1200 = 600 US grit) |  |  |  |  | deaerated |  | 0.1 | 0 | 17 | 1 |  |  | 1e-13 | 0 | 0 | 0 | 0 | 0.01 | 0 | 0 | yes | -181.2583 |  |  |  | 1 | 161.1917 | 1 |  | 1.8 | 0.1 |  |  | 16.1 | 10.2 | 2.4
2003Ilevbare23 | 2003Ilevbare | 95 | 316L | 600 |  | 0.007853982 |  |  | (1200 = 600 US grit) |  |  |  |  | deaerated |  | 0.1 | 0 | 17 | 1 |  |  | 1e-13 | 0 | 0 | 0 | 0 | 0.01 | 0 | 0 | yes | -170 |  |  |  | 1 | 240 | 1 |  | 1.8 | 0.1 |  |  | 16.1 | 10.2 | 2.4
2003Ilevbare24 | 2003Ilevbare | 95 | 316L | 600 |  | 0.007853982 |  |  | (1200 = 600 US grit) |  |  |  |  | deaerated |  | 0.1 | 0 | 17 | 1 |  |  | 1e-13 | 0 | 0 | 0 | 0 | 0.01 | 0 | 0 | yes | -158.7417 |  |  |  | 1 | 318.8083 | 1 |  | 1.8 | 0.1 |  |  | 16.1 | 10.2 | 2.4
2003Ilevbare25 | 2003Ilevbare | 95 | 316L | 600 |  | 0.007853982 |  |  | (1200 = 600 US grit) |  |  |  |  | deaerated |  | 0.1 | 0 | 17 | 1 |  |  | 1e-13 | 0 | 0 | 0 | 0 | 0.01 | 0 | 0 | yes | -147.4833 |  |  |  | 1 | 397.6166 | 1 |  | 1.8 | 0.1 |  |  | 16.1 | 10.2 | 2.4
2003Ilevbare26 | 2003Ilevbare | 95 | 316L | 600 |  | 0.007853982 |  |  | (1200 = 600 US grit) |  |  |  |  | deaerated |  | 0.1 | 0 | 17 | 1 |  |  | 1e-13 | 0 | 0 | 0 | 0 | 0 | 0.01 | 0 | yes | -292.9756 |  |  |  | 1 | 244.2783 | 1 |  | 1.8 | 0.1 |  |  | 16.1 | 10.2 | 2.4
2003Ilevbare27 | 2003Ilevbare | 95 | 316L | 600 |  | 0.007853982 |  |  | (1200 = 600 US grit) |  |  |  |  | deaerated |  | 0.1 | 0 | 17 | 1 |  |  | 1e-13 | 0 | 0 | 0 | 0 | 0 | 0.01 | 0 | yes | -243.7854 |  |  |  | 1 | 322.567 | 1 |  | 1.8 | 0.1 |  |  | 16.1 | 10.2 | 2.4
2003Ilevbare28 | 2003Ilevbare | 95 | 316L | 600 |  | 0.007853982 |  |  | (1200 = 600 US grit) |  |  |  |  | deaerated |  | 0.1 | 0 | 17 | 1 |  |  | 1e-13 | 0 | 0 | 0 | 0 | 0 | 0.01 | 0 | yes | -194.5951 |  |  |  | 1 | 400.8557 | 1 |  | 1.8 | 0.1 |  |  | 16.1 | 10.2 | 2.4
2003Ilevbare29 | 2003Ilevbare | 95 | 316L | 600 |  | 0.007853982 |  |  | (1200 = 600 US grit) |  |  |  |  | deaerated |  | 0.1 | 0 | 17 | 1 |  |  | 1e-13 | 0 | 0 | 0 | 0 | 0 | 0.01 | 0 | yes | -145.4049 |  |  |  | 1 | 479.1443 | 1 |  | 1.8 | 0.1 |  |  | 16.1 | 10.2 | 2.4
2003Ilevbare30 | 2003Ilevbare | 95 | 316L | 600 |  | 0.007853982 |  |  | (1200 = 600 US grit) |  |  |  |  | deaerated |  | 0.1 | 0 | 17 | 1 |  |  | 1e-13 | 0 | 0 | 0 | 0 | 0 | 0.01 | 0 | yes | -96.21464 |  |  |  | 1 | 557.433 | 1 |  | 1.8 | 0.1 |  |  | 16.1 | 10.2 | 2.4
2003Ilevbare31 | 2003Ilevbare | 95 | 316L | 600 |  | 0.007853982 |  |  | (1200 = 600 US grit) |  |  |  |  | deaerated |  | 0.1 | 0 | 17 | 1 |  |  | 1e-13 | 0 | 0 | 0 | 0 | 0 | 0.01 | 0 | yes | -47.02439 |  |  |  | 1 | 635.7217 | 1 |  | 1.8 | 0.1 |  |  | 16.1 | 10.2 | 2.4
2004Alentejano01 | 2004Alentejano | 96 |  | 600 |  | 1 | [6 empty] | 0.5 | deaerated | no | 5.641749e-06 | 0 | 25 | 6.5 |  |  | 3.162278e-08 | 0 | 0 | 0 | 0 | 0 | 0 | 0 | yes | -292 |  |  |  | 1.5 | 583 | 1 | [5 empty] | 18 | 9
2004Alentejano02 | 2004Alentejano | 96 |  | 600 |  | 1 | [6 empty] | 0.5 | deaerated | no | 5.641749e-06 | 0 | 25 | 6.5 |  |  | 3.162278e-08 | 0 | 0 | 0 | 0 | 0.0001 | 0 | 0 | yes | -98 |  |  |  | 1.5 | 713 | 1 | [5 empty] | 18 | 9
2004Alentejano03 | 2004Alentejano | 96 |  | 600 |  | 1 | [6 empty] | 0.5 | deaerated | no | 5.641749e-06 | 0 | 25 | 6.5 |  |  | 3.162278e-08 | 0 | 0 | 0 | 0 | 0.001 | 0 | 0 | yes | -66 |  |  |  | 1.5 | 1403 | 2 | [5 empty] | 18 | 9
2004Alentejano04 | 2004Alentejano | 96 |  | 600 |  | 1 | [6 empty] | 0.5 | deaerated | no | 5.641749e-06 | 0 | 25 | 6.5 |  |  | 3.162278e-08 | 0 | 0 | 0 | 0 | 0 | 0 | 0.0001 | yes | -212 |  |  |  | 1.5 | 673 | 1 | [5 empty] | 18 | 9
2004Alentejano05 | 2004Alentejano | 96 |  | 600 |  | 1 | [6 empty] | 0.5 | deaerated | no | 5.641749e-06 | 0 | 25 | 6.5 |  |  | 3.162278e-08 | 0 | 0 | 0 | 0 | 0 | 0 | 0.001 | yes | -203 |  |  |  | 1.5 | 753 | 1 | [5 empty] | 18 | 9
2004Alentejano06 | 2004Alentejano | 96 |  | 600 |  | 1 | [6 empty] | 0.5 | deaerated | no | 5.641749e-06 | 0 | 90 | 6.5 |  |  | 3.162278e-08 | 0 | 0 | 0 | 0 | 0 | 0 | 0 | yes | -403 |  |  |  | 1.5 | 281 | 1 | [5 empty] | 18 | 9
2004Alentejano07 | 2004Alentejano | 96 |  | 600 |  | 1 | [6 empty] | 0.5 | deaerated | no | 5.641749e-06 | 0 | 90 | 6.5 |  |  | 3.162278e-08 | 0 | 0 | 0 | 0 | 0.0001 | 0 | 0 | yes | -267 |  |  |  | 1.5 | 402 | 1 | [5 empty] | 18 | 9
2004Alentejano08 | 2004Alentejano | 96 |  | 600 |  | 1 | [6 empty] | 0.5 | deaerated | no | 5.641749e-06 | 0 | 90 | 6.5 |  |  | 3.162278e-08 | 0 | 0 | 0 | 0 | 0.001 | 0 | 0 | yes | -156 |  |  |  | 1.5 | 1278 | 2 | [5 empty] | 18 | 9
2004Alentejano09 | 2004Alentejano | 96 |  | 600 |  | 1 | [6 empty] | 0.5 | deaerated | no | 5.641749e-06 | 0 | 90 | 6.5 |  |  | 3.162278e-08 | 0 | 0 | 0 | 0 | 0 | 0 | 0.0001 | yes | -282 |  |  |  | 1.5 | 343 | 1 | [5 empty] | 18 | 9
2004Alentejano10 | 2004Alentejano | 96 |  | 600 |  | 1 | [6 empty] | 0.5 | deaerated | no | 5.641749e-06 | 0 | 90 | 6.5 |  |  | 3.162278e-08 | 0 | 0 | 0 | 0 | 0 | 0 | 0.001 | yes | -252 |  |  |  | 1.5 | 482 | 1 | [5 empty] | 18 | 9
2004Alentejano11 | 2004Alentejano | 96 |  | 600 |  | 1 | [6 empty] | 0.5 | deaerated | yes | 5.641749e-06 | 0 | 90 | 6.5 |  |  | 3.162278e-08 | 0 | 0 | 0 | 0 | 0 | 0 | 0 | yes |  |  |  |  | 1.5 | 620 | 1 | [5 empty] | 18 | 9
2005Faller01 | 2005Faller | 97 | 1.4301 | 240 | 0.22 | [7 empty] | 3 | deaerated | yes | 0.5 | 0 | 25 | 6.5 | none | 0 | 3.162278e-08 | 0 | 0 | 0 | 0 | 0 | 0 | 0 | yes | -140 |  |  |  | 0.01666667 | 370 | 1 | 0.06 | 1.4 | 0.36 | 0.031 | 0.022 | 18.4 | 8.7 | 0.31
2005Faller02 | 2005Faller | 97 | 1.4301 |  | 1.7 | [7 empty] | 3 | deaerated | yes | 0.5 | 0 | 25 | 6.5 | none | 0 | 3.162278e-08 | 0 | 0 | 0 | 0 | 0 | 0 | 0 | yes | -240 |  |  |  | 0.01666667 | 260 | 1 | 0.06 | 1.4 | 0.36 | 0.031 | 0.022 | 18.4 | 8.7 | 0.31
2005Faller03 | 2005Faller | 97 | 1.4301 | 100000 | 1.1 | [7 empty] | 3 | deaerated | yes | 0.5 | 0 | 25 | 6.5 | none | 0 | 3.162278e-08 | 0 | 0 | 0 | 0 | 0 | 0 | 0 | yes | -90 |  |  |  | 0.01666667 | 600 | 1 | 0.06 | 1.4 | 0.36 | 0.031 | 0.022 | 18.4 | 8.7 | 0.31
2005Faller04 | 2005Faller | 97 | 1.4301 |  | 1.4 | [7 empty] | 3 | deaerated | yes | 0.5 | 0 | 25 | 6.5 | none | 0 | 3.162278e-08 | 0 | 0 | 0 | 0 | 0 | 0 | 0 | yes | -120 |  |  |  | 0.01666667 | 510 | 1 | 0.06 | 1.4 | 0.36 | 0.031 | 0.022 | 18.4 | 8.7 | 0.31
2005Faller05 | 2005Faller | 97 | 1.4301 |  | 1.6 | [7 empty] | 3 | deaerated | yes | 0.5 | 0 | 25 | 6.5 | none | 0 | 3.162278e-08 | 0 | 0 | 0 | 0 | 0 | 0 | 0 | yes | -290 |  |  |  | 0.01666667 | 80 | 1 | 0.06 | 1.4 | 0.36 | 0.031 | 0.022 | 18.4 | 8.7 | 0.31
2005Faller06 | 2005Faller | 97 | 1.4301 |  | 0.89 | [7 empty] | 3 | deaerated | yes | 0.5 | 0 | 25 | 6.5 | none | 0 | 3.162278e-08 | 0 | 0 | 0 | 0 | 0 | 0 | 0 | yes | -190 |  |  |  | 0.01666667 | 280 | 1 | 0.06 | 1.4 | 0.36 | 0.031 | 0.022 | 18.4 | 8.7 | 0.31
2005Faller07 | 2005Faller | 97 | 1.4301 |  | 1.6 | [7 empty] | 3 | deaerated | yes | 0.5 | 0 | 25 | 6.5 | none | 0 | 3.162278e-08 | 0 | 0 | 0 | 0 | 0 | 0 | 0 | yes | -30 |  |  |  | 0.01666667 | 430 | 1 | 0.06 | 1.4 | 0.36 | 0.031 | 0.022 | 18.4 | 8.7 | 0.31
2006Nielsen001 | 2006Mathiesen | 98 | 1.4404 | 220 | 0.48 |  |  |  | reduced -0.2V | 7 | -0.2 | 0.08333333 |  | deaerated |  | 1.410437 | 0 | 5 | 7 | none | 0 | 1e-07 | 0 | 0 | 0 | 0 | 0 | 0 | 0 | yes |  |  |  |  | 0.1666667 | 923 | 1 | 0.024 | 1.4 | 0.38 | 0.04 | 0.005 | 17.2 | 10.7 | 2.13 | 0.035
2006Nielsen002 | 2006Mathiesen | 98 | 1.4404 | 220 | 0.48 |  |  |  | reduced -0.2V | 7 | -0.2 | 0.08333333 |  | deaerated |  | 1.410437 | 0 | 7.5 | 7 | none | 0 | 1e-07 | 0 | 0 | 0 | 0 | 0 | 0 | 0 | yes |  |  |  |  | 0.1666667 | 1000 | 2 | 0.024 | 1.4 | 0.38 | 0.04 | 0.005 | 17.2 | 10.7 | 2.13 | 0.035
2006Nielsen003 | 2006Mathiesen | 98 | 1.4404 | 220 | 0.48 |  |  |  | reduced -0.2V | 7 | -0.2 | 0.08333333 |  | deaerated |  | 0.01410437 | 0 | 10 | 7 | none | 0 | 1e-07 | 0 | 0 | 0 | 0 | 0 | 0 | 0 | yes |  |  |  |  | 0.1666667 | 1000 | 2 | 0.024 | 1.4 | 0.38 | 0.04 | 0.005 | 17.2 | 10.7 | 2.13 | 0.035
2006Nielsen004 | 2006Mathiesen | 98 | 1.4404 | 220 | 0.48 |  |  |  | reduced -0.2V | 7 | -0.2 | 0.08333333 |  | deaerated |  | 0.02820874 | 0 | 10 | 7 | none | 0 | 1e-07 | 0 | 0 | 0 | 0 | 0 | 0 | 0 | yes |  |  |  |  | 0.1666667 | 1000 | 2 | 0.024 | 1.4 | 0.38 | 0.04 | 0.005 | 17.2 | 10.7 | 2.13 | 0.035
2006Nielsen005 | 2006Mathiesen | 98 | 1.4404 | 220 | 0.48 |  |  |  | reduced -0.2V | 7 | -0.2 | 0.08333333 |  | deaerated |  | 0.05641749 | 0 | 10 | 7 | none | 0 | 1e-07 | 0 | 0 | 0 | 0 | 0 | 0 | 0 | yes |  |  |  |  | 0.1666667 | 1000 | 2 | 0.024 | 1.4 | 0.38 | 0.04 | 0.005 | 17.2 | 10.7 | 2.13 | 0.035
2006Nielsen006 | 2006Mathiesen | 98 | 1.4404 | 220 | 0.48 |  |  |  | reduced -0.2V | 7 | -0.2 | 0.08333333 |  | deaerated |  | 0.1410437 | 0 | 10 | 7 | none | 0 | 1e-07 | 0 | 0 | 0 | 0 | 0 | 0 | 0 | yes |  |  |  |  | 0.1666667 | 1000 | 2 | 0.024 | 1.4 | 0.38 | 0.04 | 0.005 | 17.2 | 10.7 | 2.13 | 0.035
2006Nielsen007 | 2006Mathiesen | 98 | 1.4404 | 220 | 0.48 |  |  |  | reduced -0.2V | 7 | -0.2 | 0.08333333 |  | deaerated |  | 0.2820874 | 0 | 10 | 7 | none | 0 | 1e-07 | 0 | 0 | 0 | 0 | 0 | 0 | 0 | yes |  |  |  |  | 0.1666667 | 1000 | 2 | 0.024 | 1.4 | 0.38 | 0.04 | 0.005 | 17.2 | 10.7 | 2.13 | 0.035
2006Nielsen008 | 2006Mathiesen | 98 | 1.4404 | 220 | 0.48 |  |  |  | reduced -0.2V | 7 | -0.2 | 0.08333333 |  | deaerated |  | 0.5641749 | 0 | 10 | 7 | none | 0 | 1e-07 | 0 | 0 | 0 | 0 | 0 | 0 | 0 | yes |  |  |  |  | 0.1666667 | 1000 | 2 | 0.024 | 1.4 | 0.38 | 0.04 | 0.005 | 17.2 | 10.7 | 2.13 | 0.035
2006Nielsen009 | 2006Mathiesen | 98 | 1.4404 | 220 | 0.48 |  |  |  | reduced -0.2V | 7 | -0.2 | 0.08333333 |  | deaerated |  | 1.410437 | 0 | 10 | 7 | none | 0 | 1e-07 | 0 | 0 | 0 | 0 | 0 | 0 | 0 | yes |  |  |  |  | 0.1666667 | 774 | 1 | 0.024 | 1.4 | 0.38 | 0.04 | 0.005 | 17.2 | 10.7 | 2.13 | 0.035
2006Nielsen010 | 2006Mathiesen | 98 | 1.4404 | 220 | 0.48 |  |  |  | reduced -0.2V | 7 | -0.2 | 0.08333333 |  | deaerated |  | 1.410437 | 0 | 10 | 7 | none | 0 | 1e-07 | 0 | 0 | 0 | 0 | 0 | 0 | 0 | yes |  |  |  |  | 0.1666667 | 718 | 1 | 0.024 | 1.4 | 0.38 | 0.04 | 0.005 | 17.2 | 10.7 | 2.13 | 0.035
2006Nielsen011 | 2006Mathiesen | 98 | 1.4404 | 220 | 0.48 |  |  |  | reduced -0.2V | 7 | -0.2 | 0.08333333 |  | deaerated |  | 0.1410437 | 0 | 12.5 | 7 | none | 0 | 1e-07 | 0 | 0 | 0 | 0 | 0 | 0 | 0 | yes |  |  |  |  | 0.1666667 | 882 | 1 | 0.024 | 1.4 | 0.38 | 0.04 | 0.005 | 17.2 | 10.7 | 2.13 | 0.035
2006Nielsen012 | 2006Mathiesen | 98 | 1.4404 | 220 | 0.48 |  |  |  | reduced -0.2V | 7 | -0.2 | 0.08333333 |  | deaerated |  | 1.410437 | 0 | 12.5 | 7 | none | 0 | 1e-07 | 0 | 0 | 0 | 0 | 0 | 0 | 0 | yes |  |  |  |  | 0.1666667 | 698 | 1 | 0.024 | 1.4 | 0.38 | 0.04 | 0.005 | 17.2 | 10.7 | 2.13 | 0.035
2006Nielsen013 | 2006Mathiesen | 98 | 1.4404 | 220 | 0.48 |  |  |  | reduced -0.2V | 7 | -0.2 | 0.08333333 |  | deaerated |  | 1.410437 | 0 | 12.5 | 7 | none | 0 | 1e-07 | 0 | 0 | 0 | 0 | 0 | 0 | 0 | yes |  |  |  |  | 0.1666667 | 583 | 1 | 0.024 | 1.4 | 0.38 | 0.04 | 0.005 | 17.2 | 10.7 | 2.13 | 0.035
2006Nielsen014 | 2006Mathiesen | 98 | 1.4404 | 220 | 0.48 |  |  |  | reduced -0.2V | 7 | -0.2 | 0.08333333 |  | deaerated |  | 0.01410437 | 0 | 15 | 7 | none | 0 | 1e-07 | 0 | 0 | 0 | 0 | 0 | 0 | 0 | yes |  |  |  |  | 0.1666667 | 980 | 1 | 0.024 | 1.4 | 0.38 | 0.04 | 0.005 | 17.2 | 10.7 | 2.13 | 0.035
2006Nielsen015 | 2006Mathiesen | 98 | 1.4404 | 220 | 0.48 |  |  |  | reduced -0.2V | 7 | -0.2 | 0.08333333 |  | deaerated |  | 0.1410437 | 0 | 15 | 7 | none | 0 | 1e-07 | 0 | 0 | 0 | 0 | 0 | 0 | 0 | yes |  |  |  |  | 0.1666667 | 837 | 1 | 0.024 | 1.4 | 0.38 | 0.04 | 0.005 | 17.2 | 10.7 | 2.13 | 0.035
2006Nielsen016 | 2006Mathiesen | 98 | 1.4404 | 220 | 0.48 |  |  |  | reduced -0.2V | 7 | -0.2 | 0.08333333 |  | deaerated |  | 0.2820874 | 0 | 15 | 7 | none | 0 | 1e-07 | 0 | 0 | 0 | 0 | 0 | 0 | 0 | yes |  |  |  |  | 0.1666667 | 618 | 1 | 0.024 | 1.4 | 0.38 | 0.04 | 0.005 | 17.2 | 10.7 | 2.13 | 0.035
2006Nielsen017 | 2006Mathiesen | 98 | 1.4404 | 220 | 0.48 |  |  |  | reduced -0.2V | 7 | -0.2 | 0.08333333 |  | deaerated |  | 0.2820874 | 0 | 15 | 7 | none | 0 | 1e-07 | 0 | 0 | 0 | 0 | 0 | 0 | 0 | yes |  |  |  |  | 0.1666667 | 623 | 1 | 0.024 | 1.4 | 0.38 | 0.04 | 0.005 | 17.2 | 10.7 | 2.13 | 0.035
2006Nielsen018 | 2006Mathiesen | 98 | 1.4404 | 220 | 0.48 |  |  |  | reduced -0.2V | 7 | -0.2 | 0.08333333 |  | deaerated |  | 0.5641749 | 0 | 15 | 7 | none | 0 | 1e-07 | 0 | 0 | 0 | 0 | 0 | 0 | 0 | yes |  |  |  |  | 0.1666667 | 714 | 1 | 0.024 | 1.4 | 0.38 | 0.04 | 0.005 | 17.2 | 10.7 | 2.13 | 0.035
2006Nielsen019 | 2006Mathiesen | 98 | 1.4404 | 220 | 0.48 |  |  |  | reduced -0.2V | 7 | -0.2 | 0.08333333 |  | deaerated |  | 0.01410437 | 0 | 17.5 | 7 | none | 0 | 1e-07 | 0 | 0 | 0 | 0 | 0 | 0 | 0 | yes |  |  |  |  | 0.1666667 | 1000 | 2 | 0.024 | 1.4 | 0.38 | 0.04 | 0.005 | 17.2 | 10.7 | 2.13 | 0.035
2006Nielsen020 | 2006Mathiesen | 98 | 1.4404 | 220 | 0.48 |  |  |  | reduced -0.2V | 7 | -0.2 | 0.08333333 |  | deaerated |  | 0.1410437 | 0 | 17.5 | 7 | none | 0 | 1e-07 | 0 | 0 | 0 | 0 | 0 | 0 | 0 | yes |  |  |  |  | 0.1666667 | 542 | 1 | 0.024 | 1.4 | 0.38 | 0.04 | 0.005 | 17.2 | 10.7 | 2.13 | 0.035
2006Nielsen021 | 2006Mathiesen | 98 | 1.4404 | 220 | 0.48 |  |  |  | reduced -0.2V | 7 | -0.2 | 0.08333333 |  | deaerated |  | 0.01410437 | 0 | 20 | 7 | none | 0 | 1e-07 | 0 | 0 | 0 | 0 | 0 | 0 | 0 | yes |  |  |  |  | 0.1666667 | 622 | 1 | 0.024 | 1.4 | 0.38 | 0.04 | 0.005 | 17.2 | 10.7 | 2.13 | 0.035
2006Nielsen022 | 2006Mathiesen | 98 | 1.4404 | 220 | 0.48 |  |  |  | reduced -0.2V | 7 | -0.2 | 0.08333333 |  | deaerated |  | 0.02820874 | 0 | 20 | 7 | none | 0 | 1e-07 | 0 | 0 | 0 | 0 | 0 | 0 | 0 | yes |  |  |  |  | 0.1666667 | 569 | 1 | 0.024 | 1.4 | 0.38 | 0.04 | 0.005 | 17.2 | 10.7 | 2.13 | 0.035
2006Nielsen023 | 2006Mathiesen | 98 | 1.4404 | 220 | 0.48 |  |  |  | reduced -0.2V | 7 | -0.2 | 0.08333333 |  | deaerated |  | 0.05641749 | 0 | 20 | 7 | none | 0 | 1e-07 | 0 | 0 | 0 | 0 | 0 | 0 | 0 | yes |  |  |  |  | 0.1666667 | 549 | 1 | 0.024 | 1.4 | 0.38 | 0.04 | 0.005 | 17.2 | 10.7 | 2.13 | 0.035
2006Nielsen024 | 2006Mathiesen | 98 | 1.4404 | 220 | 0.48 |  |  |  | reduced -0.2V | 7 | -0.2 | 0.08333333 |  | deaerated |  | 0.1410437 | 0 | 20 | 7 | none | 0 | 1e-07 | 0 | 0 | 0 | 0 | 0 | 0 | 0 | yes |  |  |  |  | 0.1666667 | 542 | 1 | 0.024 | 1.4 | 0.38 | 0.04 | 0.005 | 17.2 | 10.7 | 2.13 | 0.035
2006Nielsen025 | 2006Mathiesen | 98 | 1.4404 | 220 | 0.48 |  |  |  | reduced -0.2V | 7 | -0.2 | 0.08333333 |  | deaerated |  | 0.2820874 | 0 | 20 | 7 | none | 0 | 1e-07 | 0 | 0 | 0 | 0 | 0 | 0 | 0 | yes |  |  |  |  | 0.1666667 | 429 | 1 | 0.024 | 1.4 | 0.38 | 0.04 | 0.005 | 17.2 | 10.7 | 2.13 | 0.035
2006Nielsen026 | 2006Mathiesen | 98 | 1.4404 | 220 | 0.48 |  |  |  | reduced -0.2V | 7 | -0.2 | 0.08333333 |  | deaerated |  | 0.5641749 | 0 | 20 | 7 | none | 0 | 1e-07 | 0 | 0 | 0 | 0 | 0 | 0 | 0 | yes |  |  |  |  | 0.1666667 | 439 | 1 | 0.024 | 1.4 | 0.38 | 0.04 | 0.005 | 17.2 | 10.7 | 2.13 | 0.035
2006Nielsen027 | 2006Mathiesen | 98 | 1.4404 | 220 | 0.48 |  |  |  | reduced -0.2V | 7 | -0.2 | 0.08333333 |  | deaerated |  | 1.410437 | 0 | 20 | 7 | none | 0 | 1e-07 | 0 | 0 | 0 | 0 | 0 | 0 | 0 | yes |  |  |  |  | 0.1666667 | 446 | 1 | 0.024 | 1.4 | 0.38 | 0.04 | 0.005 | 17.2 | 10.7 | 2.13 | 0.035
2006Nielsen028 | 2006Mathiesen | 98 | 1.4404 | 220 | 0.48 |  |  |  | reduced -0.2V | 7 | -0.2 | 0.08333333 |  | deaerated |  | 0.01410437 | 0 | 30 | 7 | none | 0 | 1e-07 | 0 | 0 | 0 | 0 | 0 | 0 | 0 | yes |  |  |  |  | 0.1666667 | 516 | 1 | 0.024 | 1.4 | 0.38 | 0.04 | 0.005 | 17.2 | 10.7 | 2.13 | 0.035
2006Nielsen029 | 2006Mathiesen | 98 | 1.4404 | 220 | 0.48 |  |  |  | reduced -0.2V | 7 | -0.2 | 0.08333333 |  | deaerated |  | 0.02820874 | 0 | 30 | 7 | none | 0 | 1e-07 | 0 | 0 | 0 | 0 | 0 | 0 | 0 | yes |  |  |  |  | 0.1666667 | 398 | 1 | 0.024 | 1.4 | 0.38 | 0.04 | 0.005 | 17.2 | 10.7 | 2.13 | 0.035
2006Nielsen030 | 2006Mathiesen | 98 | 1.4404 | 220 | 0.48 |  |  |  | reduced -0.2V | 7 | -0.2 | 0.08333333 |  | deaerated |  | 0.05641749 | 0 | 30 | 7 | none | 0 | 1e-07 | 0 | 0 | 0 | 0 | 0 | 0 | 0 | yes |  |  |  |  | 0.1666667 | 416 | 1 | 0.024 | 1.4 | 0.38 | 0.04 | 0.005 | 17.2 | 10.7 | 2.13 | 0.035
2006Nielsen031 | 2006Mathiesen | 98 | 1.4404 | 220 | 0.48 |  |  |  | reduced -0.2V | 7 | -0.2 | 0.08333333 |  | deaerated |  | 0.1410437 | 0 | 30 | 7 | none | 0 | 1e-07 | 0 | 0 | 0 | 0 | 0 | 0 | 0 | yes |  |  |  |  | 0.1666667 | 365 | 1 | 0.024 | 1.4 | 0.38 | 0.04 | 0.005 | 17.2 | 10.7 | 2.13 | 0.035
2006Nielsen032 | 2006Mathiesen | 98 | 1.4404 | 220 | 0.48 |  |  |  | reduced -0.2V | 7 | -0.2 | 0.08333333 |  | deaerated |  | 0.2820874 | 0 | 30 | 7 | none | 0 | 1e-07 | 0 | 0 | 0 | 0 | 0 | 0 | 0 | yes |  |  |  |  | 0.1666667 | 289 | 1 | 0.024 | 1.4 | 0.38 | 0.04 | 0.005 | 17.2 | 10.7 | 2.13 | 0.035
2006Nielsen033 | 2006Mathiesen | 98 | 1.4404 | 220 | 0.48 |  |  |  | reduced -0.2V | 7 | -0.2 | 0.08333333 |  | deaerated |  | 0.5641749 | 0 | 30 | 7 | none | 0 | 1e-07 | 0 | 0 | 0 | 0 | 0 | 0 | 0 | yes |  |  |  |  | 0.1666667 | 196 | 1 | 0.024 | 1.4 | 0.38 | 0.04 | 0.005 | 17.2 | 10.7 | 2.13 | 0.035
2006Nielsen034 | 2006Mathiesen | 98 | 1.4404 | 220 | 0.48 |  |  |  | reduced -0.2V | 7 | -0.2 | 0.08333333 |  | deaerated |  | 1.410437 | 0 | 30 | 7 | none | 0 | 1e-07 | 0 | 0 | 0 | 0 | 0 | 0 | 0 | yes |  |  |  |  | 0.1666667 | 184 | 1 | 0.024 | 1.4 | 0.38 | 0.04 | 0.005 | 17.2 | 10.7 | 2.13 | 0.035
2006Nielsen035 | 2006Mathiesen | 98 | 1.4404 | 220 | 0.48 |  |  |  | reduced -0.2V | 7 | -0.2 | 0.08333333 |  | deaerated |  | 0.01410437 | 0 | 40 | 7 | none | 0 | 1e-07 | 0 | 0 | 0 | 0 | 0 | 0 | 0 | yes |  |  |  |  | 0.1666667 | 448 | 1 | 0.024 | 1.4 | 0.38 | 0.04 | 0.005 | 17.2 | 10.7 | 2.13 | 0.035
2006Nielsen036 | 2006Mathiesen | 98 | 1.4404 | 220 | 0.48 |  |  |  | reduced -0.2V | 7 | -0.2 | 0.08333333 |  | deaerated |  | 0.02820874 | 0 | 40 | 7 | none | 0 | 1e-07 | 0 | 0 | 0 | 0 | 0 | 0 | 0 | yes |  |  |  |  | 0.1666667 | 381 | 1 | 0.024 | 1.4 | 0.38 | 0.04 | 0.005 | 17.2 | 10.7 | 2.13 | 0.035
2006Nielsen037 | 2006Mathiesen | 98 | 1.4404 | 220 | 0.48 |  |  |  | reduced -0.2V | 7 | -0.2 | 0.08333333 |  | deaerated |  | 0.05641749 | 0 | 40 | 7 | none | 0 | 1e-07 | 0 | 0 | 0 | 0 | 0 | 0 | 0 | yes |  |  |  |  | 0.1666667 | 355 | 1 | 0.024 | 1.4 | 0.38 | 0.04 | 0.005 | 17.2 | 10.7 | 2.13 | 0.035
2006Nielsen038 | 2006Mathiesen | 98 | 1.4404 | 220 | 0.48 |  |  |  | reduced -0.2V | 7 | -0.2 | 0.08333333 |  | deaerated |  | 0.1410437 | 0 | 40 | 7 | none | 0 | 1e-07 | 0 | 0 | 0 | 0 | 0 | 0 | 0 | yes |  |  |  |  | 0.1666667 | 294 | 1 | 0.024 | 1.4 | 0.38 | 0.04 | 0.005 | 17.2 | 10.7 | 2.13 | 0.035
2006Nielsen039 | 2006Mathiesen | 98 | 1.4404 | 220 | 0.48 |  |  |  | reduced -0.2V | 7 | -0.2 | 0.08333333 |  | deaerated |  | 0.2820874 | 0 | 40 | 7 | none | 0 | 1e-07 | 0 | 0 | 0 | 0 | 0 | 0 | 0 | yes |  |  |  |  | 0.1666667 | 202 | 1 | 0.024 | 1.4 | 0.38 | 0.04 | 0.005 | 17.2 | 10.7 | 2.13 | 0.035
2006Nielsen040 | 2006Mathiesen | 98 | 1.4404 | 220 | 0.48 |  |  |  | reduced -0.2V | 7 | -0.2 | 0.08333333 |  | deaerated |  | 0.5641749 | 0 | 40 | 7 | none | 0 | 1e-07 | 0 | 0 | 0 | 0 | 0 | 0 | 0 | yes |  |  |  |  | 0.1666667 | 174 | 1 | 0.024 | 1.4 | 0.38 | 0.04 | 0.005 | 17.2 | 10.7 | 2.13 | 0.035
2006Nielsen041 | 2006Mathiesen | 98 | 1.4404 | 220 | 0.48 |  |  |  | reduced -0.2V | 7 | -0.2 | 0.08333333 |  | deaerated |  | 0.01410437 | 0 | 50 | 7 | none | 0 | 1e-07 | 0 | 0 | 0 | 0 | 0 | 0 | 0 | yes |  |  |  |  | 0.1666667 | 395 | 1 | 0.024 | 1.4 | 0.38 | 0.04 | 0.005 | 17.2 | 10.7 | 2.13 | 0.035
2006Nielsen042 | 2006Mathiesen | 98 | 1.4404 | 220 | 0.48 |  |  |  | reduced -0.2V | 7 | -0.2 | 0.08333333 |  | deaerated |  | 0.02820874 | 0 | 50 | 7 | none | 0 | 1e-07 | 0 | 0 | 0 | 0 | 0 | 0 | 0 | yes |  |  |  |  | 0.1666667 | 378 | 1 | 0.024 | 1.4 | 0.38 | 0.04 | 0.005 | 17.2 | 10.7 | 2.13 | 0.035
2006Nielsen043 | 2006Mathiesen | 98 | 1.4404 | 220 | 0.48 |  |  |  | reduced -0.2V | 7 | -0.2 | 0.08333333 |  | deaerated |  | 0.05641749 | 0 | 50 | 7 | none | 0 | 1e-07 | 0 | 0 | 0 | 0 | 0 | 0 | 0 | yes |  |  |  |  | 0.1666667 | 297 | 1 | 0.024 | 1.4 | 0.38 | 0.04 | 0.005 | 17.2 | 10.7 | 2.13 | 0.035
2006Nielsen044 | 2006Mathiesen | 98 | 1.4404 | 220 | 0.48 |  |  |  | reduced -0.2V | 7 | -0.2 | 0.08333333 |  | deaerated |  | 0.1410437 | 0 | 50 | 7 | none | 0 | 1e-07 | 0 | 0 | 0 | 0 | 0 | 0 | 0 | yes |  |  |  |  | 0.1666667 | 259 | 1 | 0.024 | 1.4 | 0.38 | 0.04 | 0.005 | 17.2 | 10.7 | 2.13 | 0.035
2006Nielsen045 | 2006Mathiesen | 98 | 1.4404 | 220 | 0.48 |  |  |  | reduced -0.2V | 7 | -0.2 | 0.08333333 |  | deaerated |  | 0.2820874 | 0 | 50 | 7 | none | 0 | 1e-07 | 0 | 0 | 0 | 0 | 0 | 0 | 0 | yes |  |  |  |  | 0.1666667 | 186 | 1 | 0.024 | 1.4 | 0.38 | 0.04 | 0.005 | 17.2 | 10.7 | 2.13 | 0.035
2006Nielsen046 | 2006Mathiesen | 98 | 1.4404 | 220 | 0.48 |  |  |  | reduced -0.2V | 7 | -0.2 | 0.08333333 |  | deaerated |  | 0.5641749 | 0 | 50 | 7 | none | 0 | 1e-07 | 0 | 0 | 0 | 0 | 0 | 0 | 0 | yes |  |  |  |  | 0.1666667 | 166 | 1 | 0.024 | 1.4 | 0.38 | 0.04 | 0.005 | 17.2 | 10.7 | 2.13 | 0.035
2006Nielsen047 | 2006Mathiesen | 98 | 1.4404 | 220 | 0.48 |  |  |  | reduced -0.2V | 7 | -0.2 | 0.08333333 |  | deaerated |  | 0.01410437 | 0 | 60 | 7 | none | 0 | 1e-07 | 0 | 0 | 0 | 0 | 0 | 0 | 0 | yes |  |  |  |  | 0.1666667 | 318 | 1 | 0.024 | 1.4 | 0.38 | 0.04 | 0.005 | 17.2 | 10.7 | 2.13 | 0.035
2006Nielsen048 | 2006Mathiesen | 98 | 1.4404 | 220 | 0.48 |  |  |  | reduced -0.2V | 7 | -0.2 | 0.08333333 |  | deaerated |  | 0.02820874 | 0 | 60 | 7 | none | 0 | 1e-07 | 0 | 0 | 0 | 0 | 0 | 0 | 0 | yes |  |  |  |  | 0.1666667 | 312 | 1 | 0.024 | 1.4 | 0.38 | 0.04 | 0.005 | 17.2 | 10.7 | 2.13 | 0.035
2006Nielsen049 | 2006Mathiesen | 98 | 1.4404 | 220 | 0.48 |  |  |  | reduced -0.2V | 7 | -0.2 | 0.08333333 |  | deaerated |  | 0.1410437 | 0 | 60 | 7 | none | 0 | 1e-07 | 0 | 0 | 0 | 0 | 0 | 0 | 0 | yes |  |  |  |  | 0.1666667 | 259 | 1 | 0.024 | 1.4 | 0.38 | 0.04 | 0.005 | 17.2 | 10.7 | 2.13 | 0.035
2006Nielsen050 | 2006Mathiesen | 98 | 1.4404 | 220 | 0.48 |  |  |  | reduced -0.2V | 7 | -0.2 | 0.08333333 |  | deaerated |  | 1.410437 | 0 | 60 | 7 | none | 0 | 1e-07 | 0 | 0 | 0 | 0 | 0 | 0 | 0 | yes |  |  |  |  | 0.1666667 | 70 | 1 | 0.024 | 1.4 | 0.38 | 0.04 | 0.005 | 17.2 | 10.7 | 2.13 | 0.035
2006Nielsen051 | 2006Mathiesen | 98 | 1.4404 | 220 | 0.48 |  |  |  | reduced -0.2V | 7 | -0.2 | 0.08333333 |  | deaerated |  | 0.02820874 | 0 | 70 | 7 | none | 0 | 1e-07 | 0 | 0 | 0 | 0 | 0 | 0 | 0 | yes |  |  |  |  | 0.1666667 | 294 | 1 | 0.024 | 1.4 | 0.38 | 0.04 | 0.005 | 17.2 | 10.7 | 2.13 | 0.035
2006Nielsen052 | 2006Mathiesen | 98 | 1.4404 | 220 | 0.48 |  |  |  | reduced -0.2V | 7 | -0.2 | 0.08333333 |  | deaerated |  | 0.01410437 | 0 | 80 | 7 | none | 0 | 1e-07 | 0 | 0 | 0 | 0 | 0 | 0 | 0 | yes |  |  |  |  | 0.1666667 | 284 | 1 | 0.024 | 1.4 | 0.38 | 0.04 | 0.005 | 17.2 | 10.7 | 2.13 | 0.035
2006Nielsen053 | 2006Mathiesen | 98 | 1.4404 | 220 | 0.48 |  |  |  | reduced -0.2V | 7 | -0.2 | 0.08333333 |  | deaerated |  | 0.02820874 | 0 | 80 | 7 | none | 0 | 1e-07 | 0 | 0 | 0 | 0 | 0 | 0 | 0 | yes |  |  |  |  | 0.1666667 | 255 | 1 | 0.024 | 1.4 | 0.38 | 0.04 | 0.005 | 17.2 | 10.7 | 2.13 | 0.035
2006Nielsen054 | 2006Mathiesen | 98 | 1.4404 | 220 | 0.48 |  |  |  | reduced -0.2V | 7 | -0.2 | 0.08333333 |  | deaerated |  | 0.1410437 | 0 | 80 | 7 | none | 0 | 1e-07 | 0 | 0 | 0 | 0 | 0 | 0 | 0 | yes |  |  |  |  | 0.1666667 | 183 | 1 | 0.024 | 1.4 | 0.38 | 0.04 | 0.005 | 17.2 | 10.7 | 2.13 | 0.035
2006Nielsen055 | 2006Mathiesen | 98 | 1.4404 | 220 | 0.48 |  |  |  | reduced -0.2V | 7 | -0.2 | 0.08333333 |  | deaerated |  | 1.410437 | 0 | 80 | 7 | none | 0 | 1e-07 | 0 | 0 | 0 | 0 | 0 | 0 | 0 | yes |  |  |  |  | 0.1666667 | 2 | 1 | 0.024 | 1.4 | 0.38 | 0.04 | 0.005 | 17.2 | 10.7 | 2.13 | 0.035
2006Nielsen056 | 2006Mathiesen | 98 | 1.4404 | 220 | 0.48 |  |  |  | reduced -0.2V | 7 | -0.2 | 0.08333333 |  | deaerated |  | 0.01410437 | 0 | 95 | 7 | none | 0 | 1e-07 | 0 | 0 | 0 | 0 | 0 | 0 | 0 | yes |  |  |  |  | 0.1666667 | 252 | 1 | 0.024 | 1.4 | 0.38 | 0.04 | 0.005 | 17.2 | 10.7 | 2.13 | 0.035
2006Nielsen057 | 2006Mathiesen | 98 | 1.4404 | 220 | 0.48 |  |  |  | reduced -0.2V | 7 | -0.2 | 0.08333333 |  | deaerated |  | 0.1410437 | 0 | 95 | 7 | none | 0 | 1e-07 | 0 | 0 | 0 | 0 | 0 | 0 | 0 | yes |  |  |  |  | 0.1666667 | 133 | 1 | 0.024 | 1.4 | 0.38 | 0.04 | 0.005 | 17.2 | 10.7 | 2.13 | 0.035
2006Nielsen058 | 2006Mathiesen | 98 | 1.4404 | 220 | 0.48 |  |  |  | reduced -0.2V | 7 | -0.2 | 0.08333333 |  | deaerated |  | 1.410437 | 0 | 95 | 7 | none | 0 | 1e-07 | 0 | 0 | 0 | 0 | 0 | 0 | 0 | yes |  |  |  |  | 0.1666667 | -39 | 1 | 0.024 | 1.4 | 0.38 | 0.04 | 0.005 | 17.2 | 10.7 | 2.13 | 0.035
2006Nielsen059 | 2006Mathiesen | 98 | 1.4404 | 800 | 0.19 |  |  |  | reduced -0.2V | 7 | -0.2 | 0.08333333 |  | deaerated |  | 0.01410437 | 0 | 5 | 7 | none | 0 | 1e-07 | 0 | 0 | 0 | 0 | 0 | 0 | 0 | yes |  |  |  |  | 0.1666667 | 1000 | 2 | 0.015 | 1.85 | 0.5 | 0.036 | 0.012 | 16.8 | 10.9 | 2.15 | 0.022
2006Nielsen060 | 2006Mathiesen | 98 | 1.4404 | 800 | 0.19 |  |  |  | reduced -0.2V | 7 | -0.2 | 0.08333333 |  | deaerated |  | 0.1410437 | 0 | 5 | 7 | none | 0 | 1e-07 | 0 | 0 | 0 | 0 | 0 | 0 | 0 | yes |  |  |  |  | 0.1666667 | 911 | 1 | 0.015 | 1.85 | 0.5 | 0.036 | 0.012 | 16.8 | 10.9 | 2.15 | 0.022
2006Nielsen061 | 2006Mathiesen | 98 | 1.4404 | 800 | 0.19 |  |  |  | reduced -0.2V | 7 | -0.2 | 0.08333333 |  | deaerated |  | 1.410437 | 0 | 5 | 7 | none | 0 | 1e-07 | 0 | 0 | 0 | 0 | 0 | 0 | 0 | yes |  |  |  |  | 0.1666667 | 896 | 1 | 0.015 | 1.85 | 0.5 | 0.036 | 0.012 | 16.8 | 10.9 | 2.15 | 0.022
2006Nielsen062 | 2006Mathiesen | 98 | 1.4404 | 800 | 0.19 |  |  |  | reduced -0.2V | 7 | -0.2 | 0.08333333 |  | deaerated |  | 0.01410437 | 0 | 7.5 | 7 | none | 0 | 1e-07 | 0 | 0 | 0 | 0 | 0 | 0 | 0 | yes |  |  |  |  | 0.1666667 | 1000 | 2 | 0.015 | 1.85 | 0.5 | 0.036 | 0.012 | 16.8 | 10.9 | 2.15 | 0.022
2006Nielsen063 | 2006Mathiesen | 98 | 1.4404 | 800 | 0.19 |  |  |  | reduced -0.2V | 7 | -0.2 | 0.08333333 |  | deaerated |  | 0.1410437 | 0 | 7.5 | 7 | none | 0 | 1e-07 | 0 | 0 | 0 | 0 | 0 | 0 | 0 | yes |  |  |  |  | 0.1666667 | 737 | 1 | 0.015 | 1.85 | 0.5 | 0.036 | 0.012 | 16.8 | 10.9 | 2.15 | 0.022
2006Nielsen064 | 2006Mathiesen | 98 | 1.4404 | 800 | 0.19 |  |  |  | reduced -0.2V | 7 | -0.2 | 0.08333333 |  | deaerated |  | 1.410437 | 0 | 7.5 | 7 | none | 0 | 1e-07 | 0 | 0 | 0 | 0 | 0 | 0 | 0 | yes |  |  |  |  | 0.1666667 | 872 | 1 | 0.015 | 1.85 | 0.5 | 0.036 | 0.012 | 16.8 | 10.9 | 2.15 | 0.022
2006Nielsen065 | 2006Mathiesen | 98 | 1.4404 | 800 | 0.19 |  |  |  | reduced -0.2V | 7 | -0.2 | 0.08333333 |  | deaerated |  | 0.01410437 | 0 | 10 | 7 | none | 0 | 1e-07 | 0 | 0 | 0 | 0 | 0 | 0 | 0 | yes |  |  |  |  | 0.1666667 | 855 | 1 | 0.015 | 1.85 | 0.5 | 0.036 | 0.012 | 16.8 | 10.9 | 2.15 | 0.022
2006Nielsen066 | 2006Mathiesen | 98 | 1.4404 | 800 | 0.19 |  |  |  | reduced -0.2V | 7 | -0.2 | 0.08333333 |  | deaerated |  | 0.1410437 | 0 | 10 | 7 | none | 0 | 1e-07 | 0 | 0 | 0 | 0 | 0 | 0 | 0 | yes |  |  |  |  | 0.1666667 | 734 | 1 | 0.015 | 1.85 | 0.5 | 0.036 | 0.012 | 16.8 | 10.9 | 2.15 | 0.022
2006Nielsen067 | 2006Mathiesen | 98 | 1.4404 | 800 | 0.19 |  |  |  | reduced -0.2V | 7 | -0.2 | 0.08333333 |  | deaerated |  | 0.1410437 | 0 | 10 | 7 | none | 0 | 1e-07 | 0 | 0 | 0 | 0 | 0 | 0 | 0 | yes |  |  |  |  | 0.1666667 | 675 | 1 | 0.015 | 1.85 | 0.5 | 0.036 | 0.012 | 16.8 | 10.9 | 2.15 | 0.022
2006Nielsen068 | 2006Mathiesen | 98 | 1.4404 | 800 | 0.19 |  |  |  | reduced -0.2V | 7 | -0.2 | 0.08333333 |  | deaerated |  | 1.410437 | 0 | 10 | 7 | none | 0 | 1e-07 | 0 | 0 | 0 | 0 | 0 | 0 | 0 | yes |  |  |  |  | 0.1666667 | 516 | 1 | 0.015 | 1.85 | 0.5 | 0.036 | 0.012 | 16.8 | 10.9 | 2.15 | 0.022
2006Nielsen069 | 2006Mathiesen | 98 | 1.4404 | 800 | 0.19 |  |  |  | reduced -0.2V | 7 | -0.2 | 0.08333333 |  | deaerated |  | 0.01410437 | 0 | 15 | 7 | none | 0 | 1e-07 | 0 | 0 | 0 | 0 | 0 | 0 | 0 | yes |  |  |  |  | 0.1666667 | 789 | 1 | 0.015 | 1.85 | 0.5 | 0.036 | 0.012 | 16.8 | 10.9 | 2.15 | 0.022
2006Nielsen070 | 2006Mathiesen | 98 | 1.4404 | 800 | 0.19 |  |  |  | reduced -0.2V | 7 | -0.2 | 0.08333333 |  | deaerated |  | 0.01410437 | 0 | 20 | 7 | none | 0 | 1e-07 | 0 | 0 | 0 | 0 | 0 | 0 | 0 | yes |  |  |  |  | 0.1666667 | 668 | 1 | 0.015 | 1.85 | 0.5 | 0.036 | 0.012 | 16.8 | 10.9 | 2.15 | 0.022
2006Nielsen071 | 2006Mathiesen | 98 | 1.4404 | 800 | 0.19 |  |  |  | reduced -0.2V | 7 | -0.2 | 0.08333333 |  | deaerated |  | 0.1410437 | 0 | 20 | 7 | none | 0 | 1e-07 | 0 | 0 | 0 | 0 | 0 | 0 | 0 | yes |  |  |  |  | 0.1666667 | 504 | 1 | 0.015 | 1.85 | 0.5 | 0.036 | 0.012 | 16.8 | 10.9 | 2.15 | 0.022
2006Nielsen072 | 2006Mathiesen | 98 | 1.4404 | 800 | 0.19 |  |  |  | reduced -0.2V | 7 | -0.2 | 0.08333333 |  | deaerated |  | 1.410437 | 0 | 20 | 7 | none | 0 | 1e-07 | 0 | 0 | 0 | 0 | 0 | 0 | 0 | yes |  |  |  |  | 0.1666667 | 381 | 1 | 0.015 | 1.85 | 0.5 | 0.036 | 0.012 | 16.8 | 10.9 | 2.15 | 0.022
2006Nielsen073 | 2006Mathiesen | 98 | 1.4404 | 800 | 0.19 |  |  |  | reduced -0.2V | 7 | -0.2 | 0.08333333 |  | deaerated |  | 0.01410437 | 0 | 40 | 7 | none | 0 | 1e-07 | 0 | 0 | 0 | 0 | 0 | 0 | 0 | yes |  |  |  |  | 0.1666667 | 593 | 1 | 0.015 | 1.85 | 0.5 | 0.036 | 0.012 | 16.8 | 10.9 | 2.15 | 0.022
2006Nielsen074 | 2006Mathiesen | 98 | 1.4404 | 800 | 0.19 |  |  |  | reduced -0.2V | 7 | -0.2 | 0.08333333 |  | deaerated |  | 0.1410437 | 0 | 40 | 7 | none | 0 | 1e-07 | 0 | 0 | 0 | 0 | 0 | 0 | 0 | yes |  |  |  |  | 0.1666667 | 318 | 1 | 0.015 | 1.85 | 0.5 | 0.036 | 0.012 | 16.8 | 10.9 | 2.15 | 0.022
2006Nielsen075 | 2006Mathiesen | 98 | 1.4404 | 800 | 0.19 |  |  |  | reduced -0.2V | 7 | -0.2 | 0.08333333 |  | deaerated |  | 1.410437 | 0 | 40 | 7 | none | 0 | 1e-07 | 0 | 0 | 0 | 0 | 0 | 0 | 0 | yes |  |  |  |  | 0.1666667 | 164 | 1 | 0.015 | 1.85 | 0.5 | 0.036 | 0.012 | 16.8 | 10.9 | 2.15 | 0.022
2006Nielsen076 | 2006Mathiesen | 98 | 1.4404 | 800 | 0.19 |  |  |  | reduced -0.2V | 7 | -0.2 | 0.08333333 |  | deaerated |  | 0.01410437 | 0 | 60 | 7 | none | 0 | 1e-07 | 0 | 0 | 0 | 0 | 0 | 0 | 0 | yes |  |  |  |  | 0.1666667 | 539 | 1 | 0.015 | 1.85 | 0.5 | 0.036 | 0.012 | 16.8 | 10.9 | 2.15 | 0.022
2006Nielsen077 | 2006Mathiesen | 98 | 1.4404 | 800 | 0.19 |  |  |  | reduced -0.2V | 7 | -0.2 | 0.08333333 |  | deaerated |  | 0.1410437 | 0 | 60 | 7 | none | 0 | 1e-07 | 0 | 0 | 0 | 0 | 0 | 0 | 0 | yes |  |  |  |  | 0.1666667 | 246 | 1 | 0.015 | 1.85 | 0.5 | 0.036 | 0.012 | 16.8 | 10.9 | 2.15 | 0.022
2006Nielsen078 | 2006Mathiesen | 98 | 1.4404 | 800 | 0.19 |  |  |  | reduced -0.2V | 7 | -0.2 | 0.08333333 |  | deaerated |  | 1.410437 | 0 | 60 | 7 | none | 0 | 1e-07 | 0 | 0 | 0 | 0 | 0 | 0 | 0 | yes |  |  |  |  | 0.1666667 | 153 | 1 | 0.015 | 1.85 | 0.5 | 0.036 | 0.012 | 16.8 | 10.9 | 2.15 | 0.022
2006Nielsen079 | 2006Mathiesen | 98 | 1.4404 | 800 | 0.19 |  |  |  | reduced -0.2V | 7 | -0.2 | 0.08333333 |  | deaerated |  | 0.01410437 | 0 | 80 | 7 | none | 0 | 1e-07 | 0 | 0 | 0 | 0 | 0 | 0 | 0 | yes |  |  |  |  | 0.1666667 | 383 | 1 | 0.015 | 1.85 | 0.5 | 0.036 | 0.012 | 16.8 | 10.9 | 2.15 | 0.022
2006Nielsen080 | 2006Mathiesen | 98 | 1.4404 | 800 | 0.19 |  |  |  | reduced -0.2V | 7 | -0.2 | 0.08333333 |  | deaerated |  | 0.1410437 | 0 | 80 | 7 | none | 0 | 1e-07 | 0 | 0 | 0 | 0 | 0 | 0 | 0 | yes |  |  |  |  | 0.1666667 | 148 | 1 | 0.015 | 1.85 | 0.5 | 0.036 | 0.012 | 16.8 | 10.9 | 2.15 | 0.022
2006Nielsen081 | 2006Mathiesen | 98 | 1.4404 | 800 | 0.19 |  |  |  | reduced -0.2V | 7 | -0.2 | 0.08333333 |  | deaerated |  | 1.410437 | 0 | 80 | 7 | none | 0 | 1e-07 | 0 | 0 | 0 | 0 | 0 | 0 | 0 | yes |  |  |  |  | 0.1666667 | 12 | 1 | 0.015 | 1.85 | 0.5 | 0.036 | 0.012 | 16.8 | 10.9 | 2.15 | 0.022
2006Nielsen082 | 2006Mathiesen | 98 | 1.4404 | 800 | 0.19 |  |  |  | reduced -0.2V | 7 | -0.2 | 0.08333333 |  | deaerated |  | 0.01410437 | 0 | 95 | 7 | none | 0 | 1e-07 | 0 | 0 | 0 | 0 | 0 | 0 | 0 | yes |  |  |  |  | 0.1666667 | 282 | 1 | 0.015 | 1.85 | 0.5 | 0.036 | 0.012 | 16.8 | 10.9 | 2.15 | 0.022
2006Nielsen083 | 2006Mathiesen | 98 | 1.4404 | 800 | 0.19 |  |  |  | reduced -0.2V | 7 | -0.2 | 0.08333333 |  | deaerated |  | 0.1410437 | 0 | 95 | 7 | none | 0 | 1e-07 | 0 | 0 | 0 | 0 | 0 | 0 | 0 | yes |  |  |  |  | 0.1666667 | 148 | 1 | 0.015 | 1.85 | 0.5 | 0.036 | 0.012 | 16.8 | 10.9 | 2.15 | 0.022
2006Nielsen084 | 2006Mathiesen | 98 | 1.4404 | 100000 | 0.12 |  |  |  | reduced -0.2V | 7 | -0.2 | 0.08333333 |  | deaerated |  | 1.410437 | 0 | 95 | 7 | none | 0 | 1e-07 | 0 | 0 | 0 | 0 | 0 | 0 | 0 | yes |  |  |  |  | 0.1666667 | -44 | 1 | 0.015 | 1.85 | 0.5 | 0.036 | 0.012 | 16.8 | 10.9 | 2.15 | 0.022
2006Nielsen085 | 2006Mathiesen | 98 | 1.4404 | 100000 | 0.12 |  |  |  | reduced -0.2V | 7 | -0.2 | 0.08333333 |  | deaerated |  | 0.01410437 | 0 | 10 | 7 | none | 0 | 1e-07 | 0 | 0 | 0 | 0 | 0 | 0 | 0 | yes |  |  |  |  | 0.1666667 | 1000 | 2 | 0.015 | 1.85 | 0.5 | 0.036 | 0.012 | 16.8 | 10.9 | 2.15 | 0.022
2006Nielsen086 | 2006Mathiesen | 98 | 1.4404 | 100000 | 0.12 |  |  |  | reduced -0.2V | 7 | -0.2 | 0.08333333 |  | deaerated |  | 0.1410437 | 0 | 10 | 7 | none | 0 | 1e-07 | 0 | 0 | 0 | 0 | 0 | 0 | 0 | yes |  |  |  |  | 0.1666667 | 1000 | 2 | 0.015 | 1.85 | 0.5 | 0.036 | 0.012 | 16.8 | 10.9 | 2.15 | 0.022
2006Nielsen087 | 2006Mathiesen | 98 | 1.4404 | 100000 | 0.12 |  |  |  | reduced -0.2V | 7 | -0.2 | 0.08333333 |  | deaerated |  | 1.410437 | 0 | 10 | 7 | none | 0 | 1e-07 | 0 | 0 | 0 | 0 | 0 | 0 | 0 | yes |  |  |  |  | 0.1666667 | 1000 | 2 | 0.015 | 1.85 | 0.5 | 0.036 | 0.012 | 16.8 | 10.9 | 2.15 | 0.022
2006Nielsen088 | 2006Mathiesen | 98 | 1.4404 | 100000 | 0.12 |  |  |  | reduced -0.2V | 7 | -0.2 | 0.08333333 |  | deaerated |  | 0.01410437 | 0 | 20 | 7 | none | 0 | 1e-07 | 0 | 0 | 0 | 0 | 0 | 0 | 0 | yes |  |  |  |  | 0.1666667 | 1000 | 2 | 0.015 | 1.85 | 0.5 | 0.036 | 0.012 | 16.8 | 10.9 | 2.15 | 0.022
2006Nielsen089 | 2006Mathiesen | 98 | 1.4404 | 100000 | 0.12 |  |  |  | reduced -0.2V | 7 | -0.2 | 0.08333333 |  | deaerated |  | 0.1410437 | 0 | 20 | 7 | none | 0 | 1e-07 | 0 | 0 | 0 | 0 | 0 | 0 | 0 | yes |  |  |  |  | 0.1666667 | 1000 | 2 | 0.015 | 1.85 | 0.5 | 0.036 | 0.012 | 16.8 | 10.9 | 2.15 | 0.022
2006Nielsen090 | 2006Mathiesen | 98 | 1.4404 | 100000 | 0.12 |  |  |  | reduced -0.2V | 7 | -0.2 | 0.08333333 |  | deaerated |  | 1.410437 | 0 | 20 | 7 | none | 0 | 1e-07 | 0 | 0 | 0 | 0 | 0 | 0 | 0 | yes |  |  |  |  | 0.1666667 | 1000 | 2 | 0.015 | 1.85 | 0.5 | 0.036 | 0.012 | 16.8 | 10.9 | 2.15 | 0.022
2006Nielsen091 | 2006Mathiesen | 98 | 1.4404 | 100000 | 0.12 |  |  |  | reduced -0.2V | 7 | -0.2 | 0.08333333 |  | deaerated |  | 0.01410437 | 0 | 40 | 7 | none | 0 | 1e-07 | 0 | 0 | 0 | 0 | 0 | 0 | 0 | yes |  |  |  |  | 0.1666667 | 1000 | 2 | 0.015 | 1.85 | 0.5 | 0.036 | 0.012 | 16.8 | 10.9 | 2.15 | 0.022
2006Nielsen092 | 2006Mathiesen | 98 | 1.4404 | 100000 | 0.12 |  |  |  | reduced -0.2V | 7 | -0.2 | 0.08333333 |  | deaerated |  | 0.1410437 | 0 | 40 | 7 | none | 0 | 1e-07 | 0 | 0 | 0 | 0 | 0 | 0 | 0 | yes |  |  |  |  | 0.1666667 | 1000 | 2 | 0.015 | 1.85 | 0.5 | 0.036 | 0.012 | 16.8 | 10.9 | 2.15 | 0.022
2006Nielsen093 | 2006Mathiesen | 98 | 1.4404 | 100000 | 0.12 |  |  |  | reduced -0.2V | 7 | -0.2 | 0.08333333 |  | deaerated |  | 1.410437 | 0 | 40 | 7 | none | 0 | 1e-07 | 0 | 0 | 0 | 0 | 0 | 0 | 0 | yes |  |  |  |  | 0.1666667 | 1000 | 2 | 0.015 | 1.85 | 0.5 | 0.036 | 0.012 | 16.8 | 10.9 | 2.15 | 0.022
2006Nielsen094 | 2006Mathiesen | 98 | 1.4404 | 100000 | 0.12 |  |  |  | reduced -0.2V | 7 | -0.2 | 0.08333333 |  | deaerated |  | 0.1410437 | 0 | 50 | 7 | none | 0 | 1e-07 | 0 | 0 | 0 | 0 | 0 | 0 | 0 | yes |  |  |  |  | 0.1666667 | 666 | 1 | 0.015 | 1.85 | 0.5 | 0.036 | 0.012 | 16.8 | 10.9 | 2.15 | 0.022
2006Nielsen095 | 2006Mathiesen | 98 | 1.4404 | 100000 | 0.12 |  |  |  | reduced -0.2V | 7 | -0.2 | 0.08333333 |  | deaerated |  | 0.1410437 | 0 | 50 | 7 | none | 0 | 1e-07 | 0 | 0 | 0 | 0 | 0 | 0 | 0 | yes |  |  |  |  | 0.1666667 | 545 | 1 | 0.015 | 1.85 | 0.5 | 0.036 | 0.012 | 16.8 | 10.9 | 2.15 | 0.022
2006Nielsen096 | 2006Mathiesen | 98 | 1.4404 | 100000 | 0.12 |  |  |  | reduced -0.2V | 7 | -0.2 | 0.08333333 |  | deaerated |  | 1.410437 | 0 | 50 | 7 | none | 0 | 1e-07 | 0 | 0 | 0 | 0 | 0 | 0 | 0 | yes |  |  |  |  | 0.1666667 | 896 | 1 | 0.015 | 1.85 | 0.5 | 0.036 | 0.012 | 16.8 | 10.9 | 2.15 | 0.022
2006Nielsen097 | 2006Mathiesen | 98 | 1.4404 | 100000 | 0.12 |  |  |  | reduced -0.2V | 7 | -0.2 | 0.08333333 |  | deaerated |  | 0.01410437 | 0 | 60 | 7 | none | 0 | 1e-07 | 0 | 0 | 0 | 0 | 0 | 0 | 0 | yes |  |  |  |  | 0.1666667 | 1000 | 2 | 0.015 | 1.85 | 0.5 | 0.036 | 0.012 | 16.8 | 10.9 | 2.15 | 0.022
2006Nielsen098 | 2006Mathiesen | 98 | 1.4404 | 100000 | 0.12 |  |  |  | reduced -0.2V | 7 | -0.2 | 0.08333333 |  | deaerated |  | 0.1410437 | 0 | 60 | 7 | none | 0 | 1e-07 | 0 | 0 | 0 | 0 | 0 | 0 | 0 | yes |  |  |  |  | 0.1666667 | 944 | 1 | 0.015 | 1.85 | 0.5 | 0.036 | 0.012 | 16.8 | 10.9 | 2.15 | 0.022
2006Nielsen099 | 2006Mathiesen | 98 | 1.4404 | 100000 | 0.12 |  |  |  | reduced -0.2V | 7 | -0.2 | 0.08333333 |  | deaerated |  | 1.410437 | 0 | 60 | 7 | none | 0 | 1e-07 | 0 | 0 | 0 | 0 | 0 | 0 | 0 | yes |  |  |  |  | 0.1666667 | 509 | 1 | 0.015 | 1.85 | 0.5 | 0.036 | 0.012 | 16.8 | 10.9 | 2.15 | 0.022
2006Nielsen100 | 2006Mathiesen | 98 | 1.4404 | 100000 | 0.12 |  |  |  | reduced -0.2V | 7 | -0.2 | 0.08333333 |  | deaerated |  | 0.01410437 | 0 | 70 | 7 | none | 0 | 1e-07 | 0 | 0 | 0 | 0 | 0 | 0 | 0 | yes |  |  |  |  | 0.1666667 | 729 | 1 | 0.015 | 1.85 | 0.5 | 0.036 | 0.012 | 16.8 | 10.9 | 2.15 | 0.022
2006Nielsen101 | 2006Mathiesen | 98 | 1.4404 | 100000 | 0.12 |  |  |  | reduced -0.2V | 7 | -0.2 | 0.08333333 |  | deaerated |  | 0.01410437 | 0 | 80 | 7 | none | 0 | 1e-07 | 0 | 0 | 0 | 0 | 0 | 0 | 0 | yes |  |  |  |  | 0.1666667 | 525 | 1 | 0.015 | 1.85 | 0.5 | 0.036 | 0.012 | 16.8 | 10.9 | 2.15 | 0.022
2006Nielsen102 | 2006Mathiesen | 98 | 1.4404 | 100000 | 0.12 |  |  |  | reduced -0.2V | 7 | -0.2 | 0.08333333 |  | deaerated |  | 0.1410437 | 0 | 80 | 7 | none | 0 | 1e-07 | 0 | 0 | 0 | 0 | 0 | 0 | 0 | yes |  |  |  |  | 0.1666667 | 345 | 1 | 0.015 | 1.85 | 0.5 | 0.036 | 0.012 | 16.8 | 10.9 | 2.15 | 0.022
2006Nielsen103 | 2006Mathiesen | 98 | 1.4404 | 100000 | 0.12 |  |  |  | reduced -0.2V | 7 | -0.2 | 0.08333333 |  | deaerated |  | 0.1410437 | 0 | 80 | 7 | none | 0 | 1e-07 | 0 | 0 | 0 | 0 | 0 | 0 | 0 | yes |  |  |  |  | 0.1666667 | 928 | 1 | 0.015 | 1.85 | 0.5 | 0.036 | 0.012 | 16.8 | 10.9 | 2.15 | 0.022
2006Nielsen104 | 2006Mathiesen | 98 | 1.4404 | 100000 | 0.12 |  |  |  | reduced -0.2V | 7 | -0.2 | 0.08333333 |  | deaerated |  | 1.410437 | 0 | 80 | 7 | none | 0 | 1e-07 | 0 | 0 | 0 | 0 | 0 | 0 | 0 | yes |  |  |  |  | 0.1666667 | 260 | 1 | 0.015 | 1.85 | 0.5 | 0.036 | 0.012 | 16.8 | 10.9 | 2.15 | 0.022
2006Nielsen105 | 2006Mathiesen | 98 | 1.4404 | 100000 | 0.12 |  |  |  | reduced -0.2V | 7 | -0.2 | 0.08333333 |  | deaerated |  | 0.01410437 | 0 | 95 | 7 | none | 0 | 1e-07 | 0 | 0 | 0 | 0 | 0 | 0 | 0 | yes |  |  |  |  | 0.1666667 | 885 | 1 | 0.015 | 1.85 | 0.5 | 0.036 | 0.012 | 16.8 | 10.9 | 2.15 | 0.022
2006Nielsen106 | 2006Mathiesen | 98 | 1.4404 | 100000 | 0.12 |  |  |  | reduced -0.2V | 7 | -0.2 | 0.08333333 |  | deaerated |  | 0.1410437 | 0 | 95 | 7 | none | 0 | 1e-07 | 0 | 0 | 0 | 0 | 0 | 0 | 0 | yes |  |  |  |  | 0.1666667 | 406 | 1 | 0.015 | 1.85 | 0.5 | 0.036 | 0.012 | 16.8 | 10.9 | 2.15 | 0.022
2006Nielsen107 | 2006Mathiesen | 98 | 1.4404 | 100000 | 0.12 |  |  |  | reduced -0.2V | 7 | -0.2 | 0.08333333 |  | deaerated |  | 1.410437 | 0 | 95 | 7 | none | 0 | 1e-07 | 0 | 0 | 0 | 0 | 0 | 0 | 0 | yes |  |  |  |  | 0.1666667 | 133 | 1 | 0.015 | 1.85 | 0.5 | 0.036 | 0.012 | 16.8 | 10.9 | 2.15 | 0.022
2006Muwila01 | 2006Muwila | 99 | [13 empty] | 0.6 | 0 | [5 empty] | 0.1 | [6 empty] | yes | [5 empty] | 951.1589 | 0 | 0.03 | 4 |  |  | 0.01 | 22 | 20 | 2.8 | 0.4304828
2006Muwila02 | 2006Muwila | 99 | [13 empty] | 0.6 | 0 | [5 empty] | 0.1 | [6 empty] | yes | [5 empty] | 889.9007 | 1 | 0.03 | 4 |  |  | 0.01 | 22 | 20 | 2.8 | 0.2990111
2006Muwila03 | 2006Muwila | 99 | [13 empty] | 0.6 | 0 | [5 empty] | 0.1 | [6 empty] | yes | [5 empty] | 182.1192 | 1 | 0.03 | 4 |  |  | 0.01 | 22 | 20 | 2.8 | 0.150669
2006Muwila04 | 2006Muwila | 99 | [13 empty] | 0.6 | 0 | [5 empty] | 0.1 | [6 empty] | yes | [5 empty] | 143.2119 | 1 | 0.03 | 4 |  |  | 0.01 | 22 | 20 | 2.8 | 0.05031995
2006Muwila05 | 2006Muwila | 99 |  | 600 | [9 empty] | deaerated |  | 0.6091718 | 0 | 25 | 6.5 |  |  | 3.162278e-08 | 0 | 0 | 0 | 0 | 0 | 0 | 0 | yes | -146 |  |  |  | 0.1666667 | 88 | 1 | 0.027 | 9.33 |  |  |  | 15.9 | 2.1 | 0.52 | 0.14
2006Muwila06 | 2006Muwila | 99 |  | 600 | [9 empty] | deaerated |  | 0.6091718 | 0 | 25 | 6.5 |  |  | 3.162278e-08 | 0 | 0 | 0 | 0 | 0 | 0 | 0 | yes | -202.4 |  |  |  | 0.1666667 | 52.6 | 1 | 0.027 | 9.33 |  |  |  | 15.9 | 2.1 | 0.52 | 0.14
2006Muwila07 | 2006Muwila | 99 |  | 600 | [9 empty] | deaerated |  | 0.6091718 | 0 | 25 | 6.5 |  |  | 3.162278e-08 | 0 | 0 | 0 | 0 | 0 | 0 | 0 | yes | -185.6459 |  |  |  | 0.1666667 | 143.4723 | 1 | 0.019 | 9.12 |  |  |  | 15.7 | 2.09 | 1 | 0.13
2006Muwila08 | 2006Muwila | 99 |  | 600 | [9 empty] | deaerated |  | 0.6091718 | 0 | 25 | 6.5 |  |  | 3.162278e-08 | 0 | 0 | 0 | 0 | 0 | 0 | 0 | yes | -276.6917 |  |  |  | 0.1666667 | 120.7109 | 1 | 0.019 | 9.12 |  |  |  | 15.7 | 2.09 | 1 | 0.13
2006Muwila09 | 2006Muwila | 99 |  | 600 | [9 empty] | deaerated |  | 0.6091718 | 0 | 25 | 6.5 |  |  | 3.162278e-08 | 0 | 0 | 0 | 0 | 0 | 0 | 0 | yes | -218.2665 |  |  |  | 0.1666667 | 203.3668 | 1 | 0.028 | 9.36 |  |  |  | 15.7 | 2.11 | 1.82 | 0.14
2006Muwila10 | 2006Muwila | 99 |  | 600 | [9 empty] | deaerated |  | 0.6091718 | 0 | 25 | 6.5 |  |  | 3.162278e-08 | 0 | 0 | 0 | 0 | 0 | 0 | 0 | yes | -235.6734 |  |  |  | 0.1666667 | 152.4355 | 1 | 0.028 | 9.36 |  |  |  | 15.7 | 2.11 | 1.82 | 0.14
2006Muwila11 | 2006Muwila | 99 |  | 600 | [9 empty] | deaerated |  | 0.6091718 | 0 | 25 | 6.5 |  |  | 3.162278e-08 | 0 | 0 | 0 | 0 | 0 | 0 | 0 | yes | -299.2542 |  |  |  | 0.1666667 | 44.88136 | 1 | 0.032 | 8.93 |  |  |  | 15.5 | 2.24 | 0.43 | 0.18
2006Muwila12 | 2006Muwila | 99 |  | 600 | [9 empty] | deaerated |  | 0.6091718 | 0 | 25 | 6.5 |  |  | 3.162278e-08 | 0 | 0 | 0 | 0 | 0 | 0 | 0 | yes | -347.4576 |  |  |  | 0.1666667 | 22.30508 | 1 | 0.032 | 8.93 |  |  |  | 15.5 | 2.4 | 0.43 | 0.18
2006Muwila13 | 2006Muwila | 99 |  | 600 | [9 empty] | deaerated |  | 0.6091718 | 0 | 25 | 6.5 |  |  | 3.162278e-08 | 0 | 0 | 0 | 0 | 0 | 0 | 0 | yes | -199.4 |  |  |  | 0.1666667 | 188.2 | 1 | 0.028 | 9.04 |  |  |  | 15.9 | 2.19 | 0.86 | 0.19
2006Muwila14 | 2006Muwila | 99 |  | 600 | [9 empty] | deaerated |  | 0.6091718 | 0 | 25 | 6.5 |  |  | 3.162278e-08 | 0 | 0 | 0 | 0 | 0 | 0 | 0 | yes | -227.6 |  |  |  | 0.1666667 | 176.8 | 1 | 0.028 | 9.04 |  |  |  | 15.9 | 2.19 | 0.86 | 0.19
2006Muwila15 | 2006Muwila | 99 |  | 600 | [9 empty] | deaerated |  | 0.6091718 | 0 | 25 | 6.5 |  |  | 3.162278e-08 | 0 | 0 | 0 | 0 | 0 | 0 | 0 | yes |  |  |  |  | 0.1666667 | 252.5355 | 1 | 0.043 | 9.09 |  |  |  | 16 | 2.21 | 1.77 | 0.215
2006Muwila16 | 2006Muwila | 99 |  | 600 | [9 empty] | deaerated |  | 0.6091718 | 0 | 25 | 6.5 |  |  | 3.162278e-08 | 0 | 0 | 0 | 0 | 0 | 0 | 0 | yes | -327.5862 |  |  |  | 0.1666667 | 252.5355 | 1 | 0.043 | 9.09 |  |  |  | 16 | 2.21 | 1.77 | 0.215
2006Muwila17 | 2006Muwila | 99 |  | 600 | [9 empty] | deaerated |  | 0.6091718 | 0 | 25 | 6.5 |  |  | 3.162278e-08 | 0 | 0 | 0 | 0 | 0 | 0 | 0 | yes | -180.4762 |  |  |  | 0.1666667 | 272.2449 | 1 | [5 empty] | 18 | 9
2006Muwila18 | 2006Muwila | 99 |  | 600 | [9 empty] | deaerated |  | 0.6091718 | 0 | 25 | 6.5 |  |  | 3.162278e-08 | 0 | 0 | 0 | 0 | 0 | 0 | 0 | yes | -429.6599 |  |  |  | 0.1666667 | 218.3673 | 1 | [5 empty] | 18 | 9
2006Muwila19 | 2006Muwila | 99 |  | 600 | [9 empty] | deaerated |  | 0.6091718 | 0 | 25 | 6.5 |  |  | 3.162278e-08 | 0 | 0 | 0 | 0 | 0 | 0 | 0 | yes | -484.1229 |  |  |  | 0.1666667 | -116.6453 | 1 |  | 9 |  |  |  | 16.5 | 2 |  | 0.25
2006Muwila20 | 2006Muwila | 99 |  | 600 | [9 empty] | deaerated |  | 0.6091718 | 0 | 25 | 6.5 |  |  | 3.162278e-08 | 0 | 0 | 0 | 0 | 0 | 0 | 0 | yes | -491.1652 |  |  |  | 0.1666667 | -125.6082 | 1 |  | 9 |  |  |  | 16.5 | 2 |  | 0.25
2006Muwila21 | 2006Muwila | 99 |  | 600 | [9 empty] | deaerated |  | 0.6091718 | 0 | 25 | 6.5 |  |  | 3.162278e-08 | 0 | 0 | 0 | 0 | 0 | 0 | 0 | yes | -516.1332 |  |  |  | 0.1666667 | -168.5019 | 1 |  | 9 |  |  |  | 16.5 | 2 |  | 0.25
2006Muwila22 | 2006Muwila | 99 |  | 600 | [9 empty] | deaerated |  | 0.6091718 | 0 | 25 | 6.5 |  |  | 3.162278e-08 | 0 | 0 | 0 | 0 | 0 | 0 | 0 | yes | -236.0164 |  |  |  | 0.1666667 | 145.2251 | 1 |  | 6.5 |  |  |  | 17 | 5
2006Muwila23 | 2006Muwila | 99 |  | 600 | [9 empty] | deaerated |  | 0.6091718 | 0 | 25 | 6.5 |  |  | 3.162278e-08 | 0 | 0 | 0 | 0 | 0 | 0 | 0 | yes | -212.0737 |  |  |  | 0.1666667 | 92.42838 | 1 |  | 6.5 |  |  |  | 17 | 5
2006Shin01 | 2006Shin | 100 | [11 empty] | deaerated |  | 1 | 0 | 22 | 6.5 |  |  | 3.162278e-08 | 0 | 0 | 0 | 0 | 0 | 0 | 0 | yes | -207.3394 |  |  |  |  | 1196.33 | 2 |  | 2 |  |  |  | 22.64 | 5.5 | 3.22 | 0.16
2006Shin02 | 2006Shin | 100 | [11 empty] | deaerated |  | 1 | 0 | 48 | 6.5 |  |  | 3.162278e-08 | 0 | 0 | 0 | 0 | 0 | 0 | 0 | yes | -207.3394 |  |  |  |  | 1183.486 | 2 |  | 2 |  |  |  | 22.64 | 5.5 | 3.22 | 0.16
2006Shin03 | 2006Shin | 100 | [11 empty] | deaerated |  | 1 | 0 | 49 | 6.5 |  |  | 3.162278e-08 | 0 | 0 | 0 | 0 | 0 | 0 | 0 | yes | -225.6881 |  |  |  |  | 1152.294 | 2 |  | 2 |  |  |  | 22.64 | 5.5 | 3.22 | 0.16
2006Shin04 | 2006Shin | 100 | [11 empty] | deaerated |  | 1 | 0 | 50 | 6.5 |  |  | 3.162278e-08 | 0 | 0 | 0 | 0 | 0 | 0 | 0 | yes | -253.211 |  |  |  |  | 822.0183 | 1 |  | 2 |  |  |  | 22.64 | 5.5 | 3.22 | 0.16
2006Shin05 | 2006Shin | 100 | [11 empty] | deaerated |  | 1 | 0 | 51 | 6.5 |  |  | 3.162278e-08 | 0 | 0 | 0 | 0 | 0 | 0 | 0 | yes | -207.3394 |  |  |  |  | 1078.899 | 2 |  | 2 |  |  |  | 22.64 | 5.5 | 3.22 | 0.16
2006Shin06 | 2006Shin | 100 | [11 empty] | deaerated |  | 1 | 0 | 53 | 6.5 |  |  | 3.162278e-08 | 0 | 0 | 0 | 0 | 0 | 0 | 0 | yes | -266.055 |  |  |  |  | 653.211 | 1 |  | 2 |  |  |  | 22.64 | 5.5 | 3.22 | 0.16
2006Shin07 | 2006Shin | 100 | [11 empty] | deaerated |  | 1 | 0 | 55 | 6.5 |  |  | 3.162278e-08 | 0 | 0 | 0 | 0 | 0 | 0 | 0 | yes | -352.2936 |  |  |  |  | 735.7798 | 1 |  | 2 |  |  |  | 22.64 | 5.5 | 3.22 | 0.16
2006Shin08 | 2006Shin | 100 | [11 empty] | deaerated |  | 1 | 0 | 60 | 6.5 |  |  | 3.162278e-08 | 0 | 0 | 0 | 0 | 0 | 0 | 0 | yes | -297.2477 |  |  |  |  | 585.3211 | 1 |  | 2 |  |  |  | 22.64 | 5.5 | 3.22 | 0.16
2006Shin09 | 2006Shin | 100 | [11 empty] | deaerated |  | 1 | 0 | 62.5 | 6.5 |  |  | 3.162278e-08 | 0 | 0 | 0 | 0 | 0 | 0 | 0 | yes | -260.5505 |  |  |  |  | 644.0367 | 1 |  | 2 |  |  |  | 22.64 | 5.5 | 3.22 | 0.16
2006Shin10 | 2006Shin | 100 | [11 empty] | deaerated |  | 1 | 0 | 65 | 6.5 |  |  | 3.162278e-08 | 0 | 0 | 0 | 0 | 0 | 0 | 0 | yes | -315.5963 |  |  |  |  | 473.3945 | 1 |  | 2 |  |  |  | 22.64 | 5.5 | 3.22 | 0.16
2006Shin11 | 2006Shin | 100 | [11 empty] | deaerated |  | 1 | 0 | 80 | 6.5 |  |  | 3.162278e-08 | 0 | 0 | 0 | 0 | 0 | 0 | 0 | yes | -201.8349 |  |  |  |  | 418.3486 | 1 |  | 2 |  |  |  | 22.64 | 5.5 | 3.22 | 0.16
2006Shin12 | 2006Shin | 100 | [11 empty] | deaerated |  | 1 | 0 | 22 | 6.5 |  |  | 3.162278e-08 | 0 | 0 | 0 | 0 | 0 | 0 | 0 | yes | -200 |  |  |  |  | 1000 | 0 |  | 2 |  |  |  | 22.64 | 5.5 | 3.22 | 0.16
2006Shin13 | 2006Shin | 100 | [11 empty] | natural |  | 1 | 0 | 22 | 6.5 |  |  | 3.162278e-08 | 0 | 0 | 0 | 0 | 0 | 0 | 0 | yes | -250 |  |  |  |  | 1000 | 0 |  | 2 |  |  |  | 22.64 | 5.5 | 3.22 | 0.16
2006Shin14 | 2006Shin | 100 | [11 empty] | deaerated |  | 2.123871 | 0 | 22 | 1 |  |  | 1e-13 | 0 | 0 | 0 | 0 | 0 | 0 | 0 | yes | 300 |  |  |  |  | 931.6364 | 2 |  | 2 |  |  |  | 22.64 | 5.5 | 3.22 | 0.16
2006Shin15 | 2006Shin | 100 | [11 empty] | natural |  | 2.123871 | 0 | 22 | 1 |  |  | 1e-13 | 0 | 0 | 0 | 0 | 0 | 0 | 0 | yes | 300 |  |  |  |  | 931.6364 | 2 |  | 2 |  |  |  | 22.64 | 5.5 | 3.22 | 0.16
2007Nielsen01 | 2007Nielsen | 101 | 1.4404 | 32 | 5.4 |  |  |  | reduced -0.2V | 6.5 | -0.2 | 0.08333333 |  | deaerated |  | 0.01410437 | 0 | 10 | 6.5 | none | 0 | 3.162278e-08 | 0 | 0 | 0 | 0 | 0 | 0 | 0 | yes |  |  |  |  | 0.1666667 | 1000 | 2 | 0.017 | 1.79 | 0.35 | 0.034 | 0.009 | 16.3 | 11.3 | 2.01 | 0.057
2007Nielsen02 | 2007Nielsen | 101 | 1.4404 | 32 | 5.4 |  |  |  | reduced -0.2V | 6.5 | -0.2 | 0.08333333 |  | deaerated |  | 0.01410437 | 0 | 15 | 6.5 | none | 0 | 3.162278e-08 | 0 | 0 | 0 | 0 | 0 | 0 | 0 | yes |  |  |  |  | 0.1666667 | 693 | 1 | 0.017 | 1.79 | 0.35 | 0.034 | 0.009 | 16.3 | 11.3 | 2.01 | 0.057
2007Nielsen03 | 2007Nielsen | 101 | 1.4404 | 32 | 5.4 |  |  |  | reduced -0.2V | 6.5 | -0.2 | 0.08333333 |  | deaerated |  | 0.01410437 | 0 | 20 | 6.5 | none | 0 | 3.162278e-08 | 0 | 0 | 0 | 0 | 0 | 0 | 0 | yes |  |  |  |  | 0.1666667 | 580 | 1 | 0.017 | 1.79 | 0.35 | 0.034 | 0.009 | 16.3 | 11.3 | 2.01 | 0.057
2007Nielsen04 | 2007Nielsen | 101 | 1.4404 | 32 | 5.4 |  |  |  | reduced -0.2V | 6.5 | -0.2 | 0.08333333 |  | deaerated |  | 0.01410437 | 0 | 40 | 6.5 | none | 0 | 3.162278e-08 | 0 | 0 | 0 | 0 | 0 | 0 | 0 | yes |  |  |  |  | 0.1666667 | 463 | 1 | 0.017 | 1.79 | 0.35 | 0.034 | 0.009 | 16.3 | 11.3 | 2.01 | 0.057
2007Nielsen05 | 2007Nielsen | 101 | 1.4404 | 32 | 5.4 |  |  |  | reduced -0.2V | 6.5 | -0.2 | 0.08333333 |  | deaerated |  | 0.01410437 | 0 | 60 | 6.5 | none | 0 | 3.162278e-08 | 0 | 0 | 0 | 0 | 0 | 0 | 0 | yes |  |  |  |  | 0.1666667 | 377 | 1 | 0.017 | 1.79 | 0.35 | 0.034 | 0.009 | 16.3 | 11.3 | 2.01 | 0.057
2007Nielsen06 | 2007Nielsen | 101 | 1.4404 | 32 | 5.4 |  |  |  | reduced -0.2V | 6.5 | -0.2 | 0.08333333 |  | deaerated |  | 0.01410437 | 0 | 80 | 6.5 | none | 0 | 3.162278e-08 | 0 | 0 | 0 | 0 | 0 | 0 | 0 | yes |  |  |  |  | 0.1666667 | 387 | 1 | 0.017 | 1.79 | 0.35 | 0.034 | 0.009 | 16.3 | 11.3 | 2.01 | 0.057
2007Nielsen07 | 2007Nielsen | 101 | 1.4404 | 32 | 5.4 |  |  |  | reduced -0.2V | 6.5 | -0.2 | 0.08333333 |  | deaerated |  | 0.01410437 | 0 | 95 | 6.5 | none | 0 | 3.162278e-08 | 0 | 0 | 0 | 0 | 0 | 0 | 0 | yes |  |  |  |  | 0.1666667 | 216 | 1 | 0.017 | 1.79 | 0.35 | 0.034 | 0.009 | 16.3 | 11.3 | 2.01 | 0.057
2007Nielsen08 | 2007Nielsen | 101 | 1.4404 | 100000 | 6.6 |  |  |  | reduced -0.2V | 6.5 | -0.2 | 0.08333333 |  | deaerated |  | 0.01410437 | 0 | 10 | 6.5 | none | 0 | 3.162278e-08 | 0 | 0 | 0 | 0 | 0 | 0 | 0 | yes |  |  |  |  | 0.1666667 | 965 | 1 | 0.017 | 1.79 | 0.35 | 0.034 | 0.009 | 16.3 | 11.3 | 2.01 | 0.057
2007Nielsen09 | 2007Nielsen | 101 | 1.4404 | 100000 | 6.6 |  |  |  | reduced -0.2V | 6.5 | -0.2 | 0.08333333 |  | deaerated |  | 0.01410437 | 0 | 15 | 6.5 | none | 0 | 3.162278e-08 | 0 | 0 | 0 | 0 | 0 | 0 | 0 | yes |  |  |  |  | 0.1666667 | 633 | 1 | 0.017 | 1.79 | 0.35 | 0.034 | 0.009 | 16.3 | 11.3 | 2.01 | 0.057
2007Nielsen10 | 2007Nielsen | 101 | 1.4404 | 100000 | 6.6 |  |  |  | reduced -0.2V | 6.5 | -0.2 | 0.08333333 |  | deaerated |  | 0.01410437 | 0 | 20 | 6.5 | none | 0 | 3.162278e-08 | 0 | 0 | 0 | 0 | 0 | 0 | 0 | yes |  |  |  |  | 0.1666667 | 661 | 1 | 0.017 | 1.79 | 0.35 | 0.034 | 0.009 | 16.3 | 11.3 | 2.01 | 0.057
2007Nielsen11 | 2007Nielsen | 101 | 1.4404 | 100000 | 6.6 |  |  |  | reduced -0.2V | 6.5 | -0.2 | 0.08333333 |  | deaerated |  | 0.01410437 | 0 | 40 | 6.5 | none | 0 | 3.162278e-08 | 0 | 0 | 0 | 0 | 0 | 0 | 0 | yes |  |  |  |  | 0.1666667 | 491 | 1 | 0.017 | 1.79 | 0.35 | 0.034 | 0.009 | 16.3 | 11.3 | 2.01 | 0.057
2007Nielsen12 | 2007Nielsen | 101 | 1.4404 | 100000 | 6.6 |  |  |  | reduced -0.2V | 6.5 | -0.2 | 0.08333333 |  | deaerated |  | 0.01410437 | 0 | 60 | 6.5 | none | 0 | 3.162278e-08 | 0 | 0 | 0 | 0 | 0 | 0 | 0 | yes |  |  |  |  | 0.1666667 | 435 | 1 | 0.017 | 1.79 | 0.35 | 0.034 | 0.009 | 16.3 | 11.3 | 2.01 | 0.057
2007Nielsen13 | 2007Nielsen | 101 | 1.4404 | 100000 | 6.6 |  |  |  | reduced -0.2V | 6.5 | -0.2 | 0.08333333 |  | deaerated |  | 0.01410437 | 0 | 80 | 6.5 | none | 0 | 3.162278e-08 | 0 | 0 | 0 | 0 | 0 | 0 | 0 | yes |  |  |  |  | 0.1666667 | 315 | 1 | 0.017 | 1.79 | 0.35 | 0.034 | 0.009 | 16.3 | 11.3 | 2.01 | 0.057
2007Nielsen14 | 2007Nielsen | 101 | 1.4404 | 100000 | 6.6 |  |  |  | reduced -0.2V | 6.5 | -0.2 | 0.08333333 |  | deaerated |  | 0.01410437 | 0 | 95 | 6.5 | none | 0 | 3.162278e-08 | 0 | 0 | 0 | 0 | 0 | 0 | 0 | yes |  |  |  |  | 0.1666667 | 262 | 1 | 0.017 | 1.79 | 0.35 | 0.034 | 0.009 | 16.3 | 11.3 | 2.01 | 0.057
2007Nielsen15 | 2007Nielsen | 101 | 1.4404 | 100000 | 6.5 |  |  |  | reduced -0.2V | 6.5 | -0.2 | 0.08333333 |  | deaerated |  | 0.01410437 | 0 | 10 | 6.5 | none | 0 | 3.162278e-08 | 0 | 0 | 0 | 0 | 0 | 0 | 0 | yes |  |  |  |  | 0.1666667 | 1000 | 2 | 0.017 | 1.79 | 0.35 | 0.034 | 0.009 | 16.3 | 11.3 | 2.01 | 0.057
2007Nielsen16 | 2007Nielsen | 101 | 1.4404 | 100000 | 6.5 |  |  |  | reduced -0.2V | 6.5 | -0.2 | 0.08333333 |  | deaerated |  | 0.01410437 | 0 | 20 | 6.5 | none | 0 | 3.162278e-08 | 0 | 0 | 0 | 0 | 0 | 0 | 0 | yes |  |  |  |  | 0.1666667 | 478 | 1 | 0.017 | 1.79 | 0.35 | 0.034 | 0.009 | 16.3 | 11.3 | 2.01 | 0.057
2007Nielsen17 | 2007Nielsen | 101 | 1.4404 | 100000 | 6.5 |  |  |  | reduced -0.2V | 6.5 | -0.2 | 0.08333333 |  | deaerated |  | 0.01410437 | 0 | 40 | 6.5 | none | 0 | 3.162278e-08 | 0 | 0 | 0 | 0 | 0 | 0 | 0 | yes |  |  |  |  | 0.1666667 | 984 | 1 | 0.017 | 1.79 | 0.35 | 0.034 | 0.009 | 16.3 | 11.3 | 2.01 | 0.057
2007Nielsen18 | 2007Nielsen | 101 | 1.4404 | 100000 | 6.5 |  |  |  | reduced -0.2V | 6.5 | -0.2 | 0.08333333 |  | deaerated |  | 0.01410437 | 0 | 60 | 6.5 | none | 0 | 3.162278e-08 | 0 | 0 | 0 | 0 | 0 | 0 | 0 | yes |  |  |  |  | 0.1666667 | 383 | 1 | 0.017 | 1.79 | 0.35 | 0.034 | 0.009 | 16.3 | 11.3 | 2.01 | 0.057
2007Nielsen19 | 2007Nielsen | 101 | 1.4404 | 100000 | 6.5 |  |  |  | reduced -0.2V | 6.5 | -0.2 | 0.08333333 |  | deaerated |  | 0.01410437 | 0 | 80 | 6.5 | none | 0 | 3.162278e-08 | 0 | 0 | 0 | 0 | 0 | 0 | 0 | yes |  |  |  |  | 0.1666667 | 315 | 1 | 0.017 | 1.79 | 0.35 | 0.034 | 0.009 | 16.3 | 11.3 | 2.01 | 0.057
2007Nielsen20 | 2007Nielsen | 101 | 1.4404 | 100000 | 6.5 |  |  |  | reduced -0.2V | 6.5 | -0.2 | 0.08333333 |  | deaerated |  | 0.01410437 | 0 | 95 | 6.5 | none | 0 | 3.162278e-08 | 0 | 0 | 0 | 0 | 0 | 0 | 0 | yes |  |  |  |  | 0.1666667 | 765 | 1 | 0.017 | 1.79 | 0.35 | 0.034 | 0.009 | 16.3 | 11.3 | 2.01 | 0.057
2007Nielsen21 | 2007Nielsen | 101 | 1.4404 | 32 | 5.4 |  |  |  | reduced -0.2V | 6.5 | -0.2 | 0.08333333 |  | deaerated |  | 0.1410437 | 0 | 10 | 6.5 | none | 0 | 3.162278e-08 | 0 | 0 | 0 | 0 | 0 | 0 | 0 | yes |  |  |  |  | 0.1666667 | 726 | 1 | 0.017 | 1.79 | 0.35 | 0.034 | 0.009 | 16.3 | 11.3 | 2.01 | 0.057
2007Nielsen22 | 2007Nielsen | 101 | 1.4404 | 32 | 5.4 |  |  |  | reduced -0.2V | 6.5 | -0.2 | 0.08333333 |  | deaerated |  | 0.1410437 | 0 | 20 | 6.5 | none | 0 | 3.162278e-08 | 0 | 0 | 0 | 0 | 0 | 0 | 0 | yes |  |  |  |  | 0.1666667 | 476 | 1 | 0.017 | 1.79 | 0.35 | 0.034 | 0.009 | 16.3 | 11.3 | 2.01 | 0.057
2007Nielsen23 | 2007Nielsen | 101 | 1.4404 | 32 | 5.4 |  |  |  | reduced -0.2V | 6.5 | -0.2 | 0.08333333 |  | deaerated |  | 0.1410437 | 0 | 40 | 6.5 | none | 0 | 3.162278e-08 | 0 | 0 | 0 | 0 | 0 | 0 | 0 | yes |  |  |  |  | 0.1666667 | 270 | 1 | 0.017 | 1.79 | 0.35 | 0.034 | 0.009 | 16.3 | 11.3 | 2.01 | 0.057
2007Nielsen24 | 2007Nielsen | 101 | 1.4404 | 32 | 5.4 |  |  |  | reduced -0.2V | 6.5 | -0.2 | 0.08333333 |  | deaerated |  | 0.1410437 | 0 | 60 | 6.5 | none | 0 | 3.162278e-08 | 0 | 0 | 0 | 0 | 0 | 0 | 0 | yes |  |  |  |  | 0.1666667 | 206 | 1 | 0.017 | 1.79 | 0.35 | 0.034 | 0.009 | 16.3 | 11.3 | 2.01 | 0.057
2007Nielsen25 | 2007Nielsen | 101 | 1.4404 | 32 | 5.4 |  |  |  | reduced -0.2V | 6.5 | -0.2 | 0.08333333 |  | deaerated |  | 0.1410437 | 0 | 80 | 6.5 | none | 0 | 3.162278e-08 | 0 | 0 | 0 | 0 | 0 | 0 | 0 | yes |  |  |  |  | 0.1666667 | 163 | 1 | 0.017 | 1.79 | 0.35 | 0.034 | 0.009 | 16.3 | 11.3 | 2.01 | 0.057
2007Nielsen26 | 2007Nielsen | 101 | 1.4404 | 32 | 5.4 |  |  |  | reduced -0.2V | 6.5 | -0.2 | 0.08333333 |  | deaerated |  | 0.1410437 | 0 | 95 | 6.5 | none | 0 | 3.162278e-08 | 0 | 0 | 0 | 0 | 0 | 0 | 0 | yes |  |  |  |  | 0.1666667 | 162 | 1 | 0.017 | 1.79 | 0.35 | 0.034 | 0.009 | 16.3 | 11.3 | 2.01 | 0.057
2007Nielsen27 | 2007Nielsen | 101 | 1.4404 | 32 | 5.4 |  |  |  | reduced -0.2V | 6.5 | -0.2 | 0.08333333 |  | deaerated |  | 0.1410437 | 0 | 10 | 6.5 | none | 0 | 3.162278e-08 | 0 | 0 | 0 | 0 | 0 | 0 | 0 | yes |  |  |  |  | 0.1666667 | 1000 | 2 | 0.017 | 1.79 | 0.35 | 0.034 | 0.009 | 16.3 | 11.3 | 2.01 | 0.057
2007Nielsen28 | 2007Nielsen | 101 | 1.4404 | 100000 | 6.6 |  |  |  | reduced -0.2V | 6.5 | -0.2 | 0.08333333 |  | deaerated |  | 0.1410437 | 0 | 15 | 6.5 | none | 0 | 3.162278e-08 | 0 | 0 | 0 | 0 | 0 | 0 | 0 | yes |  |  |  |  | 0.1666667 | 535 | 1 | 0.017 | 1.79 | 0.35 | 0.034 | 0.009 | 16.3 | 11.3 | 2.01 | 0.057
2007Nielsen29 | 2007Nielsen | 101 | 1.4404 | 100000 | 6.6 |  |  |  | reduced -0.2V | 6.5 | -0.2 | 0.08333333 |  | deaerated |  | 0.1410437 | 0 | 20 | 6.5 | none | 0 | 3.162278e-08 | 0 | 0 | 0 | 0 | 0 | 0 | 0 | yes |  |  |  |  | 0.1666667 | 388 | 1 | 0.017 | 1.79 | 0.35 | 0.034 | 0.009 | 16.3 | 11.3 | 2.01 | 0.057
2007Nielsen30 | 2007Nielsen | 101 | 1.4404 | 100000 | 6.6 |  |  |  | reduced -0.2V | 6.5 | -0.2 | 0.08333333 |  | deaerated |  | 0.1410437 | 0 | 20 | 6.5 | none | 0 | 3.162278e-08 | 0 | 0 | 0 | 0 | 0 | 0 | 0 | yes |  |  |  |  | 0.1666667 | 496 | 1 | 0.017 | 1.79 | 0.35 | 0.034 | 0.009 | 16.3 | 11.3 | 2.01 | 0.057
2007Nielsen31 | 2007Nielsen | 101 | 1.4404 | 100000 | 6.6 |  |  |  | reduced -0.2V | 6.5 | -0.2 | 0.08333333 |  | deaerated |  | 0.1410437 | 0 | 40 | 6.5 | none | 0 | 3.162278e-08 | 0 | 0 | 0 | 0 | 0 | 0 | 0 | yes |  |  |  |  | 0.1666667 | 371 | 1 | 0.017 | 1.79 | 0.35 | 0.034 | 0.009 | 16.3 | 11.3 | 2.01 | 0.057
2007Nielsen32 | 2007Nielsen | 101 | 1.4404 | 100000 | 6.6 |  |  |  | reduced -0.2V | 6.5 | -0.2 | 0.08333333 |  | deaerated |  | 0.1410437 | 0 | 60 | 6.5 | none | 0 | 3.162278e-08 | 0 | 0 | 0 | 0 | 0 | 0 | 0 | yes |  |  |  |  | 0.1666667 | 255 | 1 | 0.017 | 1.79 | 0.35 | 0.034 | 0.009 | 16.3 | 11.3 | 2.01 | 0.057
2007Nielsen33 | 2007Nielsen | 101 | 1.4404 | 100000 | 6.6 |  |  |  | reduced -0.2V | 6.5 | -0.2 | 0.08333333 |  | deaerated |  | 0.1410437 | 0 | 80 | 6.5 | none | 0 | 3.162278e-08 | 0 | 0 | 0 | 0 | 0 | 0 | 0 | yes |  |  |  |  | 0.1666667 | 253 | 1 | 0.017 | 1.79 | 0.35 | 0.034 | 0.009 | 16.3 | 11.3 | 2.01 | 0.057
2007Nielsen34 | 2007Nielsen | 101 | 1.4404 | 100000 | 6.6 |  |  |  | reduced -0.2V | 6.5 | -0.2 | 0.08333333 |  | deaerated |  | 0.1410437 | 0 | 95 | 6.5 | none | 0 | 3.162278e-08 | 0 | 0 | 0 | 0 | 0 | 0 | 0 | yes |  |  |  |  | 0.1666667 | 148 | 1 | 0.017 | 1.79 | 0.35 | 0.034 | 0.009 | 16.3 | 11.3 | 2.01 | 0.057
2007Nielsen35 | 2007Nielsen | 101 | 1.4404 | 100000 | 6.5 |  |  |  | reduced -0.2V | 6.5 | -0.2 | 0.08333333 |  | deaerated |  | 0.1410437 | 0 | 10 | 6.5 | none | 0 | 3.162278e-08 | 0 | 0 | 0 | 0 | 0 | 0 | 0 | yes |  |  |  |  | 0.1666667 | 646 | 1 | 0.017 | 1.79 | 0.35 | 0.034 | 0.009 | 16.3 | 11.3 | 2.01 | 0.057
2007Nielsen36 | 2007Nielsen | 101 | 1.4404 | 100000 | 6.5 |  |  |  | reduced -0.2V | 6.5 | -0.2 | 0.08333333 |  | deaerated |  | 0.1410437 | 0 | 20 | 6.5 | none | 0 | 3.162278e-08 | 0 | 0 | 0 | 0 | 0 | 0 | 0 | yes |  |  |  |  | 0.1666667 | 636 | 1 | 0.017 | 1.79 | 0.35 | 0.034 | 0.009 | 16.3 | 11.3 | 2.01 | 0.057
2007Nielsen37 | 2007Nielsen | 101 | 1.4404 | 100000 | 6.5 |  |  |  | reduced -0.2V | 6.5 | -0.2 | 0.08333333 |  | deaerated |  | 0.1410437 | 0 | 40 | 6.5 | none | 0 | 3.162278e-08 | 0 | 0 | 0 | 0 | 0 | 0 | 0 | yes |  |  |  |  | 0.1666667 | 635 | 1 | 0.017 | 1.79 | 0.35 | 0.034 | 0.009 | 16.3 | 11.3 | 2.01 | 0.057
2007Nielsen38 | 2007Nielsen | 101 | 1.4404 | 100000 | 6.5 |  |  |  | reduced -0.2V | 6.5 | -0.2 | 0.08333333 |  | deaerated |  | 0.1410437 | 0 | 60 | 6.5 | none | 0 | 3.162278e-08 | 0 | 0 | 0 | 0 | 0 | 0 | 0 | yes |  |  |  |  | 0.1666667 | 295 | 1 | 0.017 | 1.79 | 0.35 | 0.034 | 0.009 | 16.3 | 11.3 | 2.01 | 0.057
2007Nielsen39 | 2007Nielsen | 101 | 1.4404 | 100000 | 6.5 |  |  |  | reduced -0.2V | 6.5 | -0.2 | 0.08333333 |  | deaerated |  | 0.1410437 | 0 | 80 | 6.5 | none | 0 | 3.162278e-08 | 0 | 0 | 0 | 0 | 0 | 0 | 0 | yes |  |  |  |  | 0.1666667 | 155 | 1 | 0.017 | 1.79 | 0.35 | 0.034 | 0.009 | 16.3 | 11.3 | 2.01 | 0.057
2007Nielsen40 | 2007Nielsen | 101 | 1.4404 | 100000 | 6.5 |  |  |  | reduced -0.2V | 6.5 | -0.2 | 0.08333333 |  | deaerated |  | 0.1410437 | 0 | 95 | 6.5 | none | 0 | 3.162278e-08 | 0 | 0 | 0 | 0 | 0 | 0 | 0 | yes |  |  |  |  | 0.1666667 | 118 | 1 | 0.017 | 1.79 | 0.35 | 0.034 | 0.009 | 16.3 | 11.3 | 2.01 | 0.057
2007Nielsen41 | 2007Nielsen | 101 | 1.4404 | 32 | 5.4 |  |  |  | reduced -0.2V | 6.5 | -0.2 | 0.08333333 |  | deaerated |  | 1.410437 | 0 | 10 | 6.5 | none | 0 | 3.162278e-08 | 0 | 0 | 0 | 0 | 0 | 0 | 0 | yes |  |  |  |  | 0.1666667 | 505 | 1 | 0.017 | 1.79 | 0.35 | 0.034 | 0.009 | 16.3 | 11.3 | 2.01 | 0.057
2007Nielsen42 | 2007Nielsen | 101 | 1.4404 | 32 | 5.4 |  |  |  | reduced -0.2V | 6.5 | -0.2 | 0.08333333 |  | deaerated |  | 1.410437 | 0 | 20 | 6.5 | none | 0 | 3.162278e-08 | 0 | 0 | 0 | 0 | 0 | 0 | 0 | yes |  |  |  |  | 0.1666667 | 271 | 1 | 0.017 | 1.79 | 0.35 | 0.034 | 0.009 | 16.3 | 11.3 | 2.01 | 0.057
2007Nielsen43 | 2007Nielsen | 101 | 1.4404 | 32 | 5.4 |  |  |  | reduced -0.2V | 6.5 | -0.2 | 0.08333333 |  | deaerated |  | 1.410437 | 0 | 40 | 6.5 | none | 0 | 3.162278e-08 | 0 | 0 | 0 | 0 | 0 | 0 | 0 | yes |  |  |  |  | 0.1666667 | 222 | 1 | 0.017 | 1.79 | 0.35 | 0.034 | 0.009 | 16.3 | 11.3 | 2.01 | 0.057
2007Nielsen44 | 2007Nielsen | 101 | 1.4404 | 32 | 5.4 |  |  |  | reduced -0.2V | 6.5 | -0.2 | 0.08333333 |  | deaerated |  | 1.410437 | 0 | 60 | 6.5 | none | 0 | 3.162278e-08 | 0 | 0 | 0 | 0 | 0 | 0 | 0 | yes |  |  |  |  | 0.1666667 | 70 | 1 | 0.017 | 1.79 | 0.35 | 0.034 | 0.009 | 16.3 | 11.3 | 2.01 | 0.057
2007Nielsen45 | 2007Nielsen | 101 | 1.4404 | 32 | 5.4 |  |  |  | reduced -0.2V | 6.5 | -0.2 | 0.08333333 |  | deaerated |  | 1.410437 | 0 | 80 | 6.5 | none | 0 | 3.162278e-08 | 0 | 0 | 0 | 0 | 0 | 0 | 0 | yes |  |  |  |  | 0.1666667 | -5 | 1 | 0.017 | 1.79 | 0.35 | 0.034 | 0.009 | 16.3 | 11.3 | 2.01 | 0.057
2007Nielsen46 | 2007Nielsen | 101 | 1.4404 | 32 | 5.4 |  |  |  | reduced -0.2V | 6.5 | -0.2 | 0.08333333 |  | deaerated |  | 1.410437 | 0 | 95 | 6.5 | none | 0 | 3.162278e-08 | 0 | 0 | 0 | 0 | 0 | 0 | 0 | yes |  |  |  |  | 0.1666667 | 18 | 1 | 0.017 | 1.79 | 0.35 | 0.034 | 0.009 | 16.3 | 11.3 | 2.01 | 0.057
2007Nielsen47 | 2007Nielsen | 101 | 1.4404 | 32 | 6.6 |  |  |  | reduced -0.2V | 6.5 | -0.2 | 0.08333333 |  | deaerated |  | 1.410437 | 0 | 10 | 6.5 | none | 0 | 3.162278e-08 | 0 | 0 | 0 | 0 | 0 | 0 | 0 | yes |  |  |  |  | 0.1666667 | 646 | 1 | 0.017 | 1.79 | 0.35 | 0.034 | 0.009 | 16.3 | 11.3 | 2.01 | 0.057
2007Nielsen48 | 2007Nielsen | 101 | 1.4404 | 100000 | 6.6 |  |  |  | reduced -0.2V | 6.5 | -0.2 | 0.08333333 |  | deaerated |  | 1.410437 | 0 | 10 | 6.5 | none | 0 | 3.162278e-08 | 0 | 0 | 0 | 0 | 0 | 0 | 0 | yes |  |  |  |  | 0.1666667 | 336 | 1 | 0.017 | 1.79 | 0.35 | 0.034 | 0.009 | 16.3 | 11.3 | 2.01 | 0.057
2007Nielsen49 | 2007Nielsen | 101 | 1.4404 | 100000 | 6.6 |  |  |  | reduced -0.2V | 6.5 | -0.2 | 0.08333333 |  | deaerated |  | 1.410437 | 0 | 15 | 6.5 | none | 0 | 3.162278e-08 | 0 | 0 | 0 | 0 | 0 | 0 | 0 | yes |  |  |  |  | 0.1666667 | 491 | 1 | 0.017 | 1.79 | 0.35 | 0.034 | 0.009 | 16.3 | 11.3 | 2.01 | 0.057
2007Nielsen50 | 2007Nielsen | 101 | 1.4404 | 100000 | 6.6 |  |  |  | reduced -0.2V | 6.5 | -0.2 | 0.08333333 |  | deaerated |  | 1.410437 | 0 | 20 | 6.5 | none | 0 | 3.162278e-08 | 0 | 0 | 0 | 0 | 0 | 0 | 0 | yes |  |  |  |  | 0.1666667 | 335 | 1 | 0.017 | 1.79 | 0.35 | 0.034 | 0.009 | 16.3 | 11.3 | 2.01 | 0.057
2007Nielsen51 | 2007Nielsen | 101 | 1.4404 | 100000 | 6.6 |  |  |  | reduced -0.2V | 6.5 | -0.2 | 0.08333333 |  | deaerated |  | 1.410437 | 0 | 40 | 6.5 | none | 0 | 3.162278e-08 | 0 | 0 | 0 | 0 | 0 | 0 | 0 | yes |  |  |  |  | 0.1666667 | 155 | 1 | 0.017 | 1.79 | 0.35 | 0.034 | 0.009 | 16.3 | 11.3 | 2.01 | 0.057
2007Nielsen52 | 2007Nielsen | 101 | 1.4404 | 100000 | 6.6 |  |  |  | reduced -0.2V | 6.5 | -0.2 | 0.08333333 |  | deaerated |  | 1.410437 | 0 | 60 | 6.5 | none | 0 | 3.162278e-08 | 0 | 0 | 0 | 0 | 0 | 0 | 0 | yes |  |  |  |  | 0.1666667 | 88 | 1 | 0.017 | 1.79 | 0.35 | 0.034 | 0.009 | 16.3 | 11.3 | 2.01 | 0.057
2007Nielsen53 | 2007Nielsen | 101 | 1.4404 | 100000 | 6.6 |  |  |  | reduced -0.2V | 6.5 | -0.2 | 0.08333333 |  | deaerated |  | 1.410437 | 0 | 80 | 6.5 | none | 0 | 3.162278e-08 | 0 | 0 | 0 | 0 | 0 | 0 | 0 | yes |  |  |  |  | 0.1666667 | 27 | 1 | 0.017 | 1.79 | 0.35 | 0.034 | 0.009 | 16.3 | 11.3 | 2.01 | 0.057
2007Nielsen54 | 2007Nielsen | 101 | 1.4404 | 100000 | 6.6 |  |  |  | reduced -0.2V | 6.5 | -0.2 | 0.08333333 |  | deaerated |  | 1.410437 | 0 | 95 | 6.5 | none | 0 | 3.162278e-08 | 0 | 0 | 0 | 0 | 0 | 0 | 0 | yes |  |  |  |  | 0.1666667 | -20 | 1 | 0.017 | 1.79 | 0.35 | 0.034 | 0.009 | 16.3 | 11.3 | 2.01 | 0.057
2007Nielsen55 | 2007Nielsen | 101 | 1.4404 | 100000 | 6.5 |  |  |  | reduced -0.2V | 6.5 | -0.2 | 0.08333333 |  | deaerated |  | 1.410437 | 0 | 10 | 6.5 | none | 0 | 3.162278e-08 | 0 | 0 | 0 | 0 | 0 | 0 | 0 | yes |  |  |  |  | 0.1666667 | 621 | 1 | 0.017 | 1.79 | 0.35 | 0.034 | 0.009 | 16.3 | 11.3 | 2.01 | 0.057
2007Nielsen56 | 2007Nielsen | 101 | 1.4404 | 100000 | 6.5 |  |  |  | reduced -0.2V | 6.5 | -0.2 | 0.08333333 |  | deaerated |  | 1.410437 | 0 | 20 | 6.5 | none | 0 | 3.162278e-08 | 0 | 0 | 0 | 0 | 0 | 0 | 0 | yes |  |  |  |  | 0.1666667 | 963 | 1 | 0.017 | 1.79 | 0.35 | 0.034 | 0.009 | 16.3 | 11.3 | 2.01 | 0.057
2007Nielsen57 | 2007Nielsen | 101 | 1.4404 | 100000 | 6.5 |  |  |  | reduced -0.2V | 6.5 | -0.2 | 0.08333333 |  | deaerated |  | 1.410437 | 0 | 40 | 6.5 | none | 0 | 3.162278e-08 | 0 | 0 | 0 | 0 | 0 | 0 | 0 | yes |  |  |  |  | 0.1666667 | 383 | 1 | 0.017 | 1.79 | 0.35 | 0.034 | 0.009 | 16.3 | 11.3 | 2.01 | 0.057
2007Nielsen58 | 2007Nielsen | 101 | 1.4404 | 100000 | 6.5 |  |  |  | reduced -0.2V | 6.5 | -0.2 | 0.08333333 |  | deaerated |  | 1.410437 | 0 | 40 | 6.5 | none | 0 | 3.162278e-08 | 0 | 0 | 0 | 0 | 0 | 0 | 0 | yes |  |  |  |  | 0.1666667 | 291 | 1 | 0.017 | 1.79 | 0.35 | 0.034 | 0.009 | 16.3 | 11.3 | 2.01 | 0.057
2007Nielsen59 | 2007Nielsen | 101 | 1.4404 | 100000 | 6.5 |  |  |  | reduced -0.2V | 6.5 | -0.2 | 0.08333333 |  | deaerated |  | 1.410437 | 0 | 60 | 6.5 | none | 0 | 3.162278e-08 | 0 | 0 | 0 | 0 | 0 | 0 | 0 | yes |  |  |  |  | 0.1666667 | 13 | 1 | 0.017 | 1.79 | 0.35 | 0.034 | 0.009 | 16.3 | 11.3 | 2.01 | 0.057
2007Nielsen60 | 2007Nielsen | 101 | 1.4404 | 100000 | 6.5 |  |  |  | reduced -0.2V | 6.5 | -0.2 | 0.08333333 |  | deaerated |  | 1.410437 | 0 | 80 | 6.5 | none | 0 | 3.162278e-08 | 0 | 0 | 0 | 0 | 0 | 0 | 0 | yes |  |  |  |  | 0.1666667 | 165 | 1 | 0.017 | 1.79 | 0.35 | 0.034 | 0.009 | 16.3 | 11.3 | 2.01 | 0.057
2007Nielsen61 | 2007Nielsen | 101 | 1.4404 | 100000 | 6.5 |  |  |  | reduced -0.2V | 6.5 | -0.2 | 0.08333333 |  | deaerated |  | 1.410437 | 0 | 95 | 6.5 | none | 0 | 3.162278e-08 | 0 | 0 | 0 | 0 | 0 | 0 | 0 | yes |  |  |  |  | 0.1666667 | 68 | 1 | 0.017 | 1.79 | 0.35 | 0.034 | 0.009 | 16.3 | 11.3 | 2.01 | 0.057
2007Saithala01 | 2007Saithala | 102 |  | 14000 | [9 empty] | aerated |  | 0.02820874 | 0 | 22 | 6.5 |  |  | 3.162278e-08 | 0 | 0 | 0 | 0 | 0 | 0 | 0 | yes | 137.781 |  |  |  | 0.5 | 1424.296 | 2 | [5 empty] | 25 | 7 | 4 | 0.3
2007Saithala02 | 2007Saithala | 102 |  | 14000 | [9 empty] | aerated |  | 0.02820874 | 0 | 65 | 6.5 |  |  | 3.162278e-08 | 0 | 0 | 0 | 0 | 0 | 0 | 0 | yes | -221.1748 |  |  |  | 0.5 | 1267.261 | 2 | [5 empty] | 25 | 7 | 4 | 0.3
2007Saithala03 | 2007Saithala | 102 |  | 14000 | [9 empty] | aerated |  | 0.02820874 | 0 | 100 | 6.5 |  |  | 3.162278e-08 | 0 | 0 | 0 | 0 | 0 | 0 | 0 | yes | -60.18854 |  |  |  | 0.5 | 1134.386 | 1 | [5 empty] | 25 | 7 | 4 | 0.3
2007Saithala04 | 2007Saithala | 102 |  | 14000 | [9 empty] | aerated |  | 0.0004231312 | 0 | 130 | 6.5 |  |  | 3.162278e-08 | 0 | 0 | 0 | 0 | 0 | 0 | 0 | yes | -32.04047 |  |  |  | 0.5 | 1500 | 2 | [5 empty] | 25 | 7 | 4 | 0.3
2007Saithala05 | 2007Saithala | 102 |  | 14000 | [9 empty] | aerated |  | 0.002820874 | 0 | 130 | 6.5 |  |  | 3.162278e-08 | 0 | 0 | 0 | 0 | 0 | 0 | 0 | yes | 3.372681 |  |  |  | 0.5 | 906.4081 | 1 | [5 empty] | 25 | 7 | 4 | 0.3
2007Saithala06 | 2007Saithala | 102 |  | 14000 | [9 empty] | aerated |  | 0.02820874 | 0 | 130 | 6.5 |  |  | 3.162278e-08 | 0 | 0 | 0 | 0 | 0 | 0 | 0 | yes | -76.30691 |  |  |  | 0.5 | 667.3693 | 1 | [5 empty] | 25 | 7 | 4 | 0.3
2007Saithala07 | 2007Saithala | 102 |  | 14000 | [9 empty] | aerated |  | 0.02820874 | 0 | 150 | 6.5 |  |  | 3.162278e-08 | 0 | 0 | 0 | 0 | 0 | 0 | 0 | yes | -103.6983 |  |  |  | 0.5 | 403.0199 | 1 | [5 empty] | 25 | 7 | 4 | 0.3
2007Saithala08 | 2007Saithala | 102 |  | 14000 | [9 empty] | aerated |  | 0.02820874 | 0 | 170 | 6.5 |  |  | 3.162278e-08 | 0 | 0 | 0 | 0 | 0 | 0 | 0 | yes |  |  |  |  | 0.5 | 582.0178 | 1 | [5 empty] | 25 | 7 | 4 | 0.3
2007Saithala09 | 2007Saithala | 102 |  | 14000 | [9 empty] | aerated |  | 0.02820874 | 0 | 65 | 6.5 |  |  | 3.162278e-08 | 0 | 0 | 0 | 0 | 0 | 0 | 0 | yes |  |  |  |  | 0.5 | 796.1565 | 1 | [5 empty] | 25 | 6 | 3 | 0.18
2007Saithala10 | 2007Saithala | 102 |  | 14000 | [9 empty] | aerated |  | 0.02820874 | 0 | 100 | 6.5 |  |  | 3.162278e-08 | 0 | 0 | 0 | 0 | 0 | 0 | 0 | yes |  |  |  |  | 0.5 | 317.3644 | 1 | [5 empty] | 25 | 6 | 3 | 0.18
2007Saithala11 | 2007Saithala | 102 |  | 14000 | [9 empty] | aerated |  | 0.02820874 | 0 | 130 | 6.5 |  |  | 3.162278e-08 | 0 | 0 | 0 | 0 | 0 | 0 | 0 | yes |  |  |  |  | 0.5 | 192.1757 | 1 | [5 empty] | 25 | 6 | 3 | 0.18
2007Saithala12 | 2007Saithala | 102 |  | 14000 | [9 empty] | aerated |  | 0.02820874 | 0 | 150 | 6.5 |  |  | 3.162278e-08 | 0 | 0 | 0 | 0 | 0 | 0 | 0 | yes | -49.36854 |  |  |  | 0.5 | 208.6479 | 1 | [5 empty] | 25 | 6 | 3 | 0.18
2007Saithala13 | 2007Saithala | 102 |  | 14000 | [9 empty] | aerated |  | 0.02820874 | 0 | 170 | 6.5 |  |  | 3.162278e-08 | 0 | 0 | 0 | 0 | 0 | 0 | 0 | yes |  |  |  |  | 0.5 | 164.722 | 1 | [5 empty] | 25 | 6 | 3 | 0.18
2007Saithala14 | 2007Saithala | 102 |  | 14000 | [9 empty] | aerated |  | 0.02820874 | 0 | 65 | 6.5 |  |  | 3.162278e-08 | 0 | 0 | 0 | 0 | 0 | 0 | 0 | yes |  |  |  |  | 0.5 | 609.4715 | 1 | [5 empty] | 22 | 5.5 | 3.14 | 0.14
2007Saithala15 | 2007Saithala | 102 |  | 14000 | [9 empty] | aerated |  | 0.02820874 | 0 | 100 | 6.5 |  |  | 3.162278e-08 | 0 | 0 | 0 | 0 | 0 | 0 | 0 | yes |  |  |  |  | 0.5 | 371.1736 | 1 | [5 empty] | 22 | 5.5 | 3.14 | 0.14
2007Saithala16 | 2007Saithala | 102 |  | 14000 | [9 empty] | aerated |  | 0.02820874 | 0 | 130 | 6.5 |  |  | 3.162278e-08 | 0 | 0 | 0 | 0 | 0 | 0 | 0 | yes |  |  |  |  | 0.5 | 129.5813 | 1 | [5 empty] | 22 | 5.5 | 3.14 | 0.14
2007Saithala17 | 2007Saithala | 102 |  | 14000 | [9 empty] | aerated |  | 0.02820874 | 0 | 150 | 6.5 |  |  | 3.162278e-08 | 0 | 0 | 0 | 0 | 0 | 0 | 0 | yes | -73.47876 |  |  |  | 0.5 | 121.8943 | 1 | [5 empty] | 22 | 5.5 | 3.14 | 0.14
2007Saithala18 | 2007Saithala | 102 |  | 14000 | [9 empty] | aerated |  | 0.02820874 | 0 | 170 | 6.5 |  |  | 3.162278e-08 | 0 | 0 | 0 | 0 | 0 | 0 | 0 | yes |  |  |  |  | 0.5 | 197.6664 | 1 | [5 empty] | 22 | 5.5 | 3.14 | 0.14
2007Yang01 | 2007Yang | 103 | 1.4404L | 14000 |  |  |  |  | reduced -1.0V | 8.5 | -1 | 0.08333333 | 0.5 | deaerated |  | 1 | 0 | 22 | 8.5 | 0.2M borate | 0.2 | 3.162278e-06 | 0 | 0 | 0 | 0 | 0 | 0 | 0.2 | yes |  |  |  |  | 0.5 | 150 | 1 | 0.02 |  |  |  |  | 16.2 | 10.2 | 2.8 | 0.06
2007Yang02 | 2007Yang | 103 | 1.4404L | 14000 |  |  |  |  | reduced -1.0V | 8.5 | -1 | 0.08333333 | 0.5 | deaerated |  | 0.2 | 0 | 22 | 8.5 | 0.2M borate | 0.2 | 3.162278e-06 | 0 | 0 | 0 | 0 | 0 | 0 | 0.2 | yes |  |  |  |  | 0.5 | 225 | 1 | 0.02 |  |  |  |  | 16.2 | 10.2 | 2.8 | 0.06
2007Yang03 | 2007Yang | 103 | 1.4404L | 14000 |  |  |  |  | reduced -1.0V | 8.5 | -1 | 0.08333333 | 0.5 | deaerated |  | 0.05 | 0 | 22 | 8.5 | 0.2M borate | 0.2 | 3.162278e-06 | 0 | 0 | 0 | 0 | 0 | 0 | 0.2 | yes |  |  |  |  | 0.5 | 340 | 1 | 0.02 |  |  |  |  | 16.2 | 10.2 | 2.8 | 0.06
2007Yang04 | 2007Yang | 103 | 1.4404L | 14000 |  |  |  |  | reduced -1.0V | 8.5 | -1 | 0.08333333 | 0.5 | deaerated |  | 0.012 | 0 | 22 | 8.5 | 0.2M borate | 0.2 | 3.162278e-06 | 0 | 0 | 0 | 0 | 0 | 0 | 0.2 | yes |  |  |  |  | 0.5 | 500 | 1 | 0.02 |  |  |  |  | 16.2 | 10.2 | 2.8 | 0.06
2007Yang05 | 2007Yang | 103 | 1.4404L | 14000 |  |  |  |  | reduced -1.0V | 8.5 | -1 | 0.08333333 | 0.5 | deaerated |  | 0.2 | 0 | 22 | 8.5 | 0.01M borate | 0.01 | 3.162278e-06 | 0 | 0 | 0 | 0 | 0 | 0 | 0.01 | yes |  |  |  |  | 0.5 | 140 | 1 | 0.02 |  |  |  |  | 16.2 | 10.2 | 2.8 | 0.06
2007Yang06 | 2007Yang | 103 | 1.4404L | 14000 |  |  |  |  | reduced -1.0V | 8.5 | -1 | 0.08333333 | 0.5 | deaerated |  | 0.2 | 0 | 22 | 8.5 | 0.01M borate | 0.01 | 3.162278e-06 | 0 | 0 | 0 | 0 | 0 | 0 | 0.01 | yes |  |  |  |  | 0.5 | 130 | 1 | 0.02 |  |  |  |  | 16.2 | 10.2 | 2.8 | 0.06
2007Yang07 | 2007Yang | 103 | 1.4404L | 14000 |  |  |  |  | reduced -1.0V | 8.5 | -1 | 0.08333333 | 0.5 | deaerated |  | 0.2 | 0 | 22 | 8.5 | 0.01M borate | 0.01 | 3.162278e-06 | 0 | 0 | 0 | 0 | 0 | 0 | 0.01 | yes |  |  |  |  | 0.5 | 100 | 1 | 0.02 |  |  |  |  | 16.2 | 10.2 | 2.8 | 0.06
2007Yang08 | 2007Yang | 103 | 1.4404L | 14000 |  |  |  |  | reduced -1.0V | 8.5 | -1 | 0.08333333 | 0.5 | deaerated |  | 0.2 | 0 | 22 | 8.5 | 0.05M borate | 0.05 | 3.162278e-06 | 0 | 0 | 0 | 0 | 0 | 0 | 0.05 | yes |  |  |  |  | 0.5 | 160 | 1 | 0.02 |  |  |  |  | 16.2 | 10.2 | 2.8 | 0.06
2007Yang09 | 2007Yang | 103 | 1.4404L | 14000 |  |  |  |  | reduced -1.0V | 8.5 | -1 | 0.08333333 | 0.5 | deaerated |  | 0.2 | 0 | 22 | 8.5 | 0.05M borate | 0.05 | 3.162278e-06 | 0 | 0 | 0 | 0 | 0 | 0 | 0.05 | yes |  |  |  |  | 0.5 | 140 | 1 | 0.02 |  |  |  |  | 16.2 | 10.2 | 2.8 | 0.06
2007Yang10 | 2007Yang | 103 | 1.4404L | 14000 |  |  |  |  | reduced -1.0V | 8.5 | -1 | 0.08333333 | 0.5 | deaerated |  | 0.2 | 0 | 22 | 8.5 | 0.05M borate | 0.05 | 3.162278e-06 | 0 | 0 | 0 | 0 | 0 | 0 | 0.05 | yes |  |  |  |  | 0.5 | 130 | 1 | 0.02 |  |  |  |  | 16.2 | 10.2 | 2.8 | 0.06
2007Yang11 | 2007Yang | 103 | 1.4404L | 14000 |  |  |  |  | reduced -1.0V | 8.5 | -1 | 0.08333333 | 0.5 | deaerated |  | 0.2 | 0 | 22 | 8.5 | 0.2M borate | 0.2 | 3.162278e-06 | 0 | 0 | 0 | 0 | 0 | 0 | 0.2 | yes |  |  |  |  | 0.5 | 260 | 1 | 0.02 |  |  |  |  | 16.2 | 10.2 | 2.8 | 0.06
2007Yang12 | 2007Yang | 103 | 1.4404L | 14000 |  |  |  |  | reduced -1.0V | 8.5 | -1 | 0.08333333 | 0.5 | deaerated |  | 0.2 | 0 | 22 | 8.5 | 0.2M borate | 0.2 | 3.162278e-06 | 0 | 0 | 0 | 0 | 0 | 0 | 0.2 | yes |  |  |  |  | 0.5 | 240 | 1 | 0.02 |  |  |  |  | 16.2 | 10.2 | 2.8 | 0.06
2007Yang13 | 2007Yang | 103 | 1.4404L | 14000 |  |  |  |  | reduced -1.0V | 8.5 | -1 | 0.08333333 | 0.5 | deaerated |  | 0.2 | 0 | 22 | 8.5 | 0.2M borate | 0.2 | 3.162278e-06 | 0 | 0 | 0 | 0 | 0 | 0 | 0.2 | yes |  |  |  |  | 0.5 | 230 | 1 | 0.02 |  |  |  |  | 16.2 | 10.2 | 2.8 | 0.06
2007Yang14 | 2007Yang | 103 | 1.4404L | 14000 |  |  |  |  | reduced -1.0V | 8.5 | -1 | 0.08333333 | 0.5 | deaerated |  | 0.2 | 0 | 22 | 8.5 | 1M borate | 1 | 3.162278e-06 | 0 | 0 | 0 | 0 | 0 | 0 | 1 | yes |  |  |  |  | 0.5 | 310 | 1 | 0.02 |  |  |  |  | 16.2 | 10.2 | 2.8 | 0.06
2007Yang15 | 2007Yang | 103 | 1.4404L | 14000 |  |  |  |  | reduced -1.0V | 8.5 | -1 | 0.08333333 | 0.5 | deaerated |  | 0.2 | 0 | 22 | 8.5 | 1M borate | 1 | 3.162278e-06 | 0 | 0 | 0 | 0 | 0 | 0 | 1 | yes |  |  |  |  | 0.5 | 310 | 1 | 0.02 |  |  |  |  | 16.2 | 10.2 | 2.8 | 0.06
2007Yang16 | 2007Yang | 103 | 1.4404L | 14000 |  |  |  |  | reduced -1.0V | 8.5 | -1 | 0.08333333 | 0.5 | deaerated |  | 0.2 | 0 | 22 | 8.5 | 1M borate | 1 | 3.162278e-06 | 0 | 0 | 0 | 0 | 0 | 0 | 1 | yes |  |  |  |  | 0.5 | 270 | 1 | 0.02 |  |  |  |  | 16.2 | 10.2 | 2.8 | 0.06
2007Yang17 | 2007Yang | 103 | 1.4404L | 14000 |  |  |  |  | reduced -1.0V | 4.7 | -1 | 0.08333333 | 0.5 | deaerated |  | 0.2 | 0 | 22 | 4.7 | 0.2M borate | 0.2 | 5.011872e-10 | 0 | 0 | 0 | 0 | 0 | 0 | 0.2 | yes |  |  |  |  | 0.5 | 30 | 1 | 0.02 |  |  |  |  | 16.2 | 10.2 | 2.8 | 0.06
2007Yang18 | 2007Yang | 103 | 1.4404L | 14000 |  |  |  |  | reduced -1.0V | 4.8 | -1 | 0.08333333 | 0.5 | deaerated |  | 0.2 | 0 | 22 | 4.8 | 0.2M borate | 0.2 | 6.309573e-10 | 0 | 0 | 0 | 0 | 0 | 0 | 0.2 | yes |  |  |  |  | 0.5 | 40 | 1 | 0.02 |  |  |  |  | 16.2 | 10.2 | 2.8 | 0.06
2007Yang19 | 2007Yang | 103 | 1.4404L | 14000 |  |  |  |  | reduced -1.0V | 4.9 | -1 | 0.08333333 | 0.5 | deaerated |  | 0.2 | 0 | 22 | 4.9 | 0.2M borate | 0.2 | 7.943282e-10 | 0 | 0 | 0 | 0 | 0 | 0 | 0.2 | yes |  |  |  |  | 0.5 | 50 | 1 | 0.02 |  |  |  |  | 16.2 | 10.2 | 2.8 | 0.06
2007Yang20 | 2007Yang | 103 | 1.4404L | 14000 |  |  |  |  | reduced -1.0V | 6.6 | -1 | 0.08333333 | 0.5 | deaerated |  | 0.2 | 0 | 22 | 6.6 | 0.2M borate | 0.2 | 3.981072e-08 | 0 | 0 | 0 | 0 | 0 | 0 | 0.2 | yes |  |  |  |  | 0.5 | 120 | 1 | 0.02 |  |  |  |  | 16.2 | 10.2 | 2.8 | 0.06
2007Yang21 | 2007Yang | 103 | 1.4404L | 14000 |  |  |  |  | reduced -1.0V | 7 | -1 | 0.08333333 | 0.5 | deaerated |  | 0.2 | 0 | 22 | 7 | 0.2M borate | 0.2 | 1e-07 | 0 | 0 | 0 | 0 | 0 | 0 | 0.2 | yes |  |  |  |  | 0.5 | 120 | 1 | 0.02 |  |  |  |  | 16.2 | 10.2 | 2.8 | 0.06
2007Yang22 | 2007Yang | 103 | 1.4404L | 14000 |  |  |  |  | reduced -1.0V | 7 | -1 | 0.08333333 | 0.5 | deaerated |  | 0.2 | 0 | 22 | 7 | 0.2M borate | 0.2 | 1e-07 | 0 | 0 | 0 | 0 | 0 | 0 | 0.2 | yes |  |  |  |  | 0.5 | 110 | 1 | 0.02 |  |  |  |  | 16.2 | 10.2 | 2.8 | 0.06
2007Yang23 | 2007Yang | 103 | 1.4404L | 14000 |  |  |  |  | reduced -1.0V | 8.5 | -1 | 0.08333333 | 0.5 | deaerated |  | 0.2 | 0 | 22 | 8.5 | 0.2M borate | 0.2 | 3.162278e-06 | 0 | 0 | 0 | 0 | 0 | 0 | 0.2 | yes |  |  |  |  | 0.5 | 260 | 1 | 0.02 |  |  |  |  | 16.2 | 10.2 | 2.8 | 0.06
2007Yang24 | 2007Yang | 103 | 1.4404L | 14000 |  |  |  |  | reduced -1.0V | 8.5 | -1 | 0.08333333 | 0.5 | deaerated |  | 0.2 | 0 | 22 | 8.5 | 0.2M borate | 0.2 | 3.162278e-06 | 0 | 0 | 0 | 0 | 0 | 0 | 0.2 | yes |  |  |  |  | 0.5 | 250 | 1 | 0.02 |  |  |  |  | 16.2 | 10.2 | 2.8 | 0.06
2007Yang25 | 2007Yang | 103 | 1.4404L | 14000 |  |  |  |  | reduced -1.0V | 8.5 | -1 | 0.08333333 | 0.5 | deaerated |  | 0.2 | 0 | 22 | 8.5 | 0.2M borate | 0.2 | 3.162278e-06 | 0 | 0 | 0 | 0 | 0 | 0 | 0.2 | yes |  |  |  |  | 0.5 | 240 | 1 | 0.02 |  |  |  |  | 16.2 | 10.2 | 2.8 | 0.06
2007Yang26 | 2007Yang | 103 | 1.4404L | 14000 |  |  |  |  | reduced -1.0V | 10.5 | -1 | 0.08333333 | 0.5 | deaerated |  | 0.2 | 0 | 22 | 10.5 | 0.2M borate | 0.2 | 0.0003162278 | 0 | 0 | 0 | 0 | 0 | 0 | 0.2 | yes |  |  |  |  | 0.5 | 380 | 1 | 0.02 |  |  |  |  | 16.2 | 10.2 | 2.8 | 0.06
2007Yang27 | 2007Yang | 103 | 1.4404L | 14000 |  |  |  |  | reduced -1.0V | 10.5 | -1 | 0.08333333 | 0.5 | deaerated |  | 0.2 | 0 | 22 | 10.5 | 0.2M borate | 0.2 | 0.0003162278 | 0 | 0 | 0 | 0 | 0 | 0 | 0.2 | yes |  |  |  |  | 0.5 | 380 | 1 | 0.02 |  |  |  |  | 16.2 | 10.2 | 2.8 | 0.06
2007Yang28 | 2007Yang | 103 | 1.4404L | 14000 |  |  |  |  | reduced -1.0V | 10.5 | -1 | 0.08333333 | 0.5 | deaerated |  | 0.2 | 0 | 22 | 10.5 | 0.2M borate | 0.2 | 0.0003162278 | 0 | 0 | 0 | 0 | 0 | 0 | 0.2 | yes |  |  |  |  | 0.5 | 360 | 1 | 0.02 |  |  |  |  | 16.2 | 10.2 | 2.8 | 0.06
2007Yang29 | 2007Yang | 103 | 1.4404L | 14000 |  |  |  |  | reduced -1.0V | 8.5 | -1 | 0.08333333 | 0.5 | deaerated |  | 0.2 | 0 | 22 | 8.5 | 0.2M borate | 0.2 | 3.162278e-06 | 0 | 0 | 0 | 0 | 0 | 0 | 0.2 | yes |  |  |  |  | 0.1 | 220 | 1 | 0.02 |  |  |  |  | 16.2 | 10.2 | 2.8 | 0.06
2007Yang30 | 2007Yang | 103 | 1.4404L | 14000 |  |  |  |  | reduced -1.0V | 8.5 | -1 | 0.08333333 | 0.5 | deaerated |  | 0.2 | 0 | 22 | 8.5 | 0.2M borate | 0.2 | 3.162278e-06 | 0 | 0 | 0 | 0 | 0 | 0 | 0.2 | yes |  |  |  |  | 0.1 | 190 | 1 | 0.02 |  |  |  |  | 16.2 | 10.2 | 2.8 | 0.06
2007Yang31 | 2007Yang | 103 | 1.4404L | 14000 |  |  |  |  | reduced -1.0V | 8.5 | -1 | 0.08333333 | 0.5 | deaerated |  | 0.2 | 0 | 22 | 8.5 | 0.2M borate | 0.2 | 3.162278e-06 | 0 | 0 | 0 | 0 | 0 | 0 | 0.2 | yes |  |  |  |  | 0.1 | 180 | 1 | 0.02 |  |  |  |  | 16.2 | 10.2 | 2.8 | 0.06
2007Yang32 | 2007Yang | 103 | 1.4404L | 14000 |  |  |  |  | reduced -1.0V | 8.5 | -1 | 0.08333333 | 0.5 | deaerated |  | 0.2 | 0 | 22 | 8.5 | 0.2M borate | 0.2 | 3.162278e-06 | 0 | 0 | 0 | 0 | 0 | 0 | 0.2 | yes |  |  |  |  | 2 | 250 | 1 | 0.02 |  |  |  |  | 16.2 | 10.2 | 2.8 | 0.06
2007Yang33 | 2007Yang | 103 | 1.4404L | 14000 |  |  |  |  | reduced -1.0V | 8.5 | -1 | 0.08333333 | 0.5 | deaerated |  | 0.2 | 0 | 22 | 8.5 | 0.2M borate | 0.2 | 3.162278e-06 | 0 | 0 | 0 | 0 | 0 | 0 | 0.2 | yes |  |  |  |  | 2 | 280 | 1 | 0.02 |  |  |  |  | 16.2 | 10.2 | 2.8 | 0.06
2007Yang34 | 2007Yang | 103 | 1.4404L | 14000 |  |  |  |  | reduced -1.0V | 8.5 | -1 | 0.08333333 | 0.5 | deaerated |  | 0.2 | 0 | 22 | 8.5 | 0.2M borate | 0.2 | 3.162278e-06 | 0 | 0 | 0 | 0 | 0 | 0 | 0.2 | yes |  |  |  |  | 2 | 300 | 1 | 0.02 |  |  |  |  | 16.2 | 10.2 | 2.8 | 0.06
2007Yang35 | 2007Yang | 103 | 1.4404L | 14000 |  |  |  |  | reduced -1.0V | 8.5 | -1 | 0.08333333 | 0.5 | deaerated |  | 0.2 | 0 | 22 | 8.5 | 0.2M borate | 0.2 | 3.162278e-06 | 0 | 0 | 0 | 0 | 0 | 0 | 0.2 | yes |  |  |  |  | 5 | 290 | 1 | 0.02 |  |  |  |  | 16.2 | 10.2 | 2.8 | 0.06
2007Yang36 | 2007Yang | 103 | 1.4404L | 14000 |  |  |  |  | reduced -1.0V | 8.5 | -1 | 0.08333333 | 0.5 | deaerated |  | 0.2 | 0 | 22 | 8.5 | 0.2M borate | 0.2 | 3.162278e-06 | 0 | 0 | 0 | 0 | 0 | 0 | 0.2 | yes |  |  |  |  | 5 | 300 | 1 | 0.02 |  |  |  |  | 16.2 | 10.2 | 2.8 | 0.06
2007Yang37 | 2007Yang | 103 | 1.4404L | 14000 |  |  |  |  | reduced -1.0V | 8.5 | -1 | 0.08333333 | 0.5 | deaerated |  | 0.2 | 0 | 22 | 8.5 | 0.2M borate | 0.2 | 3.162278e-06 | 0 | 0 | 0 | 0 | 0 | 0 | 0.2 | yes |  |  |  |  | 5 | 310 | 1 | 0.02 |  |  |  |  | 16.2 | 10.2 | 2.8 | 0.06
2007Yang38 | 2007Yang | 103 | 1.4404L | 14000 |  |  |  |  | reduced -1.0V | 8.5 | -1 | 0.08333333 | 0.5 | deaerated |  | 0.2 | 0 | 22 | 8.5 | 0.2M borate | 0.2 | 3.162278e-06 | 0 | 0 | 0 | 0 | 0 | 0 | 0.2 | yes |  |  |  |  | 8 | 330 | 1 | 0.02 |  |  |  |  | 16.2 | 10.2 | 2.8 | 0.06
2007Yang39 | 2007Yang | 103 | 1.4404L | 14000 |  |  |  |  | reduced -1.0V | 8.5 | -1 | 0.08333333 | 0.5 | deaerated |  | 0.2 | 0 | 22 | 8.5 | 0.2M borate | 0.2 | 3.162278e-06 | 0 | 0 | 0 | 0 | 0 | 0 | 0.2 | yes |  |  |  |  | 8 | 350 | 1 | 0.02 |  |  |  |  | 16.2 | 10.2 | 2.8 | 0.06
2007Yang40 | 2007Yang | 103 | 1.4404L | 14000 |  |  |  |  | reduced -1.0V | 8.5 | -1 | 0.08333333 | 0.5 | deaerated |  | 0.2 | 0 | 22 | 8.5 | 0.2M borate | 0.2 | 3.162278e-06 | 0 | 0 | 0 | 0 | 0 | 0 | 0.2 | yes |  |  |  |  | 8 | 350 | 1 | 0.02 |  |  |  |  | 16.2 | 10.2 | 2.8 | 0.06
2007Yang41 | 2007Yang | 103 | 1.4404L | 14000 |  |  |  |  | reduced -1.0V | 8.5 | -1 | 0.08333333 | 0.5 | deaerated |  | 0.3 | 0 | 22 | 8.5 | 2mM nitrate | 0.002 | 3.162278e-06 | 0 | 0 | 0.002 | 0 | 0 | 0 | 0 | yes |  |  |  |  | 0.5 | 230 | 1 | 0.02 |  |  |  |  | 16.2 | 10.2 | 2.8 | 0.06
2007Yang42 | 2007Yang | 103 | 1.4404L | 14000 |  |  |  |  | reduced -1.0V | 8.5 | -1 | 0.08333333 | 0.5 | deaerated |  | 0.3 | 0 | 22 | 8.5 | 2mM nitrate | 0.002 | 3.162278e-06 | 0 | 0 | 0.002 | 0 | 0 | 0 | 0 | yes |  |  |  |  | 0.5 | 250 | 1 | 0.02 |  |  |  |  | 16.2 | 10.2 | 2.8 | 0.06
2007Yang43 | 2007Yang | 103 | 1.4404L | 14000 |  |  |  |  | reduced -1.0V | 8.5 | -1 | 0.08333333 | 0.5 | deaerated |  | 0.3 | 0 | 22 | 8.5 | 2mM nitrate | 0.002 | 3.162278e-06 | 0 | 0 | 0.002 | 0 | 0 | 0 | 0 | yes |  |  |  |  | 0.5 | 280 | 1 | 0.02 |  |  |  |  | 16.2 | 10.2 | 2.8 | 0.06
2007Yang44 | 2007Yang | 103 | 1.4404L | 14000 |  |  |  |  | reduced -1.0V | 8.5 | -1 | 0.08333333 | 0.5 | deaerated |  | 0.3 | 0 | 22 | 8.5 | 5mM nitrate | 0.005 | 3.162278e-06 | 0 | 0 | 0.005 | 0 | 0 | 0 | 0 | yes |  |  |  |  | 0.5 | 280 | 1 | 0.02 |  |  |  |  | 16.2 | 10.2 | 2.8 | 0.06
2007Yang45 | 2007Yang | 103 | 1.4404L | 14000 |  |  |  |  | reduced -1.0V | 8.5 | -1 | 0.08333333 | 0.5 | deaerated |  | 0.3 | 0 | 22 | 8.5 | 5mM nitrate | 0.005 | 3.162278e-06 | 0 | 0 | 0.005 | 0 | 0 | 0 | 0 | yes |  |  |  |  | 0.5 | 290 | 1 | 0.02 |  |  |  |  | 16.2 | 10.2 | 2.8 | 0.06
2007Yang46 | 2007Yang | 103 | 1.4404L | 14000 |  |  |  |  | reduced -1.0V | 8.5 | -1 | 0.08333333 | 0.5 | deaerated |  | 0.3 | 0 | 22 | 8.5 | 5mM nitrate | 0.005 | 3.162278e-06 | 0 | 0 | 0.005 | 0 | 0 | 0 | 0 | yes |  |  |  |  | 0.5 | 300 | 1 | 0.02 |  |  |  |  | 16.2 | 10.2 | 2.8 | 0.06
2007Yang47 | 2007Yang | 103 | 1.4404L | 14000 |  |  |  |  | reduced -1.0V | 8.5 | -1 | 0.08333333 | 0.5 | deaerated |  | 0.3 | 0 | 22 | 8.5 | 0.01M nitrate | 0.01 | 3.162278e-06 | 0 | 0 | 0.01 | 0 | 0 | 0 | 0 | yes |  |  |  |  | 0.5 | 280 | 1 | 0.02 |  |  |  |  | 16.2 | 10.2 | 2.8 | 0.06
2007Yang48 | 2007Yang | 103 | 1.4404L | 14000 |  |  |  |  | reduced -1.0V | 8.5 | -1 | 0.08333333 | 0.5 | deaerated |  | 0.3 | 0 | 22 | 8.5 | 0.01M nitrate | 0.01 | 3.162278e-06 | 0 | 0 | 0.01 | 0 | 0 | 0 | 0 | yes |  |  |  |  | 0.5 | 300 | 1 | 0.02 |  |  |  |  | 16.2 | 10.2 | 2.8 | 0.06
2007Yang49 | 2007Yang | 103 | 1.4404L | 14000 |  |  |  |  | reduced -1.0V | 8.5 | -1 | 0.08333333 | 0.5 | deaerated |  | 0.3 | 0 | 22 | 8.5 | 0.01M nitrate | 0.01 | 3.162278e-06 | 0 | 0 | 0.01 | 0 | 0 | 0 | 0 | yes |  |  |  |  | 0.5 | 300 | 1 | 0.02 |  |  |  |  | 16.2 | 10.2 | 2.8 | 0.06
2007Yang50 | 2007Yang | 103 | 1.4404L | 14000 |  |  |  |  | reduced -1.0V | 8.5 | -1 | 0.08333333 | 0.5 | deaerated |  | 0.3 | 0 | 22 | 8.5 | 0.025M nitrate | 0.025 | 3.162278e-06 | 0 | 0 | 0.025 | 0 | 0 | 0 | 0 | yes |  |  |  |  | 0.5 | 270 | 1 | 0.02 |  |  |  |  | 16.2 | 10.2 | 2.8 | 0.06
2007Yang51 | 2007Yang | 103 | 1.4404L | 14000 |  |  |  |  | reduced -1.0V | 8.5 | -1 | 0.08333333 | 0.5 | deaerated |  | 0.3 | 0 | 22 | 8.5 | 0.025M nitrate | 0.025 | 3.162278e-06 | 0 | 0 | 0.025 | 0 | 0 | 0 | 0 | yes |  |  |  |  | 0.5 | 280 | 1 | 0.02 |  |  |  |  | 16.2 | 10.2 | 2.8 | 0.06
2007Yang52 | 2007Yang | 103 | 1.4404L | 14000 |  |  |  |  | reduced -1.0V | 8.5 | -1 | 0.08333333 | 0.5 | deaerated |  | 0.3 | 0 | 22 | 8.5 | 0.025M nitrate | 0.025 | 3.162278e-06 | 0 | 0 | 0.025 | 0 | 0 | 0 | 0 | yes |  |  |  |  | 0.5 | 320 | 1 | 0.02 |  |  |  |  | 16.2 | 10.2 | 2.8 | 0.06
2007Yang53 | 2007Yang | 103 | 1.4404L | 14000 |  |  |  |  | reduced -1.0V | 8.5 | -1 | 0.08333333 | 0.5 | deaerated |  | 0.3 | 0 | 22 | 8.5 | 0.01M nitrate | 0.01 | 3.162278e-06 | 0 | 0 | 0.01 | 0 | 0 | 0 | 0 | yes |  |  |  |  | 0.5 | 270 | 1 | 0.02 |  |  |  |  | 16.2 | 10.2 | 2.8 | 0.06
2007Yang54 | 2007Yang | 103 | 1.4404L | 14000 |  |  |  |  | reduced -1.0V | 8.5 | -1 | 0.08333333 | 0.5 | deaerated |  | 0.3 | 0 | 22 | 8.5 | 0.01M nitrate | 0.01 | 3.162278e-06 | 0 | 0 | 0.01 | 0 | 0 | 0 | 0 | yes |  |  |  |  | 0.5 | 280 | 1 | 0.02 |  |  |  |  | 16.2 | 10.2 | 2.8 | 0.06
2007Yang55 | 2007Yang | 103 | 1.4404L | 14000 |  |  |  |  | reduced -1.0V | 8.5 | -1 | 0.08333333 | 0.5 | deaerated |  | 0.3 | 0 | 22 | 8.5 | 0.01M nitrate | 0.01 | 3.162278e-06 | 0 | 0 | 0.01 | 0 | 0 | 0 | 0 | yes |  |  |  |  | 0.5 | 320 | 1 | 0.02 |  |  |  |  | 16.2 | 10.2 | 2.8 | 0.06
2007Yang56 | 2007Yang | 103 | 1.4404L | 14000 |  |  |  |  | reduced -1.0V | 8.5 | -1 | 0.08333333 | 0.5 | deaerated |  | 0.1 | 0 | 22 | 8.5 | 0.01M nitrate | 0.01 | 3.162278e-06 | 0 | 0 | 0.01 | 0 | 0 | 0 | 0 | yes |  |  |  |  | 0.5 | 360 | 1 | 0.02 |  |  |  |  | 16.2 | 10.2 | 2.8 | 0.06
2007Yang57 | 2007Yang | 103 | 1.4404L | 14000 |  |  |  |  | reduced -1.0V | 8.5 | -1 | 0.08333333 | 0.5 | deaerated |  | 0.1 | 0 | 22 | 8.5 | 0.01M nitrate | 0.01 | 3.162278e-06 | 0 | 0 | 0.01 | 0 | 0 | 0 | 0 | yes |  |  |  |  | 0.5 | 370 | 1 | 0.02 |  |  |  |  | 16.2 | 10.2 | 2.8 | 0.06
2007Yang58 | 2007Yang | 103 | 1.4404L | 14000 |  |  |  |  | reduced -1.0V | 8.5 | -1 | 0.08333333 | 0.5 | deaerated |  | 0.1 | 0 | 22 | 8.5 | 0.01M nitrate | 0.01 | 3.162278e-06 | 0 | 0 | 0.01 | 0 | 0 | 0 | 0 | yes |  |  |  |  | 0.5 | 380 | 1 | 0.02 |  |  |  |  | 16.2 | 10.2 | 2.8 | 0.06
2007Yang59 | 2007Yang | 103 | 1.4404L | 14000 |  |  |  |  | reduced -1.0V | 8.5 | -1 | 0.08333333 | 0.5 | deaerated |  | 1 | 0 | 22 | 8.5 | 0.01M nitrate | 0.01 | 3.162278e-06 | 0 | 0 | 0.01 | 0 | 0 | 0 | 0 | yes |  |  |  |  | 0.5 | 200 | 1 | 0.02 |  |  |  |  | 16.2 | 10.2 | 2.8 | 0.06
2007Yang60 | 2007Yang | 103 | 1.4404L | 14000 |  |  |  |  | reduced -1.0V | 8.5 | -1 | 0.08333333 | 0.5 | deaerated |  | 1 | 0 | 22 | 8.5 | 0.01M nitrate | 0.01 | 3.162278e-06 | 0 | 0 | 0.01 | 0 | 0 | 0 | 0 | yes |  |  |  |  | 0.5 | 200 | 1 | 0.02 |  |  |  |  | 16.2 | 10.2 | 2.8 | 0.06
2007Yang61 | 2007Yang | 103 | 1.4404L | 14000 |  |  |  |  | reduced -1.0V | 8.5 | -1 | 0.08333333 | 0.5 | deaerated |  | 1 | 0 | 22 | 8.5 | 0.01M nitrate | 0.01 | 3.162278e-06 | 0 | 0 | 0.01 | 0 | 0 | 0 | 0 | yes |  |  |  |  | 0.5 | 180 | 1 | 0.02 |  |  |  |  | 16.2 | 10.2 | 2.8 | 0.06
2007Yang62 | 2007Yang | 103 | 1.4404L | 14000 |  |  |  |  | reduced -1.0V | 8.5 | -1 | 0.08333333 | 0.5 | deaerated |  | 0.01 | 0 | 22 | 8.5 | none | 0 | 3.162278e-06 | 0 | 0 | 0 | 0 | 0 | 0 | 0 | yes |  |  |  |  | 0.5 | 440 | 1 | 0.02 |  |  |  |  | 16.2 | 10.2 | 2.8 | 0.06
2007Yang63 | 2007Yang | 103 | 1.4404L | 14000 |  |  |  |  | reduced -1.0V | 8.5 | -1 | 0.08333333 | 0.5 | deaerated |  | 0.01 | 0 | 22 | 8.5 | none | 0 | 3.162278e-06 | 0 | 0 | 0 | 0 | 0 | 0 | 0 | yes |  |  |  |  | 0.5 | 480 | 1 | 0.02 |  |  |  |  | 16.2 | 10.2 | 2.8 | 0.06
2007Yang64 | 2007Yang | 103 | 1.4404L | 14000 |  |  |  |  | reduced -1.0V | 8.5 | -1 | 0.08333333 | 0.5 | deaerated |  | 0.01 | 0 | 22 | 8.5 | none | 0 | 3.162278e-06 | 0 | 0 | 0 | 0 | 0 | 0 | 0 | yes |  |  |  |  | 0.5 | 520 | 1 | 0.02 |  |  |  |  | 16.2 | 10.2 | 2.8 | 0.06
2007Yang65 | 2007Yang | 103 | 1.4404L | 14000 |  |  |  |  | reduced -1.0V | 8.5 | -1 | 0.08333333 | 0.5 | deaerated |  | 0.02 | 0 | 22 | 8.5 | none | 0 | 3.162278e-06 | 0 | 0 | 0 | 0 | 0 | 0 | 0 | yes |  |  |  |  | 0.5 | 390 | 1 | 0.02 |  |  |  |  | 16.2 | 10.2 | 2.8 | 0.06
2007Yang66 | 2007Yang | 103 | 1.4404L | 14000 |  |  |  |  | reduced -1.0V | 8.5 | -1 | 0.08333333 | 0.5 | deaerated |  | 0.02 | 0 | 22 | 8.5 | none | 0 | 3.162278e-06 | 0 | 0 | 0 | 0 | 0 | 0 | 0 | yes |  |  |  |  | 0.5 | 380 | 1 | 0.02 |  |  |  |  | 16.2 | 10.2 | 2.8 | 0.06
2007Yang67 | 2007Yang | 103 | 1.4404L | 14000 |  |  |  |  | reduced -1.0V | 8.5 | -1 | 0.08333333 | 0.5 | deaerated |  | 0.02 | 0 | 22 | 8.5 | none | 0 | 3.162278e-06 | 0 | 0 | 0 | 0 | 0 | 0 | 0 | yes |  |  |  |  | 0.5 | 330 | 1 | 0.02 |  |  |  |  | 16.2 | 10.2 | 2.8 | 0.06
2007Yang68 | 2007Yang | 103 | 1.4404L | 14000 |  |  |  |  | reduced -1.0V | 8.5 | -1 | 0.08333333 | 0.5 | deaerated |  | 0.2 | 0 | 22 | 8.5 | none | 0 | 3.162278e-06 | 0 | 0 | 0 | 0 | 0 | 0 | 0 | yes |  |  |  |  | 0.5 | 260 | 1 | 0.02 |  |  |  |  | 16.2 | 10.2 | 2.8 | 0.06
2007Yang69 | 2007Yang | 103 | 1.4404L | 14000 |  |  |  |  | reduced -1.0V | 8.5 | -1 | 0.08333333 | 0.5 | deaerated |  | 0.2 | 0 | 22 | 8.5 | none | 0 | 3.162278e-06 | 0 | 0 | 0 | 0 | 0 | 0 | 0 | yes |  |  |  |  | 0.5 | 240 | 1 | 0.02 |  |  |  |  | 16.2 | 10.2 | 2.8 | 0.06
2007Yang70 | 2007Yang | 103 | 1.4404L | 14000 |  |  |  |  | reduced -1.0V | 8.5 | -1 | 0.08333333 | 0.5 | deaerated |  | 0.2 | 0 | 22 | 8.5 | none | 0 | 3.162278e-06 | 0 | 0 | 0 | 0 | 0 | 0 | 0 | yes |  |  |  |  | 0.5 | 240 | 1 | 0.02 |  |  |  |  | 16.2 | 10.2 | 2.8 | 0.06
2007Yang71 | 2007Yang | 103 | 1.4404L | 14000 |  |  |  |  | reduced -1.0V | 8.5 | -1 | 0.08333333 | 0.5 | deaerated |  | 1 | 0 | 22 | 8.5 | none | 0 | 3.162278e-06 | 0 | 0 | 0 | 0 | 0 | 0 | 0 | yes |  |  |  |  | 0.5 | 130 | 1 | 0.02 |  |  |  |  | 16.2 | 10.2 | 2.8 | 0.06
2007Yang72 | 2007Yang | 103 | 1.4404L | 14000 |  |  |  |  | reduced -1.0V | 8.5 | -1 | 0.08333333 | 0.5 | deaerated |  | 1 | 0 | 22 | 8.5 | none | 0 | 3.162278e-06 | 0 | 0 | 0 | 0 | 0 | 0 | 0 | yes |  |  |  |  | 0.5 | 150 | 1 | 0.02 |  |  |  |  | 16.2 | 10.2 | 2.8 | 0.06
2007Yang73 | 2007Yang | 103 | 1.4404L | 14000 |  |  |  |  | reduced -1.0V | 8.5 | -1 | 0.08333333 | 0.5 | deaerated |  | 1 | 0 | 22 | 8.5 | none | 0 | 3.162278e-06 | 0 | 0 | 0 | 0 | 0 | 0 | 0 | yes |  |  |  |  | 0.5 | 160 | 1 | 0.02 |  |  |  |  | 16.2 | 10.2 | 2.8 | 0.06
2008Deng1 | 2008Deng | 104 | DP2205 | 1000 |  | 1 | [9 empty] | 1 | 0 | 33 | 6.5 |  |  | 3.162278e-08 | 0 | 0 | 0 | 0 | 0 | 0.01 | 0 | yes | -211.4592 |  |  |  | 1 | 950.9481 | 2 | 0.016 | 1.57 | 0.43 | 0.03 | 0.002 | 22.46 | 5.39 | 3.11 | 0.18
2008Deng2 | 2008Deng | 104 | DP2205 | 1000 |  | 1 | [9 empty] | 1 | 0 | 56 | 6.5 |  |  | 3.162278e-08 | 0 | 0 | 0 | 0 | 0 | 0.01 | 0 | yes | -247.7329 |  |  |  | 1 | 1297.197 | 2 | 0.016 | 1.57 | 0.43 | 0.03 | 0.002 | 22.46 | 5.39 | 3.11 | 0.18
2008Deng3 | 2008Deng | 104 | DP2205 | 1000 |  | 1 | [9 empty] | 1 | 0 | 63 | 6.5 |  |  | 3.162278e-08 | 0 | 0 | 0 | 0 | 0 | 0.01 | 0 | yes | -297.197 |  |  |  | 1 | 354.0808 | 1 | 0.016 | 1.57 | 0.43 | 0.03 | 0.002 | 22.46 | 5.39 | 3.11 | 0.18
2008Deng4 | 2008Deng | 104 | DP2507 | 1000 |  | 1 | [9 empty] | 1 | 0 | 67 | 6.5 |  |  | 3.162278e-08 | 0 | 0 | 0 | 0 | 0 | 0.01 | 0 | yes | -288.3683 |  |  |  | 1 | 894.1842 | 2 | 0.022 | 0.69 | 0.55 | 0.029 | 0.002 | 25.15 | 6.74 | 3.43 | 0.27
2008Deng5 | 2008Deng | 104 | DP2507 | 1000 |  | 1 | [9 empty] | 1 | 0 | 84 | 6.5 |  |  | 3.162278e-08 | 0 | 0 | 0 | 0 | 0 | 0.01 | 0 | yes | -312.601 |  |  |  | 1 | 1013.732 | 2 | 0.022 | 0.69 | 0.55 | 0.029 | 0.002 | 25.15 | 6.74 | 3.43 | 0.27
2008Deng6 | 2008Deng | 104 | DP2507 | 1000 |  | 1 | [9 empty] | 1 | 0 | 92 | 6.5 |  |  | 3.162278e-08 | 0 | 0 | 0 | 0 | 0 | 0.01 | 0 | yes | -432.1486 |  |  |  | 1 | 575.9289 | 1 | 0.022 | 0.69 | 0.55 | 0.029 | 0.002 | 25.15 | 6.74 | 3.43 | 0.27
2008Lu01 | 2008Lu | 105 | 1.4301 | 1000 |  |  |  |  | air | [6 empty] | 0.001824417 | 0 | 60 | 7 | pure chloride | 0 | 1e-07 | 0 | 0 | 0 | 0 | 0 | 0 | 0 | yes | -200 |  | 11.4 | 161.5385 | 0.3333333 | 475 | 1 | 0.05 | 1.38 | 0.49 | 0.02 | 0.001 | 17.08 | 8.01
2008Lu02 | 2008Lu | 105 | 1.4301 | 1000 |  |  |  |  | air | [6 empty] | 0.004869684 | 0 | 60 | 7 | pure chloride | 0 | 1e-07 | 0 | 0 | 0 | 0 | 0 | 0 | 0 | yes | -200 |  |  |  | 0.3333333 | 450 | 1 | 0.05 | 1.38 | 0.49 | 0.02 | 0.001 | 17.08 | 8.01
2008Lu03 | 2008Lu | 105 | 1.4301 | 1000 |  |  |  |  | air | [6 empty] | 0.007311385 | 0 | 60 | 7 | pure chloride | 0 | 1e-07 | 0 | 0 | 0 | 0 | 0 | 0 | 0 | yes | -200 |  |  |  | 0.3333333 | 370 | 1 | 0.05 | 1.38 | 0.49 | 0.02 | 0.001 | 17.08 | 8.01
2008Lu04 | 2008Lu | 105 | 1.4301 | 1000 |  |  |  |  | air | [6 empty] | 0.01460905 | 0 | 60 | 7 | pure chloride | 0 | 1e-07 | 0 | 0 | 0 | 0 | 0 | 0 | 0 | yes | -200 |  |  |  | 0.3333333 | 305 | 1 | 0.05 | 1.38 | 0.49 | 0.02 | 0.001 | 17.08 | 8.01
2008Lu05 | 2008Lu | 105 | 1.4301 | 1000 |  |  |  |  | air | [6 empty] | 0.01947874 | 0 | 60 | 7 | pure chloride | 0 | 1e-07 | 0 | 0 | 0 | 0 | 0 | 0 | 0 | yes | -200 |  |  |  | 0.3333333 | 280 | 1 | 0.05 | 1.38 | 0.49 | 0.02 | 0.001 | 17.08 | 8.01
2008Lu06 | 2008Lu | 105 | 1.4301 | 1000 |  |  |  |  | air | [6 empty] | 0.03895748 | 0 | 60 | 7 | pure chloride | 0 | 1e-07 | 0 | 0 | 0 | 0 | 0 | 0 | 0 | yes | -200 |  |  |  | 0.3333333 | 210 | 1 | 0.05 | 1.38 | 0.49 | 0.02 | 0.001 | 17.08 | 8.01
2008Lu07 | 2008Lu | 105 | 1.4301 | 1000 |  |  |  |  | air | [6 empty] | 0.07052186 | 0 | 60 | 7 | pure chloride | 0 | 1e-07 | 0 | 0 | 0 | 0 | 0 | 0 | 0 | yes | -200 |  |  |  | 0.3333333 | 195 | 1 | 0.05 | 1.38 | 0.49 | 0.02 | 0.001 | 17.08 | 8.01
2008Lu08 | 2008Lu | 105 | 1.4301 | 1000 |  |  |  |  | air | [6 empty] | 0.1 | 0 | 60 | 7 | pure chloride | 0 | 1e-07 | 0 | 0 | 0 | 0 | 0 | 0 | 0 | yes | -200 |  |  |  | 0.3333333 | 180 | 1 | 0.05 | 1.38 | 0.49 | 0.02 | 0.001 | 17.08 | 8.01
2008Lu09 | 2008Lu | 105 | 1.4301 | 1000 |  |  |  |  | air | [6 empty] | 0.1410437 | 0 | 60 | 7 | pure chloride | 0 | 1e-07 | 0 | 0 | 0 | 0 | 0 | 0 | 0 | yes | -200 |  |  |  | 0.3333333 | 160 | 1 | 0.05 | 1.38 | 0.49 | 0.02 | 0.001 | 17.08 | 8.01
2008Pohjanne01 | 2008Pohjanne | 106 | 1.4301 | 400 | 0.2 |  |  |  | none |  |  |  | 0.5 |  | no | 0.002 | 0 | 40 | 6.5 | none | 0 | 3.162278e-08 | 0 | 0 | 0 | 0 | 0 | 0 | 0 | yes |  |  |  |  | 0.1 | 530 | 1
2008Pohjanne02 | 2008Pohjanne | 106 | 1.4301 | 400 | 0.2 |  |  |  | none |  |  |  | 0.5 |  | no | 0.002 | 0 | 40 | 6.5 | none | 0 | 3.162278e-08 | 0 | 0 | 0 | 0 | 0 | 0 | 0 | yes |  |  |  |  | 0.1 | 510 | 1
2008Pohjanne03 | 2008Pohjanne | 106 | 1.4301 | 400 | 0.2 |  |  |  | none |  |  |  | 0.5 |  | no | 0.004 | 0 | 40 | 6.5 | none | 0 | 3.162278e-08 | 0 | 0 | 0 | 0 | 0 | 0 | 0 | yes |  |  |  |  | 0.1 | 420 | 1
2008Pohjanne04 | 2008Pohjanne | 106 | 1.4301 | 400 | 0.2 |  |  |  | none |  |  |  | 0.5 |  | no | 0.01 | 0 | 40 | 6.5 | none | 0 | 3.162278e-08 | 0 | 0 | 0 | 0 | 0 | 0 | 0 | yes |  |  |  |  | 0.1 | 340 | 1
2008Pohjanne05 | 2008Pohjanne | 106 | 1.4301 | 400 | 0.2 |  |  |  | none |  |  |  | 0.5 |  | no | 0.01 | 0 | 40 | 6.5 | none | 0 | 3.162278e-08 | 0 | 0 | 0 | 0 | 0 | 0 | 0 | yes |  |  |  |  | 0.1 | 410 | 1
2008Pohjanne06 | 2008Pohjanne | 106 | 1.4301 | 400 | 0.2 |  |  |  | none |  |  |  | 0.5 |  | no | 0.1 | 0 | 40 | 6.5 | none | 0 | 3.162278e-08 | 0 | 0 | 0 | 0 | 0 | 0 | 0 | yes |  |  |  |  | 0.1 | 220 | 1
2008Pohjanne07 | 2008Pohjanne | 106 | 1.4301 | 400 | 0.2 |  |  |  | none |  |  |  | 0.5 |  | no | 0.1 | 0 | 40 | 6.5 | none | 0 | 3.162278e-08 | 0 | 0 | 0 | 0 | 0 | 0 | 0 | yes |  |  |  |  | 0.1 | 240 | 1
2008Pohjanne08 | 2008Pohjanne | 106 | 1.4301 | 400 | 0.2 |  |  |  | none |  |  |  | 0.5 |  | no | 0.1 | 0 | 40 | 6.5 | none | 0 | 3.162278e-08 | 0 | 0 | 0 | 0 | 0 | 0 | 0 | yes |  |  |  |  | 0.1 | 260 | 1
2008Pohjanne09 | 2008Pohjanne | 106 | 1.4301 | 400 | 0.2 |  |  |  | none |  |  |  | 0.5 |  | no | 1 | 0 | 40 | 6.5 | none | 0 | 3.162278e-08 | 0 | 0 | 0 | 0 | 0 | 0 | 0 | yes |  |  |  |  | 0.1 | 80 | 1
2008Pohjanne10 | 2008Pohjanne | 106 | 1.4301 | 400 | 0.2 |  |  |  | none |  |  |  | 0.5 |  | no | 1 | 0 | 40 | 6.5 | none | 0 | 3.162278e-08 | 0 | 0 | 0 | 0 | 0 | 0 | 0 | yes |  |  |  |  | 0.1 | 100 | 1
2008Pohjanne11 | 2008Pohjanne | 106 | 1.4301 | 400 | 0.2 |  |  |  | none |  |  |  | 0.5 |  | no | 2 | 0 | 40 | 6.5 | none | 0 | 3.162278e-08 | 0 | 0 | 0 | 0 | 0 | 0 | 0 | yes |  |  |  |  | 0.1 | 60 | 1
2008Pohjanne12 | 2008Pohjanne | 106 | 1.4301 | 400 | 0.2 |  |  |  | none |  |  |  | 0.5 |  | no | 5 | 0 | 40 | 6.5 | none | 0 | 3.162278e-08 | 0 | 0 | 0 | 0 | 0 | 0 | 0 | yes |  |  |  |  | 0.1 | -100 | 1
2008Pohjanne13 | 2008Pohjanne | 106 | 1.4301 | 400 | 0.2 |  |  |  | none |  |  |  | 0.5 |  | no | 0.004 | 0 | 22 | 6.5 | none | 0 | 3.162278e-08 | 0 | 0 | 0 | 0 | 0 | 0 | 0 | yes |  |  |  |  | 0.1 | 600 | 2
2008Pohjanne14 | 2008Pohjanne | 106 | 1.4301 | 400 | 0.2 |  |  |  | none |  |  |  | 0.5 |  | no | 0.1 | 0 | 22 | 6.5 | none | 0 | 3.162278e-08 | 0 | 0 | 0 | 0 | 0 | 0 | 0 | yes |  |  |  |  | 0.1 | 250 | 2
2008Pohjanne15 | 2008Pohjanne | 106 | 1.4301 | 400 | 0.2 |  |  |  | none |  |  |  | 0.5 |  | no | 0.02 | 0 | 22 | 6.5 | none | 0 | 3.162278e-08 | 0 | 0 | 0 | 0 | 0 | 0 | 0 | yes |  |  |  |  | 0.1 | 320 | 1
2008Pohjanne16 | 2008Pohjanne | 106 | 1.4301 | 400 | 0.2 |  |  |  | none |  |  |  | 0.5 |  | no | 0.02 | 0 | 22 | 6.5 | none | 0 | 3.162278e-08 | 0 | 0 | 0 | 0 | 0 | 0 | 0 | yes |  |  |  |  | 0.1 | 340 | 1
2008Pohjanne17 | 2008Pohjanne | 106 | 1.4301 | 400 | 0.2 |  |  |  | none |  |  |  | 0.5 |  | no | 0.02 | 0 | 22 | 6.5 | none | 0 | 3.162278e-08 | 0 | 0 | 0 | 0 | 0 | 0 | 0 | yes |  |  |  |  | 0.1 | 360 | 1
2008Pohjanne18 | 2008Pohjanne | 106 | 1.4301 | 400 | 0.2 |  |  |  | none |  |  |  | 0.5 |  | no | 2 | 0 | 22 | 6.5 | none | 0 | 3.162278e-08 | 0 | 0 | 0 | 0 | 0 | 0 | 0 | yes |  |  |  |  | 0.1 | 110 | 1
2008Pohjanne19 | 2008Pohjanne | 106 | 1.4301 | 400 | 0.2 |  |  |  | none |  |  |  | 0.5 |  | no | 2 | 0 | 22 | 6.5 | none | 0 | 3.162278e-08 | 0 | 0 | 0 | 0 | 0 | 0 | 0 | yes |  |  |  |  | 0.1 | 80 | 1
2008Pohjanne20 | 2008Pohjanne | 106 | 1.4301 | 400 | 0.2 |  |  |  | none |  |  |  | 0.5 |  | no | 5 | 0 | 22 | 6.5 | none | 0 | 3.162278e-08 | 0 | 0 | 0 | 0 | 0 | 0 | 0 | yes |  |  |  |  | 0.1 | -20 | 1
2008Pohjanne21 | 2008Pohjanne | 106 | 1.4301 | 400 | 0.2 |  |  |  | none |  |  |  | 0.5 |  | no | 0.25 | 0 | 40 | 6.5 | 0.5M SO4 | 1 | 3.162278e-08 | 1 | 0 | 0 | 0 | 0 | 0 | 0 | yes |  |  |  |  | 0.1 | 800 | 1
2008Pohjanne22 | 2008Pohjanne | 106 | 1.4301 | 400 | 0.2 |  |  |  | none |  |  |  | 0.5 |  | no | 0.25 | 0 | 22 | 6.5 | 0.5M SO4 | 1 | 3.162278e-08 | 1 | 0 | 0 | 0 | 0 | 0 | 0 | yes |  |  |  |  | 0.1 | 700 | 2
2008Pohjanne23 | 2008Pohjanne | 106 | 1.4301 | 400 | 0.2 |  |  |  | none |  |  |  | 0.5 |  | no | 0.5 | 0 | 40 | 6.5 | 0.5M SO4 | 1 | 3.162278e-08 | 1 | 0 | 0 | 0 | 0 | 0 | 0 | yes |  |  |  |  | 0.1 | 350 | 1
2008Pohjanne24 | 2008Pohjanne | 106 | 1.4301 | 400 | 0.2 |  |  |  | none |  |  |  | 0.5 |  | no | 0.5 | 0 | 40 | 6.5 | 0.5M SO4 | 1 | 3.162278e-08 | 1 | 0 | 0 | 0 | 0 | 0 | 0 | yes |  |  |  |  | 0.1 | 250 | 1
2008Pohjanne25 | 2008Pohjanne | 106 | 1.4301 | 400 | 0.2 |  |  |  | none |  |  |  | 0.5 |  | no | 1 | 0 | 40 | 6.5 | 0.5M SO4 | 1 | 3.162278e-08 | 1 | 0 | 0 | 0 | 0 | 0 | 0 | yes |  |  |  |  | 0.1 | 110 | 1
2008Pohjanne26 | 2008Pohjanne | 106 | 1.4301 | 400 | 0.2 |  |  |  | none |  |  |  | 0.5 |  | no | 1 | 0 | 22 | 6.5 | 0.5M SO4 | 1 | 3.162278e-08 | 1 | 0 | 0 | 0 | 0 | 0 | 0 | yes |  |  |  |  | 0.1 | 200 | 1
2008Pohjanne27 | 2008Pohjanne | 106 | 1.4301 | 400 | 0.2 |  |  |  | none |  |  |  | 0.5 |  | no | 1 | 0 | 22 | 6.5 | 0.5M SO4 | 1 | 3.162278e-08 | 1 | 0 | 0 | 0 | 0 | 0 | 0 | yes |  |  |  |  | 0.1 | 150 | 2
2008Pohjanne28 | 2008Pohjanne | 106 | 1.4301 | 400 | 0.2 |  |  |  | none |  |  |  | 0.5 |  | no | 1 | 0 | 22 | 6.5 | 0.5M SO4 | 1 | 3.162278e-08 | 1 | 0 | 0 | 0 | 0 | 0 | 0 | yes |  |  |  |  | 0.1 | 140 | 1
2008Pohjanne29 | 2008Pohjanne | 106 | 1.4301 | 400 | 0.2 |  |  |  | none |  |  |  | 0.5 |  | no | 4 | 0 | 22 | 6.5 | 0.5M SO4 | 1 | 3.162278e-08 | 1 | 0 | 0 | 0 | 0 | 0 | 0 | yes |  |  |  |  | 0.1 | 30 | 1
2008Pohjanne30 | 2008Pohjanne | 106 | 1.4301 | 400 | 0.2 |  |  |  | none |  |  |  | 0.5 |  | no | 4 | 0 | 40 | 6.5 | 0.5M SO4 | 1 | 3.162278e-08 | 1 | 0 | 0 | 0 | 0 | 0 | 0 | yes |  |  |  |  | 0.1 | -50 | 1
2008Pohjanne31 | 2008Pohjanne | 106 | 1.4301 | 400 | 0.2 |  |  |  | none |  |  |  | 0.5 |  | no | 0.1 | 0 | 40 | 6.5 | 0.01M SO4 | 0.02 | 3.162278e-08 | 0.02 | 0 | 0 | 0 | 0 | 0 | 0 | yes |  |  |  |  | 0.1 | 275 | 1
2008Pohjanne32 | 2008Pohjanne | 106 | 1.4301 | 400 | 0.2 |  |  |  | none |  |  |  | 0.5 |  | no | 0.005 | 0 | 40 | 6.5 | 0.01M SO4 | 0.02 | 3.162278e-08 | 0.02 | 0 | 0 | 0 | 0 | 0 | 0 | yes |  |  |  |  | 0.1 | 900 | 2
2008Pohjanne33 | 2008Pohjanne | 106 | 1.4301 | 400 | 0.2 |  |  |  | none |  |  |  | 0.5 |  | no | 0.01 | 0 | 40 | 6.5 | 0.01M SO4 | 0.02 | 3.162278e-08 | 0.02 | 0 | 0 | 0 | 0 | 0 | 0 | yes |  |  |  |  | 0.1 | 900 | 2
2008Pohjanne34 | 2008Pohjanne | 106 | 1.4301 | 400 | 0.2 |  |  |  | none |  |  |  | 0.5 |  | no | 1 | 0 | 40 | 6.5 | 0.01M SO4 | 0.02 | 3.162278e-08 | 0.02 | 0 | 0 | 0 | 0 | 0 | 0 | yes |  |  |  |  | 0.1 | 90 | 1
2008Pohjanne35 | 2008Pohjanne | 106 | 1.4301 | 400 | 0.2 |  |  |  | none |  |  |  | 0.5 |  | no | 0.1 | 0 | 40 | 6.5 | 0.1M SO4 | 0.2 | 3.162278e-08 | 0.2 | 0 | 0 | 0 | 0 | 0 | 0 | yes |  |  |  |  | 0.1 | 700 | 1
2008Pohjanne36 | 2008Pohjanne | 106 | 1.4301 | 400 | 0.2 |  |  |  | none |  |  |  | 0.5 |  | no | 0.2 | 0 | 40 | 6.5 | 0.1M SO4 | 0.2 | 3.162278e-08 | 0.2 | 0 | 0 | 0 | 0 | 0 | 0 | yes |  |  |  |  | 0.1 | 250 | 1
2008Pohjanne37 | 2008Pohjanne | 106 | 1.4301 | 400 | 0.2 |  |  |  | none |  |  |  | 0.5 |  | no | 0.5 | 0 | 40 | 6.5 | 0.1M SO4 | 0.2 | 3.162278e-08 | 0.2 | 0 | 0 | 0 | 0 | 0 | 0 | yes |  |  |  |  | 0.1 | 150 | 1
2008Pohjanne38 | 2008Pohjanne | 106 | 1.4301 | 400 | 0.2 |  |  |  | none |  |  |  | 0.5 |  | no | 1 | 0 | 40 | 6.5 | 0.1M SO4 | 0.2 | 3.162278e-08 | 0.2 | 0 | 0 | 0 | 0 | 0 | 0 | yes |  |  |  |  | 0.1 | 80 | 1
2008Pohjanne39 | 2008Pohjanne | 106 | 1.4301 | 400 | 0.2 |  |  |  | none |  |  |  | 0.5 |  | no | 2 | 0 | 40 | 6.5 | 0.1M SO4 | 0.2 | 3.162278e-08 | 0.2 | 0 | 0 | 0 | 0 | 0 | 0 | yes |  |  |  |  | 0.1 | 60 | 1
2008Pohjanne40 | 2008Pohjanne | 106 | 1.4301 | 400 | 0.2 |  |  |  | none |  |  |  | 0.5 |  | no | 2 | 0 | 40 | 6.5 | 0.1M SO4 | 0.2 | 3.162278e-08 | 0.2 | 0 | 0 | 0 | 0 | 0 | 0 | yes |  |  |  |  | 0.1 | 20 | 1
2008Pohjanne41 | 2008Pohjanne | 106 | 1.4301 | 400 | 0.2 |  |  |  | none |  |  |  | 0.5 |  | no | 5 | 0 | 40 | 6.5 | 0.1M SO4 | 0.2 | 3.162278e-08 | 0.2 | 0 | 0 | 0 | 0 | 0 | 0 | yes |  |  |  |  | 0.1 | -40 | 1
2008Pohjanne42 | 2008Pohjanne | 106 | 1.4301 | 400 | 0.2 |  |  |  | none |  |  |  | 0.5 |  | no | 5 | 0 | 40 | 6.5 | 0.1M SO4 | 0.2 | 3.162278e-08 | 0.2 | 0 | 0 | 0 | 0 | 0 | 0 | yes |  |  |  |  | 0.1 | -100 | 1
2008Pohjanne43 | 2008Pohjanne | 106 | 1.4301 | 400 | 0.2 |  |  |  | none |  |  |  | 0.5 |  | no | 0.25 | 0 | 40 | 6.5 | 1M SO4 | 1 | 3.162278e-08 | 1 | 0 | 0 | 0 | 0 | 0 | 0 | yes |  |  |  |  | 0.1 | 800 | 2
2008Pohjanne44 | 2008Pohjanne | 106 | 1.4301 | 400 | 0.2 |  |  |  | none |  |  |  | 0.5 |  | no | 0.5 | 0 | 40 | 6.5 | 1M SO4 | 1 | 3.162278e-08 | 1 | 0 | 0 | 0 | 0 | 0 | 0 | yes |  |  |  |  | 0.1 | 250 | 1
2008Pohjanne45 | 2008Pohjanne | 106 | 1.4301 | 400 | 0.2 |  |  |  | none |  |  |  | 0.5 |  | no | 4 | 0 | 40 | 6.5 | 1M SO4 | 1 | 3.162278e-08 | 1 | 0 | 0 | 0 | 0 | 0 | 0 | yes |  |  |  |  | 0.1 | -50 | 1
2008Pohjanne46 | 2008Pohjanne | 106 | 1.4003 | 60 | 2.9 |  |  |  | none |  |  |  | 0.5 |  | no | 0.0005 | 0 | 22 | 6.5 | none | 0 | 3.162278e-08 | 0 | 0 | 0 | 0 | 0 | 0 | 0 | yes |  |  |  |  | 0.1 | 300 | 1
2008Pohjanne47 | 2008Pohjanne | 106 | 1.4003 | 60 | 2.9 |  |  |  | none |  |  |  | 0.5 |  | no | 0.002 | 0 | 22 | 6.5 | none | 0 | 3.162278e-08 | 0 | 0 | 0 | 0 | 0 | 0 | 0 | yes |  |  |  |  | 0.1 | 220 | 1
2008Pohjanne48 | 2008Pohjanne | 106 | 1.4003 | 60 | 2.9 |  |  |  | none |  |  |  | 0.5 |  | no | 0.002 | 0 | 22 | 6.5 | none | 0 | 3.162278e-08 | 0 | 0 | 0 | 0 | 0 | 0 | 0 | yes |  |  |  |  | 0.1 | 200 | 1
2008Pohjanne49 | 2008Pohjanne | 106 | 1.4003 | 60 | 2.9 |  |  |  | none |  |  |  | 0.5 |  | no | 0.01 | 0 | 22 | 6.5 | none | 0 | 3.162278e-08 | 0 | 0 | 0 | 0 | 0 | 0 | 0 | yes |  |  |  |  | 0.1 | 80 | 1
2008Pohjanne50 | 2008Pohjanne | 106 | 1.4003 | 60 | 2.9 |  |  |  | none |  |  |  | 0.5 |  | no | 0.1 | 0 | 22 | 6.5 | none | 0 | 3.162278e-08 | 0 | 0 | 0 | 0 | 0 | 0 | 0 | yes |  |  |  |  | 0.1 | 0 | 1
2008Pohjanne51 | 2008Pohjanne | 106 | 1.4003 | 60 | 2.9 |  |  |  | none |  |  |  | 0.5 |  | no | 1 | 0 | 22 | 6.5 | none | 0 | 3.162278e-08 | 0 | 0 | 0 | 0 | 0 | 0 | 0 | yes |  |  |  |  | 0.1 | -60 | 1
2008Pohjanne52 | 2008Pohjanne | 106 | 1.4003 | 60 | 2.9 |  |  |  | none |  |  |  | 0.5 |  | no | 5 | 0 | 22 | 6.5 | none | 0 | 3.162278e-08 | 0 | 0 | 0 | 0 | 0 | 0 | 0 | yes |  |  |  |  | 0.1 | -320 | 1
2008Pohjanne53 | 2008Pohjanne | 106 | 1.4432 | 400 | 0.2 |  |  |  | none |  |  |  | 0.5 |  | no | 0.2 | 0 | 22 | 6.5 | none | 0 | 3.162278e-08 | 0 | 0 | 0 | 0 | 0 | 0 | 0 | yes |  |  |  |  | 0.1 | 380 | 1
2008Pohjanne54 | 2008Pohjanne | 106 | 1.4432 | 400 | 0.2 |  |  |  | none |  |  |  | 0.5 |  | no | 0.5 | 0 | 22 | 6.5 | none | 0 | 3.162278e-08 | 0 | 0 | 0 | 0 | 0 | 0 | 0 | yes |  |  |  |  | 0.1 | 300 | 1
2008Pohjanne55 | 2008Pohjanne | 106 | 1.4432 | 400 | 0.2 |  |  |  | none |  |  |  | 0.5 |  | no | 2 | 0 | 22 | 6.5 | none | 0 | 3.162278e-08 | 0 | 0 | 0 | 0 | 0 | 0 | 0 | yes |  |  |  |  | 0.1 | 250 | 1
2008Pohjanne56 | 2008Pohjanne | 106 | 1.4432 | 400 | 0.2 |  |  |  | none |  |  |  | 0.5 |  | no | 4 | 0 | 22 | 6.5 | none | 0 | 3.162278e-08 | 0 | 0 | 0 | 0 | 0 | 0 | 0 | yes |  |  |  |  | 0.1 | 120 | 1
2008Pohjanne57 | 2008Pohjanne | 106 | 1.4003 | 60 | 2.9 |  |  |  | none |  |  |  | 0.5 |  | no | 0.01 | 0 | 22 | 6.5 | 0.5M SO4 | 1 | 3.162278e-08 | 1 | 0 | 0 | 0 | 0 | 0 | 0 | yes |  |  |  |  | 0.1 | 800 | 2
2008Pohjanne58 | 2008Pohjanne | 106 | 1.4003 | 60 | 2.9 |  |  |  | none |  |  |  | 0.5 |  | no | 0.1 | 0 | 22 | 6.5 | 0.5M SO4 | 1 | 3.162278e-08 | 1 | 0 | 0 | 0 | 0 | 0 | 0 | yes |  |  |  |  | 0.1 | 800 | 2
2008Pohjanne59 | 2008Pohjanne | 106 | 1.4003 | 60 | 2.9 |  |  |  | none |  |  |  | 0.5 |  | no | 0.5 | 0 | 22 | 6.5 | 0.5M SO4 | 1 | 3.162278e-08 | 1 | 0 | 0 | 0 | 0 | 0 | 0 | yes |  |  |  |  | 0.1 | 0 | 1
2008Pohjanne60 | 2008Pohjanne | 106 | 1.4003 | 60 | 2.9 |  |  |  | none |  |  |  | 0.5 |  | no | 1 | 0 | 22 | 6.5 | 0.5M SO4 | 1 | 3.162278e-08 | 1 | 0 | 0 | 0 | 0 | 0 | 0 | yes |  |  |  |  | 0.1 | -50 | 1
2008Pohjanne61 | 2008Pohjanne | 106 | 1.4432 | 400 | 0.2 |  |  |  | none |  |  |  | 0.5 |  | no | 0.1 | 0 | 22 | 6.5 | 0.5M SO4 | 1 | 3.162278e-08 | 1 | 0 | 0 | 0 | 0 | 0 | 0 | yes |  |  |  |  | 0.1 | 800 | 2
2008Pohjanne62 | 2008Pohjanne | 106 | 1.4432 | 400 | 0.2 |  |  |  | none |  |  |  | 0.5 |  | no | 0.2 | 0 | 22 | 6.5 | 0.5M SO4 | 1 | 3.162278e-08 | 1 | 0 | 0 | 0 | 0 | 0 | 0 | yes |  |  |  |  | 0.1 | 800 | 2
2008Pohjanne63 | 2008Pohjanne | 106 | 1.4432 | 400 | 0.2 |  |  |  | none |  |  |  | 0.5 |  | no | 0.5 | 0 | 22 | 6.5 | 0.5M SO4 | 1 | 3.162278e-08 | 1 | 0 | 0 | 0 | 0 | 0 | 0 | yes |  |  |  |  | 0.1 | 550 | 1
2008Pohjanne64 | 2008Pohjanne | 106 | 1.4432 | 400 | 0.2 |  |  |  | none |  |  |  | 0.5 |  | no | 1 | 0 | 22 | 6.5 | 0.5M SO4 | 1 | 3.162278e-08 | 1 | 0 | 0 | 0 | 0 | 0 | 0 | yes |  |  |  |  | 0.1 | 410 | 1
2008Pohjanne65 | 2008Pohjanne | 106 | 1.4432 | 400 | 0.2 |  |  |  | none |  |  |  | 0.5 |  | no | 2 | 0 | 22 | 6.5 | 0.5M SO4 | 1 | 3.162278e-08 | 1 | 0 | 0 | 0 | 0 | 0 | 0 | yes |  |  |  |  | 0.1 | 300 | 1
2008Pohjanne66 | 2008Pohjanne | 106 | 1.4301 | 400 | 0.2 |  |  |  | none |  |  |  | 0.5 |  | no | 1 | 0 | 50 | 6.5 | 1M SO4 | 2 | 3.162278e-08 | 2 | 0 | 0 | 0 | 0 | 0 | 0 | yes |  |  |  |  | 0.1 | 140 | 1
2008Pohjanne67 | 2008Pohjanne | 106 | 1.4301 | 400 | 0.2 |  |  |  | none |  |  |  | 0.5 |  | no | 1 | 0 | 50 | 6.5 | none | 0 | 3.162278e-08 | 0 | 0 | 0 | 0 | 0 | 0 | 0 | yes |  |  |  |  | 0.1 | 60 | 1
2009Ramana01 | 2009Ramana | 107 | 316L | 14000 |  | 1 |  |  |  |  | -0.6 |  |  | deaerated |  | 0.5 | 0 | 25 | 5 |  |  | 1e-09 | 0 | 0 | 0 | 0 | 0 | 0 | 0 | yes |  |  |  |  | 0.1666667 | -1.423641 | 1 | [5 empty] | 17.5 | 11 | 2.5
2009Ramana02 | 2009Ramana | 107 | 316L | 14000 |  | 1 |  |  |  |  | -0.6 |  |  | deaerated |  | 1 | 0 | 25 | 5 |  |  | 1e-09 | 0 | 0 | 0 | 0 | 0 | 0 | 0 | yes |  |  |  |  | 0.1666667 | -18.50733 | 1 | [5 empty] | 17.5 | 11 | 2.5
2009Ramana03 | 2009Ramana | 107 | 316L | 14000 |  | 1 |  |  |  |  | -0.6 |  |  | deaerated |  | 1.5 | 0 | 25 | 5 |  |  | 1e-09 | 0 | 0 | 0 | 0 | 0 | 0 | 0 | yes |  |  |  |  | 0.1666667 | -23.16652 | 1 | [5 empty] | 17.5 | 11 | 2.5
2009Ramana04 | 2009Ramana | 107 | 316L | 14000 |  | 1 |  |  |  |  | -0.6 |  |  | deaerated |  | 2 | 0 | 25 | 5 |  |  | 1e-09 | 0 | 0 | 0 | 0 | 0 | 0 | 0 | yes |  |  |  |  | 0.1666667 | -45.77222 | 1 | [5 empty] | 17.5 | 11 | 2.5
2009Ramana05 | 2009Ramana | 107 | 316L | 14000 |  | 1 |  |  |  |  | -0.6 |  |  | deaerated |  | 0.5 | 0 | 25 | 2.2 |  |  | 1.584893e-12 | 0 | 0 | 0 | 0 | 0 | 0 | 0 | yes |  |  |  |  | 0.1666667 | -24.02934 | 1 | [5 empty] | 17.5 | 11 | 2.5
2009Ramana06 | 2009Ramana | 107 | 316L | 14000 |  | 1 |  |  |  |  | -0.6 |  |  | deaerated |  | 1 | 0 | 25 | 2.2 |  |  | 1.584893e-12 | 0 | 0 | 0 | 0 | 0 | 0 | 0 | yes |  |  |  |  | 0.1666667 | -49.91372 | 1 | [5 empty] | 17.5 | 11 | 2.5
2009Ramana07 | 2009Ramana | 107 | 316L | 14000 |  | 1 |  |  |  |  | -0.6 |  |  | deaerated |  | 1.5 | 0 | 25 | 2.2 |  |  | 1.584893e-12 | 0 | 0 | 0 | 0 | 0 | 0 | 0 | yes |  |  |  |  | 0.1666667 | -53.01984 | 1 | [5 empty] | 17.5 | 11 | 2.5
2009Ramana08 | 2009Ramana | 107 | 316L | 14000 |  | 1 |  |  |  |  | -0.6 |  |  | deaerated |  | 2 | 0 | 25 | 2.2 |  |  | 1.584893e-12 | 0 | 0 | 0 | 0 | 0 | 0 | 0 | yes |  |  |  |  | 0.1666667 | -69.58585 | 1 | [5 empty] | 17.5 | 11 | 2.5
2009Ramana09 | 2009Ramana | 107 | 316L | 14000 |  | 1 |  |  |  |  | -0.6 |  |  | deaerated |  | 0.5 | 0 | 25 | 1.81 |  |  | 6.456542e-13 | 0 | 0 | 0 | 0 | 0 | 0 | 0 | yes |  |  |  |  | 0.1666667 | -44.39172 | 1 | [5 empty] | 17.5 | 11 | 2.5
2009Ramana10 | 2009Ramana | 107 | 316L | 14000 |  | 1 |  |  |  |  | -0.6 |  |  | deaerated |  | 1 | 0 | 25 | 1.81 |  |  | 6.456542e-13 | 0 | 0 | 0 | 0 | 0 | 0 | 0 | yes |  |  |  |  | 0.1666667 | -66.65229 | 1 | [5 empty] | 17.5 | 11 | 2.5
2009Ramana11 | 2009Ramana | 107 | 316L | 14000 |  | 1 |  |  |  |  | -0.6 |  |  | deaerated |  | 1.5 | 0 | 25 | 1.81 |  |  | 6.456542e-13 | 0 | 0 | 0 | 0 | 0 | 0 | 0 | yes |  |  |  |  | 0.1666667 | -81.49267 | 1 | [5 empty] | 17.5 | 11 | 2.5
2009Ramana12 | 2009Ramana | 107 | 316L | 14000 |  | 1 |  |  |  |  | -0.6 |  |  | deaerated |  | 2 | 0 | 25 | 1.81 |  |  | 6.456542e-13 | 0 | 0 | 0 | 0 | 0 | 0 | 0 | yes |  |  |  |  | 0.1666667 | -91.67386 | 1 | [5 empty] | 17.5 | 11 | 2.5
2009Ramana13 | 2009Ramana | 107 | 316L | 14000 |  | 1 |  |  |  |  | -0.6 |  |  | deaerated |  | 0.5 | 0 | 25 | 1.66 |  |  | 4.570882e-13 | 0 | 0 | 0 | 0 | 0 | 0 | 0 | yes |  |  |  |  | 0.1666667 | -58.54185 | 1 | [5 empty] | 17.5 | 11 | 2.5
2009Ramana14 | 2009Ramana | 107 | 316L | 14000 |  | 1 |  |  |  |  | -0.6 |  |  | deaerated |  | 1 | 0 | 25 | 1.66 |  |  | 4.570882e-13 | 0 | 0 | 0 | 0 | 0 | 0 | 0 | yes |  |  |  |  | 0.1666667 | -90.46592 | 1 | [5 empty] | 17.5 | 11 | 2.5
2009Ramana15 | 2009Ramana | 107 | 316L | 14000 |  | 1 |  |  |  |  | -0.6 |  |  | deaerated |  | 1.5 | 0 | 25 | 1.66 |  |  | 4.570882e-13 | 0 | 0 | 0 | 0 | 0 | 0 | 0 | yes |  |  |  |  | 0.1666667 | -107.8947 | 1 | [5 empty] | 17.5 | 11 | 2.5
2009Ramana16 | 2009Ramana | 107 | 316L | 14000 |  | 1 |  |  |  |  | -0.6 |  |  | deaerated |  | 2 | 0 | 25 | 1.66 |  |  | 4.570882e-13 | 0 | 0 | 0 | 0 | 0 | 0 | 0 | yes |  |  |  |  | 0.1666667 | -115.1424 | 1 | [5 empty] | 17.5 | 11 | 2.5
2009Ramana17 | 2009Ramana | 107 | 316L | 14000 |  | 1 |  |  |  |  | -0.6 |  |  | deaerated |  | 0.5 | 0 | 25 | 1.23 |  |  | 1.698244e-13 | 0 | 0 | 0 | 0 | 0 | 0 | 0 | yes |  |  |  |  | 0.1666667 | -96.85073 | 1 | [5 empty] | 17.5 | 11 | 2.5
2009Ramana18 | 2009Ramana | 107 | 316L | 14000 |  | 1 |  |  |  |  | -0.6 |  |  | deaerated |  | 1 | 0 | 25 | 1.23 |  |  | 1.698244e-13 | 0 | 0 | 0 | 0 | 0 | 0 | 0 | yes |  |  |  |  | 0.1666667 | -106.1691 | 1 | [5 empty] | 17.5 | 11 | 2.5
2009Ramana19 | 2009Ramana | 107 | 316L | 14000 |  | 1 |  |  |  |  | -0.6 |  |  | deaerated |  | 1.5 | 0 | 25 | 1.23 |  |  | 1.698244e-13 | 0 | 0 | 0 | 0 | 0 | 0 | 0 | yes |  |  |  |  | 0.1666667 | -127.3943 | 1 | [5 empty] | 17.5 | 11 | 2.5
2009Ramana20 | 2009Ramana | 107 | 316L | 14000 |  | 1 |  |  |  |  | -0.6 |  |  | deaerated |  | 2 | 0 | 25 | 1.23 |  |  | 1.698244e-13 | 0 | 0 | 0 | 0 | 0 | 0 | 0 | yes |  |  |  |  | 0.1666667 | -146.5487 | 1 | [5 empty] | 17.5 | 11 | 2.5
2009Ramana21 | 2009Ramana | 107 | 316L | 14000 |  | 1 |  |  |  |  | -0.6 |  |  | deaerated |  | 0.5 | 0 | 60 | 5 |  |  | 1e-09 | 0 | 0 | 0 | 0 | 0 | 0 | 0 | yes |  |  |  |  | 0.1666667 | -42.45039 | 1 | [5 empty] | 17.5 | 11 | 2.5
2009Ramana22 | 2009Ramana | 107 | 316L | 14000 |  | 1 |  |  |  |  | -0.6 |  |  | deaerated |  | 1 | 0 | 60 | 5 |  |  | 1e-09 | 0 | 0 | 0 | 0 | 0 | 0 | 0 | yes |  |  |  |  | 0.1666667 | -66.60915 | 1 | [5 empty] | 17.5 | 11 | 2.5
2009Ramana23 | 2009Ramana | 107 | 316L | 14000 |  | 1 |  |  |  |  | -0.6 |  |  | deaerated |  | 1.5 | 0 | 60 | 5 |  |  | 1e-09 | 0 | 0 | 0 | 0 | 0 | 0 | 0 | yes |  |  |  |  | 0.1666667 | -95.59965 | 1 | [5 empty] | 17.5 | 11 | 2.5
2009Ramana24 | 2009Ramana | 107 | 316L | 14000 |  | 1 |  |  |  |  | -0.6 |  |  | deaerated |  | 2 | 0 | 60 | 5 |  |  | 1e-09 | 0 | 0 | 0 | 0 | 0 | 0 | 0 | yes |  |  |  |  | 0.1666667 | -95.94478 | 1 | [5 empty] | 17.5 | 11 | 2.5
2009Ramana25 | 2009Ramana | 107 | 316L | 14000 |  | 1 |  |  |  |  | -0.6 |  |  | deaerated |  | 0.5 | 0 | 60 | 2.2 |  |  | 1.584893e-12 | 0 | 0 | 0 | 0 | 0 | 0 | 0 | yes |  |  |  |  | 0.1666667 | -61.08714 | 1 | [5 empty] | 17.5 | 11 | 2.5
2009Ramana26 | 2009Ramana | 107 | 316L | 14000 |  | 1 |  |  |  |  | -0.6 |  |  | deaerated |  | 1 | 0 | 60 | 2.2 |  |  | 1.584893e-12 | 0 | 0 | 0 | 0 | 0 | 0 | 0 | yes |  |  |  |  | 0.1666667 | -105.7808 | 1 | [5 empty] | 17.5 | 11 | 2.5
2009Ramana27 | 2009Ramana | 107 | 316L | 14000 |  | 1 |  |  |  |  | -0.6 |  |  | deaerated |  | 1.5 | 0 | 60 | 2.2 |  |  | 1.584893e-12 | 0 | 0 | 0 | 0 | 0 | 0 | 0 | yes |  |  |  |  | 0.1666667 | -122.0017 | 1 | [5 empty] | 17.5 | 11 | 2.5
2009Ramana28 | 2009Ramana | 107 | 316L | 14000 |  | 1 |  |  |  |  | -0.6 |  |  | deaerated |  | 2 | 0 | 60 | 2.2 |  |  | 1.584893e-12 | 0 | 0 | 0 | 0 | 0 | 0 | 0 | yes |  |  |  |  | 0.1666667 | -119.0682 | 1 | [5 empty] | 17.5 | 11 | 2.5
2009Ramana29 | 2009Ramana | 107 | 316L | 14000 |  | 1 |  |  |  |  | -0.6 |  |  | deaerated |  | 0.5 | 0 | 60 | 1.81 |  |  | 6.456542e-13 | 0 | 0 | 0 | 0 | 0 | 0 | 0 | yes |  |  |  |  | 0.1666667 | -100.604 | 1 | [5 empty] | 17.5 | 11 | 2.5
2009Ramana30 | 2009Ramana | 107 | 316L | 14000 |  | 1 |  |  |  |  | -0.6 |  |  | deaerated |  | 1 | 0 | 60 | 1.81 |  |  | 6.456542e-13 | 0 | 0 | 0 | 0 | 0 | 0 | 0 | yes |  |  |  |  | 0.1666667 | -129.5945 | 1 | [5 empty] | 17.5 | 11 | 2.5
2009Ramana31 | 2009Ramana | 107 | 316L | 14000 |  | 1 |  |  |  |  | -0.6 |  |  | deaerated |  | 1.5 | 0 | 60 | 1.81 |  |  | 6.456542e-13 | 0 | 0 | 0 | 0 | 0 | 0 | 0 | yes |  |  |  |  | 0.1666667 | -134.7714 | 1 | [5 empty] | 17.5 | 11 | 2.5
2009Ramana32 | 2009Ramana | 107 | 316L | 14000 |  | 1 |  |  |  |  | -0.6 |  |  | deaerated |  | 2 | 0 | 60 | 1.81 |  |  | 6.456542e-13 | 0 | 0 | 0 | 0 | 0 | 0 | 0 | yes |  |  |  |  | 0.1666667 | -150.8197 | 1 | [5 empty] | 17.5 | 11 | 2.5
2009Ramana33 | 2009Ramana | 107 | 316L | 14000 |  | 1 |  |  |  |  | -0.6 |  |  | deaerated |  | 0.5 | 0 | 60 | 1.66 |  |  | 4.570882e-13 | 0 | 0 | 0 | 0 | 0 | 0 | 0 | yes |  |  |  |  | 0.1666667 | -127.006 | 1 | [5 empty] | 17.5 | 11 | 2.5
2009Ramana34 | 2009Ramana | 107 | 316L | 14000 |  | 1 |  |  |  |  | -0.6 |  |  | deaerated |  | 1 | 0 | 60 | 1.66 |  |  | 4.570882e-13 | 0 | 0 | 0 | 0 | 0 | 0 | 0 | yes |  |  |  |  | 0.1666667 | -154.7886 | 1 | [5 empty] | 17.5 | 11 | 2.5
2009Ramana35 | 2009Ramana | 107 | 316L | 14000 |  | 1 |  |  |  |  | -0.6 |  |  | deaerated |  | 1.5 | 0 | 60 | 1.66 |  |  | 4.570882e-13 | 0 | 0 | 0 | 0 | 0 | 0 | 0 | yes |  |  |  |  | 0.1666667 | -147.8861 | 1 | [5 empty] | 17.5 | 11 | 2.5
2009Ramana36 | 2009Ramana | 107 | 316L | 14000 |  | 1 |  |  |  |  | -0.6 |  |  | deaerated |  | 2 | 0 | 60 | 1.66 |  |  | 4.570882e-13 | 0 | 0 | 0 | 0 | 0 | 0 | 0 | yes |  |  |  |  | 0.1666667 | -159.4478 | 1 | [5 empty] | 17.5 | 11 | 2.5
2009Ramana37 | 2009Ramana | 107 | 316L | 14000 |  | 1 |  |  |  |  | -0.6 |  |  | deaerated |  | 0.5 | 0 | 60 | 1.23 |  |  | 1.698244e-13 | 0 | 0 | 0 | 0 | 0 | 0 | 0 | yes |  |  |  |  | 0.1666667 | -141.5013 | 1 | [5 empty] | 17.5 | 11 | 2.5
2009Ramana38 | 2009Ramana | 107 | 316L | 14000 |  | 1 |  |  |  |  | -0.6 |  |  | deaerated |  | 1 | 0 | 60 | 1.23 |  |  | 1.698244e-13 | 0 | 0 | 0 | 0 | 0 | 0 | 0 | yes |  |  |  |  | 0.1666667 | -170.4918 | 1 | [5 empty] | 17.5 | 11 | 2.5
2009Ramana39 | 2009Ramana | 107 | 316L | 14000 |  | 1 |  |  |  |  | -0.6 |  |  | deaerated |  | 1.5 | 0 | 60 | 1.23 |  |  | 1.698244e-13 | 0 | 0 | 0 | 0 | 0 | 0 | 0 | yes |  |  |  |  | 0.1666667 | -186.195 | 1 | [5 empty] | 17.5 | 11 | 2.5
2009Ramana40 | 2009Ramana | 107 | 316L | 14000 |  | 1 |  |  |  |  | -0.6 |  |  | deaerated |  | 2 | 0 | 60 | 1.23 |  |  | 1.698244e-13 | 0 | 0 | 0 | 0 | 0 | 0 | 0 | yes |  |  |  |  | 0.1666667 | -197.7567 | 1 | [5 empty] | 17.5 | 11 | 2.5
2009Ramana41 | 2009Ramana | 107 | 316L | 14000 |  | 1 |  |  |  |  | -0.6 |  |  | deaerated |  | 0.5 | 0 | 40 | 5 |  |  | 1e-09 | 0 | 0 | 0 | 0 | 0 | 0 | 0 | yes |  |  |  |  | 0.1666667 | -0.9975062 | 1 | [5 empty] | 17.5 | 11 | 2.5
2009Ramana42 | 2009Ramana | 107 | 316L | 14000 |  | 1 |  |  |  |  | -0.6 |  |  | deaerated |  | 1 | 0 | 40 | 5 |  |  | 1e-09 | 0 | 0 | 0 | 0 | 0 | 0 | 0 | yes |  |  |  |  | 0.1666667 | -46.05154 | 1 | [5 empty] | 17.5 | 11 | 2.5
2009Ramana43 | 2009Ramana | 107 | 316L | 14000 |  | 1 |  |  |  |  | -0.6 |  |  | deaerated |  | 1.5 | 0 | 40 | 5 |  |  | 1e-09 | 0 | 0 | 0 | 0 | 0 | 0 | 0 | yes |  |  |  |  | 0.1666667 | -47.13217 | 1 | [5 empty] | 17.5 | 11 | 2.5
2009Ramana44 | 2009Ramana | 107 | 316L | 14000 |  | 1 |  |  |  |  | -0.6 |  |  | deaerated |  | 2 | 0 | 40 | 5 |  |  | 1e-09 | 0 | 0 | 0 | 0 | 0 | 0 | 0 | yes |  |  |  |  | 0.1666667 | -48.71155 | 1 | [5 empty] | 17.5 | 11 | 2.5
2009Ramana45 | 2009Ramana | 107 | 316L | 14000 |  | 1 |  |  |  |  | -0.6 |  |  | deaerated |  | 0.5 | 0 | 50 | 5 |  |  | 1e-09 | 0 | 0 | 0 | 0 | 0 | 0 | 0 | yes |  |  |  |  | 0.1666667 | -68.24605 | 1 | [5 empty] | 17.5 | 11 | 2.5
2009Ramana46 | 2009Ramana | 107 | 316L | 14000 |  | 1 |  |  |  |  | -0.6 |  |  | deaerated |  | 1 | 0 | 50 | 5 |  |  | 1e-09 | 0 | 0 | 0 | 0 | 0 | 0 | 0 | yes |  |  |  |  | 0.1666667 | -62.67664 | 1 | [5 empty] | 17.5 | 11 | 2.5
2009Ramana47 | 2009Ramana | 107 | 316L | 14000 |  | 1 |  |  |  |  | -0.6 |  |  | deaerated |  | 1.5 | 0 | 50 | 5 |  |  | 1e-09 | 0 | 0 | 0 | 0 | 0 | 0 | 0 | yes |  |  |  |  | 0.1666667 | -82.79302 | 1 | [5 empty] | 17.5 | 11 | 2.5
2009Ramana48 | 2009Ramana | 107 | 316L | 14000 |  | 1 |  |  |  |  | -0.6 |  |  | deaerated |  | 2 | 0 | 50 | 5 |  |  | 1e-09 | 0 | 0 | 0 | 0 | 0 | 0 | 0 | yes |  |  |  |  | 0.1666667 | -67.99667 | 1 | [5 empty] | 17.5 | 11 | 2.5
2009Ramana49 | 2009Ramana | 107 | 316L | 14000 |  | 1 |  |  |  |  | -0.6 |  |  | deaerated |  | 0.5 | 0 | 40 | 1.81 |  |  | 6.456542e-13 | 0 | 0 | 0 | 0 | 0 | 0 | 0 | yes |  |  |  |  | 0.1666667 | -50.90483 | 1 | [5 empty] | 17.5 | 11 | 2.5
2009Ramana50 | 2009Ramana | 107 | 316L | 14000 |  | 1 |  |  |  |  | -0.6 |  |  | deaerated |  | 1 | 0 | 40 | 1.81 |  |  | 6.456542e-13 | 0 | 0 | 0 | 0 | 0 | 0 | 0 | yes |  |  |  |  | 0.1666667 | -80.69705 | 1 | [5 empty] | 17.5 | 11 | 2.5
2009Ramana51 | 2009Ramana | 107 | 316L | 14000 |  | 1 |  |  |  |  | -0.6 |  |  | deaerated |  | 1.5 | 0 | 40 | 1.81 |  |  | 6.456542e-13 | 0 | 0 | 0 | 0 | 0 | 0 | 0 | yes |  |  |  |  | 0.1666667 | -93.71649 | 1 | [5 empty] | 17.5 | 11 | 2.5
2009Ramana52 | 2009Ramana | 107 | 316L | 14000 |  | 1 |  |  |  |  | -0.6 |  |  | deaerated |  | 2 | 0 | 40 | 1.81 |  |  | 6.456542e-13 | 0 | 0 | 0 | 0 | 0 | 0 | 0 | yes |  |  |  |  | 0.1666667 | -98.0563 | 1 | [5 empty] | 17.5 | 11 | 2.5
2009Ramana53 | 2009Ramana | 107 | 316L | 14000 |  | 1 |  |  |  |  | -0.6 |  |  | deaerated |  | 0.5 | 0 | 50 | 1.81 |  |  | 6.456542e-13 | 0 | 0 | 0 | 0 | 0 | 0 | 0 | yes |  |  |  |  | 0.1666667 | -79.52413 | 1 | [5 empty] | 17.5 | 11 | 2.5
2009Ramana54 | 2009Ramana | 107 | 316L | 14000 |  | 1 |  |  |  |  | -0.6 |  |  | deaerated |  | 1 | 0 | 50 | 1.81 |  |  | 6.456542e-13 | 0 | 0 | 0 | 0 | 0 | 0 | 0 | yes |  |  |  |  | 0.1666667 | -105.9149 | 1 | [5 empty] | 17.5 | 11 | 2.5
2009Ramana55 | 2009Ramana | 107 | 316L | 14000 |  | 1 |  |  |  |  | -0.6 |  |  | deaerated |  | 1.5 | 0 | 50 | 1.81 |  |  | 6.456542e-13 | 0 | 0 | 0 | 0 | 0 | 0 | 0 | yes |  |  |  |  | 0.1666667 | -110.4893 | 1 | [5 empty] | 17.5 | 11 | 2.5
2009Ramana56 | 2009Ramana | 107 | 316L | 14000 |  | 1 |  |  |  |  | -0.6 |  |  | deaerated |  | 2 | 0 | 50 | 1.81 |  |  | 6.456542e-13 | 0 | 0 | 0 | 0 | 0 | 0 | 0 | yes |  |  |  |  | 0.1666667 | -123.5087 | 1 | [5 empty] | 17.5 | 11 | 2.5
2009Ramana57 | 2009Ramana | 107 | 316L | 14000 |  | 1 |  |  |  |  | -0.6 |  |  | deaerated |  | 0.5 | 0 | 40 | 1.23 |  |  | 1.698244e-13 | 0 | 0 | 0 | 0 | 0 | 0 | 0 | yes |  |  |  |  | 0.1666667 | -109.4737 | 1 | [5 empty] | 17.5 | 11 | 2.5
2009Ramana58 | 2009Ramana | 107 | 316L | 14000 |  | 1 |  |  |  |  | -0.6 |  |  | deaerated |  | 1 | 0 | 40 | 1.23 |  |  | 1.698244e-13 | 0 | 0 | 0 | 0 | 0 | 0 | 0 | yes |  |  |  |  | 0.1666667 | -115.6324 | 1 | [5 empty] | 17.5 | 11 | 2.5
2009Ramana59 | 2009Ramana | 107 | 316L | 14000 |  | 1 |  |  |  |  | -0.6 |  |  | deaerated |  | 1.5 | 0 | 40 | 1.23 |  |  | 1.698244e-13 | 0 | 0 | 0 | 0 | 0 | 0 | 0 | yes |  |  |  |  | 0.1666667 | -151.956 | 1 | [5 empty] | 17.5 | 11 | 2.5
2009Ramana60 | 2009Ramana | 107 | 316L | 14000 |  | 1 |  |  |  |  | -0.6 |  |  | deaerated |  | 2 | 0 | 40 | 1.23 |  |  | 1.698244e-13 | 0 | 0 | 0 | 0 | 0 | 0 | 0 | yes |  |  |  |  | 0.1666667 | -160.6284 | 1 | [5 empty] | 17.5 | 11 | 2.5
2009Ramana61 | 2009Ramana | 107 | 316L | 14000 |  | 1 |  |  |  |  | -0.6 |  |  | deaerated |  | 0.5 | 0 | 40 | 1.66 |  |  | 4.570882e-13 | 0 | 0 | 0 | 0 | 0 | 0 | 0 | yes |  |  |  |  | 0.1666667 | -73.77848 | 1 | [5 empty] | 17.5 | 11 | 2.5
2009Ramana62 | 2009Ramana | 107 | 316L | 14000 |  | 1 |  |  |  |  | -0.6 |  |  | deaerated |  | 1 | 0 | 40 | 1.66 |  |  | 4.570882e-13 | 0 | 0 | 0 | 0 | 0 | 0 | 0 | yes |  |  |  |  | 0.1666667 | -105.0746 | 1 | [5 empty] | 17.5 | 11 | 2.5
2009Ramana63 | 2009Ramana | 107 | 316L | 14000 |  | 1 |  |  |  |  | -0.6 |  |  | deaerated |  | 1.5 | 0 | 40 | 1.66 |  |  | 4.570882e-13 | 0 | 0 | 0 | 0 | 0 | 0 | 0 | yes |  |  |  |  | 0.1666667 | -114.7526 | 1 | [5 empty] | 17.5 | 11 | 2.5
2009Ramana64 | 2009Ramana | 107 | 316L | 14000 |  | 1 |  |  |  |  | -0.6 |  |  | deaerated |  | 2 | 0 | 40 | 1.66 |  |  | 4.570882e-13 | 0 | 0 | 0 | 0 | 0 | 0 | 0 | yes |  |  |  |  | 0.1666667 | -128.3268 | 1 | [5 empty] | 17.5 | 11 | 2.5
2009Ramana65 | 2009Ramana | 107 | 316L | 14000 |  | 1 |  |  |  |  | -0.6 |  |  | deaerated |  | 0.5 | 0 | 40 | 2.2 |  |  | 1.584893e-12 | 0 | 0 | 0 | 0 | 0 | 0 | 0 | yes |  |  |  |  | 0.1666667 | -35.44383 | 1 | [5 empty] | 17.5 | 11 | 2.5
2009Ramana66 | 2009Ramana | 107 | 316L | 14000 |  | 1 |  |  |  |  | -0.6 |  |  | deaerated |  | 1 | 0 | 40 | 2.2 |  |  | 1.584893e-12 | 0 | 0 | 0 | 0 | 0 | 0 | 0 | yes |  |  |  |  | 0.1666667 | -61.71249 | 1 | [5 empty] | 17.5 | 11 | 2.5
2009Ramana67 | 2009Ramana | 107 | 316L | 14000 |  | 1 |  |  |  |  | -0.6 |  |  | deaerated |  | 1.5 | 0 | 40 | 2.2 |  |  | 1.584893e-12 | 0 | 0 | 0 | 0 | 0 | 0 | 0 | yes |  |  |  |  | 0.1666667 | -68.49961 | 1 | [5 empty] | 17.5 | 11 | 2.5
2009Ramana68 | 2009Ramana | 107 | 316L | 14000 |  | 1 |  |  |  |  | -0.6 |  |  | deaerated |  | 2 | 0 | 40 | 2.2 |  |  | 1.584893e-12 | 0 | 0 | 0 | 0 | 0 | 0 | 0 | yes |  |  |  |  | 0.1666667 | -78.42891 | 1 | [5 empty] | 17.5 | 11 | 2.5
44 | 2009Wong | 108 | NiCrMo Alloy | [12 empty] | 0.5 | 0 | 45 | 7 | none |  | 1e-07 | 0 | 0 | 0 | 0 | 0 | 0 | 0 | yes |  |  |  |  | 0.1 |  | 2 | [5 empty] | 9.52 | 69.41 | 21.07
44 | 2009Wong | 108 | NiCrMo Alloy | [12 empty] | 0.5 | 0 | 60 | 7 | none |  | 1e-07 | 0 | 0 | 0 | 0 | 0 | 0 | 0 | yes |  |  |  |  | 0.2 | 561.1 | 1 | [5 empty] | 9.52 | 69.41 | 21.07
44 | 2009Wong | 108 | NiCrMo Alloy | [12 empty] | 0.5 | 0 | 75 | 7 | none |  | 1e-07 | 0 | 0 | 0 | 0 | 0 | 0 | 0 | yes |  |  |  |  | 0.2 | 426 | 1 | [5 empty] | 9.52 | 69.41 | 21.07
44 | 2009Wong | 108 | NiCrMo Alloy | [12 empty] | 0.5 | 0 | 90 | 7 | none |  | 1e-07 | 0 | 0 | 0 | 0 | 0 | 0 | 0 | yes |  |  |  |  | 1 | 473.3 | 1 | [5 empty] | 9.52 | 69.41 | 21.07
44 | 2009Wong | 108 | NiCrMo Alloy | [12 empty] | 0.5 | 0 | 45 | 7 | none |  | 1e-07 | 0 | 0 | 0 | 0 | 0 | 0 | 0 | yes | [5 empty] | 536.3 | 1 | [5 empty] | 10.53 | 74.44 | 15.03
44 | 2009Wong | 108 | NiCrMo Alloy | [12 empty] | 0.5 | 0 | 60 | 7 | none |  | 1e-07 | 0 | 0 | 0 | 0 | 0 | 0 | 0 | yes |  |  |  |  | 0.2 | 368.2 | 1 | [5 empty] | 10.53 | 74.44 | 15.03
44 | 2009Wong | 108 | NiCrMo Alloy | [12 empty] | 0.5 | 0 | 75 | 7 | none |  | 1e-07 | 0 | 0 | 0 | 0 | 0 | 0 | 0 | yes | [5 empty] | 377.8 | 1 | [5 empty] | 10.53 | 74.44 | 15.03
44 | 2009Wong | 108 | NiCrMo Alloy | [12 empty] | 0.5 | 0 | 90 | 7 | none |  | 1e-07 | 0 | 0 | 0 | 0 | 0 | 0 | 0 | yes |  |  |  |  | 1 | 259.2 | 1 | [5 empty] | 10.53 | 74.44 | 15.03
44 | 2009Wong | 108 | NiCrMo Alloy | [12 empty] | 0.5 | 0 | 45 | 7 | none |  | 1e-07 | 0 | 0 | 0 | 0 | 0 | 0 | 0 | yes | [5 empty] | 590.4 | 1 | [5 empty] | 13.06 | 72.04 | 14.9
44 | 2009Wong | 108 | NiCrMo Alloy | [12 empty] | 0.5 | 0 | 60 | 7 | none |  | 1e-07 | 0 | 0 | 0 | 0 | 0 | 0 | 0 | yes |  |  |  |  | 0.2 | 548.2 | 1 | [5 empty] | 13.06 | 72.04 | 14.9
44 | 2009Wong | 108 | NiCrMo Alloy | [12 empty] | 0.5 | 0 | 75 | 7 | none |  | 1e-07 | 0 | 0 | 0 | 0 | 0 | 0 | 0 | yes | [5 empty] | 479.1 | 1 | [5 empty] | 13.06 | 72.04 | 14.9
44 | 2009Wong | 108 | NiCrMo Alloy | [12 empty] | 0.5 | 0 | 90 | 7 | none |  | 1e-07 | 0 | 0 | 0 | 0 | 0 | 0 | 0 | yes |  |  |  |  | 1 | 288.7 | 1 | [5 empty] | 13.06 | 72.04 | 14.9
44 | 2009Wong | 108 | NiCrMo Alloy | [12 empty] | 0.5 | 0 | 45 | 7 | none |  | 1e-07 | 0 | 0 | 0 | 0 | 0 | 0 | 0 | yes | [5 empty] | 262.1 | 1 | [5 empty] | 13.31 | 81.45 | 5.24
44 | 2009Wong | 108 | NiCrMo Alloy | [12 empty] | 0.5 | 0 | 60 | 7 | none |  | 1e-07 | 0 | 0 | 0 | 0 | 0 | 0 | 0 | yes |  |  |  |  | 0.1 | 299.7 | 1 | [5 empty] | 13.31 | 81.45 | 5.24
44 | 2009Wong | 108 | NiCrMo Alloy | [12 empty] | 0.5 | 0 | 75 | 7 | none |  | 1e-07 | 0 | 0 | 0 | 0 | 0 | 0 | 0 | yes |  |  |  |  | 0.2 | 223.8 | 1 | [5 empty] | 13.31 | 81.45 | 5.24
44 | 2009Wong | 108 | NiCrMo Alloy | [12 empty] | 0.5 | 0 | 90 | 7 | none |  | 1e-07 | 0 | 0 | 0 | 0 | 0 | 0 | 0 | yes |  |  |  |  | 0.2 | 204.2 | 1 | [5 empty] | 13.31 | 81.45 | 5.24
44 | 2009Wong | 108 | NiCrMo Alloy | [12 empty] | 0.5 | 0 | 45 | 7 | none |  | 1e-07 | 0 | 0 | 0 | 0 | 0 | 0 | 0 | yes | [5 empty] | 531.8 | 1 | [5 empty] | 13.98 | 74.36 | 11.66
44 | 2009Wong | 108 | NiCrMo Alloy | [12 empty] | 0.5 | 0 | 60 | 7 | none |  | 1e-07 | 0 | 0 | 0 | 0 | 0 | 0 | 0 | yes |  |  |  |  | 0.2 | 438.9 | 1 | [5 empty] | 13.98 | 74.36 | 11.66
44 | 2009Wong | 108 | NiCrMo Alloy | [12 empty] | 0.5 | 0 | 75 | 7 | none |  | 1e-07 | 0 | 0 | 0 | 0 | 0 | 0 | 0 | yes | [5 empty] | 435.7 | 1 | [5 empty] | 13.98 | 74.36 | 11.66
44 | 2009Wong | 108 | NiCrMo Alloy | [12 empty] | 0.5 | 0 | 90 | 7 | none |  | 1e-07 | 0 | 0 | 0 | 0 | 0 | 0 | 0 | yes |  |  |  |  | 1 | 394.9 | 1 | [5 empty] | 13.98 | 74.36 | 11.66
44 | 2009Wong | 108 | NiCrMo Alloy | [12 empty] | 0.5 | 0 | 45 | 7 | none |  | 1e-07 | 0 | 0 | 0 | 0 | 0 | 0 | 0 | yes | [5 empty] | 576.8 | 1 | [5 empty] | 16.75 | 73.56 | 9.69
44 | 2009Wong | 108 | NiCrMo Alloy | [12 empty] | 0.5 | 0 | 60 | 7 | none |  | 1e-07 | 0 | 0 | 0 | 0 | 0 | 0 | 0 | yes |  |  |  |  | 0.1 | 496.8 | 1 | [5 empty] | 16.75 | 73.56 | 9.69
44 | 2009Wong | 108 | NiCrMo Alloy | [12 empty] | 0.5 | 0 | 75 | 7 | none |  | 1e-07 | 0 | 0 | 0 | 0 | 0 | 0 | 0 | yes | [5 empty] | 368.2 | 1 | [5 empty] | 16.75 | 73.56 | 9.69
44 | 2009Wong | 108 | NiCrMo Alloy | [12 empty] | 0.5 | 0 | 90 | 7 | none |  | 1e-07 | 0 | 0 | 0 | 0 | 0 | 0 | 0 | yes |  |  |  |  | 0.2 | 479.7 | 1 | [5 empty] | 16.75 | 73.56 | 9.69
44 | 2009Wong | 108 | NiCrMo Alloy | [12 empty] | 0.5 | 0 | 45 | 7 | none |  | 1e-07 | 0 | 0 | 0 | 0 | 0 | 0 | 0 | yes | [6 empty] | 2 | [5 empty] | 16.95 | 74.64 | 8.41
44 | 2009Wong | 108 | NiCrMo Alloy | [12 empty] | 0.5 | 0 | 60 | 7 | none |  | 1e-07 | 0 | 0 | 0 | 0 | 0 | 0 | 0 | yes |  |  |  |  | 0.1 | 477.5 | 1 | [5 empty] | 16.95 | 74.64 | 8.41
44 | 2009Wong | 108 | NiCrMo Alloy | [12 empty] | 0.5 | 0 | 75 | 7 | none |  | 1e-07 | 0 | 0 | 0 | 0 | 0 | 0 | 0 | yes | [5 empty] | 228.3 | 1 | [5 empty] | 16.95 | 74.64 | 8.41
44 | 2009Wong | 108 | NiCrMo Alloy | [12 empty] | 0.5 | 0 | 90 | 7 | none |  | 1e-07 | 0 | 0 | 0 | 0 | 0 | 0 | 0 | yes |  |  |  |  | 0.2 | 259.8 | 1 | [5 empty] | 16.95 | 74.64 | 8.41
44 | 2009Wong | 108 | NiCrMo Alloy | [12 empty] | 0.5 | 0 | 45 | 7 | none |  | 1e-07 | 0 | 0 | 0 | 0 | 0 | 0 | 0 | yes | [6 empty] | 2 | [5 empty] | 18.3 | 66.67 | 15.03
44 | 2009Wong | 108 | NiCrMo Alloy | [12 empty] | 0.5 | 0 | 60 | 7 | none |  | 1e-07 | 0 | 0 | 0 | 0 | 0 | 0 | 0 | yes |  |  |  |  | 0.2 | 503.2 | 1 | [5 empty] | 18.3 | 66.67 | 15.03
44 | 2009Wong | 108 | NiCrMo Alloy | [12 empty] | 0.5 | 0 | 75 | 7 | none |  | 1e-07 | 0 | 0 | 0 | 0 | 0 | 0 | 0 | yes | [5 empty] | 585.2 | 1 | [5 empty] | 18.3 | 66.67 | 15.03
44 | 2009Wong | 108 | NiCrMo Alloy | [12 empty] | 0.5 | 0 | 90 | 7 | none |  | 1e-07 | 0 | 0 | 0 | 0 | 0 | 0 | 0 | yes |  |  |  |  | 1 | 504.8 | 1 | [5 empty] | 18.3 | 66.67 | 15.03
44 | 2009Wong | 108 | NiCrMo Alloy | [12 empty] | 0.5 | 0 | 45 | 7 | none |  | 1e-07 | 0 | 0 | 0 | 0 | 0 | 0 | 0 | yes |  |  |  |  | 0.1 |  | 2 | [5 empty] | 19.04 | 57.97 | 22.98
44 | 2009Wong | 108 | NiCrMo Alloy | [12 empty] | 0.5 | 0 | 60 | 7 | none |  | 1e-07 | 0 | 0 | 0 | 0 | 0 | 0 | 0 | yes |  |  |  |  | 0.2 | 561.1 | 1 | [5 empty] | 19.04 | 57.97 | 22.98
44 | 2009Wong | 108 | NiCrMo Alloy | [12 empty] | 0.5 | 0 | 75 | 7 | none |  | 1e-07 | 0 | 0 | 0 | 0 | 0 | 0 | 0 | yes |  |  |  |  | 1 | 398.7 | 1 | [5 empty] | 19.04 | 57.97 | 22.98
44 | 2009Wong | 108 | NiCrMo Alloy | [12 empty] | 0.5 | 0 | 90 | 7 | none |  | 1e-07 | 0 | 0 | 0 | 0 | 0 | 0 | 0 | yes |  |  |  |  | 1 | 472 | 1 | [5 empty] | 19.04 | 57.97 | 22.98
44 | 2009Wong | 108 | NiCrMo Alloy | [12 empty] | 0.5 | 0 | 45 | 7 | none |  | 1e-07 | 0 | 0 | 0 | 0 | 0 | 0 | 0 | yes |  |  |  |  | 0.1 |  | 2 | [5 empty] | 19.94 | 59.14 | 20.93
44 | 2009Wong | 108 | NiCrMo Alloy | [12 empty] | 0.5 | 0 | 60 | 7 | none |  | 1e-07 | 0 | 0 | 0 | 0 | 0 | 0 | 0 | yes |  |  |  |  | 0.2 |  | 2 | [5 empty] | 19.94 | 59.14 | 20.93
44 | 2009Wong | 108 | NiCrMo Alloy | [12 empty] | 0.5 | 0 | 75 | 7 | none |  | 1e-07 | 0 | 0 | 0 | 0 | 0 | 0 | 0 | yes |  |  |  |  | 1 |  | 2 | [5 empty] | 19.94 | 59.14 | 20.93
44 | 2009Wong | 108 | NiCrMo Alloy | [12 empty] | 0.5 | 0 | 90 | 7 | none |  | 1e-07 | 0 | 0 | 0 | 0 | 0 | 0 | 0 | yes |  |  |  |  | 1 |  | 2 | [5 empty] | 19.94 | 59.14 | 20.93
44 | 2009Wong | 108 | NiCrMo Alloy | [12 empty] | 0.5 | 0 | 45 | 7 | none |  | 1e-07 | 0 | 0 | 0 | 0 | 0 | 0 | 0 | yes |  |  |  |  | 0.1 |  | 2 | [5 empty] | 20.25 | 54.4 | 25.34
44 | 2009Wong | 108 | NiCrMo Alloy | [12 empty] | 0.5 | 0 | 60 | 7 | none |  | 1e-07 | 0 | 0 | 0 | 0 | 0 | 0 | 0 | yes |  |  |  |  | 0.2 |  | 2 | [5 empty] | 20.25 | 54.4 | 25.34
44 | 2009Wong | 108 | NiCrMo Alloy | [12 empty] | 0.5 | 0 | 75 | 7 | none |  | 1e-07 | 0 | 0 | 0 | 0 | 0 | 0 | 0 | yes |  |  |  |  | 1 |  | 2 | [5 empty] | 20.25 | 54.4 | 25.34
44 | 2009Wong | 108 | NiCrMo Alloy | [12 empty] | 0.5 | 0 | 90 | 7 | none |  | 1e-07 | 0 | 0 | 0 | 0 | 0 | 0 | 0 | yes |  |  |  |  | 1 |  | 2 | [5 empty] | 20.25 | 54.4 | 25.34
44 | 2009Wong | 108 | NiCrMo Alloy | [12 empty] | 0.5 | 0 | 45 | 7 | none |  | 1e-07 | 0 | 0 | 0 | 0 | 0 | 0 | 0 | yes | [5 empty] | 576.8 | 1 | [5 empty] | 20.53 | 74.55 | 4.92
44 | 2009Wong | 108 | NiCrMo Alloy | [12 empty] | 0.5 | 0 | 60 | 7 | none |  | 1e-07 | 0 | 0 | 0 | 0 | 0 | 0 | 0 | yes |  |  |  |  | 0.1 | 445.3 | 1 | [5 empty] | 20.53 | 74.55 | 4.92
44 | 2009Wong | 108 | NiCrMo Alloy | [12 empty] | 0.5 | 0 | 75 | 7 | none |  | 1e-07 | 0 | 0 | 0 | 0 | 0 | 0 | 0 | yes | [5 empty] | 541.8 | 1 | [5 empty] | 20.53 | 74.55 | 4.92
44 | 2009Wong | 108 | NiCrMo Alloy | [12 empty] | 0.5 | 0 | 90 | 7 | none |  | 1e-07 | 0 | 0 | 0 | 0 | 0 | 0 | 0 | yes |  |  |  |  | 0.2 | 499 | 1 | [5 empty] | 20.53 | 74.55 | 4.92
44 | 2009Wong | 108 | NiCrMo Alloy | [12 empty] | 0.5 | 0 | 45 | 7 | none |  | 1e-07 | 0 | 0 | 0 | 0 | 0 | 0 | 0 | yes |  |  |  |  | 0.1 |  | 2 | [5 empty] | 22.03 | 56.36 | 21.61
44 | 2009Wong | 108 | NiCrMo Alloy | [12 empty] | 0.5 | 0 | 60 | 7 | none |  | 1e-07 | 0 | 0 | 0 | 0 | 0 | 0 | 0 | yes |  |  |  |  | 0.2 |  | 2 | [5 empty] | 22.03 | 56.36 | 21.61
44 | 2009Wong | 108 | NiCrMo Alloy | [12 empty] | 0.5 | 0 | 75 | 7 | none |  | 1e-07 | 0 | 0 | 0 | 0 | 0 | 0 | 0 | yes |  |  |  |  | 1 |  | 2 | [5 empty] | 22.03 | 56.36 | 21.61
44 | 2009Wong | 108 | NiCrMo Alloy | [12 empty] | 0.5 | 0 | 90 | 7 | none |  | 1e-07 | 0 | 0 | 0 | 0 | 0 | 0 | 0 | yes |  |  |  |  | 1 |  | 2 | [5 empty] | 22.03 | 56.36 | 21.61
44 | 2009Wong | 108 | NiCrMo Alloy | [12 empty] | 0.5 | 0 | 45 | 7 | none |  | 1e-07 | 0 | 0 | 0 | 0 | 0 | 0 | 0 | yes | [6 empty] | 2 | [5 empty] | 22.59 | 65.14 | 12.27
44 | 2009Wong | 108 | NiCrMo Alloy | [12 empty] | 0.5 | 0 | 60 | 7 | none |  | 1e-07 | 0 | 0 | 0 | 0 | 0 | 0 | 0 | yes |  |  |  |  | 0.2 |  | 2 | [5 empty] | 22.59 | 65.14 | 12.27
44 | 2009Wong | 108 | NiCrMo Alloy | [12 empty] | 0.5 | 0 | 75 | 7 | none |  | 1e-07 | 0 | 0 | 0 | 0 | 0 | 0 | 0 | yes | [5 empty] | 570.7 | 1 | [5 empty] | 22.59 | 65.14 | 12.27
44 | 2009Wong | 108 | NiCrMo Alloy | [12 empty] | 0.5 | 0 | 90 | 7 | none |  | 1e-07 | 0 | 0 | 0 | 0 | 0 | 0 | 0 | yes |  |  |  |  | 1 | 531.8 | 1 | [5 empty] | 22.59 | 65.14 | 12.27
44 | 2009Wong | 108 | NiCrMo Alloy | [12 empty] | 0.5 | 0 | 45 | 7 | none |  | 1e-07 | 0 | 0 | 0 | 0 | 0 | 0 | 0 | yes |  |  |  |  | 0.1 |  | 2 | [5 empty] | 25.5 | 55.75 | 18.76
44 | 2009Wong | 108 | NiCrMo Alloy | [12 empty] | 0.5 | 0 | 60 | 7 | none |  | 1e-07 | 0 | 0 | 0 | 0 | 0 | 0 | 0 | yes |  |  |  |  | 0.2 |  | 2 | [5 empty] | 25.5 | 55.75 | 18.76
44 | 2009Wong | 108 | NiCrMo Alloy | [12 empty] | 0.5 | 0 | 75 | 7 | none |  | 1e-07 | 0 | 0 | 0 | 0 | 0 | 0 | 0 | yes |  |  |  |  | 0.2 |  | 2 | [5 empty] | 25.5 | 55.75 | 18.76
44 | 2009Wong | 108 | NiCrMo Alloy | [12 empty] | 0.5 | 0 | 90 | 7 | none |  | 1e-07 | 0 | 0 | 0 | 0 | 0 | 0 | 0 | yes |  |  |  |  | 1 |  | 2 | [5 empty] | 25.5 | 55.75 | 18.76
44 | 2009Wong | 108 | NiCrMo Alloy | [12 empty] | 0.5 | 0 | 45 | 7 | none |  | 1e-07 | 0 | 0 | 0 | 0 | 0 | 0 | 0 | yes |  |  |  |  | 0.1 | 527.3 | 1 | [5 empty] | 26.34 | 54.35 | 19.3
44 | 2009Wong | 108 | NiCrMo Alloy | [12 empty] | 0.5 | 0 | 60 | 7 | none |  | 1e-07 | 0 | 0 | 0 | 0 | 0 | 0 | 0 | yes |  |  |  |  | 0.2 |  | 2 | [5 empty] | 26.34 | 54.35 | 19.3
44 | 2009Wong | 108 | NiCrMo Alloy | [12 empty] | 0.5 | 0 | 75 | 7 | none |  | 1e-07 | 0 | 0 | 0 | 0 | 0 | 0 | 0 | yes |  |  |  |  | 1 |  | 2 | [5 empty] | 26.34 | 54.35 | 19.3
44 | 2009Wong | 108 | NiCrMo Alloy | [12 empty] | 0.5 | 0 | 90 | 7 | none |  | 1e-07 | 0 | 0 | 0 | 0 | 0 | 0 | 0 | yes |  |  |  |  | 1 | 70.7 | 1 | [5 empty] | 26.34 | 54.35 | 19.3
44 | 2009Wong | 108 | NiCrMo Alloy | [12 empty] | 0.5 | 0 | 45 | 7 | none |  | 1e-07 | 0 | 0 | 0 | 0 | 0 | 0 | 0 | yes | [6 empty] | 2 | [5 empty] | 26.52 | 61.68 | 11.8
44 | 2009Wong | 108 | NiCrMo Alloy | [12 empty] | 0.5 | 0 | 60 | 7 | none |  | 1e-07 | 0 | 0 | 0 | 0 | 0 | 0 | 0 | yes |  |  |  |  | 0.2 |  | 2 | [5 empty] | 26.52 | 61.68 | 11.8
44 | 2009Wong | 108 | NiCrMo Alloy | [12 empty] | 0.5 | 0 | 75 | 7 | none |  | 1e-07 | 0 | 0 | 0 | 0 | 0 | 0 | 0 | yes | [5 empty] | 493.6 | 1 | [5 empty] | 26.52 | 61.68 | 11.8
44 | 2009Wong | 108 | NiCrMo Alloy | [12 empty] | 0.5 | 0 | 90 | 7 | none |  | 1e-07 | 0 | 0 | 0 | 0 | 0 | 0 | 0 | yes |  |  |  |  | 1 | 342.8 | 1 | [5 empty] | 26.52 | 61.68 | 11.8
44 | 2009Wong | 108 | NiCrMo Alloy | [12 empty] | 0.5 | 0 | 45 | 7 | none |  | 1e-07 | 0 | 0 | 0 | 0 | 0 | 0 | 0 | yes | [6 empty] | 2 | [5 empty] | 26.63 | 66.5 | 6.87
44 | 2009Wong | 108 | NiCrMo Alloy | [12 empty] | 0.5 | 0 | 60 | 7 | none |  | 1e-07 | 0 | 0 | 0 | 0 | 0 | 0 | 0 | yes |  |  |  |  | 0.2 | 580.4 | 1 | [5 empty] | 26.63 | 66.5 | 6.87
44 | 2009Wong | 108 | NiCrMo Alloy | [12 empty] | 0.5 | 0 | 75 | 7 | none |  | 1e-07 | 0 | 0 | 0 | 0 | 0 | 0 | 0 | yes | [6 empty] | 2 | [5 empty] | 26.63 | 66.5 | 6.87
44 | 2009Wong | 108 | NiCrMo Alloy | [12 empty] | 0.5 | 0 | 90 | 7 | none |  | 1e-07 | 0 | 0 | 0 | 0 | 0 | 0 | 0 | yes |  |  |  |  | 0.2 |  | 2 | [5 empty] | 26.63 | 66.5 | 6.87
44 | 2009Wong | 108 | NiCrMo Alloy | [12 empty] | 0.5 | 0 | 45 | 7 | none |  | 1e-07 | 0 | 0 | 0 | 0 | 0 | 0 | 0 | yes | [6 empty] | 2 | [5 empty] | 28.67 | 65.94 | 5.38
44 | 2009Wong | 108 | NiCrMo Alloy | [12 empty] | 0.5 | 0 | 60 | 7 | none |  | 1e-07 | 0 | 0 | 0 | 0 | 0 | 0 | 0 | yes |  |  |  |  | 0.1 | 554.7 | 1 | [5 empty] | 28.67 | 65.94 | 5.38
44 | 2009Wong | 108 | NiCrMo Alloy | [12 empty] | 0.5 | 0 | 75 | 7 | none |  | 1e-07 | 0 | 0 | 0 | 0 | 0 | 0 | 0 | yes | [5 empty] | 561.1 | 1 | [5 empty] | 28.67 | 65.94 | 5.38
44 | 2009Wong | 108 | NiCrMo Alloy | [12 empty] | 0.5 | 0 | 90 | 7 | none |  | 1e-07 | 0 | 0 | 0 | 0 | 0 | 0 | 0 | yes |  |  |  |  | 0.2 | 540.8 | 1 | [5 empty] | 28.67 | 65.94 | 5.38
44 | 2009Wong | 108 | NiCrMo Alloy | [12 empty] | 0.5 | 0 | 45 | 7 | none |  | 1e-07 | 0 | 0 | 0 | 0 | 0 | 0 | 0 | yes |  |  |  |  | 0.1 |  | 2 | [5 empty] | 28.97 | 59.12 | 11.91
44 | 2009Wong | 108 | NiCrMo Alloy | [12 empty] | 0.5 | 0 | 60 | 7 | none |  | 1e-07 | 0 | 0 | 0 | 0 | 0 | 0 | 0 | yes |  |  |  |  | 0.2 |  | 2 | [5 empty] | 28.97 | 59.12 | 11.91
44 | 2009Wong | 108 | NiCrMo Alloy | [12 empty] | 0.5 | 0 | 75 | 7 | none |  | 1e-07 | 0 | 0 | 0 | 0 | 0 | 0 | 0 | yes | [6 empty] | 2 | [5 empty] | 28.97 | 59.12 | 11.91
44 | 2009Wong | 108 | NiCrMo Alloy | [12 empty] | 0.5 | 0 | 90 | 7 | none |  | 1e-07 | 0 | 0 | 0 | 0 | 0 | 0 | 0 | yes |  |  |  |  | 0.2 |  | 2 | [5 empty] | 28.97 | 59.12 | 11.91
44 | 2009Wong | 108 | NiCrMo Alloy | [12 empty] | 0.5 | 0 | 45 | 7 | none |  | 1e-07 | 0 | 0 | 0 | 0 | 0 | 0 | 0 | yes |  |  |  |  | 0.1 |  | 2 | [5 empty] | 29.27 | 56.08 | 14.64
44 | 2009Wong | 108 | NiCrMo Alloy | [12 empty] | 0.5 | 0 | 60 | 7 | none |  | 1e-07 | 0 | 0 | 0 | 0 | 0 | 0 | 0 | yes |  |  |  |  | 0.2 |  | 2 | [5 empty] | 29.27 | 56.08 | 14.64
44 | 2009Wong | 108 | NiCrMo Alloy | [12 empty] | 0.5 | 0 | 75 | 7 | none |  | 1e-07 | 0 | 0 | 0 | 0 | 0 | 0 | 0 | yes |  |  |  |  | 0.2 |  | 2 | [5 empty] | 29.27 | 56.08 | 14.64
44 | 2009Wong | 108 | NiCrMo Alloy | [12 empty] | 0.5 | 0 | 90 | 7 | none |  | 1e-07 | 0 | 0 | 0 | 0 | 0 | 0 | 0 | yes |  |  |  |  | 0.2 | 559 | 1 | [5 empty] | 29.27 | 56.08 | 14.64
44 | 2009Wong | 108 | NiCrMo Alloy | [12 empty] | 0.5 | 0 | 45 | 7 | none |  | 1e-07 | 0 | 0 | 0 | 0 | 0 | 0 | 0 | yes |  |  |  |  | 0.1 |  | 2 | [5 empty] | 30.31 | 56.91 | 12.79
44 | 2009Wong | 108 | NiCrMo Alloy | [12 empty] | 0.5 | 0 | 60 | 7 | none |  | 1e-07 | 0 | 0 | 0 | 0 | 0 | 0 | 0 | yes |  |  |  |  | 0.2 |  | 2 | [5 empty] | 30.31 | 56.91 | 12.79
44 | 2009Wong | 108 | NiCrMo Alloy | [12 empty] | 0.5 | 0 | 75 | 7 | none |  | 1e-07 | 0 | 0 | 0 | 0 | 0 | 0 | 0 | yes |  |  |  |  | 0.2 |  | 2 | [5 empty] | 30.31 | 56.91 | 12.79
44 | 2009Wong | 108 | NiCrMo Alloy | [12 empty] | 0.5 | 0 | 90 | 7 | none |  | 1e-07 | 0 | 0 | 0 | 0 | 0 | 0 | 0 | yes |  |  |  |  | 0.2 |  | 2 | [5 empty] | 30.31 | 56.91 | 12.79
44 | 2009Wong | 108 | NiCrMo Alloy | [12 empty] | 0.5 | 0 | 45 | 7 | none |  | 1e-07 | 0 | 0 | 0 | 0 | 0 | 0 | 0 | yes | [5 empty] | 567.8 | 1 | [5 empty] | 32.02 | 62.82 | 5.16
44 | 2009Wong | 108 | NiCrMo Alloy | [12 empty] | 0.5 | 0 | 60 | 7 | none |  | 1e-07 | 0 | 0 | 0 | 0 | 0 | 0 | 0 | yes |  |  |  |  | 0.2 | 348.9 | 1 | [5 empty] | 32.02 | 62.82 | 5.16
44 | 2009Wong | 108 | NiCrMo Alloy | [12 empty] | 0.5 | 0 | 75 | 7 | none |  | 1e-07 | 0 | 0 | 0 | 0 | 0 | 0 | 0 | yes | [5 empty] | 411.6 | 1 | [5 empty] | 32.02 | 62.82 | 5.16
44 | 2009Wong | 108 | NiCrMo Alloy | [12 empty] | 0.5 | 0 | 90 | 7 | none |  | 1e-07 | 0 | 0 | 0 | 0 | 0 | 0 | 0 | yes |  |  |  |  | 0.2 | 558.8 | 1 | [5 empty] | 32.02 | 62.82 | 5.16
2010Arcelor00 | 2010Arcelor | 109 | 1.4404 | [10 empty] | natural | yes | 0.02 | 0 | 22.5 | 6.5 | none | 0 | 3.162278e-08 | 0 | 0 | 0 | 0 | 0 | 0 | 0 | yes | [5 empty] | 630 | 1 | [5 empty] | 17.5 | 11 | 2.5
2010Arcelor01 | 2010Arcelor | 109 | 1.4021 | [12 empty] | 0.02 | 0 | 23 | 6.6 | none | 0 | 3.981072e-08 | 0 | 0 | 0 | 0 | 0 | 0 | 0 | yes | [5 empty] | 310 | 1 | 0.02 |  |  |  | 0.015 | 13 | 0
2010Arcelor02 | 2010Arcelor | 109 | 1.4512 | [12 empty] | 0.02 | 0 | 23 | 6.6 | none | 0 | 3.981072e-08 | 0 | 0 | 0 | 0 | 0 | 0 | 0 | yes | [5 empty] | 290 | 1 | [5 empty] | 11.5 | 0
2010Arcelor02 | 2010Arcelor | 109 | 1.4404 | [10 empty] | natural | yes | 0.5 | 0 | 22.5 | 6.5 | none | 0 | 3.162278e-08 | 0 | 0 | 0 | 0 | 0 | 0 | 0 | yes | [5 empty] | 520 | 1 | [5 empty] | 17.5 | 11 | 2.5
2010Arcelor03 | 2010Arcelor | 109 | 1.4003 | [12 empty] | 0.02 | 0 | 23 | 6.6 | none | 0 | 3.981072e-08 | 0 | 0 | 0 | 0 | 0 | 0 | 0 | yes | [5 empty] | 290 | 1 | 0.021 | 0.55 | 0.68 | 0.021 | 0.001 | 11.5 | 0.5 | 0.01 | 0.012
2010Arcelor03 | 2010Arcelor | 109 | 1.4404 | [10 empty] | natural | yes | 0.5 | 0 | 50 | 6.5 | none | 0 | 3.162278e-08 | 0 | 0 | 0 | 0 | 0 | 0 | 0 | yes | [5 empty] | 450 | 1 | [5 empty] | 17.5 | 11 | 2.5
2010Arcelor04 | 2010Arcelor | 109 | 1.4 | [12 empty] | 0.02 | 0 | 23 | 6.6 | none | 0 | 3.981072e-08 | 0 | 0 | 0 | 0 | 0 | 0 | 0 | yes | [5 empty] | 290 | 1 | [5 empty] | 13 | 0
2010Arcelor05 | 2010Arcelor | 109 | 1.4016 | [12 empty] | 0.02 | 0 | 23 | 6.6 | none | 0 | 3.981072e-08 | 0 | 0 | 0 | 0 | 0 | 0 | 0 | yes | [5 empty] | 395 | 1 | [5 empty] | 17 | 0
2010Arcelor06 | 2010Arcelor | 109 | 1.451 | [12 empty] | 0.02 | 0 | 23 | 6.6 | none | 0 | 3.981072e-08 | 0 | 0 | 0 | 0 | 0 | 0 | 0 | yes | [5 empty] | 470 | 1 | [5 empty] | 17 | 0
2010Arcelor07 | 2010Arcelor | 109 | 1.4509 | [12 empty] | 0.02 | 0 | 23 | 6.6 | none | 0 | 3.981072e-08 | 0 | 0 | 0 | 0 | 0 | 0 | 0 | yes | [5 empty] | 520 | 1 | 0.02 | 0.44 | 0.56 | 0.025 | 0.001 | 18.2 | 0.18 | 0.05 | 0.024
2010Arcelor08 | 2010Arcelor | 109 | 1.4526 | [12 empty] | 0.02 | 0 | 23 | 6.6 | none | 0 | 3.981072e-08 | 0 | 0 | 0 | 0 | 0 | 0 | 0 | yes | [5 empty] | 560 | 1 | [5 empty] | 17 | 1.1
2010Arcelor09 | 2010Arcelor | 109 | 1.4621 | [12 empty] | 0.02 | 0 | 23 | 6.6 | none | 0 | 3.981072e-08 | 0 | 0 | 0 | 0 | 0 | 0 | 0 | yes | [5 empty] | 590 | 1 | [5 empty] | 20.5 | 0
2010Arcelor10 | 2010Arcelor | 109 | 1.4521 | [12 empty] | 0.02 | 0 | 23 | 6.6 | none | 0 | 3.981072e-08 | 0 | 0 | 0 | 0 | 0 | 0 | 0 | yes | [5 empty] | 785 | 1 | 0.02 | 0.52 | 0.59 | 0.027 | 0.002 | 18.3 | 0.14 | 2.01 | 0.023
2010Arcelor11 | 2010Arcelor | 109 | 1.4372 | [12 empty] | 0.02 | 0 | 23 | 6.6 | none | 0 | 3.981072e-08 | 0 | 0 | 0 | 0 | 0 | 0 | 0 | yes | [5 empty] | 510 | 1 |  | 6.25 |  |  |  | 16.5 | 4 |  | 0.1
2010Arcelor12 | 2010Arcelor | 109 | 1.4371 | [12 empty] | 0.02 | 0 | 23 | 6.6 | none | 0 | 3.981072e-08 | 0 | 0 | 0 | 0 | 0 | 0 | 0 | yes | [5 empty] | 510 | 1 |  | 7 |  |  |  | 16.5 | 4.5 |  | 0.2
2010Arcelor13 | 2010Arcelor | 109 | 1.4618 | [12 empty] | 0.02 | 0 | 23 | 6.6 | none | 0 | 3.981072e-08 | 0 | 0 | 0 | 0 | 0 | 0 | 0 | yes | [5 empty] | 510 | 1 |  | 7.5 |  |  |  | 17 | 5
2010Arcelor14 | 2010Arcelor | 109 | 1.431 | [12 empty] | 0.02 | 0 | 23 | 6.6 | none | 0 | 3.981072e-08 | 0 | 0 | 0 | 0 | 0 | 0 | 0 | yes | [5 empty] | 540 | 1 | 0.1 |  |  |  |  | 17 | 8
2010Arcelor15 | 2010Arcelor | 109 | 1.4318 | [12 empty] | 0.02 | 0 | 23 | 6.6 | none | 0 | 3.981072e-08 | 0 | 0 | 0 | 0 | 0 | 0 | 0 | yes | [5 empty] | 535 | 1 | 0.024 | 1.26 | 0.45 | 0.027 | 0.002 | 17.5 | 6.61 | 0.09 | 0.145
2010Arcelor16 | 2010Arcelor | 109 | 1.4307 | [12 empty] | 0.02 | 0 | 23 | 6.6 | none | 0 | 3.981072e-08 | 0 | 0 | 0 | 0 | 0 | 0 | 0 | yes | [5 empty] | 575 | 1 | [5 empty] | 18 | 8
2010Arcelor17 | 2010Arcelor | 109 | 1.4404 | [12 empty] | 0.02 | 0 | 23 | 6.6 | none | 0 | 3.981072e-08 | 0 | 0 | 0 | 0 | 0 | 0 | 0 | yes | [5 empty] | 635 | 1 | 0.015 | 1.29 | 0.44 | 0.034 | 0.002 | 16.7 | 10.02 | 2.02 | 0.038
2010Arcelor18 | 2010Arcelor | 109 | 1.4571 | [12 empty] | 0.02 | 0 | 23 | 6.6 | none | 0 | 3.981072e-08 | 0 | 0 | 0 | 0 | 0 | 0 | 0 | yes | [5 empty] | 665 | 1 | [5 empty] | 16.7 | 10.02 | 2.02
2010Arcelor19 | 2010Arcelor | 109 | 1.4541 | [12 empty] | 0.02 | 0 | 23 | 6.6 | none | 0 | 3.981072e-08 | 0 | 0 | 0 | 0 | 0 | 0 | 0 | yes | [5 empty] | 560 | 1 | [5 empty] | 18 | 8
2010Arcelor20 | 2010Arcelor | 109 | 1.4512 | [12 empty] | 0.02 | 0 | 50 | 6.6 | none | 0 | 3.981072e-08 | 0 | 0 | 0 | 0 | 0 | 0 | 0 | yes | [5 empty] | 175 | 1 | [5 empty] | 11.5 | 0
2010Arcelor21 | 2010Arcelor | 109 | 1.4003 | [12 empty] | 0.02 | 0 | 50 | 6.6 | none | 0 | 3.981072e-08 | 0 | 0 | 0 | 0 | 0 | 0 | 0 | yes | [5 empty] | 175 | 1 | 0.021 | 0.55 | 0.68 | 0.021 | 0.001 | 11.5 | 0.5 | 0.01 | 0.012
2010Arcelor22 | 2010Arcelor | 109 | 1.4 | [12 empty] | 0.02 | 0 | 50 | 6.6 | none | 0 | 3.981072e-08 | 0 | 0 | 0 | 0 | 0 | 0 | 0 | yes | [5 empty] | 175 | 1 | [5 empty] | 13 | 0
2010Arcelor23 | 2010Arcelor | 109 | 1.4016 | [12 empty] | 0.02 | 0 | 50 | 6.6 | none | 0 | 3.981072e-08 | 0 | 0 | 0 | 0 | 0 | 0 | 0 | yes | [5 empty] | 270 | 1 | [5 empty] | 17 | 0
2010Arcelor24 | 2010Arcelor | 109 | 1.4017 | [12 empty] | 0.02 | 0 | 50 | 6.6 | none | 0 | 3.981072e-08 | 0 | 0 | 0 | 0 | 0 | 0 | 0 | yes | [5 empty] | 270 | 1 | [5 empty] | 17 | 1.4
2010Arcelor25 | 2010Arcelor | 109 | 1.451 | [12 empty] | 0.02 | 0 | 50 | 6.6 | none | 0 | 3.981072e-08 | 0 | 0 | 0 | 0 | 0 | 0 | 0 | yes | [5 empty] | 350 | 1 | [5 empty] | 17 | 0
2010Arcelor26 | 2010Arcelor | 109 | 1.4509 | [12 empty] | 0.02 | 0 | 50 | 6.6 | none | 0 | 3.981072e-08 | 0 | 0 | 0 | 0 | 0 | 0 | 0 | yes | [5 empty] | 365 | 1 | 0.018 | 0.36 | 0.48 | 0.029 | 0.001 | 18 | 0.29 | 0.03 | 0.021
2010Arcelor27 | 2010Arcelor | 109 | 1.4526 | [12 empty] | 0.02 | 0 | 50 | 6.6 | none | 0 | 3.981072e-08 | 0 | 0 | 0 | 0 | 0 | 0 | 0 | yes | [5 empty] | 400 | 1 | [5 empty] | 17 | 1.1
2010Arcelor28 | 2010Arcelor | 109 | 1.4521 | [12 empty] | 0.02 | 0 | 50 | 6.6 | none | 0 | 3.981072e-08 | 0 | 0 | 0 | 0 | 0 | 0 | 0 | yes | [5 empty] | 610 | 1 | 0.02 | 0.52 | 0.59 | 0.027 | 0.002 | 18.3 | 0.14 | 2.01 | 0.023
2010Arcelor29 | 2010Arcelor | 109 | 1.4307 | [12 empty] | 0.02 | 0 | 50 | 6.6 | none | 0 | 3.981072e-08 | 0 | 0 | 0 | 0 | 0 | 0 | 0 | yes | [5 empty] | 385 | 1 | [5 empty] | 18 | 8
2010Arcelor30 | 2010Arcelor | 109 | 1.4404 | [12 empty] | 0.02 | 0 | 50 | 6.6 | none | 0 | 3.981072e-08 | 0 | 0 | 0 | 0 | 0 | 0 | 0 | yes | [5 empty] | 520 | 1 | 0.015 | 1.29 | 0.44 | 0.034 | 0.002 | 16.7 | 10.02 | 2.02 | 0.038
2010Arcelor31 | 2010Arcelor | 109 | 1.4512 | [12 empty] | 0.5 | 0 | 50 | 6.6 | none | 0 | 3.981072e-08 | 0 | 0 | 0 | 0 | 0 | 0 | 0 | yes | [5 empty] | 10 | 1 | [5 empty] | 11.5 | 0
2010Arcelor32 | 2010Arcelor | 109 | 1.4003 | [12 empty] | 0.5 | 0 | 50 | 6.6 | none | 0 | 3.981072e-08 | 0 | 0 | 0 | 0 | 0 | 0 | 0 | yes | [5 empty] | 10 | 1 | 0.021 | 0.55 | 0.68 | 0.021 | 0.001 | 11.5 | 0.5 | 0.01 | 0.012
2010Arcelor33 | 2010Arcelor | 109 | 1.4 | [12 empty] | 0.5 | 0 | 50 | 6.6 | none | 0 | 3.981072e-08 | 0 | 0 | 0 | 0 | 0 | 0 | 0 | yes | [5 empty] | 10 | 1 | [5 empty] | 13 | 0
2010Arcelor34 | 2010Arcelor | 109 | 1.4016 | [12 empty] | 0.5 | 0 | 50 | 6.6 | none | 0 | 3.981072e-08 | 0 | 0 | 0 | 0 | 0 | 0 | 0 | yes | [5 empty] | 130 | 1 | [5 empty] | 17 | 0
2010Arcelor35 | 2010Arcelor | 109 | 1.4017 | [12 empty] | 0.5 | 0 | 50 | 6.6 | none | 0 | 3.981072e-08 | 0 | 0 | 0 | 0 | 0 | 0 | 0 | yes | [5 empty] | 130 | 1 | [5 empty] | 17 | 1.4
2010Arcelor36 | 2010Arcelor | 109 | 1.451 | [12 empty] | 0.5 | 0 | 50 | 6.6 | none | 0 | 3.981072e-08 | 0 | 0 | 0 | 0 | 0 | 0 | 0 | yes | [5 empty] | 230 | 1 | [5 empty] | 11.5 | 0
2010Arcelor37 | 2010Arcelor | 109 | 1.4509 | [12 empty] | 0.5 | 0 | 50 | 6.6 | none | 0 | 3.981072e-08 | 0 | 0 | 0 | 0 | 0 | 0 | 0 | yes | [5 empty] | 255 | 1 | 0.018 | 0.36 | 0.48 | 0.029 | 0.001 | 18 | 0.29 | 0.03 | 0.021
2010Arcelor38 | 2010Arcelor | 109 | 1.4526 | [12 empty] | 0.5 | 0 | 50 | 6.6 | none | 0 | 3.981072e-08 | 0 | 0 | 0 | 0 | 0 | 0 | 0 | yes | [5 empty] | 295 | 1 | [5 empty] | 17 | 1.1
2010Arcelor39 | 2010Arcelor | 109 | 1.4521 | [12 empty] | 0.5 | 0 | 50 | 6.6 | none | 0 | 3.981072e-08 | 0 | 0 | 0 | 0 | 0 | 0 | 0 | yes | [5 empty] | 420 | 1 | 0.02 | 0.52 | 0.59 | 0.027 | 0.002 | 18.3 | 0.14 | 2.01 | 0.023
2010Arcelor40 | 2010Arcelor | 109 | 1.4307 | [12 empty] | 0.5 | 0 | 50 | 6.6 | none | 0 | 3.981072e-08 | 0 | 0 | 0 | 0 | 0 | 0 | 0 | yes | [5 empty] | 300 | 1 | [5 empty] | 18 | 8
2010Arcelor41 | 2010Arcelor | 109 | 1.4404 | [12 empty] | 0.5 | 0 | 50 | 6.6 | none | 0 | 3.981072e-08 | 0 | 0 | 0 | 0 | 0 | 0 | 0 | yes | [5 empty] | 430 | 1 | 0.015 | 1.29 | 0.44 | 0.034 | 0.002 | 16.7 | 10.02 | 2.02 | 0.038
2010Arcelor42 | 2010Arcelor | 109 | 1.4062 | [12 empty] | 0.5 | 0 | 23 | 6.6 | none | 0 | 3.981072e-08 | 0 | 0 | 0 | 0 | 0 | 0 | 0 | yes | [5 empty] | 680 | 1 | [5 empty] | 23 | 2 |  | 0.22
2010Arcelor43 | 2010Arcelor | 109 | 1.4462 | [12 empty] | 0.5 | 0 | 23 | 6.6 | none | 0 | 3.981072e-08 | 0 | 0 | 0 | 0 | 0 | 0 | 0 | yes | [5 empty] | 1200 | 2 | 0.021 | 1.37 | 0.42 | 0.027 | 0.001 | 22.7 | 5.44 | 3.23 | 0.154
2010Arcelor44 | 2010Arcelor | 109 | 1.4362 | [12 empty] | 0.5 | 0 | 23 | 6.6 | none | 0 | 3.981072e-08 | 0 | 0 | 0 | 0 | 0 | 0 | 0 | yes | [5 empty] | 1200 | 2 | [5 empty] | 23 | 4.5 | 0.35 | 0.1
2010Arcelor45 | 2010Arcelor | 109 | 1.4307 | [12 empty] | 0.5 | 0 | 23 | 6.6 | none | 0 | 3.981072e-08 | 0 | 0 | 0 | 0 | 0 | 0 | 0 | yes | [5 empty] | 390 | 1 | [5 empty] | 18 | 8
2010Arcelor46 | 2010Arcelor | 109 | 1.4404 | [12 empty] | 0.5 | 0 | 23 | 6.6 | none | 0 | 3.981072e-08 | 0 | 0 | 0 | 0 | 0 | 0 | 0 | yes | [5 empty] | 480 | 1 | 0.015 | 1.29 | 0.44 | 0.034 | 0.002 | 16.7 | 10.02 | 2.02 | 0.038
2010Arcelor47 | 2010Arcelor | 109 | 1.4521 | [12 empty] | 0.5 | 0 | 23 | 6.6 | none | 0 | 3.981072e-08 | 0 | 0 | 0 | 0 | 0 | 0 | 0 | yes | [5 empty] | 500 | 1 | 0.02 | 0.52 | 0.59 | 0.027 | 0.002 | 18.3 | 0.14 | 2.01 | 0.023
2010Arcelor48 | 2010Arcelor | 109 | 1.4062 | [12 empty] | 0.5 | 0 | 50 | 6.6 | none | 0 | 3.981072e-08 | 0 | 0 | 0 | 0 | 0 | 0 | 0 | yes | [5 empty] | 200 | 1 | [5 empty] | 23 | 2 |  | 0.22
2010Arcelor49 | 2010Arcelor | 109 | 1.4462 | [12 empty] | 0.5 | 0 | 50 | 6.6 | none | 0 | 3.981072e-08 | 0 | 0 | 0 | 0 | 0 | 0 | 0 | yes | [5 empty] | 1200 | 2 | 0.017 | 1.4 | 0.49 | 0.026 | 0.001 | 22.9 | 5.44 | 3.28 | 0.162
2010Arcelor50 | 2010Arcelor | 109 | 1.4362 | [12 empty] | 0.5 | 0 | 50 | 6.6 | none | 0 | 3.981072e-08 | 0 | 0 | 0 | 0 | 0 | 0 | 0 | yes | [5 empty] | 510 | 1 | [5 empty] | 23 | 4.5 | 0.35 | 0.1
2010Arcelor51 | 2010Arcelor | 109 | 1.4307 | [12 empty] | 0.5 | 0 | 50 | 6.6 | none | 0 | 3.981072e-08 | 0 | 0 | 0 | 0 | 0 | 0 | 0 | yes | [5 empty] | 200 | 1 | [5 empty] | 18 | 8
2010Arcelor52 | 2010Arcelor | 109 | 1.4404 | [12 empty] | 0.5 | 0 | 50 | 6.6 | none | 0 | 3.981072e-08 | 0 | 0 | 0 | 0 | 0 | 0 | 0 | yes | [5 empty] | 290 | 1 | 0.015 | 1.29 | 0.44 | 0.034 | 0.002 | 16.7 | 10.02 | 2.02 | 0.038
2010Arcelor53 | 2010Arcelor | 109 | 1.4521 | [12 empty] | 0.5 | 0 | 50 | 6.6 | none | 0 | 3.981072e-08 | 0 | 0 | 0 | 0 | 0 | 0 | 0 | yes | [5 empty] | 300 | 1 | 0.02 | 0.52 | 0.59 | 0.027 | 0.002 | 18.3 | 0.14 | 2.01 | 0.023
2011Asaduzzaman01 | 2011Asaduzzaman | 110 | 304L |  |  | 1 |  |  | (fine grain sandpaper) |  |  |  | 1 |  |  | 0.08555784 | 0 | 22 | 2 |  |  | 1e-12 | 0 | 0 | 0 | 0 | 0 | 0 | 0 | yes | 138.7193 |  |  |  | 0.3333333 | 494.7935 | 1 | 0.03 |  |  |  |  | 19 | 10.1
2011Asaduzzaman02 | 2011Asaduzzaman | 110 | 304L |  |  | 1 |  |  | (fine grain sandpaper) |  |  |  | 1 |  |  | 0.2566735 | 0 | 22 | 2 |  |  | 1e-12 | 0 | 0 | 0 | 0 | 0 | 0 | 0 | yes | 69.29982 |  |  |  | 0.3333333 | 395.4518 | 1 | 0.03 |  |  |  |  | 19 | 10.1
2011Asaduzzaman03 | 2011Asaduzzaman | 110 | 304L |  |  | 1 |  |  | (fine grain sandpaper) |  |  |  | 1 |  |  | 0.04277892 | 0 | 22 | 2 |  |  | 1e-12 | 0 | 0 | 0 | 0 | 0 | 0 | 0 | yes | 45.9605 |  |  |  | 0.3333333 | 293.7163 | 1 | 0.03 |  |  |  |  | 19 | 10.1
2011Asaduzzaman04 | 2011Asaduzzaman | 110 | 304L |  |  | 1 |  |  | (fine grain sandpaper) |  |  |  | 1 |  |  | 0.5989049 | 0 | 22 | 2 |  |  | 1e-12 | 0 | 0 | 0 | 0 | 0 | 0 | 0 | yes | 22.02274 |  |  |  | 0.3333333 | 240.4548 | 1 | 0.03 |  |  |  |  | 19 | 10.1
2011Asaduzzaman05 | 2011Asaduzzaman | 110 | 304L |  |  | 1 |  |  | (fine grain sandpaper) |  |  |  | 1 |  |  | 0.7700205 | 0 | 22 | 2 |  |  | 1e-12 | 0 | 0 | 0 | 0 | 0 | 0 | 0 | yes | -76.72053 |  |  |  | 0.3333333 | 154.8773 | 1 | 0.03 |  |  |  |  | 19 | 10.1
2011Dong01 | 2011Dong | 111 | DP2205 | 14000 | [6 empty] | -0.8 | 1 | 0.3333333 | deaerated |  | 0.01 | 0 | 30 | 6.5 |  |  | 3.162278e-08 | 0 | 0 | 0 | 0 | 0 | 0 | 0 | yes | -258.9364 | 2.18675e-06 |  |  | 1.5 | 1404.282 | 2 | 0.014 | 1.38 |  |  |  | 22.39 | 5.68 | 3.13 | 0.17
2011Dong02 | 2011Dong | 111 | DP2205 | 14000 | [6 empty] | -0.8 | 1 | 0.3333333 | deaerated |  | 0.05 | 0 | 30 | 6.5 |  |  | 3.162278e-08 | 0 | 0 | 0 | 0 | 0 | 0 | 0 | yes |  | 2.247777e-06 |  |  | 1.5 | 1313.602 | 2 | 0.014 | 1.38 |  |  |  | 22.39 | 5.68 | 3.13 | 0.17
2011Dong03 | 2011Dong | 111 | DP2205 | 14000 | [6 empty] | -0.8 | 1 | 0.3333333 | deaerated |  | 0.1 | 0 | 30 | 6.5 |  |  | 3.162278e-08 | 0 | 0 | 0 | 0 | 0 | 0 | 0 | yes |  | 2.266049e-06 |  |  | 1.5 | 1267.003 | 2 | 0.014 | 1.38 |  |  |  | 22.39 | 5.68 | 3.13 | 0.17
2011Dong04 | 2011Dong | 111 | DP2205 | 14000 | [6 empty] | -0.8 | 1 | 0.3333333 | deaerated |  | 0.5 | 0 | 30 | 6.5 |  |  | 3.162278e-08 | 0 | 0 | 0 | 0 | 0 | 0 | 0 | yes |  | 2.413758e-06 |  |  | 1.5 | 1195.214 | 2 | 0.014 | 1.38 |  |  |  | 22.39 | 5.68 | 3.13 | 0.17
2011Dong05 | 2011Dong | 111 | DP2205 | 14000 | [6 empty] | -0.8 | 1 | 0.3333333 | deaerated |  | 1 | 0 | 30 | 6.5 |  |  | 3.162278e-08 | 0 | 0 | 0 | 0 | 0 | 0 | 0 | yes | -354.8387 | 2.405954e-06 |  |  | 1.5 | 1146.096 | 2 | 0.014 | 1.38 |  |  |  | 22.39 | 5.68 | 3.13 | 0.17
2011Dong06 | 2011Dong | 111 | DP2205 | 14000 | [6 empty] | -0.8 | 1 | 0.3333333 | deaerated |  | 2 | 0 | 30 | 6.5 |  |  | 3.162278e-08 | 0 | 0 | 0 | 0 | 0 | 0 | 0 | yes |  | 2.453158e-06 |  |  | 1.5 | 1096.977 | 2 | 0.014 | 1.38 |  |  |  | 22.39 | 5.68 | 3.13 | 0.17
2011Dong07 | 2011Dong | 111 | DP2205 | 14000 | [6 empty] | -0.8 | 1 | 0.3333333 | deaerated |  | 4 | 0 | 30 | 6.5 |  |  | 3.162278e-08 | 0 | 0 | 0 | 0 | 0 | 0 | 0 | yes |  | 2.655717e-06 |  |  | 1.5 | 1037.783 | 2 | 0.014 | 1.38 |  |  |  | 22.39 | 5.68 | 3.13 | 0.17
2011Dong08 | 2011Dong | 111 | DP2205 | 14000 | [6 empty] | -0.8 | 1 | 0.3333333 | deaerated |  | 0.01 | 0 | 40 | 6.5 |  |  | 3.162278e-08 | 0 | 0 | 0 | 0 | 0 | 0 | 0 | yes | -119.442 | 3.22004e-06 |  |  | 1.5 | 1279.597 | 2 | 0.014 | 1.38 |  |  |  | 22.39 | 5.68 | 3.13 | 0.17
2011Dong09 | 2011Dong | 111 | DP2205 | 14000 | [6 empty] | -0.8 | 1 | 0.3333333 | deaerated |  | 0.05 | 0 | 40 | 6.5 |  |  | 3.162278e-08 | 0 | 0 | 0 | 0 | 0 | 0 | 0 | yes |  | 3.299204e-06 |  |  | 1.5 | 1232.997 | 2 | 0.014 | 1.38 |  |  |  | 22.39 | 5.68 | 3.13 | 0.17
2011Dong10 | 2011Dong | 111 | DP2205 | 14000 | [6 empty] | -0.8 | 1 | 0.3333333 | deaerated |  | 0.1 | 0 | 40 | 6.5 |  |  | 3.162278e-08 | 0 | 0 | 0 | 0 | 0 | 0 | 0 | yes |  | 3.457814e-06 |  |  | 1.5 | 1154.912 | 2 | 0.014 | 1.38 |  |  |  | 22.39 | 5.68 | 3.13 | 0.17
2011Dong11 | 2011Dong | 111 | DP2205 | 14000 | [6 empty] | -0.8 | 1 | 0.3333333 | deaerated |  | 0.5 | 0 | 40 | 6.5 |  |  | 3.162278e-08 | 0 | 0 | 0 | 0 | 0 | 0 | 0 | yes |  | 3.659428e-06 |  |  | 1.5 | 1099.496 | 2 | 0.014 | 1.38 |  |  |  | 22.39 | 5.68 | 3.13 | 0.17
2011Dong12 | 2011Dong | 111 | DP2205 | 14000 | [6 empty] | -0.8 | 1 | 0.3333333 | deaerated |  | 1 | 0 | 40 | 6.5 |  |  | 3.162278e-08 | 0 | 0 | 0 | 0 | 0 | 0 | 0 | yes | -219.7036 | 3.731226e-06 |  |  | 1.5 | 1055.416 | 2 | 0.014 | 1.38 |  |  |  | 22.39 | 5.68 | 3.13 | 0.17
2011Dong13 | 2011Dong | 111 | DP2205 | 14000 | [6 empty] | -0.8 | 1 | 0.3333333 | deaerated |  | 2 | 0 | 40 | 6.5 |  |  | 3.162278e-08 | 0 | 0 | 0 | 0 | 0 | 0 | 0 | yes |  | 3.835356e-06 |  |  | 1.5 | 1021.411 | 2 | 0.014 | 1.38 |  |  |  | 22.39 | 5.68 | 3.13 | 0.17
2011Dong14 | 2011Dong | 111 | DP2205 | 14000 | [6 empty] | -0.8 | 1 | 0.3333333 | deaerated |  | 4 | 0 | 40 | 6.5 |  |  | 3.162278e-08 | 0 | 0 | 0 | 0 | 0 | 0 | 0 | yes |  | 3.948782e-06 |  |  | 1.5 | 974.8111 | 2 | 0.014 | 1.38 |  |  |  | 22.39 | 5.68 | 3.13 | 0.17
2011Dong15 | 2011Dong | 111 | DP2205 | 14000 | [6 empty] | -0.8 | 1 | 0.3333333 | deaerated |  | 0.01 | 0 | 50 | 6.5 |  |  | 3.162278e-08 | 0 | 0 | 0 | 0 | 0 | 0 | 0 | yes | -91.10724 | 3.583206e-06 |  |  | 1.5 | 1198.992 | 2 | 0.014 | 1.38 |  |  |  | 22.39 | 5.68 | 3.13 | 0.17
2011Dong16 | 2011Dong | 111 | DP2205 | 14000 | [6 empty] | -0.8 | 1 | 0.3333333 | deaerated |  | 0.05 | 0 | 50 | 6.5 |  |  | 3.162278e-08 | 0 | 0 | 0 | 0 | 0 | 0 | 0 | yes |  | 3.792132e-06 |  |  | 1.5 | 1167.506 | 2 | 0.014 | 1.38 |  |  |  | 22.39 | 5.68 | 3.13 | 0.17
2011Dong17 | 2011Dong | 111 | DP2205 | 14000 | [6 empty] | -0.8 | 1 | 0.3333333 | deaerated |  | 0.1 | 0 | 50 | 6.5 |  |  | 3.162278e-08 | 0 | 0 | 0 | 0 | 0 | 0 | 0 | yes |  | 3.993792e-06 |  |  | 1.5 | 1130.982 | 2 | 0.014 | 1.38 |  |  |  | 22.39 | 5.68 | 3.13 | 0.17
2011Dong18 | 2011Dong | 111 | DP2205 | 14000 | [6 empty] | -0.8 | 1 | 0.3333333 | deaerated |  | 0.5 | 0 | 50 | 6.5 |  |  | 3.162278e-08 | 0 | 0 | 0 | 0 | 0 | 0 | 0 | yes |  | 4.172262e-06 |  |  | 1.5 | 1018.892 | 2 | 0.014 | 1.38 |  |  |  | 22.39 | 5.68 | 3.13 | 0.17
2011Dong19 | 2011Dong | 111 | DP2205 | 14000 | [6 empty] | -0.8 | 1 | 0.3333333 | deaerated |  | 1 | 0 | 50 | 6.5 |  |  | 3.162278e-08 | 0 | 0 | 0 | 0 | 0 | 0 | 0 | yes | -322.1447 | 4.240367e-06 |  |  | 1.5 | 1006.297 | 2 | 0.014 | 1.38 |  |  |  | 22.39 | 5.68 | 3.13 | 0.17
2011Dong20 | 2011Dong | 111 | DP2205 | 14000 | [6 empty] | -0.8 | 1 | 0.3333333 | deaerated |  | 2 | 0 | 50 | 6.5 |  |  | 3.162278e-08 | 0 | 0 | 0 | 0 | 0 | 0 | 0 | yes |  | 4.834614e-06 |  |  | 1.5 | 947.1033 | 2 | 0.014 | 1.38 |  |  |  | 22.39 | 5.68 | 3.13 | 0.17
2011Dong21 | 2011Dong | 111 | DP2205 | 14000 | [6 empty] | -0.8 | 1 | 0.3333333 | deaerated |  | 4 | 0 | 50 | 6.5 |  |  | 3.162278e-08 | 0 | 0 | 0 | 0 | 0 | 0 | 0 | yes |  | 5.034328e-06 |  |  | 1.5 | 904.2821 | 2 | 0.014 | 1.38 |  |  |  | 22.39 | 5.68 | 3.13 | 0.17
2011Dong22 | 2011Dong | 111 | DP2205 | 14000 | [6 empty] | -0.8 | 1 | 0.3333333 | deaerated |  | 0.01 | 0 | 60 | 6.5 |  |  | 3.162278e-08 | 0 | 0 | 0 | 0 | 0 | 0 | 0 | yes | -64.95205 | 4.451426e-06 |  |  | 1.5 | 1061.713 | 2 | 0.014 | 1.38 |  |  |  | 22.39 | 5.68 | 3.13 | 0.17
2011Dong23 | 2011Dong | 111 | DP2205 | 14000 | [6 empty] | -0.8 | 1 | 0.3333333 | deaerated |  | 0.05 | 0 | 60 | 6.5 |  |  | 3.162278e-08 | 0 | 0 | 0 | 0 | 0 | 0 | 0 | yes |  | 4.627812e-06 |  |  | 1.5 | 773.2997 | 1 | 0.014 | 1.38 |  |  |  | 22.39 | 5.68 | 3.13 | 0.17
2011Dong24 | 2011Dong | 111 | DP2205 | 14000 | [6 empty] | -0.8 | 1 | 0.3333333 | deaerated |  | 0.1 | 0 | 60 | 6.5 |  |  | 3.162278e-08 | 0 | 0 | 0 | 0 | 0 | 0 | 0 | yes |  | 5.116505e-06 |  |  | 1.5 | 690.1763 | 1 | 0.014 | 1.38 |  |  |  | 22.39 | 5.68 | 3.13 | 0.17
2011Dong25 | 2011Dong | 111 | DP2205 | 14000 | [6 empty] | -0.8 | 1 | 0.3333333 | deaerated |  | 0.5 | 0 | 60 | 6.5 |  |  | 3.162278e-08 | 0 | 0 | 0 | 0 | 0 | 0 | 0 | yes |  | 5.494317e-06 |  |  | 1.5 | 447.1033 | 1 | 0.014 | 1.38 |  |  |  | 22.39 | 5.68 | 3.13 | 0.17
2011Dong26 | 2011Dong | 111 | DP2205 | 14000 | [6 empty] | -0.8 | 1 | 0.3333333 | deaerated |  | 1 | 0 | 60 | 6.5 |  |  | 3.162278e-08 | 0 | 0 | 0 | 0 | 0 | 0 | 0 | yes | -328.6835 | 6.24404e-06 |  |  | 1.5 | 311.0831 | 1 | 0.014 | 1.38 |  |  |  | 22.39 | 5.68 | 3.13 | 0.17
2011Dong27 | 2011Dong | 111 | DP2205 | 14000 | [6 empty] | -0.8 | 1 | 0.3333333 | deaerated |  | 2 | 0 | 60 | 6.5 |  |  | 3.162278e-08 | 0 | 0 | 0 | 0 | 0 | 0 | 0 | yes |  | 6.683433e-06 |  |  | 1.5 | 214.1058 | 1 | 0.014 | 1.38 |  |  |  | 22.39 | 5.68 | 3.13 | 0.17
2011Dong28 | 2011Dong | 111 | DP2205 | 14000 | [6 empty] | -0.8 | 1 | 0.3333333 | deaerated |  | 4 | 0 | 60 | 6.5 |  |  | 3.162278e-08 | 0 | 0 | 0 | 0 | 0 | 0 | 0 | yes |  | 7.130618e-06 |  |  | 1.5 | 146.0957 | 1 | 0.014 | 1.38 |  |  |  | 22.39 | 5.68 | 3.13 | 0.17
2011Dong29 | 2011Dong | 111 | DP2205 | 14000 | [6 empty] | -0.8 | 1 | 0.3333333 | deaerated |  | 0.01 | 0 | 70 | 6.5 |  |  | 3.162278e-08 | 0 | 0 | 0 | 0 | 0 | 0 | 0 | yes | -149.9564 | 6.73776e-06 |  |  | 1.5 | 950.8816 | 2 | 0.014 | 1.38 |  |  |  | 22.39 | 5.68 | 3.13 | 0.17
2011Dong30 | 2011Dong | 111 | DP2205 | 14000 | [6 empty] | -0.8 | 1 | 0.3333333 | deaerated |  | 0.05 | 0 | 70 | 6.5 |  |  | 3.162278e-08 | 0 | 0 | 0 | 0 | 0 | 0 | 0 | yes |  | 7.353393e-06 |  |  | 1.5 | 705.2897 | 1 | 0.014 | 1.38 |  |  |  | 22.39 | 5.68 | 3.13 | 0.17
2011Dong31 | 2011Dong | 111 | DP2205 | 14000 | [6 empty] | -0.8 | 1 | 0.3333333 | deaerated |  | 0.1 | 0 | 70 | 6.5 |  |  | 3.162278e-08 | 0 | 0 | 0 | 0 | 0 | 0 | 0 | yes |  | 8.19599e-06 |  |  | 1.5 | 491.1839 | 1 | 0.014 | 1.38 |  |  |  | 22.39 | 5.68 | 3.13 | 0.17
2011Dong32 | 2011Dong | 111 | DP2205 | 14000 | [6 empty] | -0.8 | 1 | 0.3333333 | deaerated |  | 0.5 | 0 | 70 | 6.5 |  |  | 3.162278e-08 | 0 | 0 | 0 | 0 | 0 | 0 | 0 | yes |  | 9.194495e-06 |  |  | 1.5 | 254.4081 | 1 | 0.014 | 1.38 |  |  |  | 22.39 | 5.68 | 3.13 | 0.17
2011Dong33 | 2011Dong | 111 | DP2205 | 14000 | [6 empty] | -0.8 | 1 | 0.3333333 | deaerated |  | 1 | 0 | 70 | 6.5 |  |  | 3.162278e-08 | 0 | 0 | 0 | 0 | 0 | 0 | 0 | yes | -178.2912 | 9.730597e-06 |  |  | 1.5 | 241.8136 | 1 | 0.014 | 1.38 |  |  |  | 22.39 | 5.68 | 3.13 | 0.17
2011Dong34 | 2011Dong | 111 | DP2205 | 14000 | [6 empty] | -0.8 | 1 | 0.3333333 | deaerated |  | 2 | 0 | 70 | 6.5 |  |  | 3.162278e-08 | 0 | 0 | 0 | 0 | 0 | 0 | 0 | yes |  | 1.105838e-05 |  |  | 1.5 | 124.6851 | 1 | 0.014 | 1.38 |  |  |  | 22.39 | 5.68 | 3.13 | 0.17
2011Dong35 | 2011Dong | 111 | DP2205 | 14000 | [6 empty] | -0.8 | 1 | 0.3333333 | deaerated |  | 4 | 0 | 70 | 6.5 |  |  | 3.162278e-08 | 0 | 0 | 0 | 0 | 0 | 0 | 0 | yes |  | 1.281391e-05 |  |  | 1.5 | 84.38287 | 1 | 0.014 | 1.38 |  |  |  | 22.39 | 5.68 | 3.13 | 0.17
2011Ebrahimi01 | 2011Ebrahimi | 112 | DP2205 | 600 |  | 4 |  |  |  | 5.9 |  | 1 | 1 | deaerated |  | 0.1 | 0 | 25 | 5.9 |  |  | 7.943282e-09 | 0 | 0 | 0 | 0 | 0 | 0 | 0 | yes | -165.5706 |  |  |  | 0.5 | 1200 | 2 | 0.03 | 0.97 | 0.74 | 0.022 | 0.0007 | 21.61 | 5.31 | 3.07 | 0.15 | 0.01 |  | 0.136
2011Ebrahimi02 | 2011Ebrahimi | 112 | DP2205 | 600 |  | 4 |  |  |  | 5.9 |  | 1 | 1 | deaerated |  | 0.1 | 0 | 35 | 5.9 |  |  | 7.943282e-09 | 0 | 0 | 0 | 0 | 0 | 0 | 0 | yes | -216.6344 |  |  |  | 0.5 | 1166.261 | 2 | 0.03 | 0.97 | 0.74 | 0.022 | 0.0007 | 21.61 | 5.31 | 3.07 | 0.15 | 0.01 |  | 0.136
2011Ebrahimi03 | 2011Ebrahimi | 112 | DP2205 | 600 |  | 4 |  |  |  | 5.9 |  | 1 | 1 | deaerated |  | 0.1 | 0 | 45 | 5.9 |  |  | 7.943282e-09 | 0 | 0 | 0 | 0 | 0 | 0 | 0 | yes | -182.9787 |  |  |  | 0.5 | 1168.208 | 2 | 0.03 | 0.97 | 0.74 | 0.022 | 0.0007 | 21.61 | 5.31 | 3.07 | 0.15 | 0.01 |  | 0.136
2011Ebrahimi04 | 2011Ebrahimi | 112 | DP2205 | 600 |  | 4 |  |  |  | 5.9 |  | 1 | 1 | deaerated |  | 0.1 | 0 | 55 | 5.9 |  |  | 7.943282e-09 | 0 | 0 | 0 | 0 | 0 | 0 | 0 | yes | -193.4236 |  |  |  | 0.5 | 970.9651 | 1 | 0.03 | 0.97 | 0.74 | 0.022 | 0.0007 | 21.61 | 5.31 | 3.07 | 0.15 | 0.01 |  | 0.136
2011Ebrahimi05 | 2011Ebrahimi | 112 | DP2205 | 600 |  | 4 |  |  |  | 5.9 |  | 1 | 1 | deaerated |  | 0.1 | 0 | 65 | 5.9 |  |  | 7.943282e-09 | 0 | 0 | 0 | 0 | 0 | 0 | 0 | yes | -202.7079 |  |  |  | 0.5 | 486.2936 | 1 | 0.03 | 0.97 | 0.74 | 0.022 | 0.0007 | 21.61 | 5.31 | 3.07 | 0.15 | 0.01 |  | 0.136
2011Ebrahimi06 | 2011Ebrahimi | 112 | DP2205 | 600 |  | 4 |  |  |  | 5.9 |  | 1 | 1 | deaerated |  | 0.1 | 0 | 75 | 5.9 |  |  | 7.943282e-09 | 0 | 0 | 0 | 0 | 0 | 0 | 0 | yes | -167.8917 |  |  |  | 0.5 | 400 | 1 | 0.03 | 0.97 | 0.74 | 0.022 | 0.0007 | 21.61 | 5.31 | 3.07 | 0.15 | 0.01 |  | 0.136
2011Ebrahimi07 | 2011Ebrahimi | 112 | DP2205 | 600 |  | 4 |  |  |  | 5.9 |  | 1 | 1 | deaerated |  | 0.1 | 0 | 25 | 5.9 | dichromate |  | 7.943282e-09 | 0 | 0 | 0 | 0 | 0 | 0.0002 | 0 | yes |  |  |  |  | 0.5 | 1171.452 | 2 | 0.03 | 0.97 | 0.74 | 0.022 | 0.0007 | 21.61 | 5.31 | 3.07 | 0.15 | 0.01 |  | 0.136
2011Ebrahimi08 | 2011Ebrahimi | 112 | DP2205 | 600 |  | 4 |  |  |  | 5.9 |  | 1 | 1 | deaerated |  | 0.1 | 0 | 35 | 5.9 | dichromate |  | 7.943282e-09 | 0 | 0 | 0 | 0 | 0 | 0.0002 | 0 | yes |  |  |  |  | 0.5 | 1158.475 | 2 | 0.03 | 0.97 | 0.74 | 0.022 | 0.0007 | 21.61 | 5.31 | 3.07 | 0.15 | 0.01 |  | 0.136
2011Ebrahimi09 | 2011Ebrahimi | 112 | DP2205 | 600 |  | 4 |  |  |  | 5.9 |  | 1 | 1 | deaerated |  | 0.1 | 0 | 45 | 5.9 | dichromate |  | 7.943282e-09 | 0 | 0 | 0 | 0 | 0 | 0.0002 | 0 | yes |  |  |  |  | 0.5 | 1103.974 | 2 | 0.03 | 0.97 | 0.74 | 0.022 | 0.0007 | 21.61 | 5.31 | 3.07 | 0.15 | 0.01 |  | 0.136
2011Ebrahimi10 | 2011Ebrahimi | 112 | DP2205 | 600 |  | 4 |  |  |  | 5.9 |  | 1 | 1 | deaerated |  | 0.1 | 0 | 55 | 5.9 | dichromate |  | 7.943282e-09 | 0 | 0 | 0 | 0 | 0 | 0.0002 | 0 | yes |  |  |  |  | 0.5 | 1083.212 | 2 | 0.03 | 0.97 | 0.74 | 0.022 | 0.0007 | 21.61 | 5.31 | 3.07 | 0.15 | 0.01 |  | 0.136
2011Ebrahimi11 | 2011Ebrahimi | 112 | DP2205 | 600 |  | 4 |  |  |  | 5.9 |  | 1 | 1 | deaerated |  | 0.1 | 0 | 65 | 5.9 | dichromate |  | 7.943282e-09 | 0 | 0 | 0 | 0 | 0 | 0.0002 | 0 | yes |  |  |  |  | 0.5 | 579.0754 | 1 | 0.03 | 0.97 | 0.74 | 0.022 | 0.0007 | 21.61 | 5.31 | 3.07 | 0.15 | 0.01 |  | 0.136
2011Ebrahimi12 | 2011Ebrahimi | 112 | DP2205 | 600 |  | 4 |  |  |  | 5.9 |  | 1 | 1 | deaerated |  | 0.1 | 0 | 75 | 5.9 | dichromate |  | 7.943282e-09 | 0 | 0 | 0 | 0 | 0 | 0.0002 | 0 | yes |  |  |  |  | 0.5 | 424.0065 | 1 | 0.03 | 0.97 | 0.74 | 0.022 | 0.0007 | 21.61 | 5.31 | 3.07 | 0.15 | 0.01 |  | 0.136
2011Ebrahimi13 | 2011Ebrahimi | 112 | DP2205 | 600 |  | 4 |  |  |  | 5.9 |  | 1 | 1 | deaerated |  | 0.1 | 0 | 25 | 5.9 | dichromate |  | 7.943282e-09 | 0 | 0 | 0 | 0 | 0 | 0.002 | 0 | yes |  |  |  |  | 0.5 | 1224.006 | 2 | 0.03 | 0.97 | 0.74 | 0.022 | 0.0007 | 21.61 | 5.31 | 3.07 | 0.15 | 0.01 |  | 0.136
2011Ebrahimi14 | 2011Ebrahimi | 112 | DP2205 | 600 |  | 4 |  |  |  | 5.9 |  | 1 | 1 | deaerated |  | 0.1 | 0 | 35 | 5.9 | dichromate |  | 7.943282e-09 | 0 | 0 | 0 | 0 | 0 | 0.002 | 0 | yes |  |  |  |  | 0.5 | 1188.97 | 2 | 0.03 | 0.97 | 0.74 | 0.022 | 0.0007 | 21.61 | 5.31 | 3.07 | 0.15 | 0.01 |  | 0.136
2011Ebrahimi15 | 2011Ebrahimi | 112 | DP2205 | 600 |  | 4 |  |  |  | 5.9 |  | 1 | 1 | deaerated |  | 0.1 | 0 | 45 | 5.9 | dichromate |  | 7.943282e-09 | 0 | 0 | 0 | 0 | 0 | 0.002 | 0 | yes |  |  |  |  | 0.5 | 1174.696 | 2 | 0.03 | 0.97 | 0.74 | 0.022 | 0.0007 | 21.61 | 5.31 | 3.07 | 0.15 | 0.01 |  | 0.136
2011Ebrahimi16 | 2011Ebrahimi | 112 | DP2205 | 600 |  | 4 |  |  |  | 5.9 |  | 1 | 1 | deaerated |  | 0.1 | 0 | 55 | 5.9 | dichromate |  | 7.943282e-09 | 0 | 0 | 0 | 0 | 0 | 0.002 | 0 | yes |  |  |  |  | 0.5 | 1174.696 | 2 | 0.03 | 0.97 | 0.74 | 0.022 | 0.0007 | 21.61 | 5.31 | 3.07 | 0.15 | 0.01 |  | 0.136
2011Ebrahimi17 | 2011Ebrahimi | 112 | DP2205 | 600 |  | 4 |  |  |  | 5.9 |  | 1 | 1 | deaerated |  | 0.1 | 0 | 65 | 5.9 | dichromate |  | 7.943282e-09 | 0 | 0 | 0 | 0 | 0 | 0.002 | 0 | yes |  |  |  |  | 0.5 | 612.8143 | 1 | 0.03 | 0.97 | 0.74 | 0.022 | 0.0007 | 21.61 | 5.31 | 3.07 | 0.15 | 0.01 |  | 0.136
2011Ebrahimi18 | 2011Ebrahimi | 112 | DP2205 | 600 |  | 4 |  |  |  | 5.9 |  | 1 | 1 | deaerated |  | 0.1 | 0 | 75 | 5.9 | dichromate |  | 7.943282e-09 | 0 | 0 | 0 | 0 | 0 | 0.002 | 0 | yes |  |  |  |  | 0.5 | 411.03 | 1 | 0.03 | 0.97 | 0.74 | 0.022 | 0.0007 | 21.61 | 5.31 | 3.07 | 0.15 | 0.01 |  | 0.136
2011Ebrahimi19 | 2011Ebrahimi | 112 | DP2205 | 600 |  | 4 |  |  |  | 5.9 |  | 1 | 1 | deaerated |  | 0.1 | 0 | 25 | 5.9 | dichromate |  | 7.943282e-09 | 0 | 0 | 0 | 0 | 0 | 0.02 | 0 | yes |  |  |  |  | 0.5 | 1142.255 | 2 | 0.03 | 0.97 | 0.74 | 0.022 | 0.0007 | 21.61 | 5.31 | 3.07 | 0.15 | 0.01 |  | 0.136
2011Ebrahimi20 | 2011Ebrahimi | 112 | DP2205 | 600 |  | 4 |  |  |  | 5.9 |  | 1 | 1 | deaerated |  | 0.1 | 0 | 35 | 5.9 | dichromate |  | 7.943282e-09 | 0 | 0 | 0 | 0 | 0 | 0.02 | 0 | yes |  |  |  |  | 0.5 | 1179.238 | 2 | 0.03 | 0.97 | 0.74 | 0.022 | 0.0007 | 21.61 | 5.31 | 3.07 | 0.15 | 0.01 |  | 0.136
2011Ebrahimi21 | 2011Ebrahimi | 112 | DP2205 | 600 |  | 4 |  |  |  | 5.9 |  | 1 | 1 | deaerated |  | 0.1 | 0 | 45 | 5.9 | dichromate |  | 7.943282e-09 | 0 | 0 | 0 | 0 | 0 | 0.02 | 0 | yes |  |  |  |  | 0.5 | 1195.458 | 2 | 0.03 | 0.97 | 0.74 | 0.022 | 0.0007 | 21.61 | 5.31 | 3.07 | 0.15 | 0.01 |  | 0.136
2011Ebrahimi22 | 2011Ebrahimi | 112 | DP2205 | 600 |  | 4 |  |  |  | 5.9 |  | 1 | 1 | deaerated |  | 0.1 | 0 | 55 | 5.9 | dichromate |  | 7.943282e-09 | 0 | 0 | 0 | 0 | 0 | 0.02 | 0 | yes |  |  |  |  | 0.5 | 1085.158 | 2 | 0.03 | 0.97 | 0.74 | 0.022 | 0.0007 | 21.61 | 5.31 | 3.07 | 0.15 | 0.01 |  | 0.136
2011Ebrahimi23 | 2011Ebrahimi | 112 | DP2205 | 600 |  | 4 |  |  |  | 5.9 |  | 1 | 1 | deaerated |  | 0.1 | 0 | 65 | 5.9 | dichromate |  | 7.943282e-09 | 0 | 0 | 0 | 0 | 0 | 0.02 | 0 | yes |  |  |  |  | 0.5 | 942.4169 | 1 | 0.03 | 0.97 | 0.74 | 0.022 | 0.0007 | 21.61 | 5.31 | 3.07 | 0.15 | 0.01 |  | 0.136
2011Ebrahimi24 | 2011Ebrahimi | 112 | DP2205 | 600 |  | 4 |  |  |  | 5.9 |  | 1 | 1 | deaerated |  | 0.1 | 0 | 75 | 5.9 | dichromate |  | 7.943282e-09 | 0 | 0 | 0 | 0 | 0 | 0.02 | 0 | yes |  |  |  |  | 0.5 | 533.0089 | 1 | 0.03 | 0.97 | 0.74 | 0.022 | 0.0007 | 21.61 | 5.31 | 3.07 | 0.15 | 0.01 |  | 0.136
2011Ebrahimi25 | 2011Ebrahimi | 112 | DP2205 | 600 |  | 4 |  |  |  | 5.9 |  | 1 | 1 | deaerated |  | 0.1 | 0 | 25 | 5.9 | dichromate |  | 7.943282e-09 | 0 | 0 | 0 | 0 | 0 | 0.2 | 0 | yes |  |  |  |  | 0.5 | 1094.242 | 2 | 0.03 | 0.97 | 0.74 | 0.022 | 0.0007 | 21.61 | 5.31 | 3.07 | 0.15 | 0.01 |  | 0.136
2011Ebrahimi26 | 2011Ebrahimi | 112 | DP2205 | 600 |  | 4 |  |  |  | 5.9 |  | 1 | 1 | deaerated |  | 0.1 | 0 | 35 | 5.9 | dichromate |  | 7.943282e-09 | 0 | 0 | 0 | 0 | 0 | 0.2 | 0 | yes |  |  |  |  | 0.5 | 1118.248 | 2 | 0.03 | 0.97 | 0.74 | 0.022 | 0.0007 | 21.61 | 5.31 | 3.07 | 0.15 | 0.01 |  | 0.136
2011Ebrahimi27 | 2011Ebrahimi | 112 | DP2205 | 600 |  | 4 |  |  |  | 5.9 |  | 1 | 1 | deaerated |  | 0.1 | 0 | 45 | 5.9 | dichromate |  | 7.943282e-09 | 0 | 0 | 0 | 0 | 0 | 0.2 | 0 | yes |  |  |  |  | 0.5 | 1072.182 | 2 | 0.03 | 0.97 | 0.74 | 0.022 | 0.0007 | 21.61 | 5.31 | 3.07 | 0.15 | 0.01 |  | 0.136
2011Ebrahimi28 | 2011Ebrahimi | 112 | DP2205 | 600 |  | 4 |  |  |  | 5.9 |  | 1 | 1 | deaerated |  | 0.1 | 0 | 55 | 5.9 | dichromate |  | 7.943282e-09 | 0 | 0 | 0 | 0 | 0 | 0.2 | 0 | yes |  |  |  |  | 0.5 | 1048.175 | 2 | 0.03 | 0.97 | 0.74 | 0.022 | 0.0007 | 21.61 | 5.31 | 3.07 | 0.15 | 0.01 |  | 0.136
2011Ebrahimi29 | 2011Ebrahimi | 112 | DP2205 | 600 |  | 4 |  |  |  | 5.9 |  | 1 | 1 | deaerated |  | 0.1 | 0 | 65 | 5.9 | dichromate |  | 7.943282e-09 | 0 | 0 | 0 | 0 | 0 | 0.2 | 0 | yes |  |  |  |  | 0.5 | 1059.205 | 2 | 0.03 | 0.97 | 0.74 | 0.022 | 0.0007 | 21.61 | 5.31 | 3.07 | 0.15 | 0.01 |  | 0.136
2011Ebrahimi30 | 2011Ebrahimi | 112 | DP2205 | 600 |  | 4 |  |  |  | 5.9 |  | 1 | 1 | deaerated |  | 0.1 | 0 | 75 | 5.9 | dichromate |  | 7.943282e-09 | 0 | 0 | 0 | 0 | 0 | 0.2 | 0 | yes |  |  |  |  | 0.5 | 998.2157 | 1 | 0.03 | 0.97 | 0.74 | 0.022 | 0.0007 | 21.61 | 5.31 | 3.07 | 0.15 | 0.01 |  | 0.136
2011Ebrahimi31 | 2011Ebrahimi | 112 | DP2205 | 600 |  | 4 |  |  |  | 5.9 |  | 1 | 1 | deaerated |  | 0.01 | 0 | 25 | 5.9 | dichromate |  | 7.943282e-09 | 0 | 0 | 0 | 0 | 0 | 0.02 | 0 | yes |  |  |  |  | 0.5 | 1295.033 | 2 | 0.03 | 0.97 | 0.74 | 0.022 | 0.0007 | 21.61 | 5.31 | 3.07 | 0.15 | 0.01 |  | 0.136
2011Ebrahimi32 | 2011Ebrahimi | 112 | DP2205 | 600 |  | 4 |  |  |  | 5.9 |  | 1 | 1 | deaerated |  | 0.01 | 0 | 35 | 5.9 | dichromate |  | 7.943282e-09 | 0 | 0 | 0 | 0 | 0 | 0.02 | 0 | yes |  |  |  |  | 0.5 | 1286.138 | 2 | 0.03 | 0.97 | 0.74 | 0.022 | 0.0007 | 21.61 | 5.31 | 3.07 | 0.15 | 0.01 |  | 0.136
2011Ebrahimi33 | 2011Ebrahimi | 112 | DP2205 | 600 |  | 4 |  |  |  | 5.9 |  | 1 | 1 | deaerated |  | 0.01 | 0 | 45 | 5.9 | dichromate |  | 7.943282e-09 | 0 | 0 | 0 | 0 | 0 | 0.02 | 0 | yes |  |  |  |  | 0.5 | 1279.021 | 2 | 0.03 | 0.97 | 0.74 | 0.022 | 0.0007 | 21.61 | 5.31 | 3.07 | 0.15 | 0.01 |  | 0.136
2011Ebrahimi34 | 2011Ebrahimi | 112 | DP2205 | 600 |  | 4 |  |  |  | 5.9 |  | 1 | 1 | deaerated |  | 0.01 | 0 | 55 | 5.9 | dichromate |  | 7.943282e-09 | 0 | 0 | 0 | 0 | 0 | 0.02 | 0 | yes |  |  |  |  | 0.5 | 1270.126 | 2 | 0.03 | 0.97 | 0.74 | 0.022 | 0.0007 | 21.61 | 5.31 | 3.07 | 0.15 | 0.01 |  | 0.136
2011Ebrahimi35 | 2011Ebrahimi | 112 | DP2205 | 600 |  | 4 |  |  |  | 5.9 |  | 1 | 1 | deaerated |  | 0.01 | 0 | 65 | 5.9 | dichromate |  | 7.943282e-09 | 0 | 0 | 0 | 0 | 0 | 0.02 | 0 | yes |  |  |  |  | 0.5 | 1255.004 | 2 | 0.03 | 0.97 | 0.74 | 0.022 | 0.0007 | 21.61 | 5.31 | 3.07 | 0.15 | 0.01 |  | 0.136
2011Ebrahimi36 | 2011Ebrahimi | 112 | DP2205 | 600 |  | 4 |  |  |  | 5.9 |  | 1 | 1 | deaerated |  | 0.01 | 0 | 75 | 5.9 | dichromate |  | 7.943282e-09 | 0 | 0 | 0 | 0 | 0 | 0.02 | 0 | yes |  |  |  |  | 0.5 | 1220.311 | 2 | 0.03 | 0.97 | 0.74 | 0.022 | 0.0007 | 21.61 | 5.31 | 3.07 | 0.15 | 0.01 |  | 0.136
2011Ebrahimi37 | 2011Ebrahimi | 112 | DP2205 | 600 |  | 4 |  |  |  | 5.9 |  | 1 | 1 | deaerated |  | 1 | 0 | 25 | 5.9 | dichromate |  | 7.943282e-09 | 0 | 0 | 0 | 0 | 0 | 0.02 | 0 | yes |  |  |  |  | 0.5 | 1136.694 | 2 | 0.03 | 0.97 | 0.74 | 0.022 | 0.0007 | 21.61 | 5.31 | 3.07 | 0.15 | 0.01 |  | 0.136
2011Ebrahimi38 | 2011Ebrahimi | 112 | DP2205 | 600 |  | 4 |  |  |  | 5.9 |  | 1 | 1 | deaerated |  | 1 | 0 | 35 | 5.9 | dichromate |  | 7.943282e-09 | 0 | 0 | 0 | 0 | 0 | 0.02 | 0 | yes |  |  |  |  | 0.5 | 1085.99 | 2 | 0.03 | 0.97 | 0.74 | 0.022 | 0.0007 | 21.61 | 5.31 | 3.07 | 0.15 | 0.01 |  | 0.136
2011Ebrahimi39 | 2011Ebrahimi | 112 | DP2205 | 600 |  | 4 |  |  |  | 5.9 |  | 1 | 1 | deaerated |  | 1 | 0 | 45 | 5.9 | dichromate |  | 7.943282e-09 | 0 | 0 | 0 | 0 | 0 | 0.02 | 0 | yes |  |  |  |  | 0.5 | 1055.745 | 2 | 0.03 | 0.97 | 0.74 | 0.022 | 0.0007 | 21.61 | 5.31 | 3.07 | 0.15 | 0.01 |  | 0.136
2011Ebrahimi40 | 2011Ebrahimi | 112 | DP2205 | 600 |  | 4 |  |  |  | 5.9 |  | 1 | 1 | deaerated |  | 1 | 0 | 55 | 5.9 | dichromate |  | 7.943282e-09 | 0 | 0 | 0 | 0 | 0 | 0.02 | 0 | yes |  |  |  |  | 0.5 | 553.1505 | 1 | 0.03 | 0.97 | 0.74 | 0.022 | 0.0007 | 21.61 | 5.31 | 3.07 | 0.15 | 0.01 |  | 0.136
2011Ebrahimi41 | 2011Ebrahimi | 112 | DP2205 | 600 |  | 4 |  |  |  | 5.9 |  | 1 | 1 | deaerated |  | 1 | 0 | 65 | 5.9 | dichromate |  | 7.943282e-09 | 0 | 0 | 0 | 0 | 0 | 0.02 | 0 | yes |  |  |  |  | 0.5 | 331.6531 | 1 | 0.03 | 0.97 | 0.74 | 0.022 | 0.0007 | 21.61 | 5.31 | 3.07 | 0.15 | 0.01 |  | 0.136
2011Ebrahimi42 | 2011Ebrahimi | 112 | DP2205 | 600 |  | 4 |  |  |  | 5.9 |  | 1 | 1 | deaerated |  | 1 | 0 | 75 | 5.9 | dichromate |  | 7.943282e-09 | 0 | 0 | 0 | 0 | 0 | 0.02 | 0 | yes |  |  |  |  | 0.5 | 243.5878 | 1 | 0.03 | 0.97 | 0.74 | 0.022 | 0.0007 | 21.61 | 5.31 | 3.07 | 0.15 | 0.01 |  | 0.136
2011Elsener01 | 2011Elsener | 113 | 1.4301 | 14000 | [8 empty] | 0.5 | deaerated |  | 5 | 0 | 22.5 | 13 | 0.1M OH | 0.1 | 0.1 | 0 | 0 | 0 | 0 | 0 | 0 | 0 | yes | -400 |  |  |  | 0.2 | 200 | 1 |  |  |  |  | 0.003 | 18.1 | 8.7 | 0.05
2011Elsener02 | 2011Elsener | 113 | 1.4301 | 14000 | [8 empty] | 0.5 | deaerated |  | 5 | 0 | 22.5 | 13 | 0.1M OH | 0.1 | 0.1 | 0 | 0 | 0 | 0 | 0 | 0 | 0 | yes | -400 |  |  |  | 0.2 | 300 | 1 |  |  |  |  | 0.003 | 18.1 | 8.7 | 0.05
2011Elsener03 | 2011Elsener | 113 | 1.4301 | 14000 | [8 empty] | 0.5 | deaerated |  | 5 | 0 | 22.5 | 13 | 0.1M OH | 0.1 | 0.1 | 0 | 0 | 0 | 0 | 0 | 0 | 0 | yes | -400 |  |  |  | 0.2 | 450 | 1 |  |  |  |  | 0.003 | 18.1 | 8.7 | 0.05
2011Elsener04 | 2011Elsener | 113 | 1.4301 | 14000 | [8 empty] | 0.5 | deaerated |  | 5 | 0 | 22.5 | 13 | 0.1M OH | 0.1 | 0.1 | 0 | 0 | 0 | 0 | 0 | 0 | 0 | yes | -400 |  |  |  | 0.2 | 500 | 1 |  |  |  |  | 0.003 | 18.1 | 8.7 | 0.05
2011Elsener05 | 2011Elsener | 113 | 1.4301 | 14000 | [8 empty] | 0.5 | deaerated |  | 3 | 0 | 22.5 | 13 | 0.1M OH | 0.1 | 0.1 | 0 | 0 | 0 | 0 | 0 | 0 | 0 | yes | -400 |  |  |  | 0.2 | 580 | 1 |  |  |  |  | 0.003 | 18.1 | 8.7 | 0.05
2011Elsener06 | 2011Elsener | 113 | 1.4401 | 14000 | [8 empty] | 0.5 | deaerated |  | 2 | 0 | 22.5 | 13 | 0.1M OH | 0.1 | 0.1 | 0 | 0 | 0 | 0 | 0 | 0 | 0 | yes |  |  |  |  | 0.2 | 520 | 1
2011Elsener07 | 2011Elsener | 113 | 1.4401 | 14000 | [8 empty] | 0.5 | deaerated |  | 3 | 0 | 22.5 | 13 | 0.1M OH | 0.1 | 0.1 | 0 | 0 | 0 | 0 | 0 | 0 | 0 | yes |  |  |  |  | 0.2 | 520 | 1
2011Elsener08 | 2011Elsener | 113 | 1.4401 | 14000 | [8 empty] | 0.5 | deaerated |  | 5 | 0 | 22.5 | 13 | 0.1M OH | 0.1 | 0.1 | 0 | 0 | 0 | 0 | 0 | 0 | 0 | yes |  |  |  |  | 0.2 | 520 | 1
2011Elsener09 | 2011Elsener | 113 | 1.4462 | 14000 | [8 empty] | 0.5 | deaerated |  | 2 | 0 | 22.5 | 13 | 0.1M OH | 0.1 | 0.1 | 0 | 0 | 0 | 0 | 0 | 0 | 0 | yes | -300 |  |  |  | 0.2 | 560 | 1 |  |  |  |  | 0.005 | 21.8 | 5.6 | 2.9
2011Elsener10 | 2011Elsener | 113 | 1.4462 | 14000 | [8 empty] | 0.5 | deaerated |  | 3 | 0 | 22.5 | 13 | 0.1M OH | 0.1 | 0.1 | 0 | 0 | 0 | 0 | 0 | 0 | 0 | yes | -300 |  |  |  | 0.2 | 560 | 1 |  |  |  |  | 0.005 | 21.8 | 5.6 | 2.9
2011Elsener11 | 2011Elsener | 113 | 1.4462 | 14000 | [8 empty] | 0.5 | deaerated |  | 5 | 0 | 22.5 | 13 | 0.1M OH | 0.1 | 0.1 | 0 | 0 | 0 | 0 | 0 | 0 | 0 | yes | -300 |  |  |  | 0.2 | 560 | 1 |  |  |  |  | 0.005 | 21.8 | 5.6 | 2.9
2011Elsener12 | 2011Elsener | 113 | 1.4456 | 14000 | [8 empty] | 0.5 | deaerated |  | 1 | 0 | 22.5 | 13 | 0.1M OH | 0.1 | 0.1 | 0 | 0 | 0 | 0 | 0 | 0 | 0 | yes | -300 |  |  |  | 0.2 | 580 | 1 |  | 18.4 |  |  | 0.004 | 17.9 | 0.2 | 1.9
2011Elsener13 | 2011Elsener | 113 | 1.4456 | 14000 | [8 empty] | 0.5 | deaerated |  | 2 | 0 | 22.5 | 13 | 0.1M OH | 0.1 | 0.1 | 0 | 0 | 0 | 0 | 0 | 0 | 0 | yes | -300 |  |  |  | 0.2 | 580 | 1 |  | 18.4 |  |  | 0.004 | 17.9 | 0.2 | 1.9
2011Elsener14 | 2011Elsener | 113 | 1.4456 | 14000 | [8 empty] | 0.5 | deaerated |  | 3 | 0 | 22.5 | 13 | 0.1M OH | 0.1 | 0.1 | 0 | 0 | 0 | 0 | 0 | 0 | 0 | yes | -300 |  |  |  | 0.2 | 560 | 1 |  | 18.4 |  |  | 0.004 | 17.9 | 0.2 | 1.9
2011Elsener15 | 2011Elsener | 113 | 1.4456 | 14000 | [8 empty] | 0.5 | deaerated |  | 4 | 0 | 22.5 | 13 | 0.1M OH | 0.1 | 0.1 | 0 | 0 | 0 | 0 | 0 | 0 | 0 | yes | -300 |  |  |  | 0.2 | 560 | 1 |  | 18.4 |  |  | 0.004 | 17.9 | 0.2 | 1.9
2011Elsener16 | 2011Elsener | 113 | 1.4456 | 14000 | [8 empty] | 0.5 | deaerated |  | 5 | 0 | 22.5 | 13 | 0.1M OH | 0.1 | 0.1 | 0 | 0 | 0 | 0 | 0 | 0 | 0 | yes | -300 |  |  |  | 0.2 | 400 | 1 |  | 18.4 |  |  | 0.004 | 17.9 | 0.2 | 1.9
2011Elsener17 | 2011Elsener | 113 | 1.4003 | 14000 | [8 empty] | 0.5 | deaerated |  | 0.2 | 0 | 22.5 | 13 | 0.1M OH | 0.1 | 0.1 | 0 | 0 | 0 | 0 | 0 | 0 | 0 | yes |  |  |  |  | 0.2 | 450 | 1
2011Elsener18 | 2011Elsener | 113 | 1.4003 | 14000 | [8 empty] | 0.5 | deaerated |  | 0.5 | 0 | 22.5 | 13 | 0.1M OH | 0.1 | 0.1 | 0 | 0 | 0 | 0 | 0 | 0 | 0 | yes |  |  |  |  | 0.2 | 400 | 1
2011Elsener19 | 2011Elsener | 113 | 1.4003 | 14000 | [8 empty] | 0.5 | deaerated |  | 1 | 0 | 22.5 | 13 | 0.1M OH | 0.1 | 0.1 | 0 | 0 | 0 | 0 | 0 | 0 | 0 | yes |  |  |  |  | 0.2 | 350 | 1
2011Elsener20 | 2011Elsener | 113 | 1.4003 | 14000 | [8 empty] | 0.5 | deaerated |  | 2 | 0 | 22.5 | 13 | 0.1M OH | 0.1 | 0.1 | 0 | 0 | 0 | 0 | 0 | 0 | 0 | yes |  |  |  |  | 0.2 | 200 | 1
2011Elsener21 | 2011Elsener | 113 | 1.4003 | 14000 | [8 empty] | 0.5 | deaerated |  | 3 | 0 | 22.5 | 13 | 0.1M OH | 0.1 | 0.1 | 0 | 0 | 0 | 0 | 0 | 0 | 0 | yes |  |  |  |  | 0.2 | 100 | 1
2011Elsener22 | 2011Elsener | 113 | 1.4003 | 14000 | [8 empty] | 0.5 | deaerated |  | 4 | 0 | 22.5 | 13 | 0.1M OH | 0.1 | 0.1 | 0 | 0 | 0 | 0 | 0 | 0 | 0 | yes |  |  |  |  | 0.2 | 0 | 1
2011Elsener23 | 2011Elsener | 113 | 1.4003 | 14000 | [8 empty] | 0.5 | deaerated |  | 5 | 0 | 22.5 | 13 | 0.1M OH | 0.1 | 0.1 | 0 | 0 | 0 | 0 | 0 | 0 | 0 | yes |  |  |  |  | 0.2 | -50 | 1
2011Elsener24 | 2011Elsener | 113 | 1.4301 | 14000 | [8 empty] | 0.5 | deaerated |  | 0.5 | 0 | 22.5 | 9 | 0.015M CO3 | 0.02 | 1e-05 | 0 | 0.02 | 0 | 0 | 0 | 0 | 0 | yes |  |  |  |  | 0.2 | 450 | 1 | [5 empty] | 18 | 8
2011Elsener25 | 2011Elsener | 113 | 1.4301 | 14000 | [8 empty] | 0.5 | deaerated |  | 1 | 0 | 22.5 | 9 | 0.015M CO3 | 0.02 | 1e-05 | 0 | 0.02 | 0 | 0 | 0 | 0 | 0 | yes |  |  |  |  | 0.2 | 300 | 1 | [5 empty] | 18 | 8
2011Elsener26 | 2011Elsener | 113 | 1.4301 | 14000 | [8 empty] | 0.5 | deaerated |  | 2 | 0 | 22.5 | 9 | 0.015M CO3 | 0.02 | 1e-05 | 0 | 0.02 | 0 | 0 | 0 | 0 | 0 | yes |  |  |  |  | 0.2 | 250 | 1 | [5 empty] | 18 | 8
2011Elsener27 | 2011Elsener | 113 | 1.4301 | 14000 | [8 empty] | 0.5 | deaerated |  | 3 | 0 | 22.5 | 9 | 0.015M CO3 | 0.02 | 1e-05 | 0 | 0.02 | 0 | 0 | 0 | 0 | 0 | yes |  |  |  |  | 0.2 | 180 | 1 | [5 empty] | 18 | 8
2011Elsener28 | 2011Elsener | 113 | 1.4301 | 14000 | [8 empty] | 0.5 | deaerated |  | 5 | 0 | 22.5 | 9 | 0.015M CO3 | 0.02 | 1e-05 | 0 | 0.02 | 0 | 0 | 0 | 0 | 0 | yes |  |  |  |  | 0.2 | 50 | 1 | [5 empty] | 18 | 8
2011Elsener29 | 2011Elsener | 113 | 1.4003 | 14000 | [8 empty] | 0.5 | deaerated |  | 0.5 | 0 | 22.5 | 9 | 0.015M CO3 | 0.02 | 1e-05 | 0 | 0.02 | 0 | 0 | 0 | 0 | 0 | yes |  |  |  |  | 0.2 | 100 | 1
2011Elsener30 | 2011Elsener | 113 | 1.4003 | 14000 | [8 empty] | 0.5 | deaerated |  | 1 | 0 | 22.5 | 9 | 0.015M CO3 | 0.02 | 1e-05 | 0 | 0.02 | 0 | 0 | 0 | 0 | 0 | yes |  |  |  |  | 0.2 | 0 | 1
2011Elsener31 | 2011Elsener | 113 | 1.4003 | 14000 | [8 empty] | 0.5 | deaerated |  | 2 | 0 | 22.5 | 9 | 0.015M CO3 | 0.02 | 1e-05 | 0 | 0.02 | 0 | 0 | 0 | 0 | 0 | yes |  |  |  |  | 0.2 | -50 | 1
2011Elsener32 | 2011Elsener | 113 | 1.4003 | 14000 | [8 empty] | 0.5 | deaerated |  | 3 | 0 | 22.5 | 9 | 0.015M CO3 | 0.02 | 1e-05 | 0 | 0.02 | 0 | 0 | 0 | 0 | 0 | yes |  |  |  |  | 0.2 | -150 | 1
2011Elsener33 | 2011Elsener | 113 | 1.4003 | 14000 | [8 empty] | 0.5 | deaerated |  | 4 | 0 | 22.5 | 9 | 0.015M CO3 | 0.02 | 1e-05 | 0 | 0.02 | 0 | 0 | 0 | 0 | 0 | yes |  |  |  |  | 0.2 | -190 | 1
2011Elsener34 | 2011Elsener | 113 | 1.4003 | 14000 | [8 empty] | 0.5 | deaerated |  | 5 | 0 | 22.5 | 9 | 0.015M CO3 | 0.02 | 1e-05 | 0 | 0.02 | 0 | 0 | 0 | 0 | 0 | yes |  |  |  |  | 0.2 | -200 | 1
2011Elsener35 | 2011Elsener | 113 | 1.4401 | 14000 | [8 empty] | 0.5 | deaerated |  | 0.5 | 0 | 22.5 | 9 | 0.015M CO3 | 0.02 | 1e-05 | 0 | 0.02 | 0 | 0 | 0 | 0 | 0 | yes |  |  |  |  | 0.2 | 860 | 2 | [5 empty] | 17.5 | 11 | 2.5
2011Elsener36 | 2011Elsener | 113 | 1.4401 | 14000 | [8 empty] | 0.5 | deaerated |  | 1 | 0 | 22.5 | 9 | 0.015M CO3 | 0.02 | 1e-05 | 0 | 0.02 | 0 | 0 | 0 | 0 | 0 | yes |  |  |  |  | 0.2 | 450 | 1 | [5 empty] | 17.5 | 11 | 2.5
2011Elsener37 | 2011Elsener | 113 | 1.4401 | 14000 | [8 empty] | 0.5 | deaerated |  | 2 | 0 | 22.5 | 9 | 0.015M CO3 | 0.02 | 1e-05 | 0 | 0.02 | 0 | 0 | 0 | 0 | 0 | yes |  |  |  |  | 0.2 | 300 | 1 | [5 empty] | 17.5 | 11 | 2.5
2011Elsener38 | 2011Elsener | 113 | 1.4401 | 14000 | [8 empty] | 0.5 | deaerated |  | 3 | 0 | 22.5 | 9 | 0.015M CO3 | 0.02 | 1e-05 | 0 | 0.02 | 0 | 0 | 0 | 0 | 0 | yes |  |  |  |  | 0.2 | 200 | 1 | [5 empty] | 17.5 | 11 | 2.5
2011Elsener39 | 2011Elsener | 113 | 1.4401 | 14000 | [8 empty] | 0.5 | deaerated |  | 5 | 0 | 22.5 | 9 | 0.015M CO3 | 0.02 | 1e-05 | 0 | 0.02 | 0 | 0 | 0 | 0 | 0 | yes |  |  |  |  | 0.2 | 100 | 1 | [5 empty] | 17.5 | 11 | 2.5
2011Elsener40 | 2011Elsener | 113 | 1.4462 | 14000 | [8 empty] | 0.5 | deaerated |  | 0.5 | 0 | 22.5 | 9 | 0.015M CO3 | 0.02 | 1e-05 | 0 | 0.02 | 0 | 0 | 0 | 0 | 0 | yes | -300 |  |  |  | 0.2 | 900 | 2 |  |  |  |  | 0.003 | 18.1 | 8.7 | 0.05
2011Elsener41 | 2011Elsener | 113 | 1.4462 | 14000 | [8 empty] | 0.5 | deaerated |  | 1 | 0 | 22.5 | 9 | 0.015M CO3 | 0.02 | 1e-05 | 0 | 0.02 | 0 | 0 | 0 | 0 | 0 | yes | -300 |  |  |  | 0.2 | 900 | 2 |  |  |  |  | 0.003 | 18.1 | 8.7 | 0.05
2011Elsener42 | 2011Elsener | 113 | 1.4462 | 14000 | [8 empty] | 0.5 | deaerated |  | 2 | 0 | 22.5 | 9 | 0.015M CO3 | 0.02 | 1e-05 | 0 | 0.02 | 0 | 0 | 0 | 0 | 0 | yes | -300 |  |  |  | 0.2 | 900 | 2 |  |  |  |  | 0.003 | 18.1 | 8.7 | 0.05
2011Elsener43 | 2011Elsener | 113 | 1.4462 | 14000 | [8 empty] | 0.5 | deaerated |  | 3 | 0 | 22.5 | 9 | 0.015M CO3 | 0.02 | 1e-05 | 0 | 0.02 | 0 | 0 | 0 | 0 | 0 | yes | -300 |  |  |  | 0.2 | 900 | 2 |  |  |  |  | 0.003 | 18.1 | 8.7 | 0.05
2011Elsener44 | 2011Elsener | 113 | 1.4462 | 14000 | [8 empty] | 0.5 | deaerated |  | 5 | 0 | 22.5 | 9 | 0.015M CO3 | 0.02 | 1e-05 | 0 | 0.02 | 0 | 0 | 0 | 0 | 0 | yes | -300 |  |  |  | 0.2 | 900 | 2 |  |  |  |  | 0.003 | 18.1 | 8.7 | 0.05
2011Elsener45 | 2011Elsener | 113 | 1.4456 | 14000 | [8 empty] | 0.5 | deaerated |  | 0.5 | 0 | 22.5 | 9 | 0.015M CO3 | 0.02 | 1e-05 | 0 | 0.02 | 0 | 0 | 0 | 0 | 0 | yes | -300 |  |  |  | 0.2 | 880 | 2 |  | 18.4 |  |  | 0.004 | 17.9 | 0.2 | 1.9
2011Elsener46 | 2011Elsener | 113 | 1.4456 | 14000 | [8 empty] | 0.5 | deaerated |  | 1 | 0 | 22.5 | 9 | 0.015M CO3 | 0.02 | 1e-05 | 0 | 0.02 | 0 | 0 | 0 | 0 | 0 | yes | -300 |  |  |  | 0.2 | 880 | 2 |  | 18.4 |  |  | 0.004 | 17.9 | 0.2 | 1.9
2011Elsener47 | 2011Elsener | 113 | 1.4456 | 14000 | [8 empty] | 0.5 | deaerated |  | 2 | 0 | 22.5 | 9 | 0.015M CO3 | 0.02 | 1e-05 | 0 | 0.02 | 0 | 0 | 0 | 0 | 0 | yes | -300 |  |  |  | 0.2 | 880 | 2 |  | 18.4 |  |  | 0.004 | 17.9 | 0.2 | 1.9
2011Elsener48 | 2011Elsener | 113 | 1.4456 | 14000 | [8 empty] | 0.5 | deaerated |  | 3 | 0 | 22.5 | 9 | 0.015M CO3 | 0.02 | 1e-05 | 0 | 0.02 | 0 | 0 | 0 | 0 | 0 | yes | -300 |  |  |  | 0.2 | 880 | 2 |  | 18.4 |  |  | 0.004 | 17.9 | 0.2 | 1.9
2011Elsener49 | 2011Elsener | 113 | 1.4456 | 14000 | [8 empty] | 0.5 | deaerated |  | 3 | 0 | 22.5 | 9 | 0.015M CO3 | 0.02 | 1e-05 | 0 | 0.02 | 0 | 0 | 0 | 0 | 0 | yes | -300 |  |  |  | 0.2 | 380 | 1 |  | 18.4 |  |  | 0.004 | 17.9 | 0.2 | 1.9
2011Elsener50 | 2011Elsener | 113 | 1.4456 | 14000 | [8 empty] | 0.5 | deaerated |  | 5 | 0 | 22.5 | 9 | 0.015M CO3 | 0.02 | 1e-05 | 0 | 0.02 | 0 | 0 | 0 | 0 | 0 | yes | -300 |  |  |  | 0.2 | 220 | 1 |  | 18.4 |  |  | 0.004 | 17.9 | 0.2 | 1.9
2011Elsener51 | 2011Elsener | 113 | 1.4456 | 14000 | [8 empty] | 0.5 | deaerated |  | 5 | 0 | 22.5 | 9 | 0.015M CO3 | 0.02 | 1e-05 | 0 | 0.02 | 0 | 0 | 0 | 0 | 0 | yes | -300 |  |  |  | 0.2 | 180 | 1 |  | 18.4 |  |  | 0.004 | 17.9 | 0.2 | 1.9
2011Elsener52 | 2011Elsener | 113 | 1.4301 | 14000 | [8 empty] | 0.5 | deaerated |  | 5 | 0 | 22.5 | 13.9 | 1M OH | 1 | 0.7943282 | 0 | 0 | 0 | 0 | 0 | 0 | 0 | yes |  |  |  |  | 0.2 | 500 | 2 | [5 empty] | 18 | 8
2011Elsener53 | 2011Elsener | 113 | 1.4301 | 14000 | [8 empty] | 0.5 | deaerated |  | 5 | 0 | 22.5 | 13.9 | 1M OH | 1 | 0.7943282 | 0 | 0 | 0 | 0 | 0 | 0 | 0 | yes |  |  |  |  | 0.2 | 500 | 2 | [5 empty] | 18 | 8
2011Elsener_Bertolini1 | 2011Elsenser_Bertolini | 114 | 1.4301 | [12 empty] | 0.2 | 0 | 22.5 | 12.5 | 0.05M OH | 0.05 | 0.03162278 | 0 | 0 | 0 | 0 | 0 | 0 | 0 | yes |  |  |  |  | 0.2 | 550 | 1 | [5 empty] | 18 | 8
2011Elsener_Bertolini2 | 2011Elsenser_Bertolini | 114 | 1.4301 | [12 empty] | 0.4 | 0 | 22.5 | 12.5 | 0.05M OH | 0.05 | 0.03162278 | 0 | 0 | 0 | 0 | 0 | 0 | 0 | yes |  |  |  |  | 0.2 | 500 | 1 | [5 empty] | 18 | 8
2011Elsener_Bertolini3 | 2011Elsenser_Bertolini | 114 | 1.4301 | [12 empty] | 0.6 | 0 | 22.5 | 12.5 | 0.05M OH | 0.05 | 0.03162278 | 0 | 0 | 0 | 0 | 0 | 0 | 0 | yes |  |  |  |  | 0.2 | 500 | 1 | [5 empty] | 18 | 8
2011Elsener_Bertolini4 | 2011Elsenser_Bertolini | 114 | 1.4301 | [12 empty] | 0.8 | 0 | 22.5 | 12.5 | 0.05M OH | 0.05 | 0.03162278 | 0 | 0 | 0 | 0 | 0 | 0 | 0 | yes |  |  |  |  | 0.2 | 380 | 1 | [5 empty] | 18 | 8
2011Elsener_Bertolini5 | 2011Elsenser_Bertolini | 114 | 1.4301 | [12 empty] | 1.6 | 0 | 22.5 | 12.5 | 0.05M OH | 0.05 | 0.03162278 | 0 | 0 | 0 | 0 | 0 | 0 | 0 | yes |  |  |  |  | 0.2 | 350 | 1 | [5 empty] | 18 | 8
2011Elsener_Bertolini6 | 2011Elsenser_Bertolini | 114 | 1.4301 | [12 empty] | 3 | 0 | 22.5 | 12.5 | 0.05M OH | 0.05 | 0.03162278 | 0 | 0 | 0 | 0 | 0 | 0 | 0 | yes |  |  |  |  | 0.2 | 300 | 1 | [5 empty] | 18 | 8
2011Kimbrel01 | 2011Kimbrel | 115 | 316L | 100000 |  |  |  |  | weld / polish | [6 empty] | 0.02820874 | 0 | 22 | 5 |  |  | 1e-09 | 0 | 0 | 0 | 0 | 0 | 0 | 0 | yes | [5 empty] | 766 | [6 empty] | 17.5 | 11 | 2.5
2011Kimbrel02 | 2011Kimbrel | 115 | 316L | 100000 |  |  |  |  | weld / polish |  | 2 | 0.08333333 |  |  |  | 0.02820874 | 0 | 22 | 5 |  |  | 1e-09 | 0 | 0 | 0 | 0 | 0 | 0 | 0 | yes | [5 empty] | 728 | [6 empty] | 17.5 | 11 | 2.5
2011Kimbrel03 | 2011Kimbrel | 115 | 316L | 100000 |  |  |  |  | weld / polish |  | 2 | 0.08333333 |  |  |  | 0.02820874 | 0 | 22 | 5 |  |  | 1e-09 | 0 | 0 | 0 | 0 | 0 | 0 | 0 | yes | [5 empty] | 455 | [6 empty] | 17.5 | 11 | 2.5
2011Kimbrel04 | 2011Kimbrel | 115 | 316L | 100000 |  |  |  |  | weld / polish | [6 empty] | 0.02820874 | 0 | 22 | 5 |  |  | 1e-09 | 0 | 0 | 0 | 0 | 0 | 0 | 0 | yes | [5 empty] | 764 | [6 empty] | 17.5 | 11 | 2.5
2011Kimbrel05 | 2011Kimbrel | 115 | 316L | 100000 |  |  |  |  | weld / polish |  | 2 | 0.1166667 |  |  |  | 0.02820874 | 0 | 22 | 5 |  |  | 1e-09 | 0 | 0 | 0 | 0 | 0 | 0 | 0 | yes | [5 empty] | 699 | [6 empty] | 17.5 | 11 | 2.5
2011Kimbrel06 | 2011Kimbrel | 115 | 316L | 100000 |  |  |  |  | weld / polish |  | 2 | 0.1166667 |  |  |  | 0.02820874 | 0 | 22 | 5 |  |  | 1e-09 | 0 | 0 | 0 | 0 | 0 | 0 | 0 | yes | [5 empty] | 459 | [6 empty] | 17.5 | 11 | 2.5
2011Kimbrel07 | 2011Kimbrel | 115 | 316L | [5 empty] | welded 20ppm O2 | [6 empty] | 0.02820874 | 0 | 22 | 5 |  |  | 1e-09 | 0 | 0 | 0 | 0 | 0 | 0 | 0 | yes | [5 empty] | 453 | [6 empty] | 17.5 | 11 | 2.5
2011Kimbrel08 | 2011Kimbrel | 115 | 316L | [5 empty] | welded 50ppm O2 | [6 empty] | 0.02820874 | 0 | 22 | 5 |  |  | 1e-09 | 0 | 0 | 0 | 0 | 0 | 0 | 0 | yes | [5 empty] | 242 | [6 empty] | 17.5 | 11 | 2.5
2011Kimbrel09 | 2011Kimbrel | 115 | 316L | [5 empty] | welded 20ppm + pass | [6 empty] | 0.02820874 | 0 | 22 | 5 |  |  | 1e-09 | 0 | 0 | 0 | 0 | 0 | 0 | 0 | yes | [5 empty] | 841 | [6 empty] | 17.5 | 11 | 2.5
2011Kimbrel10 | 2011Kimbrel | 115 | 316L | [5 empty] | welded 50ppm + pass | [6 empty] | 0.02820874 | 0 | 22 | 5 |  |  | 1e-09 | 0 | 0 | 0 | 0 | 0 | 0 | 0 | yes | [5 empty] | 451 | [6 empty] | 17.5 | 11 | 2.5
2011Kimbrel11 | 2011Kimbrel | 115 | 316L | [5 empty] | welded 80ppm + pass | [6 empty] | 0.02820874 | 0 | 22 | 5 |  |  | 1e-09 | 0 | 0 | 0 | 0 | 0 | 0 | 0 | yes | [5 empty] | 385 | [6 empty] | 17.5 | 11 | 2.5
2011Kimbrel12 | 2011Kimbrel | 115 | 316L | 100000 |  |  |  |  | weld / polish |  | 2 |  |  |  |  | 0.02820874 | 0 | 22 | 5 |  |  | 1e-09 | 0 | 0 | 0 | 0 | 0 | 0 | 0 | yes | [5 empty] | 310 | [6 empty] | 17.5 | 11 | 2.5
2011Kimbrel13 | 2011Kimbrel | 115 | 316L | 100000 |  |  |  |  | weld / polish |  | 2 |  |  |  |  | 0.02820874 | 0 | 22 | 5 |  |  | 1e-09 | 0 | 0 | 0 | 0 | 0 | 0 | 0 | yes | [5 empty] | 423 | [6 empty] | 17.5 | 11 | 2.5
2011Kimbrel14 | 2011Kimbrel | 115 | 316L | 220 |  |  |  |  | as-welded | [6 empty] | 0.02820874 | 0 | 22 | 5 |  |  | 1e-09 | 0 | 0 | 0 | 0 | 0 | 0 | 0 | yes | -780 |  |  |  |  | 276 | [6 empty] | 17.5 | 11 | 2.5
2011Kimbrel15 | 2011Kimbrel | 115 | 316L | 220 |  |  |  |  | discoloration removed | [6 empty] | 0.02820874 | 0 | 22 | 5 |  |  | 1e-09 | 0 | 0 | 0 | 0 | 0 | 0 | 0 | yes | -450 |  |  |  |  | 230 | [6 empty] | 17.5 | 11 | 2.5
2011Kimbrel16 | 2011Kimbrel | 115 | 316L | 220 |  |  |  |  | ground | [6 empty] | 0.02820874 | 0 | 22 | 5 |  |  | 1e-09 | 0 | 0 | 0 | 0 | 0 | 0 | 0 | yes | -220 |  |  |  |  | 343 | [6 empty] | 17.5 | 11 | 2.5
2011Kimbrel17 | 2011Kimbrel | 115 | 316L | 220 |  |  |  |  | B2 | [6 empty] | 0.02820874 | 0 | 22 | 5 |  |  | 1e-09 | 0 | 0 | 0 | 0 | 0 | 0 | 0 | yes | -221 |  |  |  |  | 506 | [6 empty] | 17.5 | 11 | 2.5
2011Kimbrel18 | 2011Kimbrel | 115 | 316L | 220 |  |  |  |  | as-welded + pass | -1.2 | 1 |  |  |  |  | 0.02820874 | 0 | 22 | 5 |  |  | 1e-09 | 0 | 0 | 0 | 0 | 0 | 0 | 0 | yes | -215 |  |  |  |  | 525 | [6 empty] | 17.5 | 11 | 2.5
2011Kimbrel19 | 2011Kimbrel | 115 | 316L | 220 |  |  |  |  | discoloration removed + pass | -1.2 | 1 |  |  |  |  | 0.02820874 | 0 | 22 | 5 |  |  | 1e-09 | 0 | 0 | 0 | 0 | 0 | 0 | 0 | yes | -322 |  |  |  |  | 475 | [6 empty] | 17.5 | 11 | 2.5
2011Kimbrel20 | 2011Kimbrel | 115 | 316L | 220 |  |  |  |  | ground + pass | -1.2 | 1 |  |  |  |  | 0.02820874 | 0 | 22 | 5 |  |  | 1e-09 | 0 | 0 | 0 | 0 | 0 | 0 | 0 | yes | -298 |  |  |  |  | 495 | [6 empty] | 17.5 | 11 | 2.5
2011Kimbrel21 | 2011Kimbrel | 115 | 316L | 220 |  |  |  |  | B2 + pass | -1.2 | 1 |  |  |  |  | 0.02820874 | 0 | 22 | 5 |  |  | 1e-09 | 0 | 0 | 0 | 0 | 0 | 0 | 0 | yes | -258 |  |  |  |  | 494 | [6 empty] | 17.5 | 11 | 2.5
2012Hara01 | 2012Hara | 116 | 1.4404 | 1500 | [8 empty] | 0.1666667 | deaerated |  | 0.5 | 0 | 25 | 6.5 | none | 0 | 3.162278e-08 | 0 | 0 | 0 | 0 | 0 | 0 | 0 | yes | 0 |  |  |  | 0.3833333 | 1200 | 2 | 0.004 | 0.01 | 0.01 | 0.003 | 0.001 | 17.4 | 14.78 | 2.63
2012Hara02 | 2012Hara | 116 | 1.4404 | 1500 | [8 empty] | 0.1666667 | deaerated |  | 0.5 | 0 | 25 | 6.5 | none | 0 | 3.162278e-08 | 0 | 0 | 0 | 0 | 0 | 0 | 0 | yes | -80 |  |  |  | 0.3833333 | 375 | 1 | 0.022 | 0.9 | 0.69 | 0.027 | 0.004 | 17.25 | 12.08 | 2.09
2012Hara03 | 2012Hara | 116 | 1.4404 | 1500 | [8 empty] | 0.1666667 | deaerated |  | 0.5 | 0 | 25 | 6.5 | none | 0 | 3.162278e-08 | 0 | 0 | 0 | 0 | 0 | 0 | 0 | yes | -80 |  |  |  | 0.3833333 | 400 | 1 | 0.022 | 0.9 | 0.69 | 0.027 | 0.004 | 17.25 | 12.08 | 2.09
2012Hara04 | 2012Hara | 116 | 1.4404 | 1500 | [8 empty] | 0.1666667 | deaerated |  | 0.5 | 0 | 25 | 6.5 | none | 0 | 3.162278e-08 | 0 | 0 | 0 | 0 | 0 | 0 | 0 | yes | -80 |  |  |  | 0.3833333 | 410 | 1 | 0.022 | 0.9 | 0.69 | 0.027 | 0.004 | 17.25 | 12.08 | 2.09
2012Hara05 | 2012Hara | 116 | 1.4404 | 1500 | [8 empty] | 0.1666667 | deaerated |  | 0.5 | 0 | 25 | 6.5 | none | 0 | 3.162278e-08 | 0 | 0 | 0 | 0 | 0 | 0 | 0 | yes | -80 |  |  |  | 0.3833333 | 520 | 1 | 0.022 | 0.9 | 0.69 | 0.027 | 0.004 | 17.25 | 12.08 | 2.09
2012Hara06 | 2012Hara | 116 | 1.4404 | 1500 | [8 empty] | 0.1666667 | deaerated |  | 0.5 | 0 | 25 | 6.5 | none | 0 | 3.162278e-08 | 0 | 0 | 0 | 0 | 0 | 0 | 0 | yes | -80 |  |  |  | 0.3833333 | 570 | 1 | 0.022 | 0.9 | 0.69 | 0.027 | 0.004 | 17.25 | 12.08 | 2.09
2012Hara07 | 2012Hara | 116 | 1.4404 | 1500 | [8 empty] | 0.1666667 | deaerated |  | 0.5 | 0 | 25 | 6.5 | none | 0 | 3.162278e-08 | 0 | 0 | 0 | 0 | 0 | 0 | 0 | yes | -80 |  |  |  | 0.3833333 | 565 | 1 | 0.022 | 0.9 | 0.69 | 0.027 | 0.004 | 17.25 | 12.08 | 2.09
2012Hara08 | 2012Hara | 116 | 1.4404 | 1500 | [8 empty] | 0.1666667 | deaerated |  | 0.5 | 0 | 25 | 6.5 | none | 0 | 3.162278e-08 | 0 | 0 | 0 | 0 | 0 | 0 | 0 | yes | -80 |  |  |  | 0.3833333 | 600 | 1 | 0.022 | 0.9 | 0.69 | 0.027 | 0.004 | 17.25 | 12.08 | 2.09
2012Hara09 | 2012Hara | 116 | 1.4404 | 1500 | [8 empty] | 0.1666667 | deaerated |  | 0.5 | 0 | 25 | 6.5 | none | 0 | 3.162278e-08 | 0 | 0 | 0 | 0 | 0 | 0 | 0 | yes | -80 |  |  |  | 0.3833333 | 615 | 1 | 0.022 | 0.9 | 0.69 | 0.027 | 0.004 | 17.25 | 12.08 | 2.09
2012Hara10 | 2012Hara | 116 | 1.4404 | 1500 | [8 empty] | 0.1666667 | deaerated |  | 0.5 | 0 | 25 | 6.5 | none | 0 | 3.162278e-08 | 0 | 0 | 0 | 0 | 0 | 0 | 0 | yes | -80 |  |  |  | 0.3833333 | 620 | 1 | 0.022 | 0.9 | 0.69 | 0.027 | 0.004 | 17.25 | 12.08 | 2.09
2012Hara11 | 2012Hara | 116 | 1.4404 | 1500 | [8 empty] | 0.1666667 | deaerated |  | 0.5 | 0 | 25 | 6.5 | none | 0 | 3.162278e-08 | 0 | 0 | 0 | 0 | 0 | 0 | 0 | yes | -80 |  |  |  | 0.3833333 | 660 | 1 | 0.022 | 0.9 | 0.69 | 0.027 | 0.004 | 17.25 | 12.08 | 2.09
2012Hara12 | 2012Hara | 116 | 1.4404 | 1500 |  |  |  |  | 0.1 V - 30' | 3 | 0.1 | 0.5 | 0.1666667 | deaerated |  | 0.5 | 0 | 25 | 6.5 | none | 0 | 3.162278e-08 | 0 | 0 | 0 | 0 | 0 | 0 | 0 | yes | -80 |  |  |  | 0.3833333 | 765 | 1 | 0.022 | 0.9 | 0.69 | 0.027 | 0.004 | 17.25 | 12.08 | 2.09
2012Hara13 | 2012Hara | 116 | 1.4404 | 1500 |  |  |  |  | 0.1 V - 30' | 3 | 0.1 | 0.5 | 0.1666667 | deaerated |  | 0.5 | 0 | 25 | 6.5 | none | 0 | 3.162278e-08 | 0 | 0 | 0 | 0 | 0 | 0 | 0 | yes | -80 |  |  |  | 0.3833333 | 740 | 1 | 0.022 | 0.9 | 0.69 | 0.027 | 0.004 | 17.25 | 12.08 | 2.09
2012Hara14 | 2012Hara | 116 | 1.4404 | 1500 |  |  |  |  | 0.1 V - 30' | 3 | 0.1 | 0.5 | 0.1666667 | deaerated |  | 0.5 | 0 | 25 | 6.5 | none | 0 | 3.162278e-08 | 0 | 0 | 0 | 0 | 0 | 0 | 0 | yes | -80 |  |  |  | 0.3833333 | 700 | 1 | 0.022 | 0.9 | 0.69 | 0.027 | 0.004 | 17.25 | 12.08 | 2.09
2012Hara15 | 2012Hara | 116 | 1.4404 | 1500 |  |  |  |  | 0.1 V - 30' | 3 | 0.1 | 0.5 | 0.1666667 | deaerated |  | 0.5 | 0 | 25 | 6.5 | none | 0 | 3.162278e-08 | 0 | 0 | 0 | 0 | 0 | 0 | 0 | yes | -80 |  |  |  | 0.3833333 | 680 | 1 | 0.022 | 0.9 | 0.69 | 0.027 | 0.004 | 17.25 | 12.08 | 2.09
2012Hara16 | 2012Hara | 116 | 1.4404 | 1500 |  |  |  |  | 0.1 V - 30' | 3 | 0.1 | 0.5 | 0.1666667 | deaerated |  | 0.5 | 0 | 25 | 6.5 | none | 0 | 3.162278e-08 | 0 | 0 | 0 | 0 | 0 | 0 | 0 | yes | -80 |  |  |  | 0.3833333 | 675 | 1 | 0.022 | 0.9 | 0.69 | 0.027 | 0.004 | 17.25 | 12.08 | 2.09
2012Hara17 | 2012Hara | 116 | 1.4404 | 1500 |  |  |  |  | 0.1 V - 30' | 3 | 0.1 | 0.5 | 0.1666667 | deaerated |  | 0.5 | 0 | 25 | 6.5 | none | 0 | 3.162278e-08 | 0 | 0 | 0 | 0 | 0 | 0 | 0 | yes | -80 |  |  |  | 0.3833333 | 655 | 1 | 0.022 | 0.9 | 0.69 | 0.027 | 0.004 | 17.25 | 12.08 | 2.09
2012Hara18 | 2012Hara | 116 | 1.4404 | 1500 |  |  |  |  | 0.1 V - 30' | 3 | 0.1 | 0.5 | 0.1666667 | deaerated |  | 0.5 | 0 | 25 | 6.5 | none | 0 | 3.162278e-08 | 0 | 0 | 0 | 0 | 0 | 0 | 0 | yes | -80 |  |  |  | 0.3833333 | 645 | 1 | 0.022 | 0.9 | 0.69 | 0.027 | 0.004 | 17.25 | 12.08 | 2.09
2012Hara19 | 2012Hara | 116 | 1.4404 | 1500 |  |  |  |  | 0.1 V - 30' | 3 | 0.1 | 0.5 | 0.1666667 | deaerated |  | 0.5 | 0 | 25 | 6.5 | none | 0 | 3.162278e-08 | 0 | 0 | 0 | 0 | 0 | 0 | 0 | yes | -80 |  |  |  | 0.3833333 | 615 | 1 | 0.022 | 0.9 | 0.69 | 0.027 | 0.004 | 17.25 | 12.08 | 2.09
2012Hara20 | 2012Hara | 116 | 1.4404 | 1500 |  |  |  |  | 0.1 V - 30' | 3 | 0.1 | 0.5 | 0.1666667 | deaerated |  | 0.5 | 0 | 25 | 6.5 | none | 0 | 3.162278e-08 | 0 | 0 | 0 | 0 | 0 | 0 | 0 | yes | -80 |  |  |  | 0.3833333 | 515 | 1 | 0.022 | 0.9 | 0.69 | 0.027 | 0.004 | 17.25 | 12.08 | 2.09
2012Hara21 | 2012Hara | 116 | 1.4404 | 1500 |  |  |  |  | 0.1 V - 30' | 3 | 0.1 | 0.5 | 0.1666667 | deaerated |  | 0.5 | 0 | 25 | 6.5 | none | 0 | 3.162278e-08 | 0 | 0 | 0 | 0 | 0 | 0 | 0 | yes | -80 |  |  |  | 0.3833333 | 505 | 1 | 0.022 | 0.9 | 0.69 | 0.027 | 0.004 | 17.25 | 12.08 | 2.09
2012Hara22 | 2012Hara | 116 | 1.4404 | 1500 |  |  |  |  | 0.1 V - 30' | 3 | 0.1 | 0.5 | 0.1666667 | deaerated |  | 0.5 | 0 | 25 | 6.5 | none | 0 | 3.162278e-08 | 0 | 0 | 0 | 0 | 0 | 0 | 0 | yes | -80 |  |  |  | 0.3833333 | 475 | 1 | 0.022 | 0.9 | 0.69 | 0.027 | 0.004 | 17.25 | 12.08 | 2.09
2012Hara23 | 2012Hara | 116 | 1.4404 | 1500 |  |  |  |  | 0.2 V - 30' | 3 | 0.2 | 0.5 | 0.1666667 | deaerated |  | 0.5 | 0 | 25 | 6.5 | none | 0 | 3.162278e-08 | 0 | 0 | 0 | 0 | 0 | 0 | 0 | yes | -80 |  |  |  | 0.3833333 | 650 | 1 | 0.022 | 0.9 | 0.69 | 0.027 | 0.004 | 17.25 | 12.08 | 2.09
2012Hara24 | 2012Hara | 116 | 1.4404 | 1500 |  |  |  |  | 0.2 V - 30' | 3 | 0.2 | 0.5 | 0.1666667 | deaerated |  | 0.5 | 0 | 25 | 6.5 | none | 0 | 3.162278e-08 | 0 | 0 | 0 | 0 | 0 | 0 | 0 | yes | -80 |  |  |  | 0.3833333 | 695 | 1 | 0.022 | 0.9 | 0.69 | 0.027 | 0.004 | 17.25 | 12.08 | 2.09
2012Hara25 | 2012Hara | 116 | 1.4404 | 1500 |  |  |  |  | 0.2 V - 30' | 3 | 0.2 | 0.5 | 0.1666667 | deaerated |  | 0.5 | 0 | 25 | 6.5 | none | 0 | 3.162278e-08 | 0 | 0 | 0 | 0 | 0 | 0 | 0 | yes | -80 |  |  |  | 0.3833333 | 720 | 1 | 0.022 | 0.9 | 0.69 | 0.027 | 0.004 | 17.25 | 12.08 | 2.09
2012Hara26 | 2012Hara | 116 | 1.4404 | 1500 |  |  |  |  | 0.2 V - 30' | 3 | 0.2 | 0.5 | 0.1666667 | deaerated |  | 0.5 | 0 | 25 | 6.5 | none | 0 | 3.162278e-08 | 0 | 0 | 0 | 0 | 0 | 0 | 0 | yes | -80 |  |  |  | 0.3833333 | 760 | 1 | 0.022 | 0.9 | 0.69 | 0.027 | 0.004 | 17.25 | 12.08 | 2.09
2012Hara27 | 2012Hara | 116 | 1.4404 | 1500 |  |  |  |  | 0.2 V - 30' | 3 | 0.2 | 0.5 | 0.1666667 | deaerated |  | 0.5 | 0 | 25 | 6.5 | none | 0 | 3.162278e-08 | 0 | 0 | 0 | 0 | 0 | 0 | 0 | yes | -80 |  |  |  | 0.3833333 | 815 | 1 | 0.022 | 0.9 | 0.69 | 0.027 | 0.004 | 17.25 | 12.08 | 2.09
2012Hara28 | 2012Hara | 116 | 1.4404 | 1500 |  |  |  |  | 0.2 V - 30' | 3 | 0.2 | 0.5 | 0.1666667 | deaerated |  | 0.5 | 0 | 25 | 6.5 | none | 0 | 3.162278e-08 | 0 | 0 | 0 | 0 | 0 | 0 | 0 | yes | -80 |  |  |  | 0.3833333 | 905 | 1 | 0.022 | 0.9 | 0.69 | 0.027 | 0.004 | 17.25 | 12.08 | 2.09
2012Hara29 | 2012Hara | 116 | 1.4404 | 1500 |  |  |  |  | 0.2 V - 30' | 3 | 0.2 | 0.5 | 0.1666667 | deaerated |  | 0.5 | 0 | 25 | 6.5 | none | 0 | 3.162278e-08 | 0 | 0 | 0 | 0 | 0 | 0 | 0 | yes | -80 |  |  |  | 0.3833333 | 910 | 1 | 0.022 | 0.9 | 0.69 | 0.027 | 0.004 | 17.25 | 12.08 | 2.09
2012Hara30 | 2012Hara | 116 | 1.4404 | 1500 |  |  |  |  | 0.2 V - 30' | 3 | 0.2 | 0.5 | 0.1666667 | deaerated |  | 0.5 | 0 | 25 | 6.5 | none | 0 | 3.162278e-08 | 0 | 0 | 0 | 0 | 0 | 0 | 0 | yes | -80 |  |  |  | 0.3833333 | 1055 | 1 | 0.022 | 0.9 | 0.69 | 0.027 | 0.004 | 17.25 | 12.08 | 2.09
2012Hara31 | 2012Hara | 116 | 1.4404 | 1500 |  |  |  |  | 0.3 V - 30' | 3 | 0.3 | 0.5 | 0.1666667 | deaerated |  | 0.5 | 0 | 25 | 6.5 | none | 0 | 3.162278e-08 | 0 | 0 | 0 | 0 | 0 | 0 | 0 | yes | -80 |  |  |  | 0.3833333 | 930 | 1 | 0.022 | 0.9 | 0.69 | 0.027 | 0.004 | 17.25 | 12.08 | 2.09
2012Hara32 | 2012Hara | 116 | 1.4404 | 1500 |  |  |  |  | 0.3 V - 30' | 3 | 0.3 | 0.5 | 0.1666667 | deaerated |  | 0.5 | 0 | 25 | 6.5 | none | 0 | 3.162278e-08 | 0 | 0 | 0 | 0 | 0 | 0 | 0 | yes | -80 |  |  |  | 0.3833333 | 850 | 1 | 0.022 | 0.9 | 0.69 | 0.027 | 0.004 | 17.25 | 12.08 | 2.09
2012Hara33 | 2012Hara | 116 | 1.4404 | 1500 |  |  |  |  | 0.3 V - 30' | 3 | 0.3 | 0.5 | 0.1666667 | deaerated |  | 0.5 | 0 | 25 | 6.5 | none | 0 | 3.162278e-08 | 0 | 0 | 0 | 0 | 0 | 0 | 0 | yes | -80 |  |  |  | 0.3833333 | 835 | 1 | 0.022 | 0.9 | 0.69 | 0.027 | 0.004 | 17.25 | 12.08 | 2.09
2012Hara34 | 2012Hara | 116 | 1.4404 | 1500 |  |  |  |  | 0.3 V - 30' | 3 | 0.3 | 0.5 | 0.1666667 | deaerated |  | 0.5 | 0 | 25 | 6.5 | none | 0 | 3.162278e-08 | 0 | 0 | 0 | 0 | 0 | 0 | 0 | yes | -80 |  |  |  | 0.3833333 | 795 | 1 | 0.022 | 0.9 | 0.69 | 0.027 | 0.004 | 17.25 | 12.08 | 2.09
2012Hara35 | 2012Hara | 116 | 1.4404 | 1500 |  |  |  |  | 0.3 V - 30' | 3 | 0.3 | 0.5 | 0.1666667 | deaerated |  | 0.5 | 0 | 25 | 6.5 | none | 0 | 3.162278e-08 | 0 | 0 | 0 | 0 | 0 | 0 | 0 | yes | -80 |  |  |  | 0.3833333 | 760 | 1 | 0.022 | 0.9 | 0.69 | 0.027 | 0.004 | 17.25 | 12.08 | 2.09
2012Hara36 | 2012Hara | 116 | 1.4404 | 1500 |  |  |  |  | 0.3 V - 30' | 3 | 0.3 | 0.5 | 0.1666667 | deaerated |  | 0.5 | 0 | 25 | 6.5 | none | 0 | 3.162278e-08 | 0 | 0 | 0 | 0 | 0 | 0 | 0 | yes | -80 |  |  |  | 0.3833333 | 725 | 1 | 0.022 | 0.9 | 0.69 | 0.027 | 0.004 | 17.25 | 12.08 | 2.09
2012Hara37 | 2012Hara | 116 | 1.4404 | 1500 |  |  |  |  | 0.3 V - 30' | 3 | 0.3 | 0.5 | 0.1666667 | deaerated |  | 0.5 | 0 | 25 | 6.5 | none | 0 | 3.162278e-08 | 0 | 0 | 0 | 0 | 0 | 0 | 0 | yes | -80 |  |  |  | 0.3833333 | 720 | 1 | 0.022 | 0.9 | 0.69 | 0.027 | 0.004 | 17.25 | 12.08 | 2.09
2012Hara38 | 2012Hara | 116 | 1.4404 | 1500 |  |  |  |  | 0.3 V - 30' | 3 | 0.3 | 0.5 | 0.1666667 | deaerated |  | 0.5 | 0 | 25 | 6.5 | none | 0 | 3.162278e-08 | 0 | 0 | 0 | 0 | 0 | 0 | 0 | yes | -80 |  |  |  | 0.3833333 | 710 | 1 | 0.022 | 0.9 | 0.69 | 0.027 | 0.004 | 17.25 | 12.08 | 2.09
2012Hara39 | 2012Hara | 116 | 1.4404 | 1500 |  |  |  |  | 0.3 V - 30' | 3 | 0.3 | 0.5 | 0.1666667 | deaerated |  | 0.5 | 0 | 25 | 6.5 | none | 0 | 3.162278e-08 | 0 | 0 | 0 | 0 | 0 | 0 | 0 | yes | -80 |  |  |  | 0.3833333 | 500 | 1 | 0.022 | 0.9 | 0.69 | 0.027 | 0.004 | 17.25 | 12.08 | 2.09
2012Hara40 | 2012Hara | 116 | 1.4404 | 1500 |  |  |  |  | 0.4 V - 30' | 3 | 0.4 | 0.5 | 0.1666667 | deaerated |  | 0.5 | 0 | 25 | 6.5 | none | 0 | 3.162278e-08 | 0 | 0 | 0 | 0 | 0 | 0 | 0 | yes | -80 |  |  |  | 0.3833333 | 645 | 1 | 0.022 | 0.9 | 0.69 | 0.027 | 0.004 | 17.25 | 12.08 | 2.09
2012Hara41 | 2012Hara | 116 | 1.4404 | 1500 |  |  |  |  | 0.4 V - 30' | 3 | 0.4 | 0.5 | 0.1666667 | deaerated |  | 0.5 | 0 | 25 | 6.5 | none | 0 | 3.162278e-08 | 0 | 0 | 0 | 0 | 0 | 0 | 0 | yes | -80 |  |  |  | 0.3833333 | 690 | 1 | 0.022 | 0.9 | 0.69 | 0.027 | 0.004 | 17.25 | 12.08 | 2.09
2012Hara42 | 2012Hara | 116 | 1.4404 | 1500 |  |  |  |  | 0.4 V - 30' | 3 | 0.4 | 0.5 | 0.1666667 | deaerated |  | 0.5 | 0 | 25 | 6.5 | none | 0 | 3.162278e-08 | 0 | 0 | 0 | 0 | 0 | 0 | 0 | yes | -80 |  |  |  | 0.3833333 | 730 | 1 | 0.022 | 0.9 | 0.69 | 0.027 | 0.004 | 17.25 | 12.08 | 2.09
2012Hara43 | 2012Hara | 116 | 1.4404 | 1500 |  |  |  |  | 0.4 V - 30' | 3 | 0.4 | 0.5 | 0.1666667 | deaerated |  | 0.5 | 0 | 25 | 6.5 | none | 0 | 3.162278e-08 | 0 | 0 | 0 | 0 | 0 | 0 | 0 | yes | -80 |  |  |  | 0.3833333 | 740 | 1 | 0.022 | 0.9 | 0.69 | 0.027 | 0.004 | 17.25 | 12.08 | 2.09
2012Hara44 | 2012Hara | 116 | 1.4404 | 1500 |  |  |  |  | 0.4 V - 30' | 3 | 0.4 | 0.5 | 0.1666667 | deaerated |  | 0.5 | 0 | 25 | 6.5 | none | 0 | 3.162278e-08 | 0 | 0 | 0 | 0 | 0 | 0 | 0 | yes | -80 |  |  |  | 0.3833333 | 920 | 1 | 0.022 | 0.9 | 0.69 | 0.027 | 0.004 | 17.25 | 12.08 | 2.09
2012Hara45 | 2012Hara | 116 | 1.4404 | 1500 |  |  |  |  | 0.4 V - 30' | 3 | 0.4 | 0.5 | 0.1666667 | deaerated |  | 0.5 | 0 | 25 | 6.5 | none | 0 | 3.162278e-08 | 0 | 0 | 0 | 0 | 0 | 0 | 0 | yes | -80 |  |  |  | 0.3833333 | 940 | 1 | 0.022 | 0.9 | 0.69 | 0.027 | 0.004 | 17.25 | 12.08 | 2.09
2012Hara46 | 2012Hara | 116 | 1.4404 | 1500 |  |  |  |  | 0.4 V - 30' | 3 | 0.4 | 0.5 | 0.1666667 | deaerated |  | 0.5 | 0 | 25 | 6.5 | none | 0 | 3.162278e-08 | 0 | 0 | 0 | 0 | 0 | 0 | 0 | yes | -80 |  |  |  | 0.3833333 | 945 | 1 | 0.022 | 0.9 | 0.69 | 0.027 | 0.004 | 17.25 | 12.08 | 2.09
2012Hara47 | 2012Hara | 116 | 1.4404 | 1500 |  |  |  |  | 0.4 V - 30' | 3 | 0.4 | 0.5 | 0.1666667 | deaerated |  | 0.5 | 0 | 25 | 6.5 | none | 0 | 3.162278e-08 | 0 | 0 | 0 | 0 | 0 | 0 | 0 | yes | -80 |  |  |  | 0.3833333 | 970 | 1 | 0.022 | 0.9 | 0.69 | 0.027 | 0.004 | 17.25 | 12.08 | 2.09
2012Hara48 | 2012Hara | 116 | 1.4404 | 1500 |  |  |  |  | 0.4 V - 30' | 3 | 0.4 | 0.5 | 0.1666667 | deaerated |  | 0.5 | 0 | 25 | 6.5 | none | 0 | 3.162278e-08 | 0 | 0 | 0 | 0 | 0 | 0 | 0 | yes | -80 |  |  |  | 0.3833333 | 1100 | 1 | 0.022 | 0.9 | 0.69 | 0.027 | 0.004 | 17.25 | 12.08 | 2.09
2012Hara49 | 2012Hara | 116 | 1.4404 | 1500 |  |  |  |  | 0.5 V - 30' | 3 | 0.5 | 0.5 | 0.1666667 | deaerated |  | 0.5 | 0 | 25 | 6.5 | none | 0 | 3.162278e-08 | 0 | 0 | 0 | 0 | 0 | 0 | 0 | yes | -80 |  |  |  | 0.3833333 | 1150 | 1 | 0.022 | 0.9 | 0.69 | 0.027 | 0.004 | 17.25 | 12.08 | 2.09
2012Hara50 | 2012Hara | 116 | 1.4404 | 1500 |  |  |  |  | 0.5 V - 30' | 3 | 0.5 | 0.5 | 0.1666667 | deaerated |  | 0.5 | 0 | 25 | 6.5 | none | 0 | 3.162278e-08 | 0 | 0 | 0 | 0 | 0 | 0 | 0 | yes | -80 |  |  |  | 0.3833333 | 1125 | 1 | 0.022 | 0.9 | 0.69 | 0.027 | 0.004 | 17.25 | 12.08 | 2.09
2012Hara51 | 2012Hara | 116 | 1.4404 | 1500 |  |  |  |  | 0.5 V - 30' | 3 | 0.5 | 0.5 | 0.1666667 | deaerated |  | 0.5 | 0 | 25 | 6.5 | none | 0 | 3.162278e-08 | 0 | 0 | 0 | 0 | 0 | 0 | 0 | yes | -80 |  |  |  | 0.3833333 | 1000 | 1 | 0.022 | 0.9 | 0.69 | 0.027 | 0.004 | 17.25 | 12.08 | 2.09
2012Hara52 | 2012Hara | 116 | 1.4404 | 1500 |  |  |  |  | 0.5 V - 30' | 3 | 0.5 | 0.5 | 0.1666667 | deaerated |  | 0.5 | 0 | 25 | 6.5 | none | 0 | 3.162278e-08 | 0 | 0 | 0 | 0 | 0 | 0 | 0 | yes | -80 |  |  |  | 0.3833333 | 935 | 1 | 0.022 | 0.9 | 0.69 | 0.027 | 0.004 | 17.25 | 12.08 | 2.09
2012Hara53 | 2012Hara | 116 | 1.4404 | 1500 |  |  |  |  | 0.5 V - 30' | 3 | 0.5 | 0.5 | 0.1666667 | deaerated |  | 0.5 | 0 | 25 | 6.5 | none | 0 | 3.162278e-08 | 0 | 0 | 0 | 0 | 0 | 0 | 0 | yes | -80 |  |  |  | 0.3833333 | 900 | 1 | 0.022 | 0.9 | 0.69 | 0.027 | 0.004 | 17.25 | 12.08 | 2.09
2012Hara54 | 2012Hara | 116 | 1.4404 | 1500 |  |  |  |  | 0.5 V - 30' | 3 | 0.5 | 0.5 | 0.1666667 | deaerated |  | 0.5 | 0 | 25 | 6.5 | none | 0 | 3.162278e-08 | 0 | 0 | 0 | 0 | 0 | 0 | 0 | yes | -80 |  |  |  | 0.3833333 | 875 | 1 | 0.022 | 0.9 | 0.69 | 0.027 | 0.004 | 17.25 | 12.08 | 2.09
2012Hara55 | 2012Hara | 116 | 1.4404 | 1500 |  |  |  |  | 0.5 V - 30' | 3 | 0.5 | 0.5 | 0.1666667 | deaerated |  | 0.5 | 0 | 25 | 6.5 | none | 0 | 3.162278e-08 | 0 | 0 | 0 | 0 | 0 | 0 | 0 | yes | -80 |  |  |  | 0.3833333 | 810 | 1 | 0.022 | 0.9 | 0.69 | 0.027 | 0.004 | 17.25 | 12.08 | 2.09
2012Hara56 | 2012Hara | 116 | 1.4404 | 1500 |  |  |  |  | 0.5 V - 30' | 3 | 0.5 | 0.5 | 0.1666667 | deaerated |  | 0.5 | 0 | 25 | 6.5 | none | 0 | 3.162278e-08 | 0 | 0 | 0 | 0 | 0 | 0 | 0 | yes | -80 |  |  |  | 0.3833333 | 780 | 1 | 0.022 | 0.9 | 0.69 | 0.027 | 0.004 | 17.25 | 12.08 | 2.09
2012Hara57 | 2012Hara | 116 | 1.4404 | 1500 |  |  |  |  | 0.5 V - 30' | 3 | 0.5 | 0.5 | 0.1666667 | deaerated |  | 0.5 | 0 | 25 | 6.5 | none | 0 | 3.162278e-08 | 0 | 0 | 0 | 0 | 0 | 0 | 0 | yes | -80 |  |  |  | 0.3833333 | 775 | 1 | 0.022 | 0.9 | 0.69 | 0.027 | 0.004 | 17.25 | 12.08 | 2.09
2012Hara58 | 2012Hara | 116 | 1.4404 | 1500 |  |  |  |  | 0.5 V - 30' | 3 | 0.5 | 0.5 | 0.1666667 | deaerated |  | 0.5 | 0 | 25 | 6.5 | none | 0 | 3.162278e-08 | 0 | 0 | 0 | 0 | 0 | 0 | 0 | yes | -80 |  |  |  | 0.3833333 | 770 | 1 | 0.022 | 0.9 | 0.69 | 0.027 | 0.004 | 17.25 | 12.08 | 2.09
2012Hara59 | 2012Hara | 116 | 1.4404 | 1500 |  |  |  |  | 0.5 V - 30' | 3 | 0.5 | 0.5 | 0.1666667 | deaerated |  | 0.5 | 0 | 25 | 6.5 | none | 0 | 3.162278e-08 | 0 | 0 | 0 | 0 | 0 | 0 | 0 | yes | -80 |  |  |  | 0.3833333 | 710 | 1 | 0.022 | 0.9 | 0.69 | 0.027 | 0.004 | 17.25 | 12.08 | 2.09
2012Hara60 | 2012Hara | 116 | 1.4404 | 1500 |  |  |  |  | 0.5 V - 30' | 3 | 0.5 | 0.5 | 0.1666667 | deaerated |  | 0.5 | 0 | 25 | 6.5 | none | 0 | 3.162278e-08 | 0 | 0 | 0 | 0 | 0 | 0 | 0 | yes | -80 |  |  |  | 0.3833333 | 630 | 1 | 0.022 | 0.9 | 0.69 | 0.027 | 0.004 | 17.25 | 12.08 | 2.09
2012Hara61 | 2012Hara | 116 | 1.4404 | 1500 |  |  |  |  | HNO3 | -1.2 | 1 | 1 | 0.1666667 | deaerated |  | 0.5 | 0 | 25 | 6.5 | none | 0 | 3.162278e-08 | 0 | 0 | 0 | 0 | 0 | 0 | 0 | yes | 250 |  |  |  | 0.3833333 | 1095 | 1 | 0.022 | 0.9 | 0.69 | 0.027 | 0.004 | 17.25 | 12.08 | 2.09
2012Hara62 | 2012Hara | 116 | 1.4404 | 1500 |  |  |  |  | HNO3 | -1.2 | 1 | 1 | 0.1666667 | deaerated |  | 0.5 | 0 | 25 | 6.5 | none | 0 | 3.162278e-08 | 0 | 0 | 0 | 0 | 0 | 0 | 0 | yes | 250 |  |  |  | 0.3833333 | 1100 | 1 | 0.022 | 0.9 | 0.69 | 0.027 | 0.004 | 17.25 | 12.08 | 2.09
2012Hara63 | 2012Hara | 116 | 1.4404 | 1500 |  |  |  |  | HNO3 | -1.2 | 1 | 1 | 0.1666667 | deaerated |  | 0.5 | 0 | 25 | 6.5 | none | 0 | 3.162278e-08 | 0 | 0 | 0 | 0 | 0 | 0 | 0 | yes | 250 |  |  |  | 0.3833333 | 1110 | 1 | 0.022 | 0.9 | 0.69 | 0.027 | 0.004 | 17.25 | 12.08 | 2.09
2012Hara64 | 2012Hara | 116 | 1.4404 | 1500 |  |  |  |  | HNO3 | -1.2 | 1 | 1 | 0.1666667 | deaerated |  | 0.5 | 0 | 25 | 6.5 | none | 0 | 3.162278e-08 | 0 | 0 | 0 | 0 | 0 | 0 | 0 | yes | 250 |  |  |  | 0.3833333 | 1115 | 1 | 0.022 | 0.9 | 0.69 | 0.027 | 0.004 | 17.25 | 12.08 | 2.09
2012Hara65 | 2012Hara | 116 | 1.4404 | 1500 |  |  |  |  | HNO3 | -1.2 | 1 | 1 | 0.1666667 | deaerated |  | 0.5 | 0 | 25 | 6.5 | none | 0 | 3.162278e-08 | 0 | 0 | 0 | 0 | 0 | 0 | 0 | yes | 250 |  |  |  | 0.3833333 | 1120 | 1 | 0.022 | 0.9 | 0.69 | 0.027 | 0.004 | 17.25 | 12.08 | 2.09
2012Hara66 | 2012Hara | 116 | 1.4404 | 1500 |  |  |  |  | HNO3 | -1.2 | 1 | 1 | 0.1666667 | deaerated |  | 0.5 | 0 | 25 | 6.5 | none | 0 | 3.162278e-08 | 0 | 0 | 0 | 0 | 0 | 0 | 0 | yes | 250 |  |  |  | 0.3833333 | 1180 | 1 | 0.022 | 0.9 | 0.69 | 0.027 | 0.004 | 17.25 | 12.08 | 2.09
2012Hara67 | 2012Hara | 116 | 1.4404 | 1500 |  |  |  |  | HNO3 | -1.2 | 1 | 1 | 0.1666667 | deaerated |  | 0.5 | 0 | 25 | 6.5 | none | 0 | 3.162278e-08 | 0 | 0 | 0 | 0 | 0 | 0 | 0 | yes | 250 |  |  |  | 0.3833333 | 1200 | 2 | 0.022 | 0.9 | 0.69 | 0.027 | 0.004 | 17.25 | 12.08 | 2.09
2013DeAngelis01 | 2013DeAngelis | 117 | 430 | 600 | [8 empty] | 1 | deaerated |  | 0.3422313 | 0 | 20 | 7 | none | 0 | 1e-07 | 0 | 0 | 0 | 0 | 0 | 0 | 0 | yes | -80 |  |  |  | 0.1666667 | 68 | 1 | [5 empty] | 18
2013DeAngelis02 | 2013DeAngelis | 117 | 430 | 600 | [8 empty] | 1 | deaerated |  | 0.3422313 | 0 | 20 | 7 | none | 0 | 1e-07 | 0 | 0 | 0 | 0 | 0 | 0 | 0 | yes | 100 |  |  |  | 0.1666667 | 160 | 1 | [5 empty] | 18
2013DeAngelis03 | 2013DeAngelis | 117 | 430 | 600 | [8 empty] | 1 | deaerated |  | 0.3422313 | 0 | 20 | 7 | none | 0 | 1e-07 | 0 | 0 | 0 | 0 | 0 | 0 | 0 | yes | -80 |  |  |  | 0.1666667 | 19 | 1 | [5 empty] | 18
2013DeAngelis04 | 2013DeAngelis | 117 | 430 | 600 | [8 empty] | 1 | deaerated |  | 0.3422313 | 0 | 20 | 7 | none | 0 | 1e-07 | 0 | 0 | 0 | 0 | 0 | 0 | 0 | yes | -80 |  |  |  | 0.1666667 | 76 | 1 | [5 empty] | 18
2013DeAngelis05 | 2013DeAngelis | 117 | 430 | 600 | [8 empty] | 1 | deaerated |  | 0.3422313 | 0 | 20 | 7 | none | 0 | 1e-07 | 0 | 0 | 0 | 0 | 0 | 0 | 0 | yes | 0 |  |  |  | 0.1666667 | 117 | 1 | [5 empty] | 18
2013DeAngelis06 | 2013DeAngelis | 117 | 430 | 600 | [8 empty] | 1 | deaerated |  | 0.3422313 | 0 | 20 | 7 | none | 0 | 1e-07 | 0 | 0 | 0 | 0 | 0 | 0 | 0 | yes | -200 |  |  |  | 0.1666667 | -77 | 1 | [5 empty] | 18
2013DeAngelis07 | 2013DeAngelis | 117 | 430 | 600 | [8 empty] | 1 | deaerated |  | 0.3422313 | 0 | 20 | 7 | none | 0 | 1e-07 | 0 | 0 | 0 | 0 | 0 | 0 | 0 | yes | 0 |  |  |  | 0.1666667 | 102 | 1 | [5 empty] | 18
2013DeAngelis08 | 2013DeAngelis | 117 | 1.4301 | 600 | [8 empty] | 1 | deaerated |  | 0.3422313 | 0 | 20 | 7 | none | 0 | 1e-07 | 0 | 0 | 0 | 0 | 0 | 0 | 0 | yes | 0 |  |  |  | 0.1666667 | 385 | 1 | [5 empty] | 18 | 8
2013DeAngelis09 | 2013DeAngelis | 117 | 1.4301 | 600 | [8 empty] | 1 | deaerated |  | 0.3422313 | 0 | 20 | 7 | none | 0 | 1e-07 | 0 | 0 | 0 | 0 | 0 | 0 | 0 | yes | 0 |  |  |  | 0.1666667 | 428 | 1 | [5 empty] | 18 | 8
2013DeAngelis10 | 2013DeAngelis | 117 | 1.4301 | 600 | [8 empty] | 1 | deaerated |  | 0.3422313 | 0 | 20 | 7 | none | 0 | 1e-07 | 0 | 0 | 0 | 0 | 0 | 0 | 0 | yes | 0 |  |  |  | 0.1666667 | 364 | 1 | [5 empty] | 18 | 8
2013DeAngelis11 | 2013DeAngelis | 117 | 1.4301 | 600 | [8 empty] | 1 | deaerated |  | 0.3422313 | 0 | 20 | 7 | none | 0 | 1e-07 | 0 | 0 | 0 | 0 | 0 | 0 | 0 | yes | 0 |  |  |  | 0.1666667 | 434 | 1 | [5 empty] | 18 | 8
2013DeAngelis12 | 2013DeAngelis | 117 | 1.4301 | 600 | [8 empty] | 1 | deaerated |  | 0.3422313 | 0 | 20 | 7 | none | 0 | 1e-07 | 0 | 0 | 0 | 0 | 0 | 0 | 0 | yes | 0 |  |  |  | 0.1666667 | 417 | 1 | [5 empty] | 18 | 8
2013DeAngelis13 | 2013DeAngelis | 117 | 470LI | 600 | [8 empty] | 1 | deaerated |  | 0.3422313 | 0 | 20 | 7 | none | 0 | 1e-07 | 0 | 0 | 0 | 0 | 0 | 0 | 0 | yes | 100 |  |  |  | 0.1666667 | 825 | 1
2013DeAngelis14 | 2013DeAngelis | 117 | 470LI | 600 | [8 empty] | 1 | deaerated |  | 0.3422313 | 0 | 20 | 7 | none | 0 | 1e-07 | 0 | 0 | 0 | 0 | 0 | 0 | 0 | yes | 100 |  |  |  | 0.1666667 | 436 | 1
2013DeAngelis15 | 2013DeAngelis | 117 | 470LI | 600 | [8 empty] | 1 | deaerated |  | 0.3422313 | 0 | 20 | 7 | none | 0 | 1e-07 | 0 | 0 | 0 | 0 | 0 | 0 | 0 | yes | 100 |  |  |  | 0.1666667 | 945 | 1
2013DeAngelis16 | 2013DeAngelis | 117 | 470LI | 600 | [8 empty] | 1 | deaerated |  | 0.3422313 | 0 | 20 | 7 | none | 0 | 1e-07 | 0 | 0 | 0 | 0 | 0 | 0 | 0 | yes | 100 |  |  |  | 0.1666667 | 894 | 1
2013DeAngelis17 | 2013DeAngelis | 117 | 470LI | 600 | [8 empty] | 1 | deaerated |  | 0.3422313 | 0 | 20 | 7 | none | 0 | 1e-07 | 0 | 0 | 0 | 0 | 0 | 0 | 0 | yes | 100 |  |  |  | 0.1666667 | 1008 | 1
2013Loto01 | 2013Loto | 118 | 1.4301 | 14000 |  |  |  |  | reduced -1.5V | 0 | -1.5 | 0.2 |  |  |  | 0.1711157 | 0 | 22.5 | 0 | 2M SO4 | 4 | 1e-14 | 4 | 0 | 0 | 0 | 0 | 0 | 0 | yes | -427 | 4.944 | 0.032 | 0.016 | 1.666667 | 746 | 1 | [5 empty] | 18.11 | 8.32
2013Loto02 | 2013Loto | 118 | 1.4301 | 14000 |  |  |  |  | reduced -1.5V | 0 | -1.5 | 0.2 |  |  |  | 0.3422313 | 0 | 22.5 | 0 | 2M SO4 | 4 | 1e-14 | 4 | 0 | 0 | 0 | 0 | 0 | 0 | yes | -349 | 5.04 | 0.04 | 0.13 | 1.666667 | 688 | 1 | [5 empty] | 18.11 | 8.32
2013Loto03 | 2013Loto | 118 | 1.4301 | 14000 |  |  |  |  | reduced -1.5V | 0 | -1.5 | 0.2 |  |  |  | 0.513347 | 0 | 22.5 | 0 | 2M SO4 | 4 | 1e-14 | 4 | 0 | 0 | 0 | 0 | 0 | 0 | yes | -410 | 5.337 | 0.035 | 0.03 | 1.666667 | 446 | 1 | [5 empty] | 18.11 | 8.32
2013Loto04 | 2013Loto | 118 | 1.4301 | 14000 |  |  |  |  | reduced -1.5V | 0 | -1.5 | 0.2 |  |  |  | 0.6844627 | 0 | 22.5 | 0 | 2M SO4 | 4 | 1e-14 | 4 | 0 | 0 | 0 | 0 | 0 | 0 | yes | -334 | 5.437 | 0.056 | 0.081 | 1.666667 | 346 | 1 | [5 empty] | 18.11 | 8.32
2013Loto05 | 2013Loto | 118 | 1.4301 | 14000 |  |  |  |  | reduced -1.5V | 0 | -1.5 | 0.2 |  |  |  | 0.8555784 | 0 | 22.5 | 0 | 2M SO4 | 4 | 1e-14 | 4 | 0 | 0 | 0 | 0 | 0 | 0 | yes | -331 | 5.561 | 0.89 | 1.119 | 1.666667 | 653 | 1 | [5 empty] | 18.11 | 8.32
2013Loto06 | 2013Loto | 118 | 1.4301 | 14000 |  |  |  |  | reduced -1.5V | -1 | -1.5 | 0.2 |  |  |  | 0.1711157 | 0 | 22.5 | -1 | 5M SO4 | 10 | 1e-15 | 10 | 0 | 0 | 0 | 0 | 0 | 0 | yes | -415 | 8.671 | 0.03 | 0.01 | 1.666667 | 1123 | 1 | [5 empty] | 18.11 | 8.32
2013Loto07 | 2013Loto | 118 | 1.4301 | 14000 |  |  |  |  | reduced -1.5V | -1 | -1.5 | 0.2 |  |  |  | 0.3422313 | 0 | 22.5 | -1 | 5M SO4 | 10 | 1e-15 | 10 | 0 | 0 | 0 | 0 | 0 | 0 | yes | -352 | 9.093 | 0.144 | 0.01 | 1.666667 | 988 | 1 | [5 empty] | 18.11 | 8.32
2013Loto08 | 2013Loto | 118 | 1.4301 | 14000 |  |  |  |  | reduced -1.5V | -1 | -1.5 | 0.2 |  |  |  | 0.513347 | 0 | 22.5 | -1 | 5M SO4 | 10 | 1e-15 | 10 | 0 | 0 | 0 | 0 | 0 | 0 | yes | -412 | 9.155 | 0.044 | 0.035 | 1.666667 | 88 | 1 | [5 empty] | 18.11 | 8.32
2013Loto09 | 2013Loto | 118 | 1.4301 | 14000 |  |  |  |  | reduced -1.5V | -1 | -1.5 | 0.2 |  |  |  | 0.6844627 | 0 | 22.5 | -1 | 5M SO4 | 10 | 1e-15 | 10 | 0 | 0 | 0 | 0 | 0 | 0 | yes | -363 | 9.185 | 0.054 | 0.141 | 1.666667 | 746 | 1 | [5 empty] | 18.11 | 8.32
2013Loto10 | 2013Loto | 118 | 1.4301 | 14000 |  |  |  |  | reduced -1.5V | -1 | -1.5 | 0.2 |  |  |  | 0.8555784 | 0 | 22.5 | -1 | 5M SO4 | 10 | 1e-15 | 10 | 0 | 0 | 0 | 0 | 0 | 0 | yes | -322 | 9.518 | 0.163 | 0.349 | 1.666667 | 532 | 1 | [5 empty] | 18.11 | 8.32
2013Mesquita01 | 2013Mesquita | 119 | 1.4301L | 1200 |  |  |  |  | air |  |  |  | 1 | aerated |  | 0.6 | 0 | 25 | 0.6 | none | 0 | 3.981072e-14 | 0 | 0 | 0 | 0 | 0 | 0 | 0 | yes | -400 |  |  |  | 1 | -300 | 1 | 0.02 | 0.6 | 0.49 |  | 0.0009 | 18.29 | 11.12 | 0.21 | 0.03
2013Mesquita02 | 2013Mesquita | 119 | 1.4301L | 1200 |  |  |  |  | air |  |  |  | 1 | aerated |  | 0.6 | 0 | 25 | 10 | 2x25mM HCO3+CO3 | 0.05 | 0.0001 | 0 | 0.05 | 0 | 0 | 0 | 0 | 0 | yes | -300 |  |  |  | 1 | 450 | 1 | 0.02 | 0.6 | 0.49 |  | 0.0009 | 18.29 | 11.12 | 0.21 | 0.03
2013Mesquita03 | 2013Mesquita | 119 | 1.4301L | 1200 |  |  |  |  | air |  |  |  | 1 | aerated |  | 0.6 | 0 | 50 | 10 | 2x25mM HCO3+CO3 | 0.05 | 0.0001 | 0 | 0.05 | 0 | 0 | 0 | 0 | 0 | yes | -300 |  |  |  | 1 | 250 | 1 | 0.02 | 0.6 | 0.49 |  | 0.0009 | 18.29 | 11.12 | 0.21 | 0.03
2013Mesquita04 | 2013Mesquita | 119 | 1.4301L | 1200 |  |  |  |  | air |  |  |  | 1 | aerated |  | 0.6 | 0 | 75 | 10 | 2x25mM HCO3+CO3 | 0.05 | 0.0001 | 0 | 0.05 | 0 | 0 | 0 | 0 | 0 | yes | -300 |  |  |  | 1 | 250 | 1 | 0.02 | 0.6 | 0.49 |  | 0.0009 | 18.29 | 11.12 | 0.21 | 0.03
2013Mesquita05 | 2013Mesquita | 119 | 1.4301L | 1200 |  |  |  |  | air |  |  |  | 1 | aerated |  | 0.6 | 0 | 25 | 12.5 | 2x25mM HCO3+CO3 | 0.05 | 0.03162278 | 0 | 0.05 | 0 | 0 | 0 | 0 | 0 | yes | -350 |  |  |  | 1 | 620 | 1 | 0.02 | 0.6 | 0.49 |  | 0.0009 | 18.29 | 11.12 | 0.21 | 0.03
2013Mesquita06 | 2013Mesquita | 119 | 1.4404L | 1200 |  |  |  |  | air |  |  |  | 1 | aerated |  | 0.6 | 0 | 25 | 0.6 | none | 0 | 3.981072e-14 | 0 | 0 | 0 | 0 | 0 | 0 | 0 | yes | -280 |  |  |  | 1 | 200 | 1 | 0.01 | 0.73 | 0.49 |  | 0.001 | 16.89 | 11.08 | 2.17 | 0.03
2013Mesquita07 | 2013Mesquita | 119 | 1.4404L | 1200 |  |  |  |  | air |  |  |  | 1 | aerated |  | 0.6 | 0 | 25 | 10 | 2x25mM HCO3+CO3 | 0.05 | 0.0001 | 0 | 0.05 | 0 | 0 | 0 | 0 | 0 | yes | -280 |  |  |  | 1 | 400 | 1 | 0.01 | 0.73 | 0.49 |  | 0.001 | 16.89 | 11.08 | 2.17 | 0.03
2013Mesquita08 | 2013Mesquita | 119 | 1.4404L | 1200 |  |  |  |  | air |  |  |  | 1 | aerated |  | 0.6 | 0 | 50 | 10 | 2x25mM HCO3+CO3 | 0.05 | 0.0001 | 0 | 0.05 | 0 | 0 | 0 | 0 | 0 | yes | -280 |  |  |  | 1 | 200 | 1 | 0.01 | 0.73 | 0.49 |  | 0.001 | 16.89 | 11.08 | 2.17 | 0.03
2013Mesquita09 | 2013Mesquita | 119 | 1.4404L | 1200 |  |  |  |  | air |  |  |  | 1 | aerated |  | 0.6 | 0 | 75 | 10 | 2x25mM HCO3+CO3 | 0.05 | 0.0001 | 0 | 0.05 | 0 | 0 | 0 | 0 | 0 | yes | -280 |  |  |  | 1 | 180 | 1 | 0.01 | 0.73 | 0.49 |  | 0.001 | 16.89 | 11.08 | 2.17 | 0.03
2013Mesquita10 | 2013Mesquita | 119 | 1.4404L | 1200 |  |  |  |  | air |  |  |  | 1 | aerated |  | 0.6 | 0 | 25 | 12.5 | 2x25mM HCO3+CO3 | 0.05 | 0.03162278 | 0 | 0.05 | 0 | 0 | 0 | 0 | 0 | yes | -350 |  |  |  | 1 | 460 | 1 | 0.01 | 0.73 | 0.49 |  | 0.001 | 16.89 | 11.08 | 2.17 | 0.03
2013Mesquita11 | 2013Mesquita | 119 | 430 | 1200 |  |  |  |  | air |  |  |  | 1 | aerated |  | 0.6 | 0 | 25 | 4 | none | 0 | 1e-10 | 0 | 0 | 0 | 0 | 0 | 0 | 0 | yes | -250 |  |  |  | 1 | 75 | 1 | 0.01 | 0.3 | 0.31 |  | 0.0005 | 16.16 | 0.29 | 0.05 | 0.03
2013Mesquita12 | 2013Mesquita | 119 | 430 | 1200 |  |  |  |  | air |  |  |  | 1 | aerated |  | 0.6 | 0 | 25 | 7 | 2x25mM HCO3+CO3 | 0.05 | 1e-07 | 0 | 0.05 | 0 | 0 | 0 | 0 | 0 | yes | -250 |  |  |  | 1 | 100 | 1 | 0.01 | 0.3 | 0.31 |  | 0.0005 | 16.16 | 0.29 | 0.05 | 0.03
2013Mesquita13 | 2013Mesquita | 119 | 430 | 1200 |  |  |  |  | air |  |  |  | 1 | aerated |  | 0.6 | 0 | 25 | 10 | 2x25mM HCO3+CO3 | 0.05 | 0.0001 | 0 | 0.05 | 0 | 0 | 0 | 0 | 0 | yes | -250 |  |  |  | 1 | 180 | 1 | 0.01 | 0.3 | 0.31 |  | 0.0005 | 16.16 | 0.29 | 0.05 | 0.03
2013Mesquita14 | 2013Mesquita | 119 | 430 | 1200 |  |  |  |  | air |  |  |  | 1 | aerated |  | 0.6 | 0 | 50 | 10 | 2x25mM HCO3+CO3 | 0.05 | 0.0001 | 0 | 0.05 | 0 | 0 | 0 | 0 | 0 | yes | -250 |  |  |  | 1 | 80 | 1 | 0.01 | 0.3 | 0.31 |  | 0.0005 | 16.16 | 0.29 | 0.05 | 0.03
2013Mesquita15 | 2013Mesquita | 119 | 430 | 1200 |  |  |  |  | air |  |  |  | 1 | aerated |  | 0.6 | 0 | 75 | 10 | 2x25mM HCO3+CO3 | 0.05 | 0.0001 | 0 | 0.05 | 0 | 0 | 0 | 0 | 0 | yes | -250 |  |  |  | 1 | 50 | 1 | 0.01 | 0.3 | 0.31 |  | 0.0005 | 16.16 | 0.29 | 0.05 | 0.03
2013Mesquita16 | 2013Mesquita | 119 | 434 | 1200 |  |  |  |  | air |  |  |  | 1 | aerated |  | 0.6 | 0 | 25 | 4 | none | 0 | 1e-10 | 0 | 0 | 0 | 0 | 0 | 0 | 0 | yes | -180 |  |  |  | 1 | 120 | 1 | 0.03 | 0.39 | 0.39 |  | 0.0023 | 16.17 | 0.45 | 0.92 | 0.05
2013Mesquita17 | 2013Mesquita | 119 | 434 | 1200 |  |  |  |  | air |  |  |  | 1 | aerated |  | 0.6 | 0 | 25 | 7 | 2x25mM HCO3+CO3 | 0.05 | 1e-07 | 0 | 0.05 | 0 | 0 | 0 | 0 | 0 | yes | -200 |  |  |  | 1 | 125 | 1 | 0.03 | 0.39 | 0.39 |  | 0.0023 | 16.17 | 0.45 | 0.92 | 0.05
2013Mesquita18 | 2013Mesquita | 119 | 434 | 1200 |  |  |  |  | air |  |  |  | 1 | aerated |  | 0.6 | 0 | 25 | 10 | 2x25mM HCO3+CO3 | 0.05 | 0.0001 | 0 | 0.05 | 0 | 0 | 0 | 0 | 0 | yes | -250 |  |  |  | 1 | 180 | 1 | 0.03 | 0.39 | 0.39 |  | 0.0023 | 16.17 | 0.45 | 0.92 | 0.05
2013Mesquita19 | 2013Mesquita | 119 | 434 | 1200 |  |  |  |  | air |  |  |  | 1 | aerated |  | 0.6 | 0 | 50 | 10 | 2x25mM HCO3+CO3 | 0.05 | 0.0001 | 0 | 0.05 | 0 | 0 | 0 | 0 | 0 | yes | -250 |  |  |  | 1 | 100 | 1 | 0.03 | 0.39 | 0.39 |  | 0.0023 | 16.17 | 0.45 | 0.92 | 0.05
2013Mesquita20 | 2013Mesquita | 119 | 434 | 1200 |  |  |  |  | air |  |  |  | 1 | aerated |  | 0.6 | 0 | 75 | 10 | 2x25mM HCO3+CO3 | 0.05 | 0.0001 | 0 | 0.05 | 0 | 0 | 0 | 0 | 0 | yes | -250 |  |  |  | 1 | 75 | 1 | 0.03 | 0.39 | 0.39 |  | 0.0023 | 16.17 | 0.45 | 0.92 | 0.05
2013Mesquita21 | 2013Mesquita | 119 | 1.4362 | 1200 |  |  |  |  | air |  |  |  | 1 | aerated |  | 0.6 | 0 | 25 | 4 | none | 0 | 1e-10 | 0 | 0 | 0 | 0 | 0 | 0 | 0 | yes | -200 |  |  |  | 1 | 600 | 1 | 0.02 | 1.09 | 0.41 |  | 0.0004 | 22.3 | 4.02 | 0.28 | 0.15
2013Mesquita22 | 2013Mesquita | 119 | 1.4362 | 1200 |  |  |  |  | air |  |  |  | 1 | aerated |  | 0.6 | 0 | 25 | 7 | 2x25mM HCO3+CO3 | 0.05 | 1e-07 | 0 | 0.05 | 0 | 0 | 0 | 0 | 0 | yes | -200 |  |  |  | 1 | 650 | 1 | 0.02 | 1.09 | 0.41 |  | 0.0004 | 22.3 | 4.02 | 0.28 | 0.15
2013Mesquita23 | 2013Mesquita | 119 | 1.4362 | 1200 |  |  |  |  | air |  |  |  | 1 | aerated |  | 0.6 | 0 | 25 | 10 | 2x25mM HCO3+CO3 | 0.05 | 0.0001 | 0 | 0.05 | 0 | 0 | 0 | 0 | 0 | yes | -200 |  |  |  | 1 | 700 | 1 | 0.02 | 1.09 | 0.41 |  | 0.0004 | 22.3 | 4.02 | 0.28 | 0.15
2013Mesquita24 | 2013Mesquita | 119 | 1.4362 | 1200 |  |  |  |  | air |  |  |  | 1 | aerated |  | 0.6 | 0 | 50 | 10 | 2x25mM HCO3+CO3 | 0.05 | 0.0001 | 0 | 0.05 | 0 | 0 | 0 | 0 | 0 | yes | -200 |  |  |  | 1 | 320 | 1 | 0.02 | 1.09 | 0.41 |  | 0.0004 | 22.3 | 4.02 | 0.28 | 0.15
2013Mesquita25 | 2013Mesquita | 119 | 1.4362 | 1200 |  |  |  |  | air |  |  |  | 1 | aerated |  | 0.6 | 0 | 75 | 10 | 2x25mM HCO3+CO3 | 0.05 | 0.0001 | 0 | 0.05 | 0 | 0 | 0 | 0 | 0 | yes | -200 |  |  |  | 1 | 180 | 1 | 0.02 | 1.09 | 0.41 |  | 0.0004 | 22.3 | 4.02 | 0.28 | 0.15
2013Mesquita26 | 2013Mesquita | 119 | 1.4462 | 1200 |  |  |  |  | air |  |  |  | 1 | aerated |  | 0.6 | 0 | 25 | 4 | none | 0 | 1e-10 | 0 | 0 | 0 | 0 | 0 | 0 | 0 | yes | -200 |  |  |  | 1 | 900 | 2 | 0.02 | 1.61 | 0.4 |  | 0.0003 | 22.91 | 5.45 | 2.78 | 0.15
2013Mesquita27 | 2013Mesquita | 119 | 1.4462 | 1200 |  |  |  |  | air |  |  |  | 1 | aerated |  | 0.6 | 0 | 25 | 7 | 2x25mM HCO3+CO3 | 0.05 | 1e-07 | 0 | 0.05 | 0 | 0 | 0 | 0 | 0 | yes | -200 |  |  |  | 1 | 900 | 2 | 0.02 | 1.61 | 0.4 |  | 0.0003 | 22.91 | 5.45 | 2.78 | 0.15
2013Mesquita28 | 2013Mesquita | 119 | 1.4462 | 1200 |  |  |  |  | air |  |  |  | 1 | aerated |  | 0.6 | 0 | 25 | 10 | 2x25mM HCO3+CO3 | 0.05 | 0.0001 | 0 | 0.05 | 0 | 0 | 0 | 0 | 0 | yes | -200 |  |  |  | 1 | 900 | 2 | 0.02 | 1.61 | 0.4 |  | 0.0003 | 22.91 | 5.45 | 2.78 | 0.15
2013Mesquita29 | 2013Mesquita | 119 | 1.4462 | 1200 |  |  |  |  | air |  |  |  | 1 | aerated |  | 0.6 | 0 | 50 | 10 | 2x25mM HCO3+CO3 | 0.05 | 0.0001 | 0 | 0.05 | 0 | 0 | 0 | 0 | 0 | yes | -200 |  |  |  | 1 | 900 | 2 | 0.02 | 1.61 | 0.4 |  | 0.0003 | 22.91 | 5.45 | 2.78 | 0.15
2013Mesquita30 | 2013Mesquita | 119 | 1.4462 | 1200 |  |  |  |  | air |  |  |  | 1 | aerated |  | 0.6 | 0 | 75 | 10 | 2x25mM HCO3+CO3 | 0.05 | 0.0001 | 0 | 0.05 | 0 | 0 | 0 | 0 | 0 | yes | -200 |  |  |  | 1 | 320 | 1 | 0.02 | 1.61 | 0.4 |  | 0.0003 | 22.91 | 5.45 | 2.78 | 0.15
Orlikowski01 | 2013Orlikowski | 120 | 1.4301 | [12 empty] | 0.001974612 | 0 | 40 | 5.9 | 0.6mM SO4 | 0.0012 | 7.943282e-09 | 0.0012 | 0 | 0 | 0 | 0 | 0 | 0 | yes |  |  |  |  | 0.5 | 450 | 1 | 0.02 | 1.68 | 0.34 | 0.027 | 0.001 | 18.17 | 8.03 |  | 0.062
Orlikowski02 | 2013Orlikowski | 120 | 1.4301 | [12 empty] | 0.001974612 | 0 | 55 | 5.9 | 0.6mM SO4 | 0.0012 | 7.943282e-09 | 0.0012 | 0 | 0 | 0 | 0 | 0 | 0 | yes |  |  |  |  | 0.5 | 550 | 1 | 0.02 | 1.68 | 0.34 | 0.027 | 0.001 | 18.17 | 8.03 |  | 0.062
Orlikowski03 | 2013Orlikowski | 120 | 1.4301 | [12 empty] | 0.001974612 | 0 | 65 | 5.9 | 0.6mM SO4 | 0.0012 | 7.943282e-09 | 0.0012 | 0 | 0 | 0 | 0 | 0 | 0 | yes |  |  |  |  | 0.5 | 300 | 1 | 0.02 | 1.68 | 0.34 | 0.027 | 0.001 | 18.17 | 8.03 |  | 0.062
Orlikowski04 | 2013Orlikowski | 120 | 1.4301 | [12 empty] | 0.001974612 | 0 | 75 | 5.9 | 0.6mM SO4 | 0.0012 | 7.943282e-09 | 0.0012 | 0 | 0 | 0 | 0 | 0 | 0 | yes |  |  |  |  | 0.5 | 300 | 1 | 0.02 | 1.68 | 0.34 | 0.027 | 0.001 | 18.17 | 8.03 |  | 0.062
Orlikowski04 | 2013Orlikowski | 120 | 1.4301 | [12 empty] | 0.0003385049 | 0 | 75 | 7.1 | 0.8mM SO4 | 0.0016 | 1.258925e-07 | 0.0016 | 0 | 0 | 0 | 0 | 0 | 0 | yes |  |  |  |  | 0.5 | 1200 | 2 | 0.02 | 1.68 | 0.34 | 0.027 | 0.001 | 18.17 | 8.03 |  | 0.062
Orlikowski05 | 2013Orlikowski | 120 | 1.4436 | [12 empty] | 0.001974612 | 0 | 40 | 5.9 | 0.6mM SO4 | 0.0012 | 7.943282e-09 | 0.0012 | 0 | 0 | 0 | 0 | 0 | 0 | yes |  |  |  |  | 0.5 | 1200 | 2
Orlikowski06 | 2013Orlikowski | 120 | 1.4436 | [12 empty] | 0.001974612 | 0 | 55 | 5.9 | 0.6mM SO4 | 0.0012 | 7.943282e-09 | 0.0012 | 0 | 0 | 0 | 0 | 0 | 0 | yes |  |  |  |  | 0.5 | 850 | 1
Orlikowski07 | 2013Orlikowski | 120 | 1.4436 | [12 empty] | 0.001974612 | 0 | 65 | 5.9 | 0.6mM SO4 | 0.0012 | 7.943282e-09 | 0.0012 | 0 | 0 | 0 | 0 | 0 | 0 | yes |  |  |  |  | 0.5 | 700 | 1
Orlikowski08 | 2013Orlikowski | 120 | 1.4436 | [12 empty] | 0.001974612 | 0 | 75 | 5.9 | 0.6mM SO4 | 0.0012 | 7.943282e-09 | 0.0012 | 0 | 0 | 0 | 0 | 0 | 0 | yes |  |  |  |  | 0.5 | 430 | 1
Orlikowski08 | 2013Orlikowski | 120 | 1.4436 | [12 empty] | 0.0003385049 | 0 | 75 | 7.1 | 0.8mM SO4 | 0.0016 | 1.258925e-07 | 0.0016 | 0 | 0 | 0 | 0 | 0 | 0 | yes |  |  |  |  | 0.5 | 1200 | 1
Orlikowski09 | 2013Orlikowski | 120 | 1.4462 | [12 empty] | 0.001974612 | 0 | 40 | 5.9 | 0.6mM SO4 | 0.0012 | 7.943282e-09 | 0.0012 | 0 | 0 | 0 | 0 | 0 | 0 | yes |  |  |  |  | 0.5 | 1200 | 2
Orlikowski10 | 2013Orlikowski | 120 | 1.4462 | [12 empty] | 0.001974612 | 0 | 55 | 5.9 | 0.6mM SO4 | 0.0012 | 7.943282e-09 | 0.0012 | 0 | 0 | 0 | 0 | 0 | 0 | yes |  |  |  |  | 0.5 | 1200 | 2
Orlikowski11 | 2013Orlikowski | 120 | 1.4462 | [12 empty] | 0.001974612 | 0 | 65 | 5.9 | 0.6mM SO4 | 0.0012 | 7.943282e-09 | 0.0012 | 0 | 0 | 0 | 0 | 0 | 0 | yes |  |  |  |  | 0.5 | 1200 | 2
Orlikowski12 | 2013Orlikowski | 120 | 1.4462 | [12 empty] | 0.001974612 | 0 | 75 | 5.9 | 0.6mM SO4 | 0.0012 | 7.943282e-09 | 0.0012 | 0 | 0 | 0 | 0 | 0 | 0 | yes |  |  |  |  | 0.5 | 1200 | 2
Orlikowski12 | 2013Orlikowski | 120 | 1.4462 | [12 empty] | 0.0003385049 | 0 | 75 | 7.1 | 0.8mM SO4 | 0.0016 | 1.258925e-07 | 0.0016 | 0 | 0 | 0 | 0 | 0 | 0 | yes |  |  |  |  | 0.5 | 1200 | 2
2013Zhou01 | 2013Zhou | 121 | 1.4404F | 14000 |  |  |  |  | air |  |  | 12 |  |  |  | 0.5 | 0 | 28 | 6.5 | none | 0 | 3.162278e-08 | 0 | 0 | 0 | 0 | 0 | 0 | 0 | yes | -150 |  |  |  | 1 | 210 | 1 |  |  |  |  | 0.16
2013Zhou02 | 2013Zhou | 121 | 1.4404F | 14000 |  |  |  |  | oxidizing 0.005 Cu2+ |  | 0.33 | 0.1666667 |  |  |  | 0.5 | 0 | 28 | 6.5 | none | 0 | 3.162278e-08 | 0 | 0 | 0 | 0 | 0 | 0 | 0 | yes | -50 |  |  |  | 1 | 280 | 1 |  |  |  |  | 0.16
2013Zhou03 | 2013Zhou | 121 | 1.4404F | 14000 |  |  |  |  | oxidizing 0.005 Cu2+ |  | 0.33 | 0.5 |  |  |  | 0.5 | 0 | 28 | 6.5 | none | 0 | 3.162278e-08 | 0 | 0 | 0 | 0 | 0 | 0 | 0 | yes | -60 |  |  |  | 1 | 320 | 1 |  |  |  |  | 0.16
2013Zhou04 | 2013Zhou | 121 | 1.4404F | 14000 |  |  |  |  | oxidizing 0.005 Cu2+ |  | 0.33 | 1 |  |  |  | 0.5 | 0 | 28 | 6.5 | none | 0 | 3.162278e-08 | 0 | 0 | 0 | 0 | 0 | 0 | 0 | yes | -30 |  |  |  | 1 | 330 | 1 |  |  |  |  | 0.16
2013Zhou05 | 2013Zhou | 121 | 1.4404F | 14000 |  |  |  |  | oxidizing 0.005 Cu2+ |  | 0.33 | 10 |  |  |  | 0.5 | 0 | 28 | 6.5 | none | 0 | 3.162278e-08 | 0 | 0 | 0 | 0 | 0 | 0 | 0 | yes | 20 |  |  |  | 1 | 340 | 1 |  |  |  |  | 0.16
2013Zhou06 | 2013Zhou | 121 | 1.4404F | 14000 |  |  |  |  | oxidizing 0.001 Cu2+ |  | 0.33 | 1 |  |  |  | 0.5 | 0 | 28 | 6.5 | none | 0 | 3.162278e-08 | 0 | 0 | 0 | 0 | 0 | 0 | 0 | yes |  |  |  |  | 1 | 325 | 1 |  |  |  |  | 0.16
2013Zhou07 | 2013Zhou | 121 | 1.4404F | 14000 |  |  |  |  | oxidizing 0.01 Cu2+ |  | 0.33 | 1 |  |  |  | 0.5 | 0 | 28 | 6.5 | none | 0 | 3.162278e-08 | 0 | 0 | 0 | 0 | 0 | 0 | 0 | yes |  |  |  |  | 1 | 310 | 1 |  |  |  |  | 0.16
2013Zhou08 | 2013Zhou | 121 | 1.4404F | 14000 |  |  |  |  | oxidizing 0.05 Cu2+ |  | 0.33 | 1 |  |  |  | 0.5 | 0 | 28 | 6.5 | none | 0 | 3.162278e-08 | 0 | 0 | 0 | 0 | 0 | 0 | 0 | yes |  |  |  |  | 1 | 315 | 1 |  |  |  |  | 0.16
2013Zhou09 | 2013Zhou | 121 | 1.4404F | 14000 |  |  |  |  | oxidizing 0.5 Cu2+ |  | 0.33 | 1 |  |  |  | 0.5 | 0 | 28 | 6.5 | none | 0 | 3.162278e-08 | 0 | 0 | 0 | 0 | 0 | 0 | 0 | yes |  |  |  |  | 1 | 340 | 1 |  |  |  |  | 0.16
2013Zhou10 | 2013Zhou | 121 | 1.4404L | 14000 |  |  |  |  | air |  |  | 12 |  |  |  | 0.5 | 0 | 28 | 6.5 | none | 0 | 3.162278e-08 | 0 | 0 | 0 | 0 | 0 | 0 | 0 | yes | -310 |  |  |  | 1 | 310 | 1 |  |  |  |  | 0.01
2013Zhou11 | 2013Zhou | 121 | 1.4404L | 14000 |  |  |  |  | oxidizing 0.005 Cu2+ |  | 0.33 | 1 |  |  |  | 0.5 | 0 | 28 | 6.5 | none | 0 | 3.162278e-08 | 0 | 0 | 0 | 0 | 0 | 0 | 0 | yes | -100 |  |  |  | 1 | 400 | 1 |  |  |  |  | 0.01
2013Zhou12 | 2013Zhou | 121 | 1.4404L | 14000 |  |  |  |  | air |  |  | 12 |  |  |  | 0.5 | 0 | 28 | 6.5 | none | 0 | 3.162278e-08 | 0 | 0 | 0 | 0 | 0 | 0 | 0 | yes | -180 |  |  |  | 1 | 410 | 1 |  |  |  |  | 0.01
2013Zhou13 | 2013Zhou | 121 | 1.4404F | 14000 |  |  |  |  | oxidizing 0.005 CuCl2 |  | 0.33 | 0.1666667 |  |  |  | 0.5 | 0 | 28 | 6.5 | none | 0 | 3.162278e-08 | 0 | 0 | 0 | 0 | 0 | 0 | 0 | yes | -120 |  |  |  | 1 | 400 | 1 |  |  |  |  | 0.16
2013Zhou14 | 2013Zhou | 121 | 1.4404F | 14000 |  |  |  |  | oxidizing 0.005 CuCl2 |  | 0.33 | 0.5 |  |  |  | 0.5 | 0 | 28 | 6.5 | none | 0 | 3.162278e-08 | 0 | 0 | 0 | 0 | 0 | 0 | 0 | yes | -140 |  |  |  | 1 | 400 | 1 |  |  |  |  | 0.16
2013Zhou15 | 2013Zhou | 121 | 1.4404F | 14000 |  |  |  |  | oxidizing 0.005 CuCl2 |  | 0.33 | 1 |  |  |  | 0.5 | 0 | 28 | 6.5 | none | 0 | 3.162278e-08 | 0 | 0 | 0 | 0 | 0 | 0 | 0 | yes | -80 |  |  |  | 1 | 400 | 1 |  |  |  |  | 0.16
2013Zhou16 | 2013Zhou | 121 | 1.4404F | 14000 |  |  |  |  | air |  |  | 12 |  |  |  | 0.5 | 0 | 28 | 6.5 | none | 0 | 3.162278e-08 | 0 | 0 | 0 | 0 | 0 | 0 | 0 | yes | -150 |  |  |  | 1 | 220 | 1 |  |  |  |  | 0.16
2013Zhou17 | 2013Zhou | 121 | 1.4404F | 14000 |  |  |  |  | oxidizing 0.005 Cu2+ |  | 0.33 | 0.1666667 |  |  |  | 0.5 | 0 | 28 | 6.5 | none | 0 | 3.162278e-08 | 0 | 0 | 0 | 0 | 0 | 0 | 0 | yes | -50 |  |  |  | 1 | 300 | 1 |  |  |  |  | 0.16
2013Zhou18 | 2013Zhou | 121 | 1.4404F | 14000 |  |  |  |  | oxidizing 0.005 Cu2+ |  | 0.33 | 0.5 |  |  |  | 0.5 | 0 | 28 | 6.5 | none | 0 | 3.162278e-08 | 0 | 0 | 0 | 0 | 0 | 0 | 0 | yes | -60 |  |  |  | 1 | 350 | 1 |  |  |  |  | 0.16
2013Zhou19 | 2013Zhou | 121 | 1.4404F | 14000 |  |  |  |  | oxidizing 0.005 Cu2+ |  | 0.33 | 1 |  |  |  | 0.5 | 0 | 28 | 6.5 | none | 0 | 3.162278e-08 | 0 | 0 | 0 | 0 | 0 | 0 | 0 | yes | -30 |  |  |  | 1 | 330 | 1 |  |  |  |  | 0.16
2013Zhou20 | 2013Zhou | 121 | 1.4404F | 14000 |  |  |  |  | oxidizing 0.005 Cu2+ |  | 0.33 | 10 |  |  |  | 0.5 | 0 | 28 | 6.5 | none | 0 | 3.162278e-08 | 0 | 0 | 0 | 0 | 0 | 0 | 0 | yes | 20 |  |  |  | 1 | 325 | 1 |  |  |  |  | 0.16
2013Zhou21 | 2013Zhou | 121 | 1.4404F | 14000 |  |  |  |  | oxidizing 0.001 Cu2+ |  | 0.33 | 1 |  |  |  | 0.5 | 0 | 28 | 6.5 | none | 0 | 3.162278e-08 | 0 | 0 | 0 | 0 | 0 | 0 | 0 | yes |  |  |  |  | 1 | 330 | 1 |  |  |  |  | 0.16
2013Zhou22 | 2013Zhou | 121 | 1.4404F | 14000 |  |  |  |  | oxidizing 0.01 Cu2+ |  | 0.33 | 1 |  |  |  | 0.5 | 0 | 28 | 6.5 | none | 0 | 3.162278e-08 | 0 | 0 | 0 | 0 | 0 | 0 | 0 | yes |  |  |  |  | 1 | 320 | 1 |  |  |  |  | 0.16
2013Zhou23 | 2013Zhou | 121 | 1.4404F | 14000 |  |  |  |  | oxidizing 0.05 Cu2+ |  | 0.33 | 1 |  |  |  | 0.5 | 0 | 28 | 6.5 | none | 0 | 3.162278e-08 | 0 | 0 | 0 | 0 | 0 | 0 | 0 | yes |  |  |  |  | 1 | 320 | 1 |  |  |  |  | 0.16
2013Zhou24 | 2013Zhou | 121 | 1.4404F | 14000 |  |  |  |  | oxidizing 0.5 Cu2+ |  | 0.33 | 1 |  |  |  | 0.5 | 0 | 28 | 6.5 | none | 0 | 3.162278e-08 | 0 | 0 | 0 | 0 | 0 | 0 | 0 | yes |  |  |  |  | 1 | 340 | 1 |  |  |  |  | 0.16
2013Zhou25 | 2013Zhou | 121 | 1.4404F | 14000 |  |  |  |  | air |  |  | 12 |  |  |  | 0.5 | 0 | 28 | 6.5 | none | 0 | 3.162278e-08 | 0 | 0 | 0 | 0 | 0 | 0 | 0 | yes | -150 |  |  |  | 1 | 225 | 1 |  |  |  |  | 0.16
2013Zhou26 | 2013Zhou | 121 | 1.4404F | 14000 |  |  |  |  | oxidizing 0.005 Cu2+ |  | 0.33 | 0.1666667 |  |  |  | 0.5 | 0 | 28 | 6.5 | none | 0 | 3.162278e-08 | 0 | 0 | 0 | 0 | 0 | 0 | 0 | yes | -50 |  |  |  | 1 | 320 | 1 |  |  |  |  | 0.16
2013Zhou27 | 2013Zhou | 121 | 1.4404F | 14000 |  |  |  |  | oxidizing 0.005 Cu2+ |  | 0.33 | 0.5 |  |  |  | 0.5 | 0 | 28 | 6.5 | none | 0 | 3.162278e-08 | 0 | 0 | 0 | 0 | 0 | 0 | 0 | yes | -60 |  |  |  | 1 | 345 | 1 |  |  |  |  | 0.16
2013Zhou28 | 2013Zhou | 121 | 1.4404F | 14000 |  |  |  |  | oxidizing 0.005 Cu2+ |  | 0.33 | 1 |  |  |  | 0.5 | 0 | 28 | 6.5 | none | 0 | 3.162278e-08 | 0 | 0 | 0 | 0 | 0 | 0 | 0 | yes | -30 |  |  |  | 1 | 335 | 1 |  |  |  |  | 0.16
2013Zhou29 | 2013Zhou | 121 | 1.4404F | 14000 |  |  |  |  | oxidizing 0.005 Cu2+ |  | 0.33 | 10 |  |  |  | 0.5 | 0 | 28 | 6.5 | none | 0 | 3.162278e-08 | 0 | 0 | 0 | 0 | 0 | 0 | 0 | yes | 20 |  |  |  | 1 | 330 | 1 |  |  |  |  | 0.16
2013Zhou30 | 2013Zhou | 121 | 1.4404F | 14000 |  |  |  |  | oxidizing 0.001 Cu2+ |  | 0.33 | 1 |  |  |  | 0.5 | 0 | 28 | 6.5 | none | 0 | 3.162278e-08 | 0 | 0 | 0 | 0 | 0 | 0 | 0 | yes |  |  |  |  | 1 | 330 | 1 |  |  |  |  | 0.16
2013Zhou31 | 2013Zhou | 121 | 1.4404F | 14000 |  |  |  |  | oxidizing 0.01 Cu2+ |  | 0.33 | 1 |  |  |  | 0.5 | 0 | 28 | 6.5 | none | 0 | 3.162278e-08 | 0 | 0 | 0 | 0 | 0 | 0 | 0 | yes |  |  |  |  | 1 | 330 | 1 |  |  |  |  | 0.16
2013Zhou32 | 2013Zhou | 121 | 1.4404F | 14000 |  |  |  |  | oxidizing 0.05 Cu2+ |  | 0.33 | 1 |  |  |  | 0.5 | 0 | 28 | 6.5 | none | 0 | 3.162278e-08 | 0 | 0 | 0 | 0 | 0 | 0 | 0 | yes |  |  |  |  | 1 | 325 | 1 |  |  |  |  | 0.16
2013Zhou33 | 2013Zhou | 121 | 1.4404F | 14000 |  |  |  |  | oxidizing 0.5 Cu2+ |  | 0.33 | 1 |  |  |  | 0.5 | 0 | 28 | 6.5 | none | 0 | 3.162278e-08 | 0 | 0 | 0 | 0 | 0 | 0 | 0 | yes |  |  |  |  | 1 | 340 | 1 |  |  |  |  | 0.16
2013Zhou34 | 2013Zhou | 121 | 1.4404F | 14000 |  |  |  |  | air |  |  | 12 |  |  |  | 0.5 | 0 | 28 | 6.5 | none | 0 | 3.162278e-08 | 0 | 0 | 0 | 0 | 0 | 0 | 0 | yes | -150 |  |  |  | 1 | 230 | 1 |  |  |  |  | 0.16
2013Zhou35 | 2013Zhou | 121 | 1.4404F | 14000 |  |  |  |  | oxidizing 0.005 Cu2+ |  | 0.33 | 0.1666667 |  |  |  | 0.5 | 0 | 28 | 6.5 | none | 0 | 3.162278e-08 | 0 | 0 | 0 | 0 | 0 | 0 | 0 | yes | -50 |  |  |  | 1 | 335 | 1 |  |  |  |  | 0.16
2013Zhou36 | 2013Zhou | 121 | 1.4404F | 14000 |  |  |  |  | oxidizing 0.005 Cu2+ |  | 0.33 | 0.5 |  |  |  | 0.5 | 0 | 28 | 6.5 | none | 0 | 3.162278e-08 | 0 | 0 | 0 | 0 | 0 | 0 | 0 | yes | -60 |  |  |  | 1 | 350 | 1 |  |  |  |  | 0.16
2013Zhou37 | 2013Zhou | 121 | 1.4404F | 14000 |  |  |  |  | oxidizing 0.005 Cu2+ |  | 0.33 | 1 |  |  |  | 0.5 | 0 | 28 | 6.5 | none | 0 | 3.162278e-08 | 0 | 0 | 0 | 0 | 0 | 0 | 0 | yes | -30 |  |  |  | 1 | 345 | 1 |  |  |  |  | 0.16
2013Zhou38 | 2013Zhou | 121 | 1.4404F | 14000 |  |  |  |  | oxidizing 0.005 Cu2+ |  | 0.33 | 10 |  |  |  | 0.5 | 0 | 28 | 6.5 | none | 0 | 3.162278e-08 | 0 | 0 | 0 | 0 | 0 | 0 | 0 | yes | 20 |  |  |  | 1 | 340 | 1 |  |  |  |  | 0.16
2013Zhou39 | 2013Zhou | 121 | 1.4404F | 14000 |  |  |  |  | oxidizing 0.001 Cu2+ |  | 0.33 | 1 |  |  |  | 0.5 | 0 | 28 | 6.5 | none | 0 | 3.162278e-08 | 0 | 0 | 0 | 0 | 0 | 0 | 0 | yes |  |  |  |  | 1 | 335 | 1 |  |  |  |  | 0.16
2013Zhou40 | 2013Zhou | 121 | 1.4404F | 14000 |  |  |  |  | oxidizing 0.01 Cu2+ |  | 0.33 | 1 |  |  |  | 0.5 | 0 | 28 | 6.5 | none | 0 | 3.162278e-08 | 0 | 0 | 0 | 0 | 0 | 0 | 0 | yes |  |  |  |  | 1 | 330 | 1 |  |  |  |  | 0.16
2013Zhou41 | 2013Zhou | 121 | 1.4404F | 14000 |  |  |  |  | oxidizing 0.05 Cu2+ |  | 0.33 | 1 |  |  |  | 0.5 | 0 | 28 | 6.5 | none | 0 | 3.162278e-08 | 0 | 0 | 0 | 0 | 0 | 0 | 0 | yes |  |  |  |  | 1 | 332 | 1 |  |  |  |  | 0.16
2013Zhou42 | 2013Zhou | 121 | 1.4404F | 14000 |  |  |  |  | oxidizing 0.5 Cu2+ |  | 0.33 | 1 |  |  |  | 0.5 | 0 | 28 | 6.5 | none | 0 | 3.162278e-08 | 0 | 0 | 0 | 0 | 0 | 0 | 0 | yes |  |  |  |  | 1 | 350 | 1 |  |  |  |  | 0.16
2013Zhou43 | 2013Zhou | 121 | 1.4404F | 14000 |  |  |  |  | air |  |  | 12 |  |  |  | 0.5 | 0 | 28 | 6.5 | none | 0 | 3.162278e-08 | 0 | 0 | 0 | 0 | 0 | 0 | 0 | yes | -150 |  |  |  | 1 | 240 | 1 |  |  |  |  | 0.16
2013Zhou44 | 2013Zhou | 121 | 1.4404F | 14000 |  |  |  |  | oxidizing 0.005 Cu2+ |  | 0.33 | 0.1666667 |  |  |  | 0.5 | 0 | 28 | 6.5 | none | 0 | 3.162278e-08 | 0 | 0 | 0 | 0 | 0 | 0 | 0 | yes | -50 |  |  |  | 1 | 335 | 1 |  |  |  |  | 0.16
2013Zhou45 | 2013Zhou | 121 | 1.4404F | 14000 |  |  |  |  | oxidizing 0.005 Cu2+ |  | 0.33 | 0.5 |  |  |  | 0.5 | 0 | 28 | 6.5 | none | 0 | 3.162278e-08 | 0 | 0 | 0 | 0 | 0 | 0 | 0 | yes | -60 |  |  |  | 1 | 355 | 1 |  |  |  |  | 0.16
2013Zhou46 | 2013Zhou | 121 | 1.4404F | 14000 |  |  |  |  | oxidizing 0.005 Cu2+ |  | 0.33 | 1 |  |  |  | 0.5 | 0 | 28 | 6.5 | none | 0 | 3.162278e-08 | 0 | 0 | 0 | 0 | 0 | 0 | 0 | yes | -30 |  |  |  | 1 | 350 | 1 |  |  |  |  | 0.16
2013Zhou47 | 2013Zhou | 121 | 1.4404F | 14000 |  |  |  |  | oxidizing 0.005 Cu2+ |  | 0.33 | 10 |  |  |  | 0.5 | 0 | 28 | 6.5 | none | 0 | 3.162278e-08 | 0 | 0 | 0 | 0 | 0 | 0 | 0 | yes | 20 |  |  |  | 1 | 345 | 1 |  |  |  |  | 0.16
2013Zhou48 | 2013Zhou | 121 | 1.4404F | 14000 |  |  |  |  | oxidizing 0.001 Cu2+ |  | 0.33 | 1 |  |  |  | 0.5 | 0 | 28 | 6.5 | none | 0 | 3.162278e-08 | 0 | 0 | 0 | 0 | 0 | 0 | 0 | yes |  |  |  |  | 1 | 345 | 1 |  |  |  |  | 0.16
2013Zhou49 | 2013Zhou | 121 | 1.4404F | 14000 |  |  |  |  | oxidizing 0.01 Cu2+ |  | 0.33 | 1 |  |  |  | 0.5 | 0 | 28 | 6.5 | none | 0 | 3.162278e-08 | 0 | 0 | 0 | 0 | 0 | 0 | 0 | yes |  |  |  |  | 1 | 330 | 1 |  |  |  |  | 0.16
2013Zhou50 | 2013Zhou | 121 | 1.4404F | 14000 |  |  |  |  | oxidizing 0.05 Cu2+ |  | 0.33 | 1 |  |  |  | 0.5 | 0 | 28 | 6.5 | none | 0 | 3.162278e-08 | 0 | 0 | 0 | 0 | 0 | 0 | 0 | yes |  |  |  |  | 1 | 335 | 1 |  |  |  |  | 0.16
2013Zhou51 | 2013Zhou | 121 | 1.4404F | 14000 |  |  |  |  | oxidizing 0.5 Cu2+ |  | 0.33 | 1 |  |  |  | 0.5 | 0 | 28 | 6.5 | none | 0 | 3.162278e-08 | 0 | 0 | 0 | 0 | 0 | 0 | 0 | yes |  |  |  |  | 1 | 355 | 1 |  |  |  |  | 0.16
2013Zhou52 | 2013Zhou | 121 | 1.4404F | 14000 |  |  |  |  | air |  |  | 12 |  |  |  | 0.5 | 0 | 28 | 6.5 | none | 0 | 3.162278e-08 | 0 | 0 | 0 | 0 | 0 | 0 | 0 | yes | -150 |  |  |  | 1 | 245 | 1 |  |  |  |  | 0.16
2013Zhou53 | 2013Zhou | 121 | 1.4404F | 14000 |  |  |  |  | oxidizing 0.005 Cu2+ |  | 0.33 | 0.1666667 |  |  |  | 0.5 | 0 | 28 | 6.5 | none | 0 | 3.162278e-08 | 0 | 0 | 0 | 0 | 0 | 0 | 0 | yes | -50 |  |  |  | 1 | 340 | 1 |  |  |  |  | 0.16
2013Zhou54 | 2013Zhou | 121 | 1.4404F | 14000 |  |  |  |  | oxidizing 0.005 Cu2+ |  | 0.33 | 0.5 |  |  |  | 0.5 | 0 | 28 | 6.5 | none | 0 | 3.162278e-08 | 0 | 0 | 0 | 0 | 0 | 0 | 0 | yes | -60 |  |  |  | 1 | 355 | 1 |  |  |  |  | 0.16
2013Zhou55 | 2013Zhou | 121 | 1.4404F | 14000 |  |  |  |  | oxidizing 0.005 Cu2+ |  | 0.33 | 1 |  |  |  | 0.5 | 0 | 28 | 6.5 | none | 0 | 3.162278e-08 | 0 | 0 | 0 | 0 | 0 | 0 | 0 | yes | -30 |  |  |  | 1 | 350 | 1 |  |  |  |  | 0.16
2013Zhou56 | 2013Zhou | 121 | 1.4404F | 14000 |  |  |  |  | oxidizing 0.005 Cu2+ |  | 0.33 | 10 |  |  |  | 0.5 | 0 | 28 | 6.5 | none | 0 | 3.162278e-08 | 0 | 0 | 0 | 0 | 0 | 0 | 0 | yes | 20 |  |  |  | 1 | 355 | 1 |  |  |  |  | 0.16
2013Zhou57 | 2013Zhou | 121 | 1.4404F | 14000 |  |  |  |  | oxidizing 0.001 Cu2+ |  | 0.33 | 1 |  |  |  | 0.5 | 0 | 28 | 6.5 | none | 0 | 3.162278e-08 | 0 | 0 | 0 | 0 | 0 | 0 | 0 | yes |  |  |  |  | 1 | 346 | 1 |  |  |  |  | 0.16
2013Zhou58 | 2013Zhou | 121 | 1.4404F | 14000 |  |  |  |  | oxidizing 0.01 Cu2+ |  | 0.33 | 1 |  |  |  | 0.5 | 0 | 28 | 6.5 | none | 0 | 3.162278e-08 | 0 | 0 | 0 | 0 | 0 | 0 | 0 | yes |  |  |  |  | 1 | 350 | 1 |  |  |  |  | 0.16
2013Zhou59 | 2013Zhou | 121 | 1.4404F | 14000 |  |  |  |  | oxidizing 0.05 Cu2+ |  | 0.33 | 1 |  |  |  | 0.5 | 0 | 28 | 6.5 | none | 0 | 3.162278e-08 | 0 | 0 | 0 | 0 | 0 | 0 | 0 | yes |  |  |  |  | 1 | 350 | 1 |  |  |  |  | 0.16
2013Zhou60 | 2013Zhou | 121 | 1.4404F | 14000 |  |  |  |  | oxidizing 0.5 Cu2+ |  | 0.33 | 1 |  |  |  | 0.5 | 0 | 28 | 6.5 | none | 0 | 3.162278e-08 | 0 | 0 | 0 | 0 | 0 | 0 | 0 | yes |  |  |  |  | 1 | 355 | 1 |  |  |  |  | 0.16
2013Zhou61 | 2013Zhou | 121 | 1.4404F | 14000 |  |  |  |  | air |  |  | 12 |  |  |  | 0.5 | 0 | 28 | 6.5 | none | 0 | 3.162278e-08 | 0 | 0 | 0 | 0 | 0 | 0 | 0 | yes | -150 |  |  |  | 1 | 247.5 | 1 |  |  |  |  | 0.16
2013Zhou62 | 2013Zhou | 121 | 1.4404F | 14000 |  |  |  |  | oxidizing 0.005 Cu2+ |  | 0.33 | 0.1666667 |  |  |  | 0.5 | 0 | 28 | 6.5 | none | 0 | 3.162278e-08 | 0 | 0 | 0 | 0 | 0 | 0 | 0 | yes | -50 |  |  |  | 1 | 342.5 | 1 |  |  |  |  | 0.16
2013Zhou63 | 2013Zhou | 121 | 1.4404F | 14000 |  |  |  |  | oxidizing 0.005 Cu2+ |  | 0.33 | 0.5 |  |  |  | 0.5 | 0 | 28 | 6.5 | none | 0 | 3.162278e-08 | 0 | 0 | 0 | 0 | 0 | 0 | 0 | yes | -60 |  |  |  | 1 | 357.5 | 1 |  |  |  |  | 0.16
2013Zhou64 | 2013Zhou | 121 | 1.4404F | 14000 |  |  |  |  | oxidizing 0.005 Cu2+ |  | 0.33 | 1 |  |  |  | 0.5 | 0 | 28 | 6.5 | none | 0 | 3.162278e-08 | 0 | 0 | 0 | 0 | 0 | 0 | 0 | yes | -30 |  |  |  | 1 | 352.5 | 1 |  |  |  |  | 0.16
2013Zhou65 | 2013Zhou | 121 | 1.4404F | 14000 |  |  |  |  | oxidizing 0.005 Cu2+ |  | 0.33 | 10 |  |  |  | 0.5 | 0 | 28 | 6.5 | none | 0 | 3.162278e-08 | 0 | 0 | 0 | 0 | 0 | 0 | 0 | yes | 20 |  |  |  | 1 | 357.5 | 1 |  |  |  |  | 0.16
2013Zhou66 | 2013Zhou | 121 | 1.4404F | 14000 |  |  |  |  | oxidizing 0.001 Cu2+ |  | 0.33 | 1 |  |  |  | 0.5 | 0 | 28 | 6.5 | none | 0 | 3.162278e-08 | 0 | 0 | 0 | 0 | 0 | 0 | 0 | yes |  |  |  |  | 1 | 348.5 | 1 |  |  |  |  | 0.16
2013Zhou67 | 2013Zhou | 121 | 1.4404F | 14000 |  |  |  |  | oxidizing 0.01 Cu2+ |  | 0.33 | 1 |  |  |  | 0.5 | 0 | 28 | 6.5 | none | 0 | 3.162278e-08 | 0 | 0 | 0 | 0 | 0 | 0 | 0 | yes |  |  |  |  | 1 | 352.5 | 1 |  |  |  |  | 0.16
2013Zhou68 | 2013Zhou | 121 | 1.4404F | 14000 |  |  |  |  | oxidizing 0.05 Cu2+ |  | 0.33 | 1 |  |  |  | 0.5 | 0 | 28 | 6.5 | none | 0 | 3.162278e-08 | 0 | 0 | 0 | 0 | 0 | 0 | 0 | yes |  |  |  |  | 1 | 352.5 | 1 |  |  |  |  | 0.16
2013Zhou69 | 2013Zhou | 121 | 1.4404F | 14000 |  |  |  |  | oxidizing 0.5 Cu2+ |  | 0.33 | 1 |  |  |  | 0.5 | 0 | 28 | 6.5 | none | 0 | 3.162278e-08 | 0 | 0 | 0 | 0 | 0 | 0 | 0 | yes |  |  |  |  | 1 | 357.5 | 1 |  |  |  |  | 0.16
2013Zhou70 | 2013Zhou | 121 | 1.4404F | 14000 |  |  |  |  | air |  |  | 12 |  |  |  | 0.5 | 0 | 28 | 6.5 | none | 0 | 3.162278e-08 | 0 | 0 | 0 | 0 | 0 | 0 | 0 | yes | -150 |  |  |  | 1 | 248.5 | 1 |  |  |  |  | 0.16
2013Zhou71 | 2013Zhou | 121 | 1.4404F | 14000 |  |  |  |  | oxidizing 0.005 Cu2+ |  | 0.33 | 0.1666667 |  |  |  | 0.5 | 0 | 28 | 6.5 | none | 0 | 3.162278e-08 | 0 | 0 | 0 | 0 | 0 | 0 | 0 | yes | -50 |  |  |  | 1 | 343.5 | 1 |  |  |  |  | 0.16
2013Zhou72 | 2013Zhou | 121 | 1.4404F | 14000 |  |  |  |  | oxidizing 0.005 Cu2+ |  | 0.33 | 0.5 |  |  |  | 0.5 | 0 | 28 | 6.5 | none | 0 | 3.162278e-08 | 0 | 0 | 0 | 0 | 0 | 0 | 0 | yes | -60 |  |  |  | 1 | 358.5 | 1 |  |  |  |  | 0.16
2013Zhou73 | 2013Zhou | 121 | 1.4404F | 14000 |  |  |  |  | oxidizing 0.005 Cu2+ |  | 0.33 | 1 |  |  |  | 0.5 | 0 | 28 | 6.5 | none | 0 | 3.162278e-08 | 0 | 0 | 0 | 0 | 0 | 0 | 0 | yes | -30 |  |  |  | 1 | 353.5 | 1 |  |  |  |  | 0.16
2013Zhou74 | 2013Zhou | 121 | 1.4404F | 14000 |  |  |  |  | oxidizing 0.005 Cu2+ |  | 0.33 | 10 |  |  |  | 0.5 | 0 | 28 | 6.5 | none | 0 | 3.162278e-08 | 0 | 0 | 0 | 0 | 0 | 0 | 0 | yes | 20 |  |  |  | 1 | 358.5 | 1 |  |  |  |  | 0.16
2013Zhou75 | 2013Zhou | 121 | 1.4404F | 14000 |  |  |  |  | oxidizing 0.001 Cu2+ |  | 0.33 | 1 |  |  |  | 0.5 | 0 | 28 | 6.5 | none | 0 | 3.162278e-08 | 0 | 0 | 0 | 0 | 0 | 0 | 0 | yes |  |  |  |  | 1 | 349.5 | 1 |  |  |  |  | 0.16
2013Zhou76 | 2013Zhou | 121 | 1.4404F | 14000 |  |  |  |  | oxidizing 0.01 Cu2+ |  | 0.33 | 1 |  |  |  | 0.5 | 0 | 28 | 6.5 | none | 0 | 3.162278e-08 | 0 | 0 | 0 | 0 | 0 | 0 | 0 | yes |  |  |  |  | 1 | 353.5 | 1 |  |  |  |  | 0.16
2013Zhou77 | 2013Zhou | 121 | 1.4404F | 14000 |  |  |  |  | oxidizing 0.05 Cu2+ |  | 0.33 | 1 |  |  |  | 0.5 | 0 | 28 | 6.5 | none | 0 | 3.162278e-08 | 0 | 0 | 0 | 0 | 0 | 0 | 0 | yes |  |  |  |  | 1 | 353.5 | 1 |  |  |  |  | 0.16
2013Zhou78 | 2013Zhou | 121 | 1.4404F | 14000 |  |  |  |  | oxidizing 0.5 Cu2+ |  | 0.33 | 1 |  |  |  | 0.5 | 0 | 28 | 6.5 | none | 0 | 3.162278e-08 | 0 | 0 | 0 | 0 | 0 | 0 | 0 | yes |  |  |  |  | 1 | 358.5 | 1 |  |  |  |  | 0.16
2013Zhou79 | 2013Zhou | 121 | 1.4404F | 14000 |  |  |  |  | air |  |  | 12 |  |  |  | 0.5 | 0 | 28 | 6.5 | none | 0 | 3.162278e-08 | 0 | 0 | 0 | 0 | 0 | 0 | 0 | yes | -150 |  |  |  | 1 | 260 | 1 |  |  |  |  | 0.16
2013Zhou80 | 2013Zhou | 121 | 1.4404F | 14000 |  |  |  |  | oxidizing 0.005 Cu2+ |  | 0.33 | 0.1666667 |  |  |  | 0.5 | 0 | 28 | 6.5 | none | 0 | 3.162278e-08 | 0 | 0 | 0 | 0 | 0 | 0 | 0 | yes | -50 |  |  |  | 1 | 360 | 1 |  |  |  |  | 0.16
2013Zhou81 | 2013Zhou | 121 | 1.4404F | 14000 |  |  |  |  | oxidizing 0.005 Cu2+ |  | 0.33 | 0.5 |  |  |  | 0.5 | 0 | 28 | 6.5 | none | 0 | 3.162278e-08 | 0 | 0 | 0 | 0 | 0 | 0 | 0 | yes | -60 |  |  |  | 1 | 365 | 1 |  |  |  |  | 0.16
2013Zhou82 | 2013Zhou | 121 | 1.4404F | 14000 |  |  |  |  | oxidizing 0.005 Cu2+ |  | 0.33 | 1 |  |  |  | 0.5 | 0 | 28 | 6.5 | none | 0 | 3.162278e-08 | 0 | 0 | 0 | 0 | 0 | 0 | 0 | yes | -30 |  |  |  | 1 | 360 | 1 |  |  |  |  | 0.16
2013Zhou83 | 2013Zhou | 121 | 1.4404F | 14000 |  |  |  |  | oxidizing 0.005 Cu2+ |  | 0.33 | 10 |  |  |  | 0.5 | 0 | 28 | 6.5 | none | 0 | 3.162278e-08 | 0 | 0 | 0 | 0 | 0 | 0 | 0 | yes | 20 |  |  |  | 1 | 365 | 1 |  |  |  |  | 0.16
2013Zhou84 | 2013Zhou | 121 | 1.4404F | 14000 |  |  |  |  | oxidizing 0.001 Cu2+ |  | 0.33 | 1 |  |  |  | 0.5 | 0 | 28 | 6.5 | none | 0 | 3.162278e-08 | 0 | 0 | 0 | 0 | 0 | 0 | 0 | yes |  |  |  |  | 1 | 350 | 1 |  |  |  |  | 0.16
2013Zhou85 | 2013Zhou | 121 | 1.4404F | 14000 |  |  |  |  | oxidizing 0.01 Cu2+ |  | 0.33 | 1 |  |  |  | 0.5 | 0 | 28 | 6.5 | none | 0 | 3.162278e-08 | 0 | 0 | 0 | 0 | 0 | 0 | 0 | yes |  |  |  |  | 1 | 370 | 1 |  |  |  |  | 0.16
2013Zhou86 | 2013Zhou | 121 | 1.4404F | 14000 |  |  |  |  | oxidizing 0.05 Cu2+ |  | 0.33 | 1 |  |  |  | 0.5 | 0 | 28 | 6.5 | none | 0 | 3.162278e-08 | 0 | 0 | 0 | 0 | 0 | 0 | 0 | yes |  |  |  |  | 1 | 375 | 1 |  |  |  |  | 0.16
2013Zhou87 | 2013Zhou | 121 | 1.4404F | 14000 |  |  |  |  | oxidizing 0.5 Cu2+ |  | 0.33 | 1 |  |  |  | 0.5 | 0 | 28 | 6.5 | none | 0 | 3.162278e-08 | 0 | 0 | 0 | 0 | 0 | 0 | 0 | yes |  |  |  |  | 1 | 370 | 1 |  |  |  |  | 0.16
2014Bikic01 | 2014Bikic | 122 | 303 | 600 |  |  |  |  | air |  |  | 1 | 1 | deaerated |  | 0.513347 | 0 | 20 | 6.5 | none | 0 | 3.162278e-08 | 0 | 0 | 0 | 0 | 0 | 0 | 0 | yes | -350 |  |  |  | 0.5 | 66 | 1 | 0.03 | 0.61 | 0.42 | 0.021 | 0.18 | 18.3 | 9.4
2014Bikic02 | 2014Bikic | 122 | 303 | 600 |  |  |  |  | air |  |  | 1 | 1 | deaerated |  | 0.513347 | 0 | 20 | 6.5 | none | 0 | 3.162278e-08 | 0 | 0 | 0 | 0 | 0 | 0 | 0 | yes | -450 |  |  |  | 0.5 | 76 | 1 | 0.05 | 0.66 | 0.47 | 0.021 | 0.19 | 18.5 | 9.5
2014Bikic03 | 2014Bikic | 122 | 303 | 600 |  |  |  |  | air |  |  | 1 | 1 | deaerated |  | 0.513347 | 0 | 20 | 6.5 | none | 0 | 3.162278e-08 | 0 | 0 | 0 | 0 | 0 | 0 | 0 | yes | -475 |  |  |  | 0.5 | 30 | 1 | 0.04 | 0.75 | 0.35 | 0.021 | 0.17 | 18.8 | 9.4
2014Bikic04 | 2014Bikic | 122 | 1.4301 | 600 |  |  |  |  | air |  |  | 1 | 1 | deaerated |  | 0.513347 | 0 | 20 | 6.5 | none | 0 | 3.162278e-08 | 0 | 0 | 0 | 0 | 0 | 0 | 0 | yes | -300 |  |  |  | 0.5 | 192 | 1 | [5 empty] | 18.5 | 9
2014Bikic05 | 2014Bikic | 122 | 303 | 600 |  |  |  |  | air |  |  | 1 | 1 | deaerated |  | 0.2566735 | 0 | 20 | 6.5 | none | 0 | 3.162278e-08 | 0 | 0 | 0 | 0 | 0 | 0 | 0 | yes | -500 |  |  |  | 0.5 | 77 | 1 | 0.03 | 0.61 | 0.42 | 0.021 | 0.18 | 18.3 | 9.4
2014Bikic06 | 2014Bikic | 122 | 303 | 600 |  |  |  |  | air |  |  | 1 | 1 | deaerated |  | 0.2566735 | 0 | 20 | 6.5 | none | 0 | 3.162278e-08 | 0 | 0 | 0 | 0 | 0 | 0 | 0 | yes | -400 |  |  |  | 0.5 | 86 | 1 | 0.05 | 0.66 | 0.47 | 0.021 | 0.19 | 18.5 | 9.5
2014Bikic07 | 2014Bikic | 122 | 303 | 600 |  |  |  |  | air |  |  | 1 | 1 | deaerated |  | 0.2566735 | 0 | 20 | 6.5 | none | 0 | 3.162278e-08 | 0 | 0 | 0 | 0 | 0 | 0 | 0 | yes | -450 |  |  |  | 0.5 | 90 | 1 | 0.04 | 0.75 | 0.35 | 0.021 | 0.17 | 18.8 | 9.4
2014Bikic08 | 2014Bikic | 122 | 1.4301 | 600 |  |  |  |  | air |  |  | 1 | 1 | deaerated |  | 0.2566735 | 0 | 20 | 6.5 | none | 0 | 3.162278e-08 | 0 | 0 | 0 | 0 | 0 | 0 | 0 | yes | -450 |  |  |  | 0.5 | 232 | 1 | [5 empty] | 18.5 | 9
2014Jimenez-Come01 | 2014Jimenez-Come | 123 | 1.4404 | 600 |  |  |  |  | reduced -1.3V | 3.5 | -1.3 | 0.05 |  | deaerated |  | 0.01 | 0 | 2 | 3.5 | none | 0 | 3.162278e-11 | 0 | 0 | 0 | 0 | 0 | 0 | 0 | yes | -210 |  |  |  | 0.1666667 | 1200 | 2 | 0.026 | 1.6 | 0.37 | 0.032 | 0.01 | 16.6 | 10.2 | 2.4 | 0.025
2014Jimenez-Come02 | 2014Jimenez-Come | 123 | 1.4404 | 600 |  |  |  |  | reduced -1.3V | 3.5 | -1.3 | 0.05 |  | deaerated |  | 0.01 | 0 | 10 | 3.5 | none | 0 | 3.162278e-11 | 0 | 0 | 0 | 0 | 0 | 0 | 0 | yes | -220 |  |  |  | 0.1666667 | 650 | 1 | 0.026 | 1.6 | 0.37 | 0.032 | 0.01 | 16.6 | 10.2 | 2.4 | 0.025
2014Jimenez-Come03 | 2014Jimenez-Come | 123 | 1.4404 | 600 |  |  |  |  | reduced -1.3V | 3.5 | -1.3 | 0.05 |  | deaerated |  | 0.01 | 0 | 75 | 3.5 | none | 0 | 3.162278e-11 | 0 | 0 | 0 | 0 | 0 | 0 | 0 | yes | -190 |  |  |  | 0.1666667 | 200 | 1 | 0.026 | 1.6 | 0.37 | 0.032 | 0.01 | 16.6 | 10.2 | 2.4 | 0.025
2014Jimenez-Come04 | 2014Jimenez-Come | 123 | 1.4404 | 600 |  |  |  |  | reduced -1.3V | 3.5 | -1.3 | 0.05 |  | deaerated |  | 0.05 | 0 | 10 | 3.5 | none | 0 | 3.162278e-11 | 0 | 0 | 0 | 0 | 0 | 0 | 0 | yes | -250 |  |  |  | 0.1666667 | 1200 | 2 | 0.026 | 1.6 | 0.37 | 0.032 | 0.01 | 16.6 | 10.2 | 2.4 | 0.025
2014Jimenez-Come05 | 2014Jimenez-Come | 123 | 1.4404 | 600 |  |  |  |  | reduced -1.3V | 3.5 | -1.3 | 0.05 |  | deaerated |  | 0.05 | 0 | 20 | 3.5 | none | 0 | 3.162278e-11 | 0 | 0 | 0 | 0 | 0 | 0 | 0 | yes | -250 |  |  |  | 0.1666667 | 650 | 1 | 0.026 | 1.6 | 0.37 | 0.032 | 0.01 | 16.6 | 10.2 | 2.4 | 0.025
2014Jimenez-Come06 | 2014Jimenez-Come | 123 | 1.4404 | 600 |  |  |  |  | reduced -1.3V | 3.5 | -1.3 | 0.05 |  | deaerated |  | 0.05 | 0 | 75 | 3.5 | none | 0 | 3.162278e-11 | 0 | 0 | 0 | 0 | 0 | 0 | 0 | yes | -180 |  |  |  | 0.1666667 | 220 | 1 | 0.026 | 1.6 | 0.37 | 0.032 | 0.01 | 16.6 | 10.2 | 2.4 | 0.025
2014Jimenez-Come07 | 2014Jimenez-Come | 123 | 1.4404 | 600 |  |  |  |  | reduced -1.3V | 8.5 | -1.3 | 0.05 |  | deaerated |  | 0.05 | 0 | 5 | 8.5 | none | 0 | 3.162278e-06 | 0 | 0 | 0 | 0 | 0 | 0 | 0 | yes | -210 |  |  |  | 0.1666667 | 750 | 1 | 0.026 | 1.6 | 0.37 | 0.032 | 0.01 | 16.6 | 10.2 | 2.4 | 0.025
2014Jimenez-Come08 | 2014Jimenez-Come | 123 | 1.4404 | 600 |  |  |  |  | reduced -1.3V | 8.5 | -1.3 | 0.05 |  | deaerated |  | 0.05 | 0 | 15 | 8.5 | none | 0 | 3.162278e-06 | 0 | 0 | 0 | 0 | 0 | 0 | 0 | yes | -220 |  |  |  | 0.1666667 | 600 | 1 | 0.026 | 1.6 | 0.37 | 0.032 | 0.01 | 16.6 | 10.2 | 2.4 | 0.025
2014Jimenez-Come09 | 2014Jimenez-Come | 123 | 1.4404 | 600 |  |  |  |  | reduced -1.3V | 8.5 | -1.3 | 0.05 |  | deaerated |  | 0.05 | 0 | 50 | 8.5 | none | 0 | 3.162278e-06 | 0 | 0 | 0 | 0 | 0 | 0 | 0 | yes | -190 |  |  |  | 0.1666667 | 500 | 1 | 0.026 | 1.6 | 0.37 | 0.032 | 0.01 | 16.6 | 10.2 | 2.4 | 0.025
2014Jimenez-Come10 | 2014Jimenez-Come | 123 | 1.4404 | 600 |  |  |  |  | reduced -1.3V | 5.5 | -1.3 | 0.05 |  | deaerated |  | 0.05 | 0 | 5 | 5.5 | none | 0 | 3.162278e-09 | 0 | 0 | 0 | 0 | 0 | 0 | 0 | yes | -210 |  |  |  | 0.1666667 | 1000 | 1 | 0.026 | 1.6 | 0.37 | 0.032 | 0.01 | 16.6 | 10.2 | 2.4 | 0.025
2014Jimenez-Come11 | 2014Jimenez-Come | 123 | 1.4404 | 600 |  |  |  |  | reduced -1.3V | 5.5 | -1.3 | 0.05 |  | deaerated |  | 0.05 | 0 | 25 | 5.5 | none | 0 | 3.162278e-09 | 0 | 0 | 0 | 0 | 0 | 0 | 0 | yes | -220 |  |  |  | 0.1666667 | 700 | 1 | 0.026 | 1.6 | 0.37 | 0.032 | 0.01 | 16.6 | 10.2 | 2.4 | 0.025
2014Jimenez-Come12 | 2014Jimenez-Come | 123 | 1.4404 | 600 |  |  |  |  | reduced -1.3V | 5.5 | -1.3 | 0.05 |  | deaerated |  | 0.05 | 0 | 75 | 5.5 | none | 0 | 3.162278e-09 | 0 | 0 | 0 | 0 | 0 | 0 | 0 | yes | -190 |  |  |  | 0.1666667 | 400 | 1 | 0.026 | 1.6 | 0.37 | 0.032 | 0.01 | 16.6 | 10.2 | 2.4 | 0.025
2014Jimenez-Come13 | 2014Jimenez-Come | 123 | 1.4404 | 600 |  |  |  |  | reduced -1.3V | 5.5 | -1.3 | 0.05 |  | deaerated |  | 0.05 | 0 | 2 | 5.5 | none | 0 | 3.162278e-09 | 0 | 0 | 0 | 0 | 0 | 0 | 0 | yes | -190 |  |  |  | 0.1666667 | 1200 | 2 | 0.026 | 1.6 | 0.37 | 0.032 | 0.01 | 16.6 | 10.2 | 2.4 | 0.025
2014Jimenez-Come14 | 2014Jimenez-Come | 123 | 1.4404 | 600 |  |  |  |  | reduced -1.3V | 5.5 | -1.3 | 0.05 |  | deaerated |  | 0.05 | 0 | 10 | 5.5 | none | 0 | 3.162278e-09 | 0 | 0 | 0 | 0 | 0 | 0 | 0 | yes | -210 |  |  |  | 0.1666667 | 900 | 1 | 0.026 | 1.6 | 0.37 | 0.032 | 0.01 | 16.6 | 10.2 | 2.4 | 0.025
2014Jimenez-Come15 | 2014Jimenez-Come | 123 | 1.4404 | 600 |  |  |  |  | reduced -1.3V | 5.5 | -1.3 | 0.05 |  | deaerated |  | 0.05 | 0 | 20 | 5.5 | none | 0 | 3.162278e-09 | 0 | 0 | 0 | 0 | 0 | 0 | 0 | yes | -220 |  |  |  | 0.1666667 | 750 | 1 | 0.026 | 1.6 | 0.37 | 0.032 | 0.01 | 16.6 | 10.2 | 2.4 | 0.025
2014Jimenez-Come16 | 2014Jimenez-Come | 123 | 1.4404 | 600 |  |  |  |  | reduced -1.3V | 5.5 | -1.3 | 0.05 |  | deaerated |  | 0.05 | 0 | 75 | 5.5 | none | 0 | 3.162278e-09 | 0 | 0 | 0 | 0 | 0 | 0 | 0 | yes | -190 |  |  |  | 0.1666667 | 400 | 1 | 0.026 | 1.6 | 0.37 | 0.032 | 0.01 | 16.6 | 10.2 | 2.4 | 0.025
2014Lee01 | 2014Lee | 124 | duplex-Si | 2000 | [8 empty] | 0.3333333 | natural |  | 0.5989049 | 0 | 25 | 6.5 |  |  | 3.162278e-08 | 0 | 0 | 0 | 0 | 0 | 0 | 0 | yes | -34.97942 | 0.0004572 | 0.494 | 0.159 | 0.4 | 1273.663 | 2 | 0.03 | 1.02 | 0.65 | 0.025 | 0.003 | 22.09 | 9.49 | 3.48 | 0.14
2014Lee02 | 2014Lee | 124 | duplex-Si | 2000 | [8 empty] | 0.3333333 | natural |  | 0.5989049 | 0 | 35 | 6.5 |  |  | 3.162278e-08 | 0 | 0 | 0 | 0 | 0 | 0 | 0 | yes | -8.230453 |  |  |  | 0.4 | 1228.395 | 2 | 0.03 | 1.02 | 0.65 | 0.025 | 0.003 | 22.09 | 9.49 | 3.48 | 0.14
2014Lee03 | 2014Lee | 124 | duplex-Si | 2000 | [8 empty] | 0.3333333 | natural |  | 0.5989049 | 0 | 45 | 6.5 |  |  | 3.162278e-08 | 0 | 0 | 0 | 0 | 0 | 0 | 0 | yes | -24.69136 | 0.0008382 | 0.429 | 0.137 | 0.4 | 837.4486 | 1 | 0.03 | 1.02 | 0.65 | 0.025 | 0.003 | 22.09 | 9.49 | 3.48 | 0.14
2014Lee04 | 2014Lee | 124 | duplex-Si | 2000 | [8 empty] | 0.3333333 | natural |  | 0.5989049 | 0 | 55 | 6.5 |  |  | 3.162278e-08 | 0 | 0 | 0 | 0 | 0 | 0 | 0 | yes | 37.03704 |  |  |  | 0.4 | 740.7407 | 1 | 0.03 | 1.02 | 0.65 | 0.025 | 0.003 | 22.09 | 9.49 | 3.48 | 0.14
2014Lee05 | 2014Lee | 124 | duplex-Si | 2000 | [8 empty] | 0.3333333 | natural |  | 0.5989049 | 0 | 65 | 6.5 |  |  | 3.162278e-08 | 0 | 0 | 0 | 0 | 0 | 0 | 0 | yes | 61.7284 | 0.0009652 | 0.374 | 0.118 | 0.4 | 701.6461 | 1 | 0.03 | 1.02 | 0.65 | 0.025 | 0.003 | 22.09 | 9.49 | 3.48 | 0.14
2014Lee06 | 2014Lee | 124 | duplex-Si | 2000 | [8 empty] | 0.3333333 | natural |  | 0.5989049 | 0 | 25 | 6.5 |  |  | 3.162278e-08 | 0 | 0 | 0 | 0 | 0 | 0 | 0 | yes | 72.01646 | 0.0004572 | 0.496 | 0.163 | 0.4 | 1290.123 | 2 | 0.03 | 1.02 | 0.89 | 0.025 | 0.004 | 22.42 | 9.5 | 3.31 | 0.14
2014Lee07 | 2014Lee | 124 | duplex-Si | 2000 | [8 empty] | 0.3333333 | natural |  | 0.5989049 | 0 | 35 | 6.5 |  |  | 3.162278e-08 | 0 | 0 | 0 | 0 | 0 | 0 | 0 | yes | 30.8642 |  |  |  | 0.4 | 1213.992 | 2 | 0.03 | 1.02 | 0.89 | 0.025 | 0.004 | 22.42 | 9.5 | 3.31 | 0.14
2014Lee08 | 2014Lee | 124 | duplex-Si | 2000 | [8 empty] | 0.3333333 | natural |  | 0.5989049 | 0 | 45 | 6.5 |  |  | 3.162278e-08 | 0 | 0 | 0 | 0 | 0 | 0 | 0 | yes | 26.74897 | 0.0008128 | 0.436 | 0.141 | 0.4 | 843.6214 | 1 | 0.03 | 1.02 | 0.89 | 0.025 | 0.004 | 22.42 | 9.5 | 3.31 | 0.14
2014Lee09 | 2014Lee | 124 | duplex-Si | 2000 | [8 empty] | 0.3333333 | natural |  | 0.5989049 | 0 | 55 | 6.5 |  |  | 3.162278e-08 | 0 | 0 | 0 | 0 | 0 | 0 | 0 | yes | -8.230453 |  |  |  | 0.4 | 726.3374 | 1 | 0.03 | 1.02 | 0.89 | 0.025 | 0.004 | 22.42 | 9.5 | 3.31 | 0.14
2014Lee10 | 2014Lee | 124 | duplex-Si | 2000 | [8 empty] | 0.3333333 | natural |  | 0.5989049 | 0 | 65 | 6.5 |  |  | 3.162278e-08 | 0 | 0 | 0 | 0 | 0 | 0 | 0 | yes | -8.230453 | 0.0009652 | 0.392 | 0.118 | 0.4 | 650.2058 | 1 | 0.03 | 1.02 | 0.89 | 0.025 | 0.004 | 22.42 | 9.5 | 3.31 | 0.14
2014Lee11 | 2014Lee | 124 | duplex-Si | 2000 | [8 empty] | 0.3333333 | natural |  | 0.5989049 | 0 | 25 | 6.5 |  |  | 3.162278e-08 | 0 | 0 | 0 | 0 | 0 | 0 | 0 | yes | 75.07987 | 0.0002794 | 0.556 | 0.189 | 0.4 | 1295.128 |  | 0.05 | 0.98 | 1.76 | 0.025 | 0.004 | 23.16 | 9.15 | 3.07 | 0.14
2014Lee12 | 2014Lee | 124 | duplex-Si | 2000 | [8 empty] | 0.3333333 | natural |  | 0.5989049 | 0 | 35 | 6.5 |  |  | 3.162278e-08 | 0 | 0 | 0 | 0 | 0 | 0 | 0 | yes | 15.17572 |  |  |  | 0.4 | 1207.268 |  | 0.05 | 0.98 | 1.76 | 0.025 | 0.004 | 23.16 | 9.15 | 3.07 | 0.14
2014Lee13 | 2014Lee | 124 | duplex-Si | 2000 | [8 empty] | 0.3333333 | natural |  | 0.5989049 | 0 | 45 | 6.5 |  |  | 3.162278e-08 | 0 | 0 | 0 | 0 | 0 | 0 | 0 | yes | 15.17572 | 0.0005842 | 0.476 | 0.151 | 0.4 | 1217.252 |  | 0.05 | 0.98 | 1.76 | 0.025 | 0.004 | 23.16 | 9.15 | 3.07 | 0.14
2014Lee14 | 2014Lee | 124 | duplex-Si | 2000 | [8 empty] | 0.3333333 | natural |  | 0.5989049 | 0 | 55 | 6.5 |  |  | 3.162278e-08 | 0 | 0 | 0 | 0 | 0 | 0 | 0 | yes | 45.1278 |  |  |  | 0.4 | 1103.435 |  | 0.05 | 0.98 | 1.76 | 0.025 | 0.004 | 23.16 | 9.15 | 3.07 | 0.14
2014Lee15 | 2014Lee | 124 | duplex-Si | 2000 | [8 empty] | 0.3333333 | natural |  | 0.5989049 | 0 | 65 | 6.5 |  |  | 3.162278e-08 | 0 | 0 | 0 | 0 | 0 | 0 | 0 | yes | 15.17572 | 0.0007874 | 0.453 | 0.152 | 0.4 | 999.6006 |  | 0.05 | 0.98 | 1.76 | 0.025 | 0.004 | 23.16 | 9.15 | 3.07 | 0.14
2014Mameng01 | 2014Mameng | 125 | 1.4432 | 320 |  |  |  |  | air |  |  | 24 | 0.1666667 | deaerated | yes | 2.820874 | 0 | 90 | 6.5 | none | 0 | 3.162278e-08 | 0 | 0 | 0 | 0 | 0 | 0 | 0 | yes |  |  |  |  | 0.3333333 | 120 | 1 | [5 empty] | 16.9 | 10.7 | 2.6
2014Mameng02 | 2014Mameng | 125 | 1.4432 | 320 |  |  |  |  | air |  |  | 24 | 0.1666667 | deaerated | yes | 2.820874 | 0 | 90 | 6.5 | none | 0 | 3.162278e-08 | 0 | 0 | 0 | 0 | 0 | 0 | 0 | yes |  |  |  |  | 0.3333333 | 100 | 1 | [5 empty] | 16.9 | 10.7 | 2.6
2014Mameng03 | 2014Mameng | 125 | 1.4432 | 320 |  |  |  |  | air |  |  | 24 | 0.1666667 | deaerated | yes | 2.820874 | 0 | 90 | 6.5 | none | 0 | 3.162278e-08 | 0 | 0 | 0 | 0 | 0 | 0 | 0 | yes |  |  |  |  | 0.3333333 | 80 | 1 | [5 empty] | 16.9 | 10.7 | 2.6
2014Mameng04 | 2014Mameng | 125 | 1.4432 | 320 |  |  |  |  | air |  |  | 24 | 0.1666667 | aerated | yes | 2.820874 | 0 | 90 | 6.5 | none | 0 | 3.162278e-08 | 0 | 0 | 0 | 0 | 0 | 0 | 0 | yes |  |  |  |  | 0.3333333 | 100 | 1 | [5 empty] | 16.9 | 10.7 | 2.6
2014Mameng05 | 2014Mameng | 125 | 1.4432 | 320 |  |  |  |  | air |  |  | 24 | 0.1666667 | aerated | yes | 2.820874 | 0 | 90 | 6.5 | none | 0 | 3.162278e-08 | 0 | 0 | 0 | 0 | 0 | 0 | 0 | yes |  |  |  |  | 0.3333333 | 80 | 1 | [5 empty] | 16.9 | 10.7 | 2.6
2014Mameng06 | 2014Mameng | 125 | 1.4432 | 320 |  |  |  |  | air |  |  | 24 | 0.1666667 | aerated | yes | 2.820874 | 0 | 90 | 6.5 | none | 0 | 3.162278e-08 | 0 | 0 | 0 | 0 | 0 | 0 | 0 | yes |  |  |  |  | 0.3333333 | 60 | 1 | [5 empty] | 16.9 | 10.7 | 2.6
2014Mameng07 | 2014Mameng | 125 | 1.4539 | 320 |  |  |  |  | air |  |  | 24 | 0.1666667 | deaerated | yes | 2.820874 | 0 | 90 | 6.5 | none | 0 | 3.162278e-08 | 0 | 0 | 0 | 0 | 0 | 0 | 0 | yes |  |  |  |  | 0.3333333 | 350 | 1 | [5 empty] | 20 | 25 | 4.3
2014Mameng08 | 2014Mameng | 125 | 1.4539 | 320 |  |  |  |  | air |  |  | 24 | 0.1666667 | deaerated | yes | 2.820874 | 0 | 90 | 6.5 | none | 0 | 3.162278e-08 | 0 | 0 | 0 | 0 | 0 | 0 | 0 | yes |  |  |  |  | 0.3333333 | 330 | 1 | [5 empty] | 20 | 25 | 4.3
2014Mameng09 | 2014Mameng | 125 | 1.4539 | 320 |  |  |  |  | air |  |  | 24 | 0.1666667 | deaerated | yes | 2.820874 | 0 | 90 | 6.5 | none | 0 | 3.162278e-08 | 0 | 0 | 0 | 0 | 0 | 0 | 0 | yes |  |  |  |  | 0.3333333 | 310 | 1 | [5 empty] | 20 | 25 | 4.3
2014Mameng10 | 2014Mameng | 125 | 1.4539 | 320 |  |  |  |  | air |  |  | 24 | 0.1666667 | aerated | yes | 2.820874 | 0 | 90 | 6.5 | none | 0 | 3.162278e-08 | 0 | 0 | 0 | 0 | 0 | 0 | 0 | yes |  |  |  |  | 0.3333333 | 150 | 1 | [5 empty] | 20 | 25 | 4.3
2014Mameng11 | 2014Mameng | 125 | 1.4539 | 320 |  |  |  |  | air |  |  | 24 | 0.1666667 | aerated | yes | 2.820874 | 0 | 90 | 6.5 | none | 0 | 3.162278e-08 | 0 | 0 | 0 | 0 | 0 | 0 | 0 | yes |  |  |  |  | 0.3333333 | 175 | 1 | [5 empty] | 20 | 25 | 4.3
2014Mameng11 | 2014Mameng | 125 | 1.4539 | 320 |  |  |  |  | air |  |  | 24 | 0.1666667 | aerated | yes | 2.820874 | 0 | 90 | 6.5 | none | 0 | 3.162278e-08 | 0 | 0 | 0 | 0 | 0 | 0 | 0 | yes |  |  |  |  | 0.3333333 | 200 | 1 | [5 empty] | 20 | 25 | 4.3
2014Mameng12 | 2014Mameng | 125 | 1.4462 | 320 |  |  |  |  | air |  |  | 24 | 0.1666667 | deaerated | yes | 2.820874 | 0 | 90 | 6.5 | none | 0 | 3.162278e-08 | 0 | 0 | 0 | 0 | 0 | 0 | 0 | yes |  |  |  |  | 0.3333333 | 310 | 1 | [5 empty] | 22 | 5.7 | 3.1 | 0.17
2014Mameng13 | 2014Mameng | 125 | 1.4462 | 320 |  |  |  |  | air |  |  | 24 | 0.1666667 | deaerated | yes | 2.820874 | 0 | 90 | 6.5 | none | 0 | 3.162278e-08 | 0 | 0 | 0 | 0 | 0 | 0 | 0 | yes |  |  |  |  | 0.3333333 | 320 | 1 | [5 empty] | 22 | 5.7 | 3.1 | 0.17
2014Mameng14 | 2014Mameng | 125 | 1.4462 | 320 |  |  |  |  | air |  |  | 24 | 0.1666667 | deaerated | yes | 2.820874 | 0 | 90 | 6.5 | none | 0 | 3.162278e-08 | 0 | 0 | 0 | 0 | 0 | 0 | 0 | yes |  |  |  |  | 0.3333333 | 330 | 1 | [5 empty] | 22 | 5.7 | 3.1 | 0.17
2014Mameng15 | 2014Mameng | 125 | 1.4462 | 320 |  |  |  |  | air |  |  | 24 | 0.1666667 | aerated | yes | 2.820874 | 0 | 90 | 6.5 | none | 0 | 3.162278e-08 | 0 | 0 | 0 | 0 | 0 | 0 | 0 | yes |  |  |  |  | 0.3333333 | 370 | 1 | [5 empty] | 22 | 5.7 | 3.1 | 0.17
2014Mameng16 | 2014Mameng | 125 | 1.4462 | 320 |  |  |  |  | air |  |  | 24 | 0.1666667 | aerated | yes | 2.820874 | 0 | 90 | 6.5 | none | 0 | 3.162278e-08 | 0 | 0 | 0 | 0 | 0 | 0 | 0 | yes |  |  |  |  | 0.3333333 | 350 | 1 | [5 empty] | 22 | 5.7 | 3.1 | 0.17
2014Mameng17 | 2014Mameng | 125 | 1.4462 | 320 |  |  |  |  | air |  |  | 24 | 0.1666667 | aerated | yes | 2.820874 | 0 | 90 | 6.5 | none | 0 | 3.162278e-08 | 0 | 0 | 0 | 0 | 0 | 0 | 0 | yes |  |  |  |  | 0.3333333 | 330 | 1 | [5 empty] | 22 | 5.7 | 3.1 | 0.17
2014Mameng18 | 2014Mameng | 125 | 1.4410 | 320 |  |  |  |  | air |  |  | 24 | 0.1666667 | deaerated | yes | 2.820874 | 0 | 90 | 6.5 | none | 0 | 3.162278e-08 | 0 | 0 | 0 | 0 | 0 | 0 | 0 | yes |  |  |  |  | 0.3333333 | 1060 | 1 | [5 empty] | 25 | 7 | 4 | 0.27
2014Mameng19 | 2014Mameng | 125 | 1.4410 | 320 |  |  |  |  | air |  |  | 24 | 0.1666667 | deaerated | yes | 2.820874 | 0 | 90 | 6.5 | none | 0 | 3.162278e-08 | 0 | 0 | 0 | 0 | 0 | 0 | 0 | yes |  |  |  |  | 0.3333333 | 1080 | 1 | [5 empty] | 25 | 7 | 4 | 0.27
2014Mameng20 | 2014Mameng | 125 | 1.4410 | 320 |  |  |  |  | air |  |  | 24 | 0.1666667 | deaerated | yes | 2.820874 | 0 | 90 | 6.5 | none | 0 | 3.162278e-08 | 0 | 0 | 0 | 0 | 0 | 0 | 0 | yes |  |  |  |  | 0.3333333 | 1100 | 1 | [5 empty] | 25 | 7 | 4 | 0.27
2014Mameng21 | 2014Mameng | 125 | 1.4410 | 320 |  |  |  |  | air |  |  | 24 | 0.1666667 | aerated | yes | 2.820874 | 0 | 90 | 6.5 | none | 0 | 3.162278e-08 | 0 | 0 | 0 | 0 | 0 | 0 | 0 | yes |  |  |  |  | 0.3333333 | 480 | 1 | [5 empty] | 25 | 7 | 4 | 0.27
2014Mameng22 | 2014Mameng | 125 | 1.4410 | 320 |  |  |  |  | air |  |  | 24 | 0.1666667 | aerated | yes | 2.820874 | 0 | 90 | 6.5 | none | 0 | 3.162278e-08 | 0 | 0 | 0 | 0 | 0 | 0 | 0 | yes |  |  |  |  | 0.3333333 | 500 | 1 | [5 empty] | 25 | 7 | 4 | 0.27
2014Mameng23 | 2014Mameng | 125 | 1.4410 | 320 |  |  |  |  | air |  |  | 24 | 0.1666667 | aerated | yes | 2.820874 | 0 | 90 | 6.5 | none | 0 | 3.162278e-08 | 0 | 0 | 0 | 0 | 0 | 0 | 0 | yes |  |  |  |  | 0.3333333 | 520 | 1 | [5 empty] | 25 | 7 | 4 | 0.27
2014Mameng24 | 2014Mameng | 125 | 1.4527 | 320 |  |  |  |  | air |  |  | 24 | 0.1666667 | deaerated | yes | 2.820874 | 0 | 90 | 6.5 | none | 0 | 3.162278e-08 | 0 | 0 | 0 | 0 | 0 | 0 | 0 | yes |  |  |  |  | 0.3333333 | 1040 | 1 | [5 empty] | 20 | 18 | 6.1 | 0.2
2014Mameng25 | 2014Mameng | 125 | 1.4527 | 320 |  |  |  |  | air |  |  | 24 | 0.1666667 | deaerated | yes | 2.820874 | 0 | 90 | 6.5 | none | 0 | 3.162278e-08 | 0 | 0 | 0 | 0 | 0 | 0 | 0 | yes |  |  |  |  | 0.3333333 | 1050 | 1 | [5 empty] | 20 | 18 | 6.1 | 0.2
2014Mameng26 | 2014Mameng | 125 | 1.4527 | 320 |  |  |  |  | air |  |  | 24 | 0.1666667 | deaerated | yes | 2.820874 | 0 | 90 | 6.5 | none | 0 | 3.162278e-08 | 0 | 0 | 0 | 0 | 0 | 0 | 0 | yes |  |  |  |  | 0.3333333 | 1060 | 1 | [5 empty] | 20 | 18 | 6.1 | 0.2
2014Mameng27 | 2014Mameng | 125 | 1.4527 | 320 |  |  |  |  | air |  |  | 24 | 0.1666667 | aerated | yes | 2.820874 | 0 | 90 | 6.5 | none | 0 | 3.162278e-08 | 0 | 0 | 0 | 0 | 0 | 0 | 0 | yes |  |  |  |  | 0.3333333 | 1050 | 1 | [5 empty] | 20 | 18 | 6.1 | 0.2
2014Mameng28 | 2014Mameng | 125 | 1.4527 | 320 |  |  |  |  | air |  |  | 24 | 0.1666667 | aerated | yes | 2.820874 | 0 | 90 | 6.5 | none | 0 | 3.162278e-08 | 0 | 0 | 0 | 0 | 0 | 0 | 0 | yes |  |  |  |  | 0.3333333 | 1025 | 1 | [5 empty] | 20 | 18 | 6.1 | 0.2
2014Mameng29 | 2014Mameng | 125 | 1.4527 | 320 |  |  |  |  | air |  |  | 24 | 0.1666667 | aerated | yes | 2.820874 | 0 | 90 | 6.5 | none | 0 | 3.162278e-08 | 0 | 0 | 0 | 0 | 0 | 0 | 0 | yes |  |  |  |  | 0.3333333 | 1000 | 0 | [5 empty] | 20 | 18 | 6.1 | 0.2
2014Mameng30 | 2014Mameng | 125 | 1.4565 | 320 |  |  |  |  | air |  |  | 24 | 0.1666667 | deaerated | yes | 2.820874 | 0 | 90 | 6.5 | none | 0 | 3.162278e-08 | 0 | 0 | 0 | 0 | 0 | 0 | 0 | yes |  |  |  |  | 0.3333333 | 1000 | 0 |  | 5.5 |  |  |  | 24 | 17 | 4.5 | 0.45
2014Mameng31 | 2014Mameng | 125 | 1.4565 | 320 |  |  |  |  | air |  |  | 24 | 0.1666667 | deaerated | yes | 2.820874 | 0 | 90 | 6.5 | none | 0 | 3.162278e-08 | 0 | 0 | 0 | 0 | 0 | 0 | 0 | yes |  |  |  |  | 0.3333333 | 1000 | 0 |  | 5.5 |  |  |  | 24 | 17 | 4.5 | 0.45
2014Mameng32 | 2014Mameng | 125 | 1.4565 | 320 |  |  |  |  | air |  |  | 24 | 0.1666667 | deaerated | yes | 2.820874 | 0 | 90 | 6.5 | none | 0 | 3.162278e-08 | 0 | 0 | 0 | 0 | 0 | 0 | 0 | yes |  |  |  |  | 0.3333333 | 1000 | 0 |  | 5.5 |  |  |  | 24 | 17 | 4.5 | 0.45
2014Mameng33 | 2014Mameng | 125 | 1.4565 | 320 |  |  |  |  | air |  |  | 24 | 0.1666667 | aerated | yes | 2.820874 | 0 | 90 | 6.5 | none | 0 | 3.162278e-08 | 0 | 0 | 0 | 0 | 0 | 0 | 0 | yes |  |  |  |  | 0.3333333 | 890 | 1 |  | 5.5 |  |  |  | 24 | 17 | 4.5 | 0.45
2014Mameng34 | 2014Mameng | 125 | 1.4565 | 320 |  |  |  |  | air |  |  | 24 | 0.1666667 | aerated | yes | 2.820874 | 0 | 90 | 6.5 | none | 0 | 3.162278e-08 | 0 | 0 | 0 | 0 | 0 | 0 | 0 | yes |  |  |  |  | 0.3333333 | 900 | 1 |  | 5.5 |  |  |  | 24 | 17 | 4.5 | 0.45
2014Mameng35 | 2014Mameng | 125 | 1.4565 | 320 |  |  |  |  | air |  |  | 24 | 0.1666667 | aerated | yes | 2.820874 | 0 | 90 | 6.5 | none | 0 | 3.162278e-08 | 0 | 0 | 0 | 0 | 0 | 0 | 0 | yes |  |  |  |  | 0.3333333 | 910 | 1 |  | 5.5 |  |  |  | 24 | 17 | 4.5 | 0.45
2014Mameng36 | 2014Mameng | 125 | 1.4652 | 320 |  |  |  |  | air |  |  | 24 | 0.1666667 | deaerated | yes | 2.820874 | 0 | 90 | 6.5 | none | 0 | 3.162278e-08 | 0 | 0 | 0 | 0 | 0 | 0 | 0 | yes |  |  |  |  | 0.3333333 | 1000 | 0 |  | 3.5 |  |  |  | 24 | 22 | 7.3 | 0.5
2014Mameng37 | 2014Mameng | 125 | 1.4652 | 320 |  |  |  |  | air |  |  | 24 | 0.1666667 | deaerated | yes | 2.820874 | 0 | 90 | 6.5 | none | 0 | 3.162278e-08 | 0 | 0 | 0 | 0 | 0 | 0 | 0 | yes |  |  |  |  | 0.3333333 | 1000 | 0 |  | 3.5 |  |  |  | 24 | 22 | 7.3 | 0.5
2014Mameng38 | 2014Mameng | 125 | 1.4652 | 320 |  |  |  |  | air |  |  | 24 | 0.1666667 | deaerated | yes | 2.820874 | 0 | 90 | 6.5 | none | 0 | 3.162278e-08 | 0 | 0 | 0 | 0 | 0 | 0 | 0 | yes |  |  |  |  | 0.3333333 | 1000 | 0 |  | 3.5 |  |  |  | 24 | 22 | 7.3 | 0.5
2014Mameng39 | 2014Mameng | 125 | 1.4652 | 320 |  |  |  |  | air |  |  | 24 | 0.1666667 | aerated | yes | 2.820874 | 0 | 90 | 6.5 | none | 0 | 3.162278e-08 | 0 | 0 | 0 | 0 | 0 | 0 | 0 | yes |  |  |  |  | 0.3333333 | 1000 | 0 |  | 3.5 |  |  |  | 24 | 22 | 7.3 | 0.5
2014Mameng40 | 2014Mameng | 125 | 1.4652 | 320 |  |  |  |  | air |  |  | 24 | 0.1666667 | aerated | yes | 2.820874 | 0 | 90 | 6.5 | none | 0 | 3.162278e-08 | 0 | 0 | 0 | 0 | 0 | 0 | 0 | yes |  |  |  |  | 0.3333333 | 1000 | 0 |  | 3.5 |  |  |  | 24 | 22 | 7.3 | 0.5
2014Mameng41 | 2014Mameng | 125 | 1.4652 | 320 |  |  |  |  | air |  |  | 24 | 0.1666667 | aerated | yes | 2.820874 | 0 | 90 | 6.5 | none | 0 | 3.162278e-08 | 0 | 0 | 0 | 0 | 0 | 0 | 0 | yes |  |  |  |  | 0.3333333 | 1000 | 0 |  | 3.5 |  |  |  | 24 | 22 | 7.3 | 0.5
2014Mameng2_001 | 2014Mameng2 | 126 | EN1.4307 | 320 |  | 9 |  |  | (24h air) |  |  |  | 0.1666667 | deaerated |  | 0.0009873061 | 0 | 10 | 6.5 |  |  | 3.162278e-08 | 0 | 0 | 0 | 0 | 0 | 0 | 0 | yes |  |  |  |  | 0.3333333 | 1211.144 | 0 | [5 empty] | 18.1 | 8.1
2014Mameng2_002 | 2014Mameng2 | 126 | EN1.4307 | 320 |  | 9 |  |  | (24h air) |  |  |  | 0.1666667 | deaerated |  | 0.0009873061 | 0 | 10 | 6.5 |  |  | 3.162278e-08 | 0 | 0 | 0 | 0 | 0 | 0 | 0 | yes |  |  |  |  | 0.3333333 | 1191.202 | 0 | [5 empty] | 18.1 | 8.1
2014Mameng2_003 | 2014Mameng2 | 126 | EN1.4307 | 320 |  | 9 |  |  | (24h air) |  |  |  | 0.1666667 | deaerated |  | 0.0009873061 | 0 | 20 | 6.5 |  |  | 3.162278e-08 | 0 | 0 | 0 | 0 | 0 | 0 | 0 | yes |  |  |  |  | 0.3333333 | 1208.798 | 0 | [5 empty] | 18.1 | 8.1
2014Mameng2_004 | 2014Mameng2 | 126 | EN1.4307 | 320 |  | 9 |  |  | (24h air) |  |  |  | 0.1666667 | deaerated |  | 0.0009873061 | 0 | 20 | 6.5 |  |  | 3.162278e-08 | 0 | 0 | 0 | 0 | 0 | 0 | 0 | yes |  |  |  |  | 0.3333333 | 1173.607 | 0 | [5 empty] | 18.1 | 8.1
2014Mameng2_005 | 2014Mameng2 | 126 | EN1.4307 | 320 |  | 9 |  |  | (24h air) |  |  |  | 0.1666667 | deaerated |  | 0.0009873061 | 0 | 30 | 6.5 |  |  | 3.162278e-08 | 0 | 0 | 0 | 0 | 0 | 0 | 0 | yes |  |  |  |  | 0.3333333 | 1194.721 | 0 | [5 empty] | 18.1 | 8.1
2014Mameng2_006 | 2014Mameng2 | 126 | EN1.4307 | 320 |  | 9 |  |  | (24h air) |  |  |  | 0.1666667 | deaerated |  | 0.0009873061 | 0 | 30 | 6.5 |  |  | 3.162278e-08 | 0 | 0 | 0 | 0 | 0 | 0 | 0 | yes |  |  |  |  | 0.3333333 | 1194.721 | 0 | [5 empty] | 18.1 | 8.1
2014Mameng2_007 | 2014Mameng2 | 126 | EN1.4307 | 320 |  | 9 |  |  | (24h air) |  |  |  | 0.1666667 | deaerated |  | 0.0009873061 | 0 | 40 | 6.5 |  |  | 3.162278e-08 | 0 | 0 | 0 | 0 | 0 | 0 | 0 | yes |  |  |  |  | 0.3333333 | 1217.009 | 0 | [5 empty] | 18.1 | 8.1
2014Mameng2_008 | 2014Mameng2 | 126 | EN1.4307 | 320 |  | 9 |  |  | (24h air) |  |  |  | 0.1666667 | deaerated |  | 0.0009873061 | 0 | 40 | 6.5 |  |  | 3.162278e-08 | 0 | 0 | 0 | 0 | 0 | 0 | 0 | yes |  |  |  |  | 0.3333333 | 1107.918 | 0 | [5 empty] | 18.1 | 8.1
2014Mameng2_009 | 2014Mameng2 | 126 | EN1.4307 | 320 |  | 9 |  |  | (24h air) |  |  |  | 0.1666667 | deaerated |  | 0.0009873061 | 0 | 50 | 6.5 |  |  | 3.162278e-08 | 0 | 0 | 0 | 0 | 0 | 0 | 0 | yes |  |  |  |  | 0.3333333 | 1200.587 | 0 | [5 empty] | 18.1 | 8.1
2014Mameng2_010 | 2014Mameng2 | 126 | EN1.4307 | 320 |  | 9 |  |  | (24h air) |  |  |  | 0.1666667 | deaerated |  | 0.0009873061 | 0 | 50 | 6.5 |  |  | 3.162278e-08 | 0 | 0 | 0 | 0 | 0 | 0 | 0 | yes |  |  |  |  | 0.3333333 | 1163.05 | 0 | [5 empty] | 18.1 | 8.1
2014Mameng2_011 | 2014Mameng2 | 126 | EN1.4307 | 320 |  | 9 |  |  | (24h air) |  |  |  | 0.1666667 | deaerated |  | 0.0009873061 | 0 | 60 | 6.5 |  |  | 3.162278e-08 | 0 | 0 | 0 | 0 | 0 | 0 | 0 | yes |  |  |  |  | 0.3333333 | 1214.663 | 0 | [5 empty] | 18.1 | 8.1
2014Mameng2_012 | 2014Mameng2 | 126 | EN1.4307 | 320 |  | 9 |  |  | (24h air) |  |  |  | 0.1666667 | deaerated |  | 0.0009873061 | 0 | 60 | 6.5 |  |  | 3.162278e-08 | 0 | 0 | 0 | 0 | 0 | 0 | 0 | yes |  |  |  |  | 0.3333333 | 1130.205 | 0 | [5 empty] | 18.1 | 8.1
2014Mameng2_013 | 2014Mameng2 | 126 | EN1.4307 | 320 |  | 9 |  |  | (24h air) |  |  |  | 0.1666667 | deaerated |  | 0.0009873061 | 0 | 70 | 6.5 |  |  | 3.162278e-08 | 0 | 0 | 0 | 0 | 0 | 0 | 0 | yes |  |  |  |  | 0.3333333 | 1133.724 | 0 | [5 empty] | 18.1 | 8.1
2014Mameng2_014 | 2014Mameng2 | 126 | EN1.4307 | 320 |  | 9 |  |  | (24h air) |  |  |  | 0.1666667 | deaerated |  | 0.0009873061 | 0 | 70 | 6.5 |  |  | 3.162278e-08 | 0 | 0 | 0 | 0 | 0 | 0 | 0 | yes |  |  |  |  | 0.3333333 | 1104.399 | 0 | [5 empty] | 18.1 | 8.1
2014Mameng2_015 | 2014Mameng2 | 126 | EN1.4307 | 320 |  | 9 |  |  | (24h air) |  |  |  | 0.1666667 | deaerated |  | 0.0009873061 | 0 | 80 | 6.5 |  |  | 3.162278e-08 | 0 | 0 | 0 | 0 | 0 | 0 | 0 | yes |  |  |  |  | 0.3333333 | 910.8504 | 1 | [5 empty] | 18.1 | 8.1
2014Mameng2_016 | 2014Mameng2 | 126 | EN1.4307 | 320 |  | 9 |  |  | (24h air) |  |  |  | 0.1666667 | deaerated |  | 0.0009873061 | 0 | 80 | 6.5 |  |  | 3.162278e-08 | 0 | 0 | 0 | 0 | 0 | 0 | 0 | yes |  |  |  |  | 0.3333333 | 841.6422 | 1 | [5 empty] | 18.1 | 8.1
2014Mameng2_017 | 2014Mameng2 | 126 | EN1.4307 | 320 |  | 9 |  |  | (24h air) |  |  |  | 0.1666667 | deaerated |  | 0.002820874 | 0 | 10 | 6.5 |  |  | 3.162278e-08 | 0 | 0 | 0 | 0 | 0 | 0 | 0 | yes |  |  |  |  | 0.3333333 | 1197.067 | 0 | [5 empty] | 18.1 | 8.1
2014Mameng2_018 | 2014Mameng2 | 126 | EN1.4307 | 320 |  | 9 |  |  | (24h air) |  |  |  | 0.1666667 | deaerated |  | 0.002820874 | 0 | 10 | 6.5 |  |  | 3.162278e-08 | 0 | 0 | 0 | 0 | 0 | 0 | 0 | yes |  |  |  |  | 0.3333333 | 1206.452 | 0 | [5 empty] | 18.1 | 8.1
2014Mameng2_019 | 2014Mameng2 | 126 | EN1.4307 | 320 |  | 9 |  |  | (24h air) |  |  |  | 0.1666667 | deaerated |  | 0.002820874 | 0 | 20 | 6.5 |  |  | 3.162278e-08 | 0 | 0 | 0 | 0 | 0 | 0 | 0 | yes |  |  |  |  | 0.3333333 | 1173.607 | 0 | [5 empty] | 18.1 | 8.1
2014Mameng2_020 | 2014Mameng2 | 126 | EN1.4307 | 320 |  | 9 |  |  | (24h air) |  |  |  | 0.1666667 | deaerated |  | 0.002820874 | 0 | 20 | 6.5 |  |  | 3.162278e-08 | 0 | 0 | 0 | 0 | 0 | 0 | 0 | yes |  |  |  |  | 0.3333333 | 1026.979 | 0 | [5 empty] | 18.1 | 8.1
2014Mameng2_021 | 2014Mameng2 | 126 | EN1.4307 | 320 |  | 9 |  |  | (24h air) |  |  |  | 0.1666667 | deaerated |  | 0.002820874 | 0 | 30 | 6.5 |  |  | 3.162278e-08 | 0 | 0 | 0 | 0 | 0 | 0 | 0 | yes |  |  |  |  | 0.3333333 | 1133.724 | 0 | [5 empty] | 18.1 | 8.1
2014Mameng2_022 | 2014Mameng2 | 126 | EN1.4307 | 320 |  | 9 |  |  | (24h air) |  |  |  | 0.1666667 | deaerated |  | 0.002820874 | 0 | 30 | 6.5 |  |  | 3.162278e-08 | 0 | 0 | 0 | 0 | 0 | 0 | 0 | yes |  |  |  |  | 0.3333333 | 1026.979 | 0 | [5 empty] | 18.1 | 8.1
2014Mameng2_023 | 2014Mameng2 | 126 | EN1.4307 | 320 |  | 9 |  |  | (24h air) |  |  |  | 0.1666667 | deaerated |  | 0.002820874 | 0 | 40 | 6.5 |  |  | 3.162278e-08 | 0 | 0 | 0 | 0 | 0 | 0 | 0 | yes |  |  |  |  | 0.3333333 | 861.5836 | 1 | [5 empty] | 18.1 | 8.1
2014Mameng2_024 | 2014Mameng2 | 126 | EN1.4307 | 320 |  | 9 |  |  | (24h air) |  |  |  | 0.1666667 | deaerated |  | 0.002820874 | 0 | 40 | 6.5 |  |  | 3.162278e-08 | 0 | 0 | 0 | 0 | 0 | 0 | 0 | yes |  |  |  |  | 0.3333333 | 774.7801 | 1 | [5 empty] | 18.1 | 8.1
2014Mameng2_025 | 2014Mameng2 | 126 | EN1.4307 | 320 |  | 9 |  |  | (24h air) |  |  |  | 0.1666667 | deaerated |  | 0.002820874 | 0 | 50 | 6.5 |  |  | 3.162278e-08 | 0 | 0 | 0 | 0 | 0 | 0 | 0 | yes |  |  |  |  | 0.3333333 | 717.3021 | 1 | [5 empty] | 18.1 | 8.1
2014Mameng2_026 | 2014Mameng2 | 126 | EN1.4307 | 320 |  | 9 |  |  | (24h air) |  |  |  | 0.1666667 | deaerated |  | 0.002820874 | 0 | 50 | 6.5 |  |  | 3.162278e-08 | 0 | 0 | 0 | 0 | 0 | 0 | 0 | yes |  |  |  |  | 0.3333333 | 685.6305 | 1 | [5 empty] | 18.1 | 8.1
2014Mameng2_027 | 2014Mameng2 | 126 | EN1.4307 | 320 |  | 9 |  |  | (24h air) |  |  |  | 0.1666667 | deaerated |  | 0.002820874 | 0 | 60 | 6.5 |  |  | 3.162278e-08 | 0 | 0 | 0 | 0 | 0 | 0 | 0 | yes |  |  |  |  | 0.3333333 | 794.7214 | 1 | [5 empty] | 18.1 | 8.1
2014Mameng2_028 | 2014Mameng2 | 126 | EN1.4307 | 320 |  | 9 |  |  | (24h air) |  |  |  | 0.1666667 | deaerated |  | 0.002820874 | 0 | 60 | 6.5 |  |  | 3.162278e-08 | 0 | 0 | 0 | 0 | 0 | 0 | 0 | yes |  |  |  |  | 0.3333333 | 697.3607 | 1 | [5 empty] | 18.1 | 8.1
2014Mameng2_029 | 2014Mameng2 | 126 | EN1.4307 | 320 |  | 9 |  |  | (24h air) |  |  |  | 0.1666667 | deaerated |  | 0.002820874 | 0 | 70 | 6.5 |  |  | 3.162278e-08 | 0 | 0 | 0 | 0 | 0 | 0 | 0 | yes |  |  |  |  | 0.3333333 | 630.4985 | 1 | [5 empty] | 18.1 | 8.1
2014Mameng2_030 | 2014Mameng2 | 126 | EN1.4307 | 320 |  | 9 |  |  | (24h air) |  |  |  | 0.1666667 | deaerated |  | 0.002820874 | 0 | 70 | 6.5 |  |  | 3.162278e-08 | 0 | 0 | 0 | 0 | 0 | 0 | 0 | yes |  |  |  |  | 0.3333333 | 601.173 | 1 | [5 empty] | 18.1 | 8.1
2014Mameng2_031 | 2014Mameng2 | 126 | EN1.4307 | 320 |  | 9 |  |  | (24h air) |  |  |  | 0.1666667 | deaerated |  | 0.002820874 | 0 | 80 | 6.5 |  |  | 3.162278e-08 | 0 | 0 | 0 | 0 | 0 | 0 | 0 | yes |  |  |  |  | 0.3333333 | 662.1701 | 1 | [5 empty] | 18.1 | 8.1
2014Mameng2_032 | 2014Mameng2 | 126 | EN1.4307 | 320 |  | 9 |  |  | (24h air) |  |  |  | 0.1666667 | deaerated |  | 0.002820874 | 0 | 80 | 6.5 |  |  | 3.162278e-08 | 0 | 0 | 0 | 0 | 0 | 0 | 0 | yes |  |  |  |  | 0.3333333 | 577.7126 | 1 | [5 empty] | 18.1 | 8.1
2014Mameng2_033 | 2014Mameng2 | 126 | EN1.4307 | 320 |  | 9 |  |  | (24h air) |  |  |  | 0.1666667 | deaerated |  | 0.0100141 | 0 | 10 | 6.5 |  |  | 3.162278e-08 | 0 | 0 | 0 | 0 | 0 | 0 | 0 | yes |  |  |  |  | 0.3333333 | 924.9267 | 1 | [5 empty] | 18.1 | 8.1
2014Mameng2_034 | 2014Mameng2 | 126 | EN1.4307 | 320 |  | 9 |  |  | (24h air) |  |  |  | 0.1666667 | deaerated |  | 0.0100141 | 0 | 10 | 6.5 |  |  | 3.162278e-08 | 0 | 0 | 0 | 0 | 0 | 0 | 0 | yes |  |  |  |  | 0.3333333 | 835.7771 | 1 | [5 empty] | 18.1 | 8.1
2014Mameng2_035 | 2014Mameng2 | 126 | EN1.4307 | 320 |  | 9 |  |  | (24h air) |  |  |  | 0.1666667 | deaerated |  | 0.0100141 | 0 | 20 | 6.5 |  |  | 3.162278e-08 | 0 | 0 | 0 | 0 | 0 | 0 | 0 | yes |  |  |  |  | 0.3333333 | 835.7771 | 1 | [5 empty] | 18.1 | 8.1
2014Mameng2_036 | 2014Mameng2 | 126 | EN1.4307 | 320 |  | 9 |  |  | (24h air) |  |  |  | 0.1666667 | deaerated |  | 0.0100141 | 0 | 20 | 6.5 |  |  | 3.162278e-08 | 0 | 0 | 0 | 0 | 0 | 0 | 0 | yes |  |  |  |  | 0.3333333 | 763.0499 | 1 | [5 empty] | 18.1 | 8.1
2014Mameng2_037 | 2014Mameng2 | 126 | EN1.4307 | 320 |  | 9 |  |  | (24h air) |  |  |  | 0.1666667 | deaerated |  | 0.0100141 | 0 | 30 | 6.5 |  |  | 3.162278e-08 | 0 | 0 | 0 | 0 | 0 | 0 | 0 | yes |  |  |  |  | 0.3333333 | 670.3812 | 1 | [5 empty] | 18.1 | 8.1
2014Mameng2_038 | 2014Mameng2 | 126 | EN1.4307 | 320 |  | 9 |  |  | (24h air) |  |  |  | 0.1666667 | deaerated |  | 0.0100141 | 0 | 30 | 6.5 |  |  | 3.162278e-08 | 0 | 0 | 0 | 0 | 0 | 0 | 0 | yes |  |  |  |  | 0.3333333 | 621.1144 | 1 | [5 empty] | 18.1 | 8.1
2014Mameng2_039 | 2014Mameng2 | 126 | EN1.4307 | 320 |  | 9 |  |  | (24h air) |  |  |  | 0.1666667 | deaerated |  | 0.0100141 | 0 | 40 | 6.5 |  |  | 3.162278e-08 | 0 | 0 | 0 | 0 | 0 | 0 | 0 | yes |  |  |  |  | 0.3333333 | 557.7713 | 1 | [5 empty] | 18.1 | 8.1
2014Mameng2_040 | 2014Mameng2 | 126 | EN1.4307 | 320 |  | 9 |  |  | (24h air) |  |  |  | 0.1666667 | deaerated |  | 0.0100141 | 0 | 40 | 6.5 |  |  | 3.162278e-08 | 0 | 0 | 0 | 0 | 0 | 0 | 0 | yes |  |  |  |  | 0.3333333 | 557.7713 | 1 | [5 empty] | 18.1 | 8.1
2014Mameng2_041 | 2014Mameng2 | 126 | EN1.4307 | 320 |  | 9 |  |  | (24h air) |  |  |  | 0.1666667 | deaerated |  | 0.0100141 | 0 | 50 | 6.5 |  |  | 3.162278e-08 | 0 | 0 | 0 | 0 | 0 | 0 | 0 | yes |  |  |  |  | 0.3333333 | 607.0381 | 1 | [5 empty] | 18.1 | 8.1
2014Mameng2_042 | 2014Mameng2 | 126 | EN1.4307 | 320 |  | 9 |  |  | (24h air) |  |  |  | 0.1666667 | deaerated |  | 0.0100141 | 0 | 50 | 6.5 |  |  | 3.162278e-08 | 0 | 0 | 0 | 0 | 0 | 0 | 0 | yes |  |  |  |  | 0.3333333 | 571.8475 | 1 | [5 empty] | 18.1 | 8.1
2014Mameng2_043 | 2014Mameng2 | 126 | EN1.4307 | 320 |  | 9 |  |  | (24h air) |  |  |  | 0.1666667 | deaerated |  | 0.0100141 | 0 | 60 | 6.5 |  |  | 3.162278e-08 | 0 | 0 | 0 | 0 | 0 | 0 | 0 | yes |  |  |  |  | 0.3333333 | 577.7126 | 1 | [5 empty] | 18.1 | 8.1
2014Mameng2_044 | 2014Mameng2 | 126 | EN1.4307 | 320 |  | 9 |  |  | (24h air) |  |  |  | 0.1666667 | deaerated |  | 0.0100141 | 0 | 60 | 6.5 |  |  | 3.162278e-08 | 0 | 0 | 0 | 0 | 0 | 0 | 0 | yes |  |  |  |  | 0.3333333 | 531.9648 | 1 | [5 empty] | 18.1 | 8.1
2014Mameng2_045 | 2014Mameng2 | 126 | EN1.4307 | 320 |  | 9 |  |  | (24h air) |  |  |  | 0.1666667 | deaerated |  | 0.0100141 | 0 | 70 | 6.5 |  |  | 3.162278e-08 | 0 | 0 | 0 | 0 | 0 | 0 | 0 | yes |  |  |  |  | 0.3333333 | 587.0968 | 1 | [5 empty] | 18.1 | 8.1
2014Mameng2_046 | 2014Mameng2 | 126 | EN1.4307 | 320 |  | 9 |  |  | (24h air) |  |  |  | 0.1666667 | deaerated |  | 0.0100141 | 0 | 70 | 6.5 |  |  | 3.162278e-08 | 0 | 0 | 0 | 0 | 0 | 0 | 0 | yes |  |  |  |  | 0.3333333 | 474.4868 | 1 | [5 empty] | 18.1 | 8.1
2014Mameng2_047 | 2014Mameng2 | 126 | EN1.4307 | 320 |  | 9 |  |  | (24h air) |  |  |  | 0.1666667 | deaerated |  | 0.0100141 | 0 | 80 | 6.5 |  |  | 3.162278e-08 | 0 | 0 | 0 | 0 | 0 | 0 | 0 | yes |  |  |  |  | 0.3333333 | 512.0235 | 1 | [5 empty] | 18.1 | 8.1
2014Mameng2_048 | 2014Mameng2 | 126 | EN1.4307 | 320 |  | 9 |  |  | (24h air) |  |  |  | 0.1666667 | deaerated |  | 0.0100141 | 0 | 80 | 6.5 |  |  | 3.162278e-08 | 0 | 0 | 0 | 0 | 0 | 0 | 0 | yes |  |  |  |  | 0.3333333 | 442.8152 | 1 | [5 empty] | 18.1 | 8.1
2014Mameng2_049 | 2014Mameng2 | 126 | EN1.4307 | 320 |  | 9 |  |  | (24h air) |  |  |  | 0.1666667 | deaerated |  | 0.02820874 | 0 | 10 | 6.5 |  |  | 3.162278e-08 | 0 | 0 | 0 | 0 | 0 | 0 | 0 | yes |  |  |  |  | 0.3333333 | 928.4457 | 1 | [5 empty] | 18.1 | 8.1
2014Mameng2_050 | 2014Mameng2 | 126 | EN1.4307 | 320 |  | 9 |  |  | (24h air) |  |  |  | 0.1666667 | deaerated |  | 0.02820874 | 0 | 10 | 6.5 |  |  | 3.162278e-08 | 0 | 0 | 0 | 0 | 0 | 0 | 0 | yes |  |  |  |  | 0.3333333 | 815.8358 | 1 | [5 empty] | 18.1 | 8.1
2014Mameng2_051 | 2014Mameng2 | 126 | EN1.4307 | 320 |  | 9 |  |  | (24h air) |  |  |  | 0.1666667 | deaerated |  | 0.02820874 | 0 | 20 | 6.5 |  |  | 3.162278e-08 | 0 | 0 | 0 | 0 | 0 | 0 | 0 | yes |  |  |  |  | 0.3333333 | 734.8974 | 1 | [5 empty] | 18.1 | 8.1
2014Mameng2_052 | 2014Mameng2 | 126 | EN1.4307 | 320 |  | 9 |  |  | (24h air) |  |  |  | 0.1666667 | deaerated |  | 0.02820874 | 0 | 20 | 6.5 |  |  | 3.162278e-08 | 0 | 0 | 0 | 0 | 0 | 0 | 0 | yes |  |  |  |  | 0.3333333 | 569.5015 | 1 | [5 empty] | 18.1 | 8.1
2014Mameng2_053 | 2014Mameng2 | 126 | EN1.4307 | 320 |  | 9 |  |  | (24h air) |  |  |  | 0.1666667 | deaerated |  | 0.02820874 | 0 | 30 | 6.5 |  |  | 3.162278e-08 | 0 | 0 | 0 | 0 | 0 | 0 | 0 | yes |  |  |  |  | 0.3333333 | 601.173 | 1 | [5 empty] | 18.1 | 8.1
2014Mameng2_054 | 2014Mameng2 | 126 | EN1.4307 | 320 |  | 9 |  |  | (24h air) |  |  |  | 0.1666667 | deaerated |  | 0.02820874 | 0 | 30 | 6.5 |  |  | 3.162278e-08 | 0 | 0 | 0 | 0 | 0 | 0 | 0 | yes |  |  |  |  | 0.3333333 | 563.6364 | 1 | [5 empty] | 18.1 | 8.1
2014Mameng2_055 | 2014Mameng2 | 126 | EN1.4307 | 320 |  | 9 |  |  | (24h air) |  |  |  | 0.1666667 | deaerated |  | 0.02820874 | 0 | 40 | 6.5 |  |  | 3.162278e-08 | 0 | 0 | 0 | 0 | 0 | 0 | 0 | yes |  |  |  |  | 0.3333333 | 549.5601 | 1 | [5 empty] | 18.1 | 8.1
2014Mameng2_056 | 2014Mameng2 | 126 | EN1.4307 | 320 |  | 9 |  |  | (24h air) |  |  |  | 0.1666667 | deaerated |  | 0.02820874 | 0 | 40 | 6.5 |  |  | 3.162278e-08 | 0 | 0 | 0 | 0 | 0 | 0 | 0 | yes |  |  |  |  | 0.3333333 | 512.0235 | 1 | [5 empty] | 18.1 | 8.1
2014Mameng2_057 | 2014Mameng2 | 126 | EN1.4307 | 320 |  | 9 |  |  | (24h air) |  |  |  | 0.1666667 | deaerated |  | 0.02820874 | 0 | 50 | 6.5 |  |  | 3.162278e-08 | 0 | 0 | 0 | 0 | 0 | 0 | 0 | yes |  |  |  |  | 0.3333333 | 494.4282 | 1 | [5 empty] | 18.1 | 8.1
2014Mameng2_058 | 2014Mameng2 | 126 | EN1.4307 | 320 |  | 9 |  |  | (24h air) |  |  |  | 0.1666667 | deaerated |  | 0.02820874 | 0 | 50 | 6.5 |  |  | 3.162278e-08 | 0 | 0 | 0 | 0 | 0 | 0 | 0 | yes |  |  |  |  | 0.3333333 | 350.1466 | 1 | [5 empty] | 18.1 | 8.1
2014Mameng2_059 | 2014Mameng2 | 126 | EN1.4307 | 320 |  | 9 |  |  | (24h air) |  |  |  | 0.1666667 | deaerated |  | 0.02820874 | 0 | 60 | 6.5 |  |  | 3.162278e-08 | 0 | 0 | 0 | 0 | 0 | 0 | 0 | yes |  |  |  |  | 0.3333333 | 419.3548 | 1 | [5 empty] | 18.1 | 8.1
2014Mameng2_060 | 2014Mameng2 | 126 | EN1.4307 | 320 |  | 9 |  |  | (24h air) |  |  |  | 0.1666667 | deaerated |  | 0.02820874 | 0 | 60 | 6.5 |  |  | 3.162278e-08 | 0 | 0 | 0 | 0 | 0 | 0 | 0 | yes |  |  |  |  | 0.3333333 | 384.1642 | 1 | [5 empty] | 18.1 | 8.1
2014Mameng2_061 | 2014Mameng2 | 126 | EN1.4307 | 320 |  | 9 |  |  | (24h air) |  |  |  | 0.1666667 | deaerated |  | 0.02820874 | 0 | 70 | 6.5 |  |  | 3.162278e-08 | 0 | 0 | 0 | 0 | 0 | 0 | 0 | yes |  |  |  |  | 0.3333333 | 387.6833 | 1 | [5 empty] | 18.1 | 8.1
2014Mameng2_062 | 2014Mameng2 | 126 | EN1.4307 | 320 |  | 9 |  |  | (24h air) |  |  |  | 0.1666667 | deaerated |  | 0.02820874 | 0 | 70 | 6.5 |  |  | 3.162278e-08 | 0 | 0 | 0 | 0 | 0 | 0 | 0 | yes |  |  |  |  | 0.3333333 | 370.088 | 1 | [5 empty] | 18.1 | 8.1
2014Mameng2_063 | 2014Mameng2 | 126 | EN1.4307 | 320 |  | 9 |  |  | (24h air) |  |  |  | 0.1666667 | deaerated |  | 0.02820874 | 0 | 80 | 6.5 |  |  | 3.162278e-08 | 0 | 0 | 0 | 0 | 0 | 0 | 0 | yes |  |  |  |  | 0.3333333 | 415.8358 | 1 | [5 empty] | 18.1 | 8.1
2014Mameng2_064 | 2014Mameng2 | 126 | EN1.4307 | 320 |  | 9 |  |  | (24h air) |  |  |  | 0.1666667 | deaerated |  | 0.02820874 | 0 | 80 | 6.5 |  |  | 3.162278e-08 | 0 | 0 | 0 | 0 | 0 | 0 | 0 | yes |  |  |  |  | 0.3333333 | 366.5689 | 1 | [5 empty] | 18.1 | 8.1
2014Mameng2_065 | 2014Mameng2 | 126 | EN1.4307 | 320 |  | 9 |  |  | (24h air) |  |  |  | 0.1666667 | deaerated |  | 0.1 | 0 | 10 | 6.5 |  |  | 3.162278e-08 | 0 | 0 | 0 | 0 | 0 | 0 | 0 | yes |  |  |  |  | 0.3333333 | 711.437 | 1 | [5 empty] | 18.1 | 8.1
2014Mameng2_066 | 2014Mameng2 | 126 | EN1.4307 | 320 |  | 9 |  |  | (24h air) |  |  |  | 0.1666667 | deaerated |  | 0.1 | 0 | 10 | 6.5 |  |  | 3.162278e-08 | 0 | 0 | 0 | 0 | 0 | 0 | 0 | yes |  |  |  |  | 0.3333333 | 673.9003 | 1 | [5 empty] | 18.1 | 8.1
2014Mameng2_067 | 2014Mameng2 | 126 | EN1.4307 | 320 |  | 9 |  |  | (24h air) |  |  |  | 0.1666667 | deaerated |  | 0.1 | 0 | 20 | 6.5 |  |  | 3.162278e-08 | 0 | 0 | 0 | 0 | 0 | 0 | 0 | yes |  |  |  |  | 0.3333333 | 636.3636 | 1 | [5 empty] | 18.1 | 8.1
2014Mameng2_068 | 2014Mameng2 | 126 | EN1.4307 | 320 |  | 9 |  |  | (24h air) |  |  |  | 0.1666667 | deaerated |  | 0.1 | 0 | 20 | 6.5 |  |  | 3.162278e-08 | 0 | 0 | 0 | 0 | 0 | 0 | 0 | yes |  |  |  |  | 0.3333333 | 571.8475 | 1 | [5 empty] | 18.1 | 8.1
2014Mameng2_069 | 2014Mameng2 | 126 | EN1.4307 | 320 |  | 9 |  |  | (24h air) |  |  |  | 0.1666667 | deaerated |  | 0.1 | 0 | 30 | 6.5 |  |  | 3.162278e-08 | 0 | 0 | 0 | 0 | 0 | 0 | 0 | yes |  |  |  |  | 0.3333333 | 523.7537 | 1 | [5 empty] | 18.1 | 8.1
2014Mameng2_070 | 2014Mameng2 | 126 | EN1.4307 | 320 |  | 9 |  |  | (24h air) |  |  |  | 0.1666667 | deaerated |  | 0.1 | 0 | 30 | 6.5 |  |  | 3.162278e-08 | 0 | 0 | 0 | 0 | 0 | 0 | 0 | yes |  |  |  |  | 0.3333333 | 462.7566 | 1 | [5 empty] | 18.1 | 8.1
2014Mameng2_071 | 2014Mameng2 | 126 | EN1.4307 | 320 |  | 9 |  |  | (24h air) |  |  |  | 0.1666667 | deaerated |  | 0.1 | 0 | 40 | 6.5 |  |  | 3.162278e-08 | 0 | 0 | 0 | 0 | 0 | 0 | 0 | yes |  |  |  |  | 0.3333333 | 451.0264 | 1 | [5 empty] | 18.1 | 8.1
2014Mameng2_072 | 2014Mameng2 | 126 | EN1.4307 | 320 |  | 9 |  |  | (24h air) |  |  |  | 0.1666667 | deaerated |  | 0.1 | 0 | 40 | 6.5 |  |  | 3.162278e-08 | 0 | 0 | 0 | 0 | 0 | 0 | 0 | yes |  |  |  |  | 0.3333333 | 407.6246 | 1 | [5 empty] | 18.1 | 8.1
2014Mameng2_073 | 2014Mameng2 | 126 | EN1.4307 | 320 |  | 9 |  |  | (24h air) |  |  |  | 0.1666667 | deaerated |  | 0.1 | 0 | 50 | 6.5 |  |  | 3.162278e-08 | 0 | 0 | 0 | 0 | 0 | 0 | 0 | yes |  |  |  |  | 0.3333333 | 332.5513 | 1 | [5 empty] | 18.1 | 8.1
2014Mameng2_074 | 2014Mameng2 | 126 | EN1.4307 | 320 |  | 9 |  |  | (24h air) |  |  |  | 0.1666667 | deaerated |  | 0.1 | 0 | 50 | 6.5 |  |  | 3.162278e-08 | 0 | 0 | 0 | 0 | 0 | 0 | 0 | yes |  |  |  |  | 0.3333333 | 279.7654 | 1 | [5 empty] | 18.1 | 8.1
2014Mameng2_075 | 2014Mameng2 | 126 | EN1.4307 | 320 |  | 9 |  |  | (24h air) |  |  |  | 0.1666667 | deaerated |  | 0.1 | 0 | 60 | 6.5 |  |  | 3.162278e-08 | 0 | 0 | 0 | 0 | 0 | 0 | 0 | yes |  |  |  |  | 0.3333333 | 323.1672 | 1 | [5 empty] | 18.1 | 8.1
2014Mameng2_076 | 2014Mameng2 | 126 | EN1.4307 | 320 |  | 9 |  |  | (24h air) |  |  |  | 0.1666667 | deaerated |  | 0.1 | 0 | 60 | 6.5 |  |  | 3.162278e-08 | 0 | 0 | 0 | 0 | 0 | 0 | 0 | yes |  |  |  |  | 0.3333333 | 279.7654 | 1 | [5 empty] | 18.1 | 8.1
2014Mameng2_077 | 2014Mameng2 | 126 | EN1.4307 | 320 |  | 9 |  |  | (24h air) |  |  |  | 0.1666667 | deaerated |  | 0.1 | 0 | 70 | 6.5 |  |  | 3.162278e-08 | 0 | 0 | 0 | 0 | 0 | 0 | 0 | yes |  |  |  |  | 0.3333333 | 303.2258 | 1 | [5 empty] | 18.1 | 8.1
2014Mameng2_078 | 2014Mameng2 | 126 | EN1.4307 | 320 |  | 9 |  |  | (24h air) |  |  |  | 0.1666667 | deaerated |  | 0.1 | 0 | 70 | 6.5 |  |  | 3.162278e-08 | 0 | 0 | 0 | 0 | 0 | 0 | 0 | yes |  |  |  |  | 0.3333333 | 216.4223 | 1 | [5 empty] | 18.1 | 8.1
2014Mameng2_079 | 2014Mameng2 | 126 | EN1.4307 | 320 |  | 9 |  |  | (24h air) |  |  |  | 0.1666667 | deaerated |  | 0.1 | 0 | 80 | 6.5 |  |  | 3.162278e-08 | 0 | 0 | 0 | 0 | 0 | 0 | 0 | yes |  |  |  |  | 0.3333333 | 291.4956 | 1 | [5 empty] | 18.1 | 8.1
2014Mameng2_080 | 2014Mameng2 | 126 | EN1.4307 | 320 |  | 9 |  |  | (24h air) |  |  |  | 0.1666667 | deaerated |  | 0.1 | 0 | 80 | 6.5 |  |  | 3.162278e-08 | 0 | 0 | 0 | 0 | 0 | 0 | 0 | yes |  |  |  |  | 0.3333333 | 245.7478 | 1 | [5 empty] | 18.1 | 8.1
2014Mameng2_081 | 2014Mameng2 | 126 | EN1.4307 | 320 |  | 9 |  |  | (24h air) |  |  |  | 0.1666667 | deaerated |  | 0.2820874 | 0 | 10 | 6.5 |  |  | 3.162278e-08 | 0 | 0 | 0 | 0 | 0 | 0 | 0 | yes |  |  |  |  | 0.3333333 | 626.9795 | 1 | [5 empty] | 18.1 | 8.1
2014Mameng2_082 | 2014Mameng2 | 126 | EN1.4307 | 320 |  | 9 |  |  | (24h air) |  |  |  | 0.1666667 | deaerated |  | 0.2820874 | 0 | 10 | 6.5 |  |  | 3.162278e-08 | 0 | 0 | 0 | 0 | 0 | 0 | 0 | yes |  |  |  |  | 0.3333333 | 512.0235 | 1 | [5 empty] | 18.1 | 8.1
2014Mameng2_083 | 2014Mameng2 | 126 | EN1.4307 | 320 |  | 9 |  |  | (24h air) |  |  |  | 0.1666667 | deaerated |  | 0.2820874 | 0 | 20 | 6.5 |  |  | 3.162278e-08 | 0 | 0 | 0 | 0 | 0 | 0 | 0 | yes |  |  |  |  | 0.3333333 | 595.3079 | 1 | [5 empty] | 18.1 | 8.1
2014Mameng2_084 | 2014Mameng2 | 126 | EN1.4307 | 320 |  | 9 |  |  | (24h air) |  |  |  | 0.1666667 | deaerated |  | 0.2820874 | 0 | 20 | 6.5 |  |  | 3.162278e-08 | 0 | 0 | 0 | 0 | 0 | 0 | 0 | yes |  |  |  |  | 0.3333333 | 500.2933 | 1 | [5 empty] | 18.1 | 8.1
2014Mameng2_085 | 2014Mameng2 | 126 | EN1.4307 | 320 |  | 9 |  |  | (24h air) |  |  |  | 0.1666667 | deaerated |  | 0.2820874 | 0 | 30 | 6.5 |  |  | 3.162278e-08 | 0 | 0 | 0 | 0 | 0 | 0 | 0 | yes |  |  |  |  | 0.3333333 | 474.4868 | 1 | [5 empty] | 18.1 | 8.1
2014Mameng2_086 | 2014Mameng2 | 126 | EN1.4307 | 320 |  | 9 |  |  | (24h air) |  |  |  | 0.1666667 | deaerated |  | 0.2820874 | 0 | 30 | 6.5 |  |  | 3.162278e-08 | 0 | 0 | 0 | 0 | 0 | 0 | 0 | yes |  |  |  |  | 0.3333333 | 425.2199 | 1 | [5 empty] | 18.1 | 8.1
2014Mameng2_087 | 2014Mameng2 | 126 | EN1.4307 | 320 |  | 9 |  |  | (24h air) |  |  |  | 0.1666667 | deaerated |  | 0.2820874 | 0 | 40 | 6.5 |  |  | 3.162278e-08 | 0 | 0 | 0 | 0 | 0 | 0 | 0 | yes |  |  |  |  | 0.3333333 | 419.3548 | 1 | [5 empty] | 18.1 | 8.1
2014Mameng2_088 | 2014Mameng2 | 126 | EN1.4307 | 320 |  | 9 |  |  | (24h air) |  |  |  | 0.1666667 | deaerated |  | 0.2820874 | 0 | 40 | 6.5 |  |  | 3.162278e-08 | 0 | 0 | 0 | 0 | 0 | 0 | 0 | yes |  |  |  |  | 0.3333333 | 356.0117 | 1 | [5 empty] | 18.1 | 8.1
2014Mameng2_089 | 2014Mameng2 | 126 | EN1.4307 | 320 |  | 9 |  |  | (24h air) |  |  |  | 0.1666667 | deaerated |  | 0.2820874 | 0 | 50 | 6.5 |  |  | 3.162278e-08 | 0 | 0 | 0 | 0 | 0 | 0 | 0 | yes |  |  |  |  | 0.3333333 | 352.4927 | 1 | [5 empty] | 18.1 | 8.1
2014Mameng2_090 | 2014Mameng2 | 126 | EN1.4307 | 320 |  | 9 |  |  | (24h air) |  |  |  | 0.1666667 | deaerated |  | 0.2820874 | 0 | 50 | 6.5 |  |  | 3.162278e-08 | 0 | 0 | 0 | 0 | 0 | 0 | 0 | yes |  |  |  |  | 0.3333333 | 248.0938 | 1 | [5 empty] | 18.1 | 8.1
2014Mameng2_091 | 2014Mameng2 | 126 | EN1.4307 | 320 |  | 9 |  |  | (24h air) |  |  |  | 0.1666667 | deaerated |  | 0.2820874 | 0 | 60 | 6.5 |  |  | 3.162278e-08 | 0 | 0 | 0 | 0 | 0 | 0 | 0 | yes |  |  |  |  | 0.3333333 | 297.3607 | 1 | [5 empty] | 18.1 | 8.1
2014Mameng2_092 | 2014Mameng2 | 126 | EN1.4307 | 320 |  | 9 |  |  | (24h air) |  |  |  | 0.1666667 | deaerated |  | 0.2820874 | 0 | 60 | 6.5 |  |  | 3.162278e-08 | 0 | 0 | 0 | 0 | 0 | 0 | 0 | yes |  |  |  |  | 0.3333333 | 219.9413 | 1 | [5 empty] | 18.1 | 8.1
2014Mameng2_093 | 2014Mameng2 | 126 | EN1.4307 | 320 |  | 9 |  |  | (24h air) |  |  |  | 0.1666667 | deaerated |  | 0.2820874 | 0 | 70 | 6.5 |  |  | 3.162278e-08 | 0 | 0 | 0 | 0 | 0 | 0 | 0 | yes |  |  |  |  | 0.3333333 | 271.5543 | 1 | [5 empty] | 18.1 | 8.1
2014Mameng2_094 | 2014Mameng2 | 126 | EN1.4307 | 320 |  | 9 |  |  | (24h air) |  |  |  | 0.1666667 | deaerated |  | 0.2820874 | 0 | 70 | 6.5 |  |  | 3.162278e-08 | 0 | 0 | 0 | 0 | 0 | 0 | 0 | yes |  |  |  |  | 0.3333333 | 167.1554 | 1 | [5 empty] | 18.1 | 8.1
2014Mameng2_095 | 2014Mameng2 | 126 | EN1.4307 | 320 |  | 9 |  |  | (24h air) |  |  |  | 0.1666667 | deaerated |  | 0.2820874 | 0 | 80 | 6.5 |  |  | 3.162278e-08 | 0 | 0 | 0 | 0 | 0 | 0 | 0 | yes |  |  |  |  | 0.3333333 | 214.0762 | 1 | [5 empty] | 18.1 | 8.1
2014Mameng2_096 | 2014Mameng2 | 126 | EN1.4307 | 320 |  | 9 |  |  | (24h air) |  |  |  | 0.1666667 | deaerated |  | 0.2820874 | 0 | 80 | 6.5 |  |  | 3.162278e-08 | 0 | 0 | 0 | 0 | 0 | 0 | 0 | yes |  |  |  |  | 0.3333333 | 170.6745 | 1 | [5 empty] | 18.1 | 8.1
2014Mameng2_097 | 2014Mameng2 | 126 | EN1.4307 | 320 |  | 9 |  |  | (24h air) |  |  |  | 0.1666667 | deaerated |  | 1 | 0 | 10 | 6.5 |  |  | 3.162278e-08 | 0 | 0 | 0 | 0 | 0 | 0 | 0 | yes |  |  |  |  | 0.3333333 | 445.1613 | 1 | [5 empty] | 18.1 | 8.1
2014Mameng2_098 | 2014Mameng2 | 126 | EN1.4307 | 320 |  | 9 |  |  | (24h air) |  |  |  | 0.1666667 | deaerated |  | 1 | 0 | 10 | 6.5 |  |  | 3.162278e-08 | 0 | 0 | 0 | 0 | 0 | 0 | 0 | yes |  |  |  |  | 0.3333333 | 425.2199 | 1 | [5 empty] | 18.1 | 8.1
2014Mameng2_099 | 2014Mameng2 | 126 | EN1.4307 | 320 |  | 9 |  |  | (24h air) |  |  |  | 0.1666667 | deaerated |  | 1 | 0 | 20 | 6.5 |  |  | 3.162278e-08 | 0 | 0 | 0 | 0 | 0 | 0 | 0 | yes |  |  |  |  | 0.3333333 | 500.2933 | 1 | [5 empty] | 18.1 | 8.1
2014Mameng2_100 | 2014Mameng2 | 126 | EN1.4307 | 320 |  | 9 |  |  | (24h air) |  |  |  | 0.1666667 | deaerated |  | 1 | 0 | 20 | 6.5 |  |  | 3.162278e-08 | 0 | 0 | 0 | 0 | 0 | 0 | 0 | yes |  |  |  |  | 0.3333333 | 370.088 | 1 | [5 empty] | 18.1 | 8.1
2014Mameng2_101 | 2014Mameng2 | 126 | EN1.4307 | 320 |  | 9 |  |  | (24h air) |  |  |  | 0.1666667 | deaerated |  | 1 | 0 | 30 | 6.5 |  |  | 3.162278e-08 | 0 | 0 | 0 | 0 | 0 | 0 | 0 | yes |  |  |  |  | 0.3333333 | 364.2229 | 1 | [5 empty] | 18.1 | 8.1
2014Mameng2_102 | 2014Mameng2 | 126 | EN1.4307 | 320 |  | 9 |  |  | (24h air) |  |  |  | 0.1666667 | deaerated |  | 1 | 0 | 30 | 6.5 |  |  | 3.162278e-08 | 0 | 0 | 0 | 0 | 0 | 0 | 0 | yes |  |  |  |  | 0.3333333 | 277.4194 | 1 | [5 empty] | 18.1 | 8.1
2014Mameng2_103 | 2014Mameng2 | 126 | EN1.4307 | 320 |  | 9 |  |  | (24h air) |  |  |  | 0.1666667 | deaerated |  | 1 | 0 | 40 | 6.5 |  |  | 3.162278e-08 | 0 | 0 | 0 | 0 | 0 | 0 | 0 | yes |  |  |  |  | 0.3333333 | 245.7478 | 1 | [5 empty] | 18.1 | 8.1
2014Mameng2_104 | 2014Mameng2 | 126 | EN1.4307 | 320 |  | 9 |  |  | (24h air) |  |  |  | 0.1666667 | deaerated |  | 1 | 0 | 40 | 6.5 |  |  | 3.162278e-08 | 0 | 0 | 0 | 0 | 0 | 0 | 0 | yes |  |  |  |  | 0.3333333 | 222.2874 | 1 | [5 empty] | 18.1 | 8.1
2014Mameng2_105 | 2014Mameng2 | 126 | EN1.4307 | 320 |  | 9 |  |  | (24h air) |  |  |  | 0.1666667 | deaerated |  | 1 | 0 | 50 | 6.5 |  |  | 3.162278e-08 | 0 | 0 | 0 | 0 | 0 | 0 | 0 | yes |  |  |  |  | 0.3333333 | 202.346 | 1 | [5 empty] | 18.1 | 8.1
2014Mameng2_106 | 2014Mameng2 | 126 | EN1.4307 | 320 |  | 9 |  |  | (24h air) |  |  |  | 0.1666667 | deaerated |  | 1 | 0 | 50 | 6.5 |  |  | 3.162278e-08 | 0 | 0 | 0 | 0 | 0 | 0 | 0 | yes |  |  |  |  | 0.3333333 | 155.4252 | 1 | [5 empty] | 18.1 | 8.1
2014Mameng2_107 | 2014Mameng2 | 126 | EN1.4307 | 320 |  | 9 |  |  | (24h air) |  |  |  | 0.1666667 | deaerated |  | 1 | 0 | 60 | 6.5 |  |  | 3.162278e-08 | 0 | 0 | 0 | 0 | 0 | 0 | 0 | yes |  |  |  |  | 0.3333333 | 141.349 | 1 | [5 empty] | 18.1 | 8.1
2014Mameng2_108 | 2014Mameng2 | 126 | EN1.4307 | 320 |  | 9 |  |  | (24h air) |  |  |  | 0.1666667 | deaerated |  | 1 | 0 | 60 | 6.5 |  |  | 3.162278e-08 | 0 | 0 | 0 | 0 | 0 | 0 | 0 | yes |  |  |  |  | 0.3333333 | 123.7537 | 1 | [5 empty] | 18.1 | 8.1
2014Mameng2_109 | 2014Mameng2 | 126 | EN1.4307 | 320 |  | 9 |  |  | (24h air) |  |  |  | 0.1666667 | deaerated |  | 1 | 0 | 70 | 6.5 |  |  | 3.162278e-08 | 0 | 0 | 0 | 0 | 0 | 0 | 0 | yes |  |  |  |  | 0.3333333 | 170.6745 | 1 | [5 empty] | 18.1 | 8.1
2014Mameng2_110 | 2014Mameng2 | 126 | EN1.4307 | 320 |  | 9 |  |  | (24h air) |  |  |  | 0.1666667 | deaerated |  | 1 | 0 | 70 | 6.5 |  |  | 3.162278e-08 | 0 | 0 | 0 | 0 | 0 | 0 | 0 | yes |  |  |  |  | 0.3333333 | 135.4839 | 1 | [5 empty] | 18.1 | 8.1
2014Mameng2_111 | 2014Mameng2 | 126 | EN1.4307 | 320 |  | 9 |  |  | (24h air) |  |  |  | 0.1666667 | deaerated |  | 1 | 0 | 80 | 6.5 |  |  | 3.162278e-08 | 0 | 0 | 0 | 0 | 0 | 0 | 0 | yes |  |  |  |  | 0.3333333 | 147.2141 | 1 | [5 empty] | 18.1 | 8.1
2014Mameng2_112 | 2014Mameng2 | 126 | EN1.4307 | 320 |  | 9 |  |  | (24h air) |  |  |  | 0.1666667 | deaerated |  | 1 | 0 | 80 | 6.5 |  |  | 3.162278e-08 | 0 | 0 | 0 | 0 | 0 | 0 | 0 | yes |  |  |  |  | 0.3333333 | 22.8739 | 1 | [5 empty] | 18.1 | 8.1
2014Mameng2_113 | 2014Mameng2 | 126 | EN1.4307 | 320 |  | 9 |  |  | (24h air) |  |  |  | 0.1666667 | deaerated |  | 2.820874 | 0 | 10 | 6.5 |  |  | 3.162278e-08 | 0 | 0 | 0 | 0 | 0 | 0 | 0 | yes |  |  |  |  | 0.3333333 | 393.5484 | 1 | [5 empty] | 18.1 | 8.1
2014Mameng2_114 | 2014Mameng2 | 126 | EN1.4307 | 320 |  | 9 |  |  | (24h air) |  |  |  | 0.1666667 | deaerated |  | 2.820874 | 0 | 20 | 6.5 |  |  | 3.162278e-08 | 0 | 0 | 0 | 0 | 0 | 0 | 0 | yes |  |  |  |  | 0.3333333 | 334.8974 | 1 | [5 empty] | 18.1 | 8.1
2014Mameng2_115 | 2014Mameng2 | 126 | EN1.4307 | 320 |  | 9 |  |  | (24h air) |  |  |  | 0.1666667 | deaerated |  | 2.820874 | 0 | 20 | 6.5 |  |  | 3.162278e-08 | 0 | 0 | 0 | 0 | 0 | 0 | 0 | yes |  |  |  |  | 0.3333333 | 219.9413 | 1 | [5 empty] | 18.1 | 8.1
2014Mameng2_116 | 2014Mameng2 | 126 | EN1.4307 | 320 |  | 9 |  |  | (24h air) |  |  |  | 0.1666667 | deaerated |  | 2.820874 | 0 | 30 | 6.5 |  |  | 3.162278e-08 | 0 | 0 | 0 | 0 | 0 | 0 | 0 | yes |  |  |  |  | 0.3333333 | 149.5601 | 1 | [5 empty] | 18.1 | 8.1
2014Mameng2_117 | 2014Mameng2 | 126 | EN1.4307 | 320 |  | 9 |  |  | (24h air) |  |  |  | 0.1666667 | deaerated |  | 2.820874 | 0 | 40 | 6.5 |  |  | 3.162278e-08 | 0 | 0 | 0 | 0 | 0 | 0 | 0 | yes |  |  |  |  | 0.3333333 | 121.4076 | 1 | [5 empty] | 18.1 | 8.1
2014Mameng2_118 | 2014Mameng2 | 126 | EN1.4307 | 320 |  | 9 |  |  | (24h air) |  |  |  | 0.1666667 | deaerated |  | 2.820874 | 0 | 50 | 6.5 |  |  | 3.162278e-08 | 0 | 0 | 0 | 0 | 0 | 0 | 0 | yes |  |  |  |  | 0.3333333 | 78.00587 | 1 | [5 empty] | 18.1 | 8.1
2014Mameng2_119 | 2014Mameng2 | 126 | EN1.4307 | 320 |  | 9 |  |  | (24h air) |  |  |  | 0.1666667 | deaerated |  | 2.820874 | 0 | 60 | 6.5 |  |  | 3.162278e-08 | 0 | 0 | 0 | 0 | 0 | 0 | 0 | yes |  |  |  |  | 0.3333333 | 58.06452 | 1 | [5 empty] | 18.1 | 8.1
2014Mameng2_120 | 2014Mameng2 | 126 | EN1.4307 | 320 |  | 9 |  |  | (24h air) |  |  |  | 0.1666667 | deaerated |  | 2.820874 | 0 | 70 | 6.5 |  |  | 3.162278e-08 | 0 | 0 | 0 | 0 | 0 | 0 | 0 | yes |  |  |  |  | 0.3333333 | 66.27566 | 1 | [5 empty] | 18.1 | 8.1
2014Mameng2_121 | 2014Mameng2 | 126 | EN1.4162 | 320 |  | 9 |  |  | (24h air) |  |  |  | 0.1666667 | deaerated |  | 0.0009873061 | 0 | 10 | 6.5 |  |  | 3.162278e-08 | 0 | 0 | 0 | 0 | 0 | 0 | 0 | yes |  |  |  |  | 0.3333333 | 1202.208 | 0 |  | 5 |  |  |  | 21.5 | 1.5 | 0.3 | 0.22
2014Mameng2_122 | 2014Mameng2 | 126 | EN1.4162 | 320 |  | 9 |  |  | (24h air) |  |  |  | 0.1666667 | deaerated |  | 0.0009873061 | 0 | 10 | 6.5 |  |  | 3.162278e-08 | 0 | 0 | 0 | 0 | 0 | 0 | 0 | yes |  |  |  |  | 0.3333333 | 1202.208 | 0 |  | 5 |  |  |  | 21.5 | 1.5 | 0.3 | 0.22
2014Mameng2_123 | 2014Mameng2 | 126 | EN1.4162 | 320 |  | 9 |  |  | (24h air) |  |  |  | 0.1666667 | deaerated |  | 0.0009873061 | 0 | 20 | 6.5 |  |  | 3.162278e-08 | 0 | 0 | 0 | 0 | 0 | 0 | 0 | yes |  |  |  |  | 0.3333333 | 1172.774 | 0 |  | 5 |  |  |  | 21.5 | 1.5 | 0.3 | 0.22
2014Mameng2_124 | 2014Mameng2 | 126 | EN1.4162 | 320 |  | 9 |  |  | (24h air) |  |  |  | 0.1666667 | deaerated |  | 0.0009873061 | 0 | 20 | 6.5 |  |  | 3.162278e-08 | 0 | 0 | 0 | 0 | 0 | 0 | 0 | yes |  |  |  |  | 0.3333333 | 1172.774 | 0 |  | 5 |  |  |  | 21.5 | 1.5 | 0.3 | 0.22
2014Mameng2_125 | 2014Mameng2 | 126 | EN1.4162 | 320 |  | 9 |  |  | (24h air) |  |  |  | 0.1666667 | deaerated |  | 0.0009873061 | 0 | 30 | 6.5 |  |  | 3.162278e-08 | 0 | 0 | 0 | 0 | 0 | 0 | 0 | yes |  |  |  |  | 0.3333333 | 1156.291 | 0 |  | 5 |  |  |  | 21.5 | 1.5 | 0.3 | 0.22
2014Mameng2_126 | 2014Mameng2 | 126 | EN1.4162 | 320 |  | 9 |  |  | (24h air) |  |  |  | 0.1666667 | deaerated |  | 0.0009873061 | 0 | 30 | 6.5 |  |  | 3.162278e-08 | 0 | 0 | 0 | 0 | 0 | 0 | 0 | yes |  |  |  |  | 0.3333333 | 1156.291 | 0 |  | 5 |  |  |  | 21.5 | 1.5 | 0.3 | 0.22
2014Mameng2_127 | 2014Mameng2 | 126 | EN1.4162 | 320 |  | 9 |  |  | (24h air) |  |  |  | 0.1666667 | deaerated |  | 0.0009873061 | 0 | 40 | 6.5 |  |  | 3.162278e-08 | 0 | 0 | 0 | 0 | 0 | 0 | 0 | yes |  |  |  |  | 0.3333333 | 1146.873 | 0 |  | 5 |  |  |  | 21.5 | 1.5 | 0.3 | 0.22
2014Mameng2_128 | 2014Mameng2 | 126 | EN1.4162 | 320 |  | 9 |  |  | (24h air) |  |  |  | 0.1666667 | deaerated |  | 0.0009873061 | 0 | 40 | 6.5 |  |  | 3.162278e-08 | 0 | 0 | 0 | 0 | 0 | 0 | 0 | yes |  |  |  |  | 0.3333333 | 1057.395 | 1 |  | 5 |  |  |  | 21.5 | 1.5 | 0.3 | 0.22
2014Mameng2_129 | 2014Mameng2 | 126 | EN1.4162 | 320 |  | 9 |  |  | (24h air) |  |  |  | 0.1666667 | deaerated |  | 0.0009873061 | 0 | 50 | 6.5 |  |  | 3.162278e-08 | 0 | 0 | 0 | 0 | 0 | 0 | 0 | yes |  |  |  |  | 0.3333333 | 1190.434 | 0 |  | 5 |  |  |  | 21.5 | 1.5 | 0.3 | 0.22
2014Mameng2_130 | 2014Mameng2 | 126 | EN1.4162 | 320 |  | 9 |  |  | (24h air) |  |  |  | 0.1666667 | deaerated |  | 0.0009873061 | 0 | 50 | 6.5 |  |  | 3.162278e-08 | 0 | 0 | 0 | 0 | 0 | 0 | 0 | yes |  |  |  |  | 0.3333333 | 1033.848 | 1 |  | 5 |  |  |  | 21.5 | 1.5 | 0.3 | 0.22
2014Mameng2_131 | 2014Mameng2 | 126 | EN1.4162 | 320 |  | 9 |  |  | (24h air) |  |  |  | 0.1666667 | deaerated |  | 0.0009873061 | 0 | 60 | 6.5 |  |  | 3.162278e-08 | 0 | 0 | 0 | 0 | 0 | 0 | 0 | yes |  |  |  |  | 0.3333333 | 940.8389 | 1 |  | 5 |  |  |  | 21.5 | 1.5 | 0.3 | 0.22
2014Mameng2_132 | 2014Mameng2 | 126 | EN1.4162 | 320 |  | 9 |  |  | (24h air) |  |  |  | 0.1666667 | deaerated |  | 0.0009873061 | 0 | 60 | 6.5 |  |  | 3.162278e-08 | 0 | 0 | 0 | 0 | 0 | 0 | 0 | yes |  |  |  |  | 0.3333333 | 940.8389 | 1 |  | 5 |  |  |  | 21.5 | 1.5 | 0.3 | 0.22
2014Mameng2_133 | 2014Mameng2 | 126 | EN1.4162 | 320 |  | 9 |  |  | (24h air) |  |  |  | 0.1666667 | deaerated |  | 0.0009873061 | 0 | 70 | 6.5 |  |  | 3.162278e-08 | 0 | 0 | 0 | 0 | 0 | 0 | 0 | yes |  |  |  |  | 0.3333333 | 938.4842 | 1 |  | 5 |  |  |  | 21.5 | 1.5 | 0.3 | 0.22
2014Mameng2_134 | 2014Mameng2 | 126 | EN1.4162 | 320 |  | 9 |  |  | (24h air) |  |  |  | 0.1666667 | deaerated |  | 0.0009873061 | 0 | 70 | 6.5 |  |  | 3.162278e-08 | 0 | 0 | 0 | 0 | 0 | 0 | 0 | yes |  |  |  |  | 0.3333333 | 938.4842 | 1 |  | 5 |  |  |  | 21.5 | 1.5 | 0.3 | 0.22
2014Mameng2_135 | 2014Mameng2 | 126 | EN1.4162 | 320 |  | 9 |  |  | (24h air) |  |  |  | 0.1666667 | deaerated |  | 0.0009873061 | 0 | 80 | 6.5 |  |  | 3.162278e-08 | 0 | 0 | 0 | 0 | 0 | 0 | 0 | yes |  |  |  |  | 0.3333333 | 851.3613 | 1 |  | 5 |  |  |  | 21.5 | 1.5 | 0.3 | 0.22
2014Mameng2_136 | 2014Mameng2 | 126 | EN1.4162 | 320 |  | 9 |  |  | (24h air) |  |  |  | 0.1666667 | deaerated |  | 0.0009873061 | 0 | 80 | 6.5 |  |  | 3.162278e-08 | 0 | 0 | 0 | 0 | 0 | 0 | 0 | yes |  |  |  |  | 0.3333333 | 703.0169 | 1 |  | 5 |  |  |  | 21.5 | 1.5 | 0.3 | 0.22
2014Mameng2_137 | 2014Mameng2 | 126 | EN1.4162 | 320 |  | 9 |  |  | (24h air) |  |  |  | 0.1666667 | deaerated |  | 0.002820874 | 0 | 10 | 6.5 |  |  | 3.162278e-08 | 0 | 0 | 0 | 0 | 0 | 0 | 0 | yes |  |  |  |  | 0.3333333 | 1196.321 | 0 |  | 5 |  |  |  | 21.5 | 1.5 | 0.3 | 0.22
2014Mameng2_138 | 2014Mameng2 | 126 | EN1.4162 | 320 |  | 9 |  |  | (24h air) |  |  |  | 0.1666667 | deaerated |  | 0.002820874 | 0 | 10 | 6.5 |  |  | 3.162278e-08 | 0 | 0 | 0 | 0 | 0 | 0 | 0 | yes |  |  |  |  | 0.3333333 | 1196.321 | 0 |  | 5 |  |  |  | 21.5 | 1.5 | 0.3 | 0.22
2014Mameng2_139 | 2014Mameng2 | 126 | EN1.4162 | 320 |  | 9 |  |  | (24h air) |  |  |  | 0.1666667 | deaerated |  | 0.002820874 | 0 | 20 | 6.5 |  |  | 3.162278e-08 | 0 | 0 | 0 | 0 | 0 | 0 | 0 | yes |  |  |  |  | 0.3333333 | 1219.868 | 0 |  | 5 |  |  |  | 21.5 | 1.5 | 0.3 | 0.22
2014Mameng2_140 | 2014Mameng2 | 126 | EN1.4162 | 320 |  | 9 |  |  | (24h air) |  |  |  | 0.1666667 | deaerated |  | 0.002820874 | 0 | 20 | 6.5 |  |  | 3.162278e-08 | 0 | 0 | 0 | 0 | 0 | 0 | 0 | yes |  |  |  |  | 0.3333333 | 1077.41 | 1 |  | 5 |  |  |  | 21.5 | 1.5 | 0.3 | 0.22
2014Mameng2_141 | 2014Mameng2 | 126 | EN1.4162 | 320 |  | 9 |  |  | (24h air) |  |  |  | 0.1666667 | deaerated |  | 0.002820874 | 0 | 30 | 6.5 |  |  | 3.162278e-08 | 0 | 0 | 0 | 0 | 0 | 0 | 0 | yes |  |  |  |  | 0.3333333 | 1033.848 | 1 |  | 5 |  |  |  | 21.5 | 1.5 | 0.3 | 0.22
2014Mameng2_142 | 2014Mameng2 | 126 | EN1.4162 | 320 |  | 9 |  |  | (24h air) |  |  |  | 0.1666667 | deaerated |  | 0.002820874 | 0 | 30 | 6.5 |  |  | 3.162278e-08 | 0 | 0 | 0 | 0 | 0 | 0 | 0 | yes |  |  |  |  | 0.3333333 | 990.287 | 1 |  | 5 |  |  |  | 21.5 | 1.5 | 0.3 | 0.22
2014Mameng2_143 | 2014Mameng2 | 126 | EN1.4162 | 320 |  | 9 |  |  | (24h air) |  |  |  | 0.1666667 | deaerated |  | 0.002820874 | 0 | 40 | 6.5 |  |  | 3.162278e-08 | 0 | 0 | 0 | 0 | 0 | 0 | 0 | yes |  |  |  |  | 0.3333333 | 944.3709 | 1 |  | 5 |  |  |  | 21.5 | 1.5 | 0.3 | 0.22
2014Mameng2_144 | 2014Mameng2 | 126 | EN1.4162 | 320 |  | 9 |  |  | (24h air) |  |  |  | 0.1666667 | deaerated |  | 0.002820874 | 0 | 40 | 6.5 |  |  | 3.162278e-08 | 0 | 0 | 0 | 0 | 0 | 0 | 0 | yes |  |  |  |  | 0.3333333 | 877.2627 | 1 |  | 5 |  |  |  | 21.5 | 1.5 | 0.3 | 0.22
2014Mameng2_145 | 2014Mameng2 | 126 | EN1.4162 | 320 |  | 9 |  |  | (24h air) |  |  |  | 0.1666667 | deaerated |  | 0.002820874 | 0 | 50 | 6.5 |  |  | 3.162278e-08 | 0 | 0 | 0 | 0 | 0 | 0 | 0 | yes |  |  |  |  | 0.3333333 | 877.2627 | 1 |  | 5 |  |  |  | 21.5 | 1.5 | 0.3 | 0.22
2014Mameng2_146 | 2014Mameng2 | 126 | EN1.4162 | 320 |  | 9 |  |  | (24h air) |  |  |  | 0.1666667 | deaerated |  | 0.002820874 | 0 | 50 | 6.5 |  |  | 3.162278e-08 | 0 | 0 | 0 | 0 | 0 | 0 | 0 | yes |  |  |  |  | 0.3333333 | 877.2627 | 1 |  | 5 |  |  |  | 21.5 | 1.5 | 0.3 | 0.22
2014Mameng2_147 | 2014Mameng2 | 126 | EN1.4162 | 320 |  | 9 |  |  | (24h air) |  |  |  | 0.1666667 | deaerated |  | 0.002820874 | 0 | 60 | 6.5 |  |  | 3.162278e-08 | 0 | 0 | 0 | 0 | 0 | 0 | 0 | yes |  |  |  |  | 0.3333333 | 804.2678 | 1 |  | 5 |  |  |  | 21.5 | 1.5 | 0.3 | 0.22
2014Mameng2_148 | 2014Mameng2 | 126 | EN1.4162 | 320 |  | 9 |  |  | (24h air) |  |  |  | 0.1666667 | deaerated |  | 0.002820874 | 0 | 60 | 6.5 |  |  | 3.162278e-08 | 0 | 0 | 0 | 0 | 0 | 0 | 0 | yes |  |  |  |  | 0.3333333 | 776.0118 | 1 |  | 5 |  |  |  | 21.5 | 1.5 | 0.3 | 0.22
2014Mameng2_149 | 2014Mameng2 | 126 | EN1.4162 | 320 |  | 9 |  |  | (24h air) |  |  |  | 0.1666667 | deaerated |  | 0.002820874 | 0 | 70 | 6.5 |  |  | 3.162278e-08 | 0 | 0 | 0 | 0 | 0 | 0 | 0 | yes |  |  |  |  | 0.3333333 | 717.145 | 1 |  | 5 |  |  |  | 21.5 | 1.5 | 0.3 | 0.22
2014Mameng2_150 | 2014Mameng2 | 126 | EN1.4162 | 320 |  | 9 |  |  | (24h air) |  |  |  | 0.1666667 | deaerated |  | 0.002820874 | 0 | 70 | 6.5 |  |  | 3.162278e-08 | 0 | 0 | 0 | 0 | 0 | 0 | 0 | yes |  |  |  |  | 0.3333333 | 697.1302 | 1 |  | 5 |  |  |  | 21.5 | 1.5 | 0.3 | 0.22
2014Mameng2_151 | 2014Mameng2 | 126 | EN1.4162 | 320 |  | 9 |  |  | (24h air) |  |  |  | 0.1666667 | deaerated |  | 0.002820874 | 0 | 80 | 6.5 |  |  | 3.162278e-08 | 0 | 0 | 0 | 0 | 0 | 0 | 0 | yes |  |  |  |  | 0.3333333 | 633.5541 | 1 |  | 5 |  |  |  | 21.5 | 1.5 | 0.3 | 0.22
2014Mameng2_152 | 2014Mameng2 | 126 | EN1.4162 | 320 |  | 9 |  |  | (24h air) |  |  |  | 0.1666667 | deaerated |  | 0.002820874 | 0 | 80 | 6.5 |  |  | 3.162278e-08 | 0 | 0 | 0 | 0 | 0 | 0 | 0 | yes |  |  |  |  | 0.3333333 | 607.6527 | 1 |  | 5 |  |  |  | 21.5 | 1.5 | 0.3 | 0.22
2014Mameng2_153 | 2014Mameng2 | 126 | EN1.4162 | 320 |  | 9 |  |  | (24h air) |  |  |  | 0.1666667 | deaerated |  | 0.0100141 | 0 | 10 | 6.5 |  |  | 3.162278e-08 | 0 | 0 | 0 | 0 | 0 | 0 | 0 | yes |  |  |  |  | 0.3333333 | 1202.208 | 0 |  | 5 |  |  |  | 21.5 | 1.5 | 0.3 | 0.22
2014Mameng2_154 | 2014Mameng2 | 126 | EN1.4162 | 320 |  | 9 |  |  | (24h air) |  |  |  | 0.1666667 | deaerated |  | 0.0100141 | 0 | 10 | 6.5 |  |  | 3.162278e-08 | 0 | 0 | 0 | 0 | 0 | 0 | 0 | yes |  |  |  |  | 0.3333333 | 1202.208 | 0 |  | 5 |  |  |  | 21.5 | 1.5 | 0.3 | 0.22
2014Mameng2_155 | 2014Mameng2 | 126 | EN1.4162 | 320 |  | 9 |  |  | (24h air) |  |  |  | 0.1666667 | deaerated |  | 0.0100141 | 0 | 20 | 6.5 |  |  | 3.162278e-08 | 0 | 0 | 0 | 0 | 0 | 0 | 0 | yes |  |  |  |  | 0.3333333 | 909.0508 | 1 |  | 5 |  |  |  | 21.5 | 1.5 | 0.3 | 0.22
2014Mameng2_156 | 2014Mameng2 | 126 | EN1.4162 | 320 |  | 9 |  |  | (24h air) |  |  |  | 0.1666667 | deaerated |  | 0.0100141 | 0 | 20 | 6.5 |  |  | 3.162278e-08 | 0 | 0 | 0 | 0 | 0 | 0 | 0 | yes |  |  |  |  | 0.3333333 | 900.8094 | 1 |  | 5 |  |  |  | 21.5 | 1.5 | 0.3 | 0.22
2014Mameng2_157 | 2014Mameng2 | 126 | EN1.4162 | 320 |  | 9 |  |  | (24h air) |  |  |  | 0.1666667 | deaerated |  | 0.0100141 | 0 | 30 | 6.5 |  |  | 3.162278e-08 | 0 | 0 | 0 | 0 | 0 | 0 | 0 | yes |  |  |  |  | 0.3333333 | 781.8985 | 1 |  | 5 |  |  |  | 21.5 | 1.5 | 0.3 | 0.22
2014Mameng2_158 | 2014Mameng2 | 126 | EN1.4162 | 320 |  | 9 |  |  | (24h air) |  |  |  | 0.1666667 | deaerated |  | 0.0100141 | 0 | 30 | 6.5 |  |  | 3.162278e-08 | 0 | 0 | 0 | 0 | 0 | 0 | 0 | yes |  |  |  |  | 0.3333333 | 677.1155 | 1 |  | 5 |  |  |  | 21.5 | 1.5 | 0.3 | 0.22
2014Mameng2_159 | 2014Mameng2 | 126 | EN1.4162 | 320 |  | 9 |  |  | (24h air) |  |  |  | 0.1666667 | deaerated |  | 0.0100141 | 0 | 40 | 6.5 |  |  | 3.162278e-08 | 0 | 0 | 0 | 0 | 0 | 0 | 0 | yes |  |  |  |  | 0.3333333 | 705.3716 | 1 |  | 5 |  |  |  | 21.5 | 1.5 | 0.3 | 0.22
2014Mameng2_160 | 2014Mameng2 | 126 | EN1.4162 | 320 |  | 9 |  |  | (24h air) |  |  |  | 0.1666667 | deaerated |  | 0.0100141 | 0 | 40 | 6.5 |  |  | 3.162278e-08 | 0 | 0 | 0 | 0 | 0 | 0 | 0 | yes |  |  |  |  | 0.3333333 | 667.6968 | 1 |  | 5 |  |  |  | 21.5 | 1.5 | 0.3 | 0.22
2014Mameng2_161 | 2014Mameng2 | 126 | EN1.4162 | 320 |  | 9 |  |  | (24h air) |  |  |  | 0.1666667 | deaerated |  | 0.0100141 | 0 | 50 | 6.5 |  |  | 3.162278e-08 | 0 | 0 | 0 | 0 | 0 | 0 | 0 | yes |  |  |  |  | 0.3333333 | 564.0912 | 1 |  | 5 |  |  |  | 21.5 | 1.5 | 0.3 | 0.22
2014Mameng2_162 | 2014Mameng2 | 126 | EN1.4162 | 320 |  | 9 |  |  | (24h air) |  |  |  | 0.1666667 | deaerated |  | 0.0100141 | 0 | 50 | 6.5 |  |  | 3.162278e-08 | 0 | 0 | 0 | 0 | 0 | 0 | 0 | yes |  |  |  |  | 0.3333333 | 542.8992 | 1 |  | 5 |  |  |  | 21.5 | 1.5 | 0.3 | 0.22
2014Mameng2_163 | 2014Mameng2 | 126 | EN1.4162 | 320 |  | 9 |  |  | (24h air) |  |  |  | 0.1666667 | deaerated |  | 0.0100141 | 0 | 60 | 6.5 |  |  | 3.162278e-08 | 0 | 0 | 0 | 0 | 0 | 0 | 0 | yes |  |  |  |  | 0.3333333 | 484.0324 | 1 |  | 5 |  |  |  | 21.5 | 1.5 | 0.3 | 0.22
2014Mameng2_164 | 2014Mameng2 | 126 | EN1.4162 | 320 |  | 9 |  |  | (24h air) |  |  |  | 0.1666667 | deaerated |  | 0.0100141 | 0 | 60 | 6.5 |  |  | 3.162278e-08 | 0 | 0 | 0 | 0 | 0 | 0 | 0 | yes |  |  |  |  | 0.3333333 | 461.663 | 1 |  | 5 |  |  |  | 21.5 | 1.5 | 0.3 | 0.22
2014Mameng2_165 | 2014Mameng2 | 126 | EN1.4162 | 320 |  | 9 |  |  | (24h air) |  |  |  | 0.1666667 | deaerated |  | 0.0100141 | 0 | 70 | 6.5 |  |  | 3.162278e-08 | 0 | 0 | 0 | 0 | 0 | 0 | 0 | yes |  |  |  |  | 0.3333333 | 459.3083 | 1 |  | 5 |  |  |  | 21.5 | 1.5 | 0.3 | 0.22
2014Mameng2_166 | 2014Mameng2 | 126 | EN1.4162 | 320 |  | 9 |  |  | (24h air) |  |  |  | 0.1666667 | deaerated |  | 0.0100141 | 0 | 70 | 6.5 |  |  | 3.162278e-08 | 0 | 0 | 0 | 0 | 0 | 0 | 0 | yes |  |  |  |  | 0.3333333 | 439.2936 | 1 |  | 5 |  |  |  | 21.5 | 1.5 | 0.3 | 0.22
2014Mameng2_167 | 2014Mameng2 | 126 | EN1.4162 | 320 |  | 9 |  |  | (24h air) |  |  |  | 0.1666667 | deaerated |  | 0.0100141 | 0 | 80 | 6.5 |  |  | 3.162278e-08 | 0 | 0 | 0 | 0 | 0 | 0 | 0 | yes |  |  |  |  | 0.3333333 | 392.2001 | 1 |  | 5 |  |  |  | 21.5 | 1.5 | 0.3 | 0.22
2014Mameng2_168 | 2014Mameng2 | 126 | EN1.4162 | 320 |  | 9 |  |  | (24h air) |  |  |  | 0.1666667 | deaerated |  | 0.0100141 | 0 | 80 | 6.5 |  |  | 3.162278e-08 | 0 | 0 | 0 | 0 | 0 | 0 | 0 | yes |  |  |  |  | 0.3333333 | 366.2987 | 1 |  | 5 |  |  |  | 21.5 | 1.5 | 0.3 | 0.22
2014Mameng2_169 | 2014Mameng2 | 126 | EN1.4162 | 320 |  | 9 |  |  | (24h air) |  |  |  | 0.1666667 | deaerated |  | 0.02820874 | 0 | 10 | 6.5 |  |  | 3.162278e-08 | 0 | 0 | 0 | 0 | 0 | 0 | 0 | yes |  |  |  |  | 0.3333333 | 1196.321 | 0 |  | 5 |  |  |  | 21.5 | 1.5 | 0.3 | 0.22
2014Mameng2_170 | 2014Mameng2 | 126 | EN1.4162 | 320 |  | 9 |  |  | (24h air) |  |  |  | 0.1666667 | deaerated |  | 0.02820874 | 0 | 10 | 6.5 |  |  | 3.162278e-08 | 0 | 0 | 0 | 0 | 0 | 0 | 0 | yes |  |  |  |  | 0.3333333 | 1196.321 | 0 |  | 5 |  |  |  | 21.5 | 1.5 | 0.3 | 0.22
2014Mameng2_171 | 2014Mameng2 | 126 | EN1.4162 | 320 |  | 9 |  |  | (24h air) |  |  |  | 0.1666667 | deaerated |  | 0.02820874 | 0 | 20 | 6.5 |  |  | 3.162278e-08 | 0 | 0 | 0 | 0 | 0 | 0 | 0 | yes |  |  |  |  | 0.3333333 | 894.9227 | 1 |  | 5 |  |  |  | 21.5 | 1.5 | 0.3 | 0.22
2014Mameng2_172 | 2014Mameng2 | 126 | EN1.4162 | 320 |  | 9 |  |  | (24h air) |  |  |  | 0.1666667 | deaerated |  | 0.02820874 | 0 | 20 | 6.5 |  |  | 3.162278e-08 | 0 | 0 | 0 | 0 | 0 | 0 | 0 | yes |  |  |  |  | 0.3333333 | 894.9227 | 1 |  | 5 |  |  |  | 21.5 | 1.5 | 0.3 | 0.22
2014Mameng2_173 | 2014Mameng2 | 126 | EN1.4162 | 320 |  | 9 |  |  | (24h air) |  |  |  | 0.1666667 | deaerated |  | 0.02820874 | 0 | 30 | 6.5 |  |  | 3.162278e-08 | 0 | 0 | 0 | 0 | 0 | 0 | 0 | yes |  |  |  |  | 0.3333333 | 552.3179 | 1 |  | 5 |  |  |  | 21.5 | 1.5 | 0.3 | 0.22
2014Mameng2_174 | 2014Mameng2 | 126 | EN1.4162 | 320 |  | 9 |  |  | (24h air) |  |  |  | 0.1666667 | deaerated |  | 0.02820874 | 0 | 30 | 6.5 |  |  | 3.162278e-08 | 0 | 0 | 0 | 0 | 0 | 0 | 0 | yes |  |  |  |  | 0.3333333 | 552.3179 | 1 |  | 5 |  |  |  | 21.5 | 1.5 | 0.3 | 0.22
2014Mameng2_175 | 2014Mameng2 | 126 | EN1.4162 | 320 |  | 9 |  |  | (24h air) |  |  |  | 0.1666667 | deaerated |  | 0.02820874 | 0 | 40 | 6.5 |  |  | 3.162278e-08 | 0 | 0 | 0 | 0 | 0 | 0 | 0 | yes |  |  |  |  | 0.3333333 | 598.234 | 1 |  | 5 |  |  |  | 21.5 | 1.5 | 0.3 | 0.22
2014Mameng2_176 | 2014Mameng2 | 126 | EN1.4162 | 320 |  | 9 |  |  | (24h air) |  |  |  | 0.1666667 | deaerated |  | 0.02820874 | 0 | 40 | 6.5 |  |  | 3.162278e-08 | 0 | 0 | 0 | 0 | 0 | 0 | 0 | yes |  |  |  |  | 0.3333333 | 471.0817 | 1 |  | 5 |  |  |  | 21.5 | 1.5 | 0.3 | 0.22
2014Mameng2_177 | 2014Mameng2 | 126 | EN1.4162 | 320 |  | 9 |  |  | (24h air) |  |  |  | 0.1666667 | deaerated |  | 0.02820874 | 0 | 50 | 6.5 |  |  | 3.162278e-08 | 0 | 0 | 0 | 0 | 0 | 0 | 0 | yes |  |  |  |  | 0.3333333 | 569.9779 | 1 |  | 5 |  |  |  | 21.5 | 1.5 | 0.3 | 0.22
2014Mameng2_178 | 2014Mameng2 | 126 | EN1.4162 | 320 |  | 9 |  |  | (24h air) |  |  |  | 0.1666667 | deaerated |  | 0.02820874 | 0 | 50 | 6.5 |  |  | 3.162278e-08 | 0 | 0 | 0 | 0 | 0 | 0 | 0 | yes |  |  |  |  | 0.3333333 | 548.7859 | 1 |  | 5 |  |  |  | 21.5 | 1.5 | 0.3 | 0.22
2014Mameng2_179 | 2014Mameng2 | 126 | EN1.4162 | 320 |  | 9 |  |  | (24h air) |  |  |  | 0.1666667 | deaerated |  | 0.02820874 | 0 | 60 | 6.5 |  |  | 3.162278e-08 | 0 | 0 | 0 | 0 | 0 | 0 | 0 | yes |  |  |  |  | 0.3333333 | 491.0964 | 1 |  | 5 |  |  |  | 21.5 | 1.5 | 0.3 | 0.22
2014Mameng2_180 | 2014Mameng2 | 126 | EN1.4162 | 320 |  | 9 |  |  | (24h air) |  |  |  | 0.1666667 | deaerated |  | 0.02820874 | 0 | 60 | 6.5 |  |  | 3.162278e-08 | 0 | 0 | 0 | 0 | 0 | 0 | 0 | yes |  |  |  |  | 0.3333333 | 461.663 | 1 |  | 5 |  |  |  | 21.5 | 1.5 | 0.3 | 0.22
2014Mameng2_181 | 2014Mameng2 | 126 | EN1.4162 | 320 |  | 9 |  |  | (24h air) |  |  |  | 0.1666667 | deaerated |  | 0.02820874 | 0 | 70 | 6.5 |  |  | 3.162278e-08 | 0 | 0 | 0 | 0 | 0 | 0 | 0 | yes |  |  |  |  | 0.3333333 | 453.4216 | 1 |  | 5 |  |  |  | 21.5 | 1.5 | 0.3 | 0.22
2014Mameng2_182 | 2014Mameng2 | 126 | EN1.4162 | 320 |  | 9 |  |  | (24h air) |  |  |  | 0.1666667 | deaerated |  | 0.02820874 | 0 | 70 | 6.5 |  |  | 3.162278e-08 | 0 | 0 | 0 | 0 | 0 | 0 | 0 | yes |  |  |  |  | 0.3333333 | 433.4069 | 1 |  | 5 |  |  |  | 21.5 | 1.5 | 0.3 | 0.22
2014Mameng2_183 | 2014Mameng2 | 126 | EN1.4162 | 320 |  | 9 |  |  | (24h air) |  |  |  | 0.1666667 | deaerated |  | 0.02820874 | 0 | 80 | 6.5 |  |  | 3.162278e-08 | 0 | 0 | 0 | 0 | 0 | 0 | 0 | yes |  |  |  |  | 0.3333333 | 392.2001 | 1 |  | 5 |  |  |  | 21.5 | 1.5 | 0.3 | 0.22
2014Mameng2_184 | 2014Mameng2 | 126 | EN1.4162 | 320 |  | 9 |  |  | (24h air) |  |  |  | 0.1666667 | deaerated |  | 0.02820874 | 0 | 80 | 6.5 |  |  | 3.162278e-08 | 0 | 0 | 0 | 0 | 0 | 0 | 0 | yes |  |  |  |  | 0.3333333 | 366.2987 | 1 |  | 5 |  |  |  | 21.5 | 1.5 | 0.3 | 0.22
2014Mameng2_185 | 2014Mameng2 | 126 | EN1.4162 | 320 |  | 9 |  |  | (24h air) |  |  |  | 0.1666667 | deaerated |  | 0.1 | 0 | 10 | 6.5 |  |  | 3.162278e-08 | 0 | 0 | 0 | 0 | 0 | 0 | 0 | yes |  |  |  |  | 0.3333333 | 1196.321 | 0 |  | 5 |  |  |  | 21.5 | 1.5 | 0.3 | 0.22
2014Mameng2_186 | 2014Mameng2 | 126 | EN1.4162 | 320 |  | 9 |  |  | (24h air) |  |  |  | 0.1666667 | deaerated |  | 0.1 | 0 | 10 | 6.5 |  |  | 3.162278e-08 | 0 | 0 | 0 | 0 | 0 | 0 | 0 | yes |  |  |  |  | 0.3333333 | 1196.321 | 0 |  | 5 |  |  |  | 21.5 | 1.5 | 0.3 | 0.22
2014Mameng2_187 | 2014Mameng2 | 126 | EN1.4162 | 320 |  | 9 |  |  | (24h air) |  |  |  | 0.1666667 | deaerated |  | 0.1 | 0 | 20 | 6.5 |  |  | 3.162278e-08 | 0 | 0 | 0 | 0 | 0 | 0 | 0 | yes |  |  |  |  | 0.3333333 | 633.5541 | 1 |  | 5 |  |  |  | 21.5 | 1.5 | 0.3 | 0.22
2014Mameng2_188 | 2014Mameng2 | 126 | EN1.4162 | 320 |  | 9 |  |  | (24h air) |  |  |  | 0.1666667 | deaerated |  | 0.1 | 0 | 20 | 6.5 |  |  | 3.162278e-08 | 0 | 0 | 0 | 0 | 0 | 0 | 0 | yes |  |  |  |  | 0.3333333 | 633.5541 | 1 |  | 5 |  |  |  | 21.5 | 1.5 | 0.3 | 0.22
2014Mameng2_189 | 2014Mameng2 | 126 | EN1.4162 | 320 |  | 9 |  |  | (24h air) |  |  |  | 0.1666667 | deaerated |  | 0.1 | 0 | 30 | 6.5 |  |  | 3.162278e-08 | 0 | 0 | 0 | 0 | 0 | 0 | 0 | yes |  |  |  |  | 0.3333333 | 508.7564 | 1 |  | 5 |  |  |  | 21.5 | 1.5 | 0.3 | 0.22
2014Mameng2_190 | 2014Mameng2 | 126 | EN1.4162 | 320 |  | 9 |  |  | (24h air) |  |  |  | 0.1666667 | deaerated |  | 0.1 | 0 | 30 | 6.5 |  |  | 3.162278e-08 | 0 | 0 | 0 | 0 | 0 | 0 | 0 | yes |  |  |  |  | 0.3333333 | 455.7763 | 1 |  | 5 |  |  |  | 21.5 | 1.5 | 0.3 | 0.22
2014Mameng2_191 | 2014Mameng2 | 126 | EN1.4162 | 320 |  | 9 |  |  | (24h air) |  |  |  | 0.1666667 | deaerated |  | 0.1 | 0 | 40 | 6.5 |  |  | 3.162278e-08 | 0 | 0 | 0 | 0 | 0 | 0 | 0 | yes |  |  |  |  | 0.3333333 | 467.5497 | 1 |  | 5 |  |  |  | 21.5 | 1.5 | 0.3 | 0.22
2014Mameng2_192 | 2014Mameng2 | 126 | EN1.4162 | 320 |  | 9 |  |  | (24h air) |  |  |  | 0.1666667 | deaerated |  | 0.1 | 0 | 40 | 6.5 |  |  | 3.162278e-08 | 0 | 0 | 0 | 0 | 0 | 0 | 0 | yes |  |  |  |  | 0.3333333 | 429.8749 | 1 |  | 5 |  |  |  | 21.5 | 1.5 | 0.3 | 0.22
2014Mameng2_193 | 2014Mameng2 | 126 | EN1.4162 | 320 |  | 9 |  |  | (24h air) |  |  |  | 0.1666667 | deaerated |  | 0.1 | 0 | 50 | 6.5 |  |  | 3.162278e-08 | 0 | 0 | 0 | 0 | 0 | 0 | 0 | yes |  |  |  |  | 0.3333333 | 322.7373 | 1 |  | 5 |  |  |  | 21.5 | 1.5 | 0.3 | 0.22
2014Mameng2_194 | 2014Mameng2 | 126 | EN1.4162 | 320 |  | 9 |  |  | (24h air) |  |  |  | 0.1666667 | deaerated |  | 0.1 | 0 | 50 | 6.5 |  |  | 3.162278e-08 | 0 | 0 | 0 | 0 | 0 | 0 | 0 | yes |  |  |  |  | 0.3333333 | 290.9492 | 1 |  | 5 |  |  |  | 21.5 | 1.5 | 0.3 | 0.22
2014Mameng2_195 | 2014Mameng2 | 126 | EN1.4162 | 320 |  | 9 |  |  | (24h air) |  |  |  | 0.1666667 | deaerated |  | 0.1 | 0 | 60 | 6.5 |  |  | 3.162278e-08 | 0 | 0 | 0 | 0 | 0 | 0 | 0 | yes |  |  |  |  | 0.3333333 | 310.9639 | 1 |  | 5 |  |  |  | 21.5 | 1.5 | 0.3 | 0.22
2014Mameng2_196 | 2014Mameng2 | 126 | EN1.4162 | 320 |  | 9 |  |  | (24h air) |  |  |  | 0.1666667 | deaerated |  | 0.1 | 0 | 60 | 6.5 |  |  | 3.162278e-08 | 0 | 0 | 0 | 0 | 0 | 0 | 0 | yes |  |  |  |  | 0.3333333 | 229.7277 | 1 |  | 5 |  |  |  | 21.5 | 1.5 | 0.3 | 0.22
2014Mameng2_197 | 2014Mameng2 | 126 | EN1.4162 | 320 |  | 9 |  |  | (24h air) |  |  |  | 0.1666667 | deaerated |  | 0.1 | 0 | 70 | 6.5 |  |  | 3.162278e-08 | 0 | 0 | 0 | 0 | 0 | 0 | 0 | yes |  |  |  |  | 0.3333333 | 310.9639 | 1 |  | 5 |  |  |  | 21.5 | 1.5 | 0.3 | 0.22
2014Mameng2_198 | 2014Mameng2 | 126 | EN1.4162 | 320 |  | 9 |  |  | (24h air) |  |  |  | 0.1666667 | deaerated |  | 0.1 | 0 | 70 | 6.5 |  |  | 3.162278e-08 | 0 | 0 | 0 | 0 | 0 | 0 | 0 | yes |  |  |  |  | 0.3333333 | 232.0824 | 1 |  | 5 |  |  |  | 21.5 | 1.5 | 0.3 | 0.22
2014Mameng2_199 | 2014Mameng2 | 126 | EN1.4162 | 320 |  | 9 |  |  | (24h air) |  |  |  | 0.1666667 | deaerated |  | 0.1 | 0 | 80 | 6.5 |  |  | 3.162278e-08 | 0 | 0 | 0 | 0 | 0 | 0 | 0 | yes |  |  |  |  | 0.3333333 | 232.0824 | 1 |  | 5 |  |  |  | 21.5 | 1.5 | 0.3 | 0.22
2014Mameng2_200 | 2014Mameng2 | 126 | EN1.4162 | 320 |  | 9 |  |  | (24h air) |  |  |  | 0.1666667 | deaerated |  | 0.1 | 0 | 80 | 6.5 |  |  | 3.162278e-08 | 0 | 0 | 0 | 0 | 0 | 0 | 0 | yes |  |  |  |  | 0.3333333 | 183.8116 | 1 |  | 5 |  |  |  | 21.5 | 1.5 | 0.3 | 0.22
2014Mameng2_201 | 2014Mameng2 | 126 | EN1.4162 | 320 |  | 9 |  |  | (24h air) |  |  |  | 0.1666667 | deaerated |  | 0.2820874 | 0 | 10 | 6.5 |  |  | 3.162278e-08 | 0 | 0 | 0 | 0 | 0 | 0 | 0 | yes |  |  |  |  | 0.3333333 | 958.4989 | 1 |  | 5 |  |  |  | 21.5 | 1.5 | 0.3 | 0.22
2014Mameng2_202 | 2014Mameng2 | 126 | EN1.4162 | 320 |  | 9 |  |  | (24h air) |  |  |  | 0.1666667 | deaerated |  | 0.2820874 | 0 | 10 | 6.5 |  |  | 3.162278e-08 | 0 | 0 | 0 | 0 | 0 | 0 | 0 | yes |  |  |  |  | 0.3333333 | 851.3613 | 1 |  | 5 |  |  |  | 21.5 | 1.5 | 0.3 | 0.22
2014Mameng2_203 | 2014Mameng2 | 126 | EN1.4162 | 320 |  | 9 |  |  | (24h air) |  |  |  | 0.1666667 | deaerated |  | 0.2820874 | 0 | 20 | 6.5 |  |  | 3.162278e-08 | 0 | 0 | 0 | 0 | 0 | 0 | 0 | yes |  |  |  |  | 0.3333333 | 665.3422 | 1 |  | 5 |  |  |  | 21.5 | 1.5 | 0.3 | 0.22
2014Mameng2_204 | 2014Mameng2 | 126 | EN1.4162 | 320 |  | 9 |  |  | (24h air) |  |  |  | 0.1666667 | deaerated |  | 0.2820874 | 0 | 20 | 6.5 |  |  | 3.162278e-08 | 0 | 0 | 0 | 0 | 0 | 0 | 0 | yes |  |  |  |  | 0.3333333 | 531.1258 | 1 |  | 5 |  |  |  | 21.5 | 1.5 | 0.3 | 0.22
2014Mameng2_205 | 2014Mameng2 | 126 | EN1.4162 | 320 |  | 9 |  |  | (24h air) |  |  |  | 0.1666667 | deaerated |  | 0.2820874 | 0 | 30 | 6.5 |  |  | 3.162278e-08 | 0 | 0 | 0 | 0 | 0 | 0 | 0 | yes |  |  |  |  | 0.3333333 | 439.2936 | 1 |  | 5 |  |  |  | 21.5 | 1.5 | 0.3 | 0.22
2014Mameng2_206 | 2014Mameng2 | 126 | EN1.4162 | 320 |  | 9 |  |  | (24h air) |  |  |  | 0.1666667 | deaerated |  | 0.2820874 | 0 | 30 | 6.5 |  |  | 3.162278e-08 | 0 | 0 | 0 | 0 | 0 | 0 | 0 | yes |  |  |  |  | 0.3333333 | 383.9588 | 1 |  | 5 |  |  |  | 21.5 | 1.5 | 0.3 | 0.22
2014Mameng2_207 | 2014Mameng2 | 126 | EN1.4162 | 320 |  | 9 |  |  | (24h air) |  |  |  | 0.1666667 | deaerated |  | 0.2820874 | 0 | 40 | 6.5 |  |  | 3.162278e-08 | 0 | 0 | 0 | 0 | 0 | 0 | 0 | yes |  |  |  |  | 0.3333333 | 348.6387 | 1 |  | 5 |  |  |  | 21.5 | 1.5 | 0.3 | 0.22
2014Mameng2_208 | 2014Mameng2 | 126 | EN1.4162 | 320 |  | 9 |  |  | (24h air) |  |  |  | 0.1666667 | deaerated |  | 0.2820874 | 0 | 40 | 6.5 |  |  | 3.162278e-08 | 0 | 0 | 0 | 0 | 0 | 0 | 0 | yes |  |  |  |  | 0.3333333 | 281.5305 | 1 |  | 5 |  |  |  | 21.5 | 1.5 | 0.3 | 0.22
2014Mameng2_209 | 2014Mameng2 | 126 | EN1.4162 | 320 |  | 9 |  |  | (24h air) |  |  |  | 0.1666667 | deaerated |  | 0.2820874 | 0 | 50 | 6.5 |  |  | 3.162278e-08 | 0 | 0 | 0 | 0 | 0 | 0 | 0 | yes |  |  |  |  | 0.3333333 | 287.4172 | 1 |  | 5 |  |  |  | 21.5 | 1.5 | 0.3 | 0.22
2014Mameng2_210 | 2014Mameng2 | 126 | EN1.4162 | 320 |  | 9 |  |  | (24h air) |  |  |  | 0.1666667 | deaerated |  | 0.2820874 | 0 | 50 | 6.5 |  |  | 3.162278e-08 | 0 | 0 | 0 | 0 | 0 | 0 | 0 | yes |  |  |  |  | 0.3333333 | 200.2943 | 1 |  | 5 |  |  |  | 21.5 | 1.5 | 0.3 | 0.22
2014Mameng2_211 | 2014Mameng2 | 126 | EN1.4162 | 320 |  | 9 |  |  | (24h air) |  |  |  | 0.1666667 | deaerated |  | 0.2820874 | 0 | 60 | 6.5 |  |  | 3.162278e-08 | 0 | 0 | 0 | 0 | 0 | 0 | 0 | yes |  |  |  |  | 0.3333333 | 308.6093 | 1 |  | 5 |  |  |  | 21.5 | 1.5 | 0.3 | 0.22
2014Mameng2_212 | 2014Mameng2 | 126 | EN1.4162 | 320 |  | 9 |  |  | (24h air) |  |  |  | 0.1666667 | deaerated |  | 0.2820874 | 0 | 60 | 6.5 |  |  | 3.162278e-08 | 0 | 0 | 0 | 0 | 0 | 0 | 0 | yes |  |  |  |  | 0.3333333 | 232.0824 | 1 |  | 5 |  |  |  | 21.5 | 1.5 | 0.3 | 0.22
2014Mameng2_213 | 2014Mameng2 | 126 | EN1.4162 | 320 |  | 9 |  |  | (24h air) |  |  |  | 0.1666667 | deaerated |  | 0.2820874 | 0 | 70 | 6.5 |  |  | 3.162278e-08 | 0 | 0 | 0 | 0 | 0 | 0 | 0 | yes |  |  |  |  | 0.3333333 | 237.9691 | 1 |  | 5 |  |  |  | 21.5 | 1.5 | 0.3 | 0.22
2014Mameng2_214 | 2014Mameng2 | 126 | EN1.4162 | 320 |  | 9 |  |  | (24h air) |  |  |  | 0.1666667 | deaerated |  | 0.2820874 | 0 | 70 | 6.5 |  |  | 3.162278e-08 | 0 | 0 | 0 | 0 | 0 | 0 | 0 | yes |  |  |  |  | 0.3333333 | 119.0581 | 1 |  | 5 |  |  |  | 21.5 | 1.5 | 0.3 | 0.22
2014Mameng2_215 | 2014Mameng2 | 126 | EN1.4162 | 320 |  | 9 |  |  | (24h air) |  |  |  | 0.1666667 | deaerated |  | 0.2820874 | 0 | 80 | 6.5 |  |  | 3.162278e-08 | 0 | 0 | 0 | 0 | 0 | 0 | 0 | yes |  |  |  |  | 0.3333333 | 130.8315 | 1 |  | 5 |  |  |  | 21.5 | 1.5 | 0.3 | 0.22
2014Mameng2_216 | 2014Mameng2 | 126 | EN1.4162 | 320 |  | 9 |  |  | (24h air) |  |  |  | 0.1666667 | deaerated |  | 0.2820874 | 0 | 80 | 6.5 |  |  | 3.162278e-08 | 0 | 0 | 0 | 0 | 0 | 0 | 0 | yes |  |  |  |  | 0.3333333 | 87.27005 | 1 |  | 5 |  |  |  | 21.5 | 1.5 | 0.3 | 0.22
2014Mameng2_217 | 2014Mameng2 | 126 | EN1.4162 | 320 |  | 9 |  |  | (24h air) |  |  |  | 0.1666667 | deaerated |  | 1 | 0 | 10 | 6.5 |  |  | 3.162278e-08 | 0 | 0 | 0 | 0 | 0 | 0 | 0 | yes |  |  |  |  | 0.3333333 | 883.1494 | 1 |  | 5 |  |  |  | 21.5 | 1.5 | 0.3 | 0.22
2014Mameng2_218 | 2014Mameng2 | 126 | EN1.4162 | 320 |  | 9 |  |  | (24h air) |  |  |  | 0.1666667 | deaerated |  | 1 | 0 | 10 | 6.5 |  |  | 3.162278e-08 | 0 | 0 | 0 | 0 | 0 | 0 | 0 | yes |  |  |  |  | 0.3333333 | 851.3613 | 1 |  | 5 |  |  |  | 21.5 | 1.5 | 0.3 | 0.22
2014Mameng2_219 | 2014Mameng2 | 126 | EN1.4162 | 320 |  | 9 |  |  | (24h air) |  |  |  | 0.1666667 | deaerated |  | 1 | 0 | 20 | 6.5 |  |  | 3.162278e-08 | 0 | 0 | 0 | 0 | 0 | 0 | 0 | yes |  |  |  |  | 0.3333333 | 584.106 | 1 |  | 5 |  |  |  | 21.5 | 1.5 | 0.3 | 0.22
2014Mameng2_220 | 2014Mameng2 | 126 | EN1.4162 | 320 |  | 9 |  |  | (24h air) |  |  |  | 0.1666667 | deaerated |  | 1 | 0 | 20 | 6.5 |  |  | 3.162278e-08 | 0 | 0 | 0 | 0 | 0 | 0 | 0 | yes |  |  |  |  | 0.3333333 | 444.0029 | 1 |  | 5 |  |  |  | 21.5 | 1.5 | 0.3 | 0.22
2014Mameng2_221 | 2014Mameng2 | 126 | EN1.4162 | 320 |  | 9 |  |  | (24h air) |  |  |  | 0.1666667 | deaerated |  | 1 | 0 | 30 | 6.5 |  |  | 3.162278e-08 | 0 | 0 | 0 | 0 | 0 | 0 | 0 | yes |  |  |  |  | 0.3333333 | 386.3135 | 1 |  | 5 |  |  |  | 21.5 | 1.5 | 0.3 | 0.22
2014Mameng2_222 | 2014Mameng2 | 126 | EN1.4162 | 320 |  | 9 |  |  | (24h air) |  |  |  | 0.1666667 | deaerated |  | 1 | 0 | 30 | 6.5 |  |  | 3.162278e-08 | 0 | 0 | 0 | 0 | 0 | 0 | 0 | yes |  |  |  |  | 0.3333333 | 313.3186 | 1 |  | 5 |  |  |  | 21.5 | 1.5 | 0.3 | 0.22
2014Mameng2_223 | 2014Mameng2 | 126 | EN1.4162 | 320 |  | 9 |  |  | (24h air) |  |  |  | 0.1666667 | deaerated |  | 1 | 0 | 40 | 6.5 |  |  | 3.162278e-08 | 0 | 0 | 0 | 0 | 0 | 0 | 0 | yes |  |  |  |  | 0.3333333 | 215.5997 | 1 |  | 5 |  |  |  | 21.5 | 1.5 | 0.3 | 0.22
2014Mameng2_224 | 2014Mameng2 | 126 | EN1.4162 | 320 |  | 9 |  |  | (24h air) |  |  |  | 0.1666667 | deaerated |  | 1 | 0 | 40 | 6.5 |  |  | 3.162278e-08 | 0 | 0 | 0 | 0 | 0 | 0 | 0 | yes |  |  |  |  | 0.3333333 | 215.5997 | 1 |  | 5 |  |  |  | 21.5 | 1.5 | 0.3 | 0.22
2014Mameng2_225 | 2014Mameng2 | 126 | EN1.4162 | 320 |  | 9 |  |  | (24h air) |  |  |  | 0.1666667 | deaerated |  | 1 | 0 | 50 | 6.5 |  |  | 3.162278e-08 | 0 | 0 | 0 | 0 | 0 | 0 | 0 | yes |  |  |  |  | 0.3333333 | 174.3929 | 1 |  | 5 |  |  |  | 21.5 | 1.5 | 0.3 | 0.22
2014Mameng2_226 | 2014Mameng2 | 126 | EN1.4162 | 320 |  | 9 |  |  | (24h air) |  |  |  | 0.1666667 | deaerated |  | 1 | 0 | 50 | 6.5 |  |  | 3.162278e-08 | 0 | 0 | 0 | 0 | 0 | 0 | 0 | yes |  |  |  |  | 0.3333333 | 113.1714 | 1 |  | 5 |  |  |  | 21.5 | 1.5 | 0.3 | 0.22
2014Mameng2_227 | 2014Mameng2 | 126 | EN1.4162 | 320 |  | 9 |  |  | (24h air) |  |  |  | 0.1666667 | deaerated |  | 1 | 0 | 60 | 6.5 |  |  | 3.162278e-08 | 0 | 0 | 0 | 0 | 0 | 0 | 0 | yes |  |  |  |  | 0.3333333 | 134.3635 | 1 |  | 5 |  |  |  | 21.5 | 1.5 | 0.3 | 0.22
2014Mameng2_228 | 2014Mameng2 | 126 | EN1.4162 | 320 |  | 9 |  |  | (24h air) |  |  |  | 0.1666667 | deaerated |  | 1 | 0 | 60 | 6.5 |  |  | 3.162278e-08 | 0 | 0 | 0 | 0 | 0 | 0 | 0 | yes |  |  |  |  | 0.3333333 | 119.0581 | 1 |  | 5 |  |  |  | 21.5 | 1.5 | 0.3 | 0.22
2014Mameng2_229 | 2014Mameng2 | 126 | EN1.4162 | 320 |  | 9 |  |  | (24h air) |  |  |  | 0.1666667 | deaerated |  | 1 | 0 | 70 | 6.5 |  |  | 3.162278e-08 | 0 | 0 | 0 | 0 | 0 | 0 | 0 | yes |  |  |  |  | 0.3333333 | 101.3981 | 1 |  | 5 |  |  |  | 21.5 | 1.5 | 0.3 | 0.22
2014Mameng2_230 | 2014Mameng2 | 126 | EN1.4162 | 320 |  | 9 |  |  | (24h air) |  |  |  | 0.1666667 | deaerated |  | 1 | 0 | 70 | 6.5 |  |  | 3.162278e-08 | 0 | 0 | 0 | 0 | 0 | 0 | 0 | yes |  |  |  |  | 0.3333333 | 75.49669 | 1 |  | 5 |  |  |  | 21.5 | 1.5 | 0.3 | 0.22
2014Mameng2_231 | 2014Mameng2 | 126 | EN1.4162 | 320 |  | 9 |  |  | (24h air) |  |  |  | 0.1666667 | deaerated |  | 1 | 0 | 80 | 6.5 |  |  | 3.162278e-08 | 0 | 0 | 0 | 0 | 0 | 0 | 0 | yes |  |  |  |  | 0.3333333 | 87.27005 | 1 |  | 5 |  |  |  | 21.5 | 1.5 | 0.3 | 0.22
2014Mameng2_232 | 2014Mameng2 | 126 | EN1.4162 | 320 |  | 9 |  |  | (24h air) |  |  |  | 0.1666667 | deaerated |  | 1 | 0 | 80 | 6.5 |  |  | 3.162278e-08 | 0 | 0 | 0 | 0 | 0 | 0 | 0 | yes |  |  |  |  | 0.3333333 | -11.6262 | 1 |  | 5 |  |  |  | 21.5 | 1.5 | 0.3 | 0.22
2014Mameng2_233 | 2014Mameng2 | 126 | EN1.4162 | 320 |  | 9 |  |  | (24h air) |  |  |  | 0.1666667 | deaerated |  | 2.820874 | 0 | 10 | 6.5 |  |  | 3.162278e-08 | 0 | 0 | 0 | 0 | 0 | 0 | 0 | yes |  |  |  |  | 0.3333333 | 601.766 | 1 |  | 5 |  |  |  | 21.5 | 1.5 | 0.3 | 0.22
2014Mameng2_234 | 2014Mameng2 | 126 | EN1.4162 | 320 |  | 9 |  |  | (24h air) |  |  |  | 0.1666667 | deaerated |  | 2.820874 | 0 | 20 | 6.5 |  |  | 3.162278e-08 | 0 | 0 | 0 | 0 | 0 | 0 | 0 | yes |  |  |  |  | 0.3333333 | 435.7616 | 1 |  | 5 |  |  |  | 21.5 | 1.5 | 0.3 | 0.22
2014Mameng2_235 | 2014Mameng2 | 126 | EN1.4162 | 320 |  | 9 |  |  | (24h air) |  |  |  | 0.1666667 | deaerated |  | 2.820874 | 0 | 20 | 6.5 |  |  | 3.162278e-08 | 0 | 0 | 0 | 0 | 0 | 0 | 0 | yes |  |  |  |  | 0.3333333 | 299.1906 | 1 |  | 5 |  |  |  | 21.5 | 1.5 | 0.3 | 0.22
2014Mameng2_236 | 2014Mameng2 | 126 | EN1.4162 | 320 |  | 9 |  |  | (24h air) |  |  |  | 0.1666667 | deaerated |  | 2.820874 | 0 | 30 | 6.5 |  |  | 3.162278e-08 | 0 | 0 | 0 | 0 | 0 | 0 | 0 | yes |  |  |  |  | 0.3333333 | 122.5901 | 1 |  | 5 |  |  |  | 21.5 | 1.5 | 0.3 | 0.22
2014Mameng2_237 | 2014Mameng2 | 126 | EN1.4162 | 320 |  | 9 |  |  | (24h air) |  |  |  | 0.1666667 | deaerated |  | 2.820874 | 0 | 40 | 6.5 |  |  | 3.162278e-08 | 0 | 0 | 0 | 0 | 0 | 0 | 0 | yes |  |  |  |  | 0.3333333 | 130.8315 | 1 |  | 5 |  |  |  | 21.5 | 1.5 | 0.3 | 0.22
2014Mameng2_238 | 2014Mameng2 | 126 | EN1.4162 | 320 |  | 9 |  |  | (24h air) |  |  |  | 0.1666667 | deaerated |  | 2.820874 | 0 | 50 | 6.5 |  |  | 3.162278e-08 | 0 | 0 | 0 | 0 | 0 | 0 | 0 | yes |  |  |  |  | 0.3333333 | 11.92053 | 1 |  | 5 |  |  |  | 21.5 | 1.5 | 0.3 | 0.22
2014Mameng2_239 | 2014Mameng2 | 126 | EN1.4162 | 320 |  | 9 |  |  | (24h air) |  |  |  | 0.1666667 | deaerated |  | 2.820874 | 0 | 60 | 6.5 |  |  | 3.162278e-08 | 0 | 0 | 0 | 0 | 0 | 0 | 0 | yes |  |  |  |  | 0.3333333 | -8.094187 | 1 |  | 5 |  |  |  | 21.5 | 1.5 | 0.3 | 0.22
2014Mameng2_240 | 2014Mameng2 | 126 | EN1.4162 | 320 |  | 9 |  |  | (24h air) |  |  |  | 0.1666667 | deaerated |  | 2.820874 | 0 | 70 | 6.5 |  |  | 3.162278e-08 | 0 | 0 | 0 | 0 | 0 | 0 | 0 | yes |  |  |  |  | 0.3333333 | -17.51288 | 1 |  | 5 |  |  |  | 21.5 | 1.5 | 0.3 | 0.22
2014Mameng2_241 | 2014Mameng2 | 126 | EN1.4162 | 320 |  | 9 |  |  | (24h air) |  |  |  | 0.1666667 | deaerated |  | 2.820874 | 0 | 80 | 6.5 |  |  | 3.162278e-08 | 0 | 0 | 0 | 0 | 0 | 0 | 0 | yes |  |  |  |  | 0.3333333 | -75.20235 | 1 |  | 5 |  |  |  | 21.5 | 1.5 | 0.3 | 0.22
2014Mendez01 | 2014Mendez | 127 | 1.4404-varF | 1200 |  |  |  |  | air | 5.5 | -1 | 0.05 | 1 | deaerated | yes | 0.513347 | 0 | 22.5 | 5.5 | none | 0 | 3.162278e-09 | 0 | 0 | 0 | 0 | 0 | 0 | 0 | yes | -131 |  |  |  | 0.1666667 | 932 | 1 |  | 2 | 1 | 0.045 | 0.005 | 18 | 10 | 8
2014Mendez02 | 2014Mendez | 127 | 1.4404-varF | 1200 |  |  |  |  | air | 5.5 | -1 | 0.05 | 1 | deaerated | yes | 0.513347 | 0 | 22.5 | 5.5 | none | 0 | 3.162278e-09 | 0 | 0 | 0 | 0 | 0 | 0 | 0 | yes | -540 |  |  |  | 0.1666667 | 845 | 1 |  | 2 | 1 | 0.045 | 0.005 | 18 | 10 | 8
2014Mendez03 | 2014Mendez | 127 | 1.4404-varF | 1200 |  |  |  |  | air | 5.5 | -1 | 0.05 | 1 | deaerated | yes | 0.513347 | 0 | 22.5 | 5.5 | none | 0 | 3.162278e-09 | 0 | 0 | 0 | 0 | 0 | 0 | 0 | yes | -170 |  |  |  | 0.1666667 | 923 | 1 |  | 2 | 1 | 0.045 | 0.005 | 18 | 10 | 8
2014Mendez04 | 2014Mendez | 127 | 1.4404-varF | 1200 |  |  |  |  | air | 5.5 | -1 | 0.05 | 1 | deaerated | yes | 0.513347 | 0 | 22.5 | 5.5 | none | 0 | 3.162278e-09 | 0 | 0 | 0 | 0 | 0 | 0 | 0 | yes | -312 |  |  |  | 0.1666667 | 891 | 1 |  | 2 | 1 | 0.045 | 0.005 | 18 | 10 | 8
2014Mendez05 | 2014Mendez | 127 | 1.4404-varF | 1200 |  |  |  |  | air | 5.5 | -1 | 0.05 | 1 | deaerated | yes | 0.513347 | 0 | 22.5 | 5.5 | none | 0 | 3.162278e-09 | 0 | 0 | 0 | 0 | 0 | 0 | 0 | yes | -437 |  |  |  | 0.1666667 | 885 | 1 |  | 2 | 1 | 0.045 | 0.005 | 18 | 10 | 8
2014Mendez06 | 2014Mendez | 127 | 1.4404-varF | 1200 |  |  |  |  | air | 5.5 | -1 | 0.05 | 1 | deaerated | yes | 0.513347 | 0 | 22.5 | 5.5 | none | 0 | 3.162278e-09 | 0 | 0 | 0 | 0 | 0 | 0 | 0 | yes | -552 |  |  |  | 0.1666667 | 942 | 1 |  | 2 | 1 | 0.045 | 0.005 | 18 | 10 | 8
2014Mendez07 | 2014Mendez | 127 | 1.4404-varB | 1200 |  |  |  |  | air | 5.5 | -1 | 0.05 | 1 | deaerated | yes | 0.513347 | 0 | 22.5 | 5.5 | none | 0 | 3.162278e-09 | 0 | 0 | 0 | 0 | 0 | 0 | 0 | yes | -580 |  |  |  | 0.1666667 | 246 | 1 |  | 2 | 1 | 0.045 | 0.005 | 18 | 14 | 3
2014Mendez08 | 2014Mendez | 127 | 1.4404-varB | 1200 |  |  |  |  | air | 5.5 | -1 | 0.05 | 1 | deaerated | yes | 0.513347 | 0 | 22.5 | 5.5 | none | 0 | 3.162278e-09 | 0 | 0 | 0 | 0 | 0 | 0 | 0 | yes | -501 |  |  |  | 0.1666667 | 443 | 1 |  | 2 | 1 | 0.045 | 0.005 | 18 | 14 | 3
2014Mendez09 | 2014Mendez | 127 | 1.4404-varB | 1200 |  |  |  |  | air | 5.5 | -1 | 0.05 | 1 | deaerated | yes | 0.513347 | 0 | 22.5 | 5.5 | none | 0 | 3.162278e-09 | 0 | 0 | 0 | 0 | 0 | 0 | 0 | yes | -488 |  |  |  | 0.1666667 | 441 | 1 |  | 2 | 1 | 0.045 | 0.005 | 18 | 14 | 3
2014Mendez10 | 2014Mendez | 127 | 1.4404-varB | 1200 |  |  |  |  | air | 5.5 | -1 | 0.05 | 1 | deaerated | yes | 0.513347 | 0 | 22.5 | 5.5 | none | 0 | 3.162278e-09 | 0 | 0 | 0 | 0 | 0 | 0 | 0 | yes | -560 |  |  |  | 0.1666667 | 121 | 1 |  | 2 | 1 | 0.045 | 0.005 | 18 | 14 | 3
2014Mendez11 | 2014Mendez | 127 | 1.4404-varB | 1200 |  |  |  |  | air | 5.5 | -1 | 0.05 | 1 | deaerated | yes | 0.513347 | 0 | 22.5 | 5.5 | none | 0 | 3.162278e-09 | 0 | 0 | 0 | 0 | 0 | 0 | 0 | yes | -563 |  |  |  | 0.1666667 | 76 | 1 |  | 2 | 1 | 0.045 | 0.005 | 18 | 14 | 3
2014Mendez12 | 2014Mendez | 127 | 1.4404-varB | 1200 |  |  |  |  | air | 5.5 | -1 | 0.05 | 1 | deaerated | yes | 0.513347 | 0 | 22.5 | 5.5 | none | 0 | 3.162278e-09 | 0 | 0 | 0 | 0 | 0 | 0 | 0 | yes | -290 |  |  |  | 0.1666667 | 464 | 1 |  | 2 | 1 | 0.045 | 0.005 | 18 | 14 | 3
2014Mendez13 | 2014Mendez | 127 | 1.4404-varE | 1200 |  |  |  |  | air | 5.5 | -1 | 0.05 | 1 | deaerated | yes | 0.513347 | 0 | 22.5 | 5.5 | none | 0 | 3.162278e-09 | 0 | 0 | 0 | 0 | 0 | 0 | 0 | yes | -222 |  |  |  | 0.1666667 | 322 | 1 |  | 2 | 1 | 0.045 | 0.005 | 18 | 22 | 3
2014Mendez14 | 2014Mendez | 127 | 1.4404-varE | 1200 |  |  |  |  | air | 5.5 | -1 | 0.05 | 1 | deaerated | yes | 0.513347 | 0 | 22.5 | 5.5 | none | 0 | 3.162278e-09 | 0 | 0 | 0 | 0 | 0 | 0 | 0 | yes | -429 |  |  |  | 0.1666667 | 271 | 1 |  | 2 | 1 | 0.045 | 0.005 | 18 | 22 | 3
2014Mendez15 | 2014Mendez | 127 | 1.4404-varE | 1200 |  |  |  |  | air | 5.5 | -1 | 0.05 | 1 | deaerated | yes | 0.513347 | 0 | 22.5 | 5.5 | none | 0 | 3.162278e-09 | 0 | 0 | 0 | 0 | 0 | 0 | 0 | yes | -486 |  |  |  | 0.1666667 | 292 | 1 |  | 2 | 1 | 0.045 | 0.005 | 18 | 22 | 3
2014Mendez16 | 2014Mendez | 127 | 1.4404-varE | 1200 |  |  |  |  | air | 5.5 | -1 | 0.05 | 1 | deaerated | yes | 0.513347 | 0 | 22.5 | 5.5 | none | 0 | 3.162278e-09 | 0 | 0 | 0 | 0 | 0 | 0 | 0 | yes | -556 |  |  |  | 0.1666667 | 140 | 1 |  | 2 | 1 | 0.045 | 0.005 | 18 | 22 | 3
2014Mendez17 | 2014Mendez | 127 | 1.4404-varE | 1200 |  |  |  |  | air | 5.5 | -1 | 0.05 | 1 | deaerated | yes | 0.513347 | 0 | 22.5 | 5.5 | none | 0 | 3.162278e-09 | 0 | 0 | 0 | 0 | 0 | 0 | 0 | yes | -196 |  |  |  | 0.1666667 | 157 | 1 |  | 2 | 1 | 0.045 | 0.005 | 18 | 22 | 3
2014Mendez18 | 2014Mendez | 127 | 1.4404-varE | 1200 |  |  |  |  | air | 5.5 | -1 | 0.05 | 1 | deaerated | yes | 0.513347 | 0 | 22.5 | 5.5 | none | 0 | 3.162278e-09 | 0 | 0 | 0 | 0 | 0 | 0 | 0 | yes | -330 |  |  |  | 0.1666667 | 220 | 1 |  | 2 | 1 | 0.045 | 0.005 | 18 | 22 | 3
2014Mendez19 | 2014Mendez | 127 | 1.4404-varC | 1200 |  |  |  |  | air | 5.5 | -1 | 0.05 | 1 | deaerated | yes | 0.513347 | 0 | 22.5 | 5.5 | none | 0 | 3.162278e-09 | 0 | 0 | 0 | 0 | 0 | 0 | 0 | yes | -504 |  |  |  | 0.1666667 | 324 | 1 |  | 2 | 1 | 0.045 | 0.005 | 18 | 14 | 8
2014Mendez20 | 2014Mendez | 127 | 1.4404-varC | 1200 |  |  |  |  | air | 5.5 | -1 | 0.05 | 1 | deaerated | yes | 0.513347 | 0 | 22.5 | 5.5 | none | 0 | 3.162278e-09 | 0 | 0 | 0 | 0 | 0 | 0 | 0 | yes | -568 |  |  |  | 0.1666667 | 250 | 1 |  | 2 | 1 | 0.045 | 0.005 | 18 | 14 | 8
2014Mendez21 | 2014Mendez | 127 | 1.4404-varC | 1200 |  |  |  |  | air | 5.5 | -1 | 0.05 | 1 | deaerated | yes | 0.513347 | 0 | 22.5 | 5.5 | none | 0 | 3.162278e-09 | 0 | 0 | 0 | 0 | 0 | 0 | 0 | yes | -673 |  |  |  | 0.1666667 | 359 | 1 |  | 2 | 1 | 0.045 | 0.005 | 18 | 14 | 8
2014Mendez22 | 2014Mendez | 127 | 1.4404-varC | 1200 |  |  |  |  | air | 5.5 | -1 | 0.05 | 1 | deaerated | yes | 0.513347 | 0 | 22.5 | 5.5 | none | 0 | 3.162278e-09 | 0 | 0 | 0 | 0 | 0 | 0 | 0 | yes | -436 |  |  |  | 0.1666667 | 193 | 1 |  | 2 | 1 | 0.045 | 0.005 | 18 | 14 | 8
2014Mendez23 | 2014Mendez | 127 | 1.4404-varC | 1200 |  |  |  |  | air | 5.5 | -1 | 0.05 | 1 | deaerated | yes | 0.513347 | 0 | 22.5 | 5.5 | none | 0 | 3.162278e-09 | 0 | 0 | 0 | 0 | 0 | 0 | 0 | yes | -503 |  |  |  | 0.1666667 | 158 | 1 |  | 2 | 1 | 0.045 | 0.005 | 18 | 14 | 8
2014Mendez24 | 2014Mendez | 127 | 1.4404-varC | 1200 |  |  |  |  | air | 5.5 | -1 | 0.05 | 1 | deaerated | yes | 0.513347 | 0 | 22.5 | 5.5 | none | 0 | 3.162278e-09 | 0 | 0 | 0 | 0 | 0 | 0 | 0 | yes | -583 |  |  |  | 0.1666667 | 81 | 1 |  | 2 | 1 | 0.045 | 0.005 | 18 | 14 | 8
2014Mendez25 | 2014Mendez | 127 | 1.4404-varD | 1200 |  |  |  |  | air | 5.5 | -1 | 0.05 | 1 | deaerated | yes | 0.513347 | 0 | 22.5 | 5.5 | none | 0 | 3.162278e-09 | 0 | 0 | 0 | 0 | 0 | 0 | 0 | yes | -123 |  |  |  | 0.1666667 | 334 | 1 |  | 0.5 | 1 | 0.045 | 0.005 | 18 | 14 | 3
2014Mendez26 | 2014Mendez | 127 | 1.4404-varD | 1200 |  |  |  |  | air | 5.5 | -1 | 0.05 | 1 | deaerated | yes | 0.513347 | 0 | 22.5 | 5.5 | none | 0 | 3.162278e-09 | 0 | 0 | 0 | 0 | 0 | 0 | 0 | yes | -208 |  |  |  | 0.1666667 | 278 | 1 |  | 0.5 | 1 | 0.045 | 0.005 | 18 | 14 | 3
2014Mendez27 | 2014Mendez | 127 | 1.4404-varD | 1200 |  |  |  |  | air | 5.5 | -1 | 0.05 | 1 | deaerated | yes | 0.513347 | 0 | 22.5 | 5.5 | none | 0 | 3.162278e-09 | 0 | 0 | 0 | 0 | 0 | 0 | 0 | yes | -184 |  |  |  | 0.1666667 | 162 | 1 |  | 0.5 | 1 | 0.045 | 0.005 | 18 | 14 | 3
2014Mendez28 | 2014Mendez | 127 | 1.4404-varD | 1200 |  |  |  |  | air | 5.5 | -1 | 0.05 | 1 | deaerated | yes | 0.513347 | 0 | 22.5 | 5.5 | none | 0 | 3.162278e-09 | 0 | 0 | 0 | 0 | 0 | 0 | 0 | yes | -65 |  |  |  | 0.1666667 | 495 | 1 |  | 0.5 | 1 | 0.045 | 0.005 | 18 | 14 | 3
2014Mendez29 | 2014Mendez | 127 | 1.4404-varD | 1200 |  |  |  |  | air | 5.5 | -1 | 0.05 | 1 | deaerated | yes | 0.513347 | 0 | 22.5 | 5.5 | none | 0 | 3.162278e-09 | 0 | 0 | 0 | 0 | 0 | 0 | 0 | yes | -232 |  |  |  | 0.1666667 | 569 | 1 |  | 0.5 | 1 | 0.045 | 0.005 | 18 | 14 | 3
2014Mendez30 | 2014Mendez | 127 | 1.4404-varD | 1200 |  |  |  |  | air | 5.5 | -1 | 0.05 | 1 | deaerated | yes | 0.513347 | 0 | 22.5 | 5.5 | none | 0 | 3.162278e-09 | 0 | 0 | 0 | 0 | 0 | 0 | 0 | yes | -195 |  |  |  | 0.1666667 | 296 | 1 |  | 0.5 | 1 | 0.045 | 0.005 | 18 | 14 | 3
2014Mendez31 | 2014Mendez | 127 | 1.4404-varA | 1200 |  |  |  |  | air | 5.5 | -1 | 0.05 | 1 | deaerated | yes | 0.513347 | 0 | 22.5 | 5.5 | none | 0 | 3.162278e-09 | 0 | 0 | 0 | 0 | 0 | 0 | 0 | yes | -366 |  |  |  | 0.1666667 | 1006 | 1 |  | 2 | 1 | 0.045 | 0.005 | 18 | 10 | 2
2014Mendez32 | 2014Mendez | 127 | 1.4404-varA | 1200 |  |  |  |  | air | 5.5 | -1 | 0.05 | 1 | deaerated | yes | 0.513347 | 0 | 22.5 | 5.5 | none | 0 | 3.162278e-09 | 0 | 0 | 0 | 0 | 0 | 0 | 0 | yes | -130 |  |  |  | 0.1666667 | 904 | 1 |  | 2 | 1 | 0.045 | 0.005 | 18 | 10 | 2
2014Mendez33 | 2014Mendez | 127 | 1.4404-varA | 1200 |  |  |  |  | air | 5.5 | -1 | 0.05 | 1 | deaerated | yes | 0.513347 | 0 | 22.5 | 5.5 | none | 0 | 3.162278e-09 | 0 | 0 | 0 | 0 | 0 | 0 | 0 | yes | -120 |  |  |  | 0.1666667 | 911 | 1 |  | 2 | 1 | 0.045 | 0.005 | 18 | 10 | 2
2014Mendez34 | 2014Mendez | 127 | 1.4404-varA | 1200 |  |  |  |  | air | 5.5 | -1 | 0.05 | 1 | deaerated | yes | 0.513347 | 0 | 22.5 | 5.5 | none | 0 | 3.162278e-09 | 0 | 0 | 0 | 0 | 0 | 0 | 0 | yes | -71 |  |  |  | 0.1666667 | 991 | 1 |  | 2 | 1 | 0.045 | 0.005 | 18 | 10 | 2
2014Mendez35 | 2014Mendez | 127 | 1.4404-varA | 1200 |  |  |  |  | air | 5.5 | -1 | 0.05 | 1 | deaerated | yes | 0.513347 | 0 | 22.5 | 5.5 | none | 0 | 3.162278e-09 | 0 | 0 | 0 | 0 | 0 | 0 | 0 | yes | -259 |  |  |  | 0.1666667 | 906 | 1 |  | 2 | 1 | 0.045 | 0.005 | 18 | 10 | 2
2014Mendez36 | 2014Mendez | 127 | 1.4404-varA | 1200 |  |  |  |  | air | 5.5 | -1 | 0.05 | 1 | deaerated | yes | 0.513347 | 0 | 22.5 | 5.5 | none | 0 | 3.162278e-09 | 0 | 0 | 0 | 0 | 0 | 0 | 0 | yes | -246 |  |  |  | 0.1666667 | 996 | 1 |  | 2 | 1 | 0.045 | 0.005 | 18 | 10 | 2
2014Tang01 | 2014Tang | 128 | 316L | 1000 |  | 0.16 | [9 empty] | 0.01 | 0 | 22 | 7 |  |  | 1e-07 | 0 | 0 | 0 | 0 | 0 | 0 | 0 | yes |  |  |  |  | 0.2 | 1177.273 | 0 | 0.021 | 1.05 | 0.69 | 0.031 | 0.02 | 17.61 | 12.4 | 2.29
2014Tang02 | 2014Tang | 128 | 316L | 1000 |  | 0.16 | [9 empty] | 0.01 | 0 | 22 | 7 |  |  | 1e-07 | 0 | 0 | 0 | 0 | 0 | 0 | 0 | yes |  |  |  |  | 0.2 | 1159.578 | 0 | 0.021 | 1.05 | 0.69 | 0.031 | 0.02 | 17.61 | 12.4 | 2.29
2014Tang03 | 2014Tang | 128 | 316L | 1000 |  | 0.16 | [9 empty] | 0.01 | 0 | 22 | 7 |  |  | 1e-07 | 0 | 0 | 0 | 0 | 0 | 0 | 0 | yes |  |  |  |  | 0.2 | 1141.883 | 0 | 0.021 | 1.05 | 0.69 | 0.031 | 0.02 | 17.61 | 12.4 | 2.29
2014Tang04 | 2014Tang | 128 | 316L | 1000 |  | 0.16 | [9 empty] | 0.01 | 0 | 22 | 7 |  |  | 1e-07 | 0 | 0 | 0 | 0 | 0 | 0 | 0 | yes |  |  |  |  | 0.2 | 1124.188 | 0 | 0.021 | 1.05 | 0.69 | 0.031 | 0.02 | 17.61 | 12.4 | 2.29
2014Tang05 | 2014Tang | 128 | 316L | 1000 |  | 0.16 | [9 empty] | 0.01 | 0 | 22 | 7 |  |  | 1e-07 | 0 | 0 | 0 | 0 | 0 | 0 | 0 | yes |  |  |  |  | 0.2 | 1106.494 | 0 | 0.021 | 1.05 | 0.69 | 0.031 | 0.02 | 17.61 | 12.4 | 2.29
2014Tang06 | 2014Tang | 128 | 316L | 1000 |  | 0.16 | [9 empty] | 0.01 | 0 | 22 | 7 |  |  | 1e-07 | 0 | 0 | 0 | 0 | 0 | 0 | 0 | yes |  |  |  |  | 0.2 | 1088.799 | 0 | 0.021 | 1.05 | 0.69 | 0.031 | 0.02 | 17.61 | 12.4 | 2.29
2014Tang07 | 2014Tang | 128 | 316L | 1000 |  | 0.16 | [9 empty] | 0.01 | 0 | 22 | 7 |  |  | 1e-07 | 0 | 0 | 0 | 0 | 0 | 0 | 0 | yes |  |  |  |  | 0.2 | 1017.37 | 0 | 0.021 | 1.05 | 0.69 | 0.031 | 0.02 | 17.61 | 12.4 | 2.29
2014Tang08 | 2014Tang | 128 | 316L | 1000 |  | 0.16 | [9 empty] | 0.01 | 0 | 22 | 7 |  |  | 1e-07 | 0 | 0 | 0 | 0 | 0 | 0 | 0 | yes |  |  |  |  | 0.2 | 999.3506 | 0 | 0.021 | 1.05 | 0.69 | 0.031 | 0.02 | 17.61 | 12.4 | 2.29
2014Tang09 | 2014Tang | 128 | 316L | 1000 |  | 0.16 | [9 empty] | 0.01 | 0 | 22 | 7 |  |  | 1e-07 | 0 | 0 | 0 | 0 | 0 | 0 | 0 | yes |  |  |  |  | 0.2 | 981.3312 | 1 | 0.021 | 1.05 | 0.69 | 0.031 | 0.02 | 17.61 | 12.4 | 2.29
2014Tang10 | 2014Tang | 128 | 316L | 1000 |  | 0.16 | [9 empty] | 0.01 | 0 | 22 | 7 |  |  | 1e-07 | 0 | 0 | 0 | 0 | 0 | 0 | 0 | yes |  |  |  |  | 0.2 | 963.3117 | 1 | 0.021 | 1.05 | 0.69 | 0.031 | 0.02 | 17.61 | 12.4 | 2.29
2014Tang11 | 2014Tang | 128 | 316L | 1000 |  | 0.16 | [9 empty] | 0.01 | 0 | 22 | 7 |  |  | 1e-07 | 0 | 0 | 0 | 0 | 0 | 0 | 0 | yes |  |  |  |  | 0.2 | 945.2922 | 1 | 0.021 | 1.05 | 0.69 | 0.031 | 0.02 | 17.61 | 12.4 | 2.29
2014Tang12 | 2014Tang | 128 | 316L | 1000 |  | 0.16 | [9 empty] | 0.01 | 0 | 22 | 7 |  |  | 1e-07 | 0 | 0 | 0 | 0 | 0 | 0 | 0 | yes |  |  |  |  | 0.2 | 927.2727 | 1 | 0.021 | 1.05 | 0.69 | 0.031 | 0.02 | 17.61 | 12.4 | 2.29
2014Tang13 | 2014Tang | 128 | 316L | 1000 |  | 0.16 | [9 empty] | 0.05 | 0 | 22 | 7 |  |  | 1e-07 | 0 | 0 | 0 | 0 | 0 | 0 | 0 | yes |  |  |  |  | 0.2 | 980.6818 | 1 | 0.021 | 1.05 | 0.69 | 0.031 | 0.02 | 17.61 | 12.4 | 2.29
2014Tang14 | 2014Tang | 128 | 316L | 1000 |  | 0.16 | [9 empty] | 0.05 | 0 | 22 | 7 |  |  | 1e-07 | 0 | 0 | 0 | 0 | 0 | 0 | 0 | yes |  |  |  |  | 0.2 | 957.4675 | 1 | 0.021 | 1.05 | 0.69 | 0.031 | 0.02 | 17.61 | 12.4 | 2.29
2014Tang15 | 2014Tang | 128 | 316L | 1000 |  | 0.16 | [9 empty] | 0.05 | 0 | 22 | 7 |  |  | 1e-07 | 0 | 0 | 0 | 0 | 0 | 0 | 0 | yes |  |  |  |  | 0.2 | 934.2532 | 1 | 0.021 | 1.05 | 0.69 | 0.031 | 0.02 | 17.61 | 12.4 | 2.29
2014Tang16 | 2014Tang | 128 | 316L | 1000 |  | 0.16 | [9 empty] | 0.05 | 0 | 22 | 7 |  |  | 1e-07 | 0 | 0 | 0 | 0 | 0 | 0 | 0 | yes |  |  |  |  | 0.2 | 911.039 | 1 | 0.021 | 1.05 | 0.69 | 0.031 | 0.02 | 17.61 | 12.4 | 2.29
2014Tang17 | 2014Tang | 128 | 316L | 1000 |  | 0.16 | [9 empty] | 0.05 | 0 | 22 | 7 |  |  | 1e-07 | 0 | 0 | 0 | 0 | 0 | 0 | 0 | yes |  |  |  |  | 0.2 | 887.8247 | 1 | 0.021 | 1.05 | 0.69 | 0.031 | 0.02 | 17.61 | 12.4 | 2.29
2014Tang18 | 2014Tang | 128 | 316L | 1000 |  | 0.16 | [9 empty] | 0.05 | 0 | 22 | 7 |  |  | 1e-07 | 0 | 0 | 0 | 0 | 0 | 0 | 0 | yes |  |  |  |  | 0.2 | 864.6104 | 1 | 0.021 | 1.05 | 0.69 | 0.031 | 0.02 | 17.61 | 12.4 | 2.29
2014Tang19 | 2014Tang | 128 | 316L | 1000 |  | 0.16 | [9 empty] | 0.05 | 0 | 22 | 7 |  |  | 1e-07 | 0 | 0 | 0 | 0 | 0 | 0 | 0 | yes |  |  |  |  | 0.2 | 774.026 | 1 | 0.021 | 1.05 | 0.69 | 0.031 | 0.02 | 17.61 | 12.4 | 2.29
2014Tang20 | 2014Tang | 128 | 316L | 1000 |  | 0.16 | [9 empty] | 0.05 | 0 | 22 | 7 |  |  | 1e-07 | 0 | 0 | 0 | 0 | 0 | 0 | 0 | yes |  |  |  |  | 0.2 | 751.9481 | 1 | 0.021 | 1.05 | 0.69 | 0.031 | 0.02 | 17.61 | 12.4 | 2.29
2014Tang21 | 2014Tang | 128 | 316L | 1000 |  | 0.16 | [9 empty] | 0.05 | 0 | 22 | 7 |  |  | 1e-07 | 0 | 0 | 0 | 0 | 0 | 0 | 0 | yes |  |  |  |  | 0.2 | 729.8701 | 1 | 0.021 | 1.05 | 0.69 | 0.031 | 0.02 | 17.61 | 12.4 | 2.29
2014Tang22 | 2014Tang | 128 | 316L | 1000 |  | 0.16 | [9 empty] | 0.05 | 0 | 22 | 7 |  |  | 1e-07 | 0 | 0 | 0 | 0 | 0 | 0 | 0 | yes |  |  |  |  | 0.2 | 707.7922 | 1 | 0.021 | 1.05 | 0.69 | 0.031 | 0.02 | 17.61 | 12.4 | 2.29
2014Tang23 | 2014Tang | 128 | 316L | 1000 |  | 0.16 | [9 empty] | 0.05 | 0 | 22 | 7 |  |  | 1e-07 | 0 | 0 | 0 | 0 | 0 | 0 | 0 | yes |  |  |  |  | 0.2 | 685.7143 | 1 | 0.021 | 1.05 | 0.69 | 0.031 | 0.02 | 17.61 | 12.4 | 2.29
2014Tang24 | 2014Tang | 128 | 316L | 1000 |  | 0.16 | [9 empty] | 0.05 | 0 | 22 | 7 |  |  | 1e-07 | 0 | 0 | 0 | 0 | 0 | 0 | 0 | yes |  |  |  |  | 0.2 | 663.6364 | 1 | 0.021 | 1.05 | 0.69 | 0.031 | 0.02 | 17.61 | 12.4 | 2.29
2014Tang25 | 2014Tang | 128 | 316L | 1000 |  | 0.16 | [9 empty] | 0.1 | 0 | 22 | 7 |  |  | 1e-07 | 0 | 0 | 0 | 0 | 0 | 0 | 0 | yes |  |  |  |  | 0.2 | 1014.773 | 0 | 0.021 | 1.05 | 0.69 | 0.031 | 0.02 | 17.61 | 12.4 | 2.29
2014Tang26 | 2014Tang | 128 | 316L | 1000 |  | 0.16 | [9 empty] | 0.1 | 0 | 22 | 7 |  |  | 1e-07 | 0 | 0 | 0 | 0 | 0 | 0 | 0 | yes |  |  |  |  | 0.2 | 969.9675 | 1 | 0.021 | 1.05 | 0.69 | 0.031 | 0.02 | 17.61 | 12.4 | 2.29
2014Tang27 | 2014Tang | 128 | 316L | 1000 |  | 0.16 | [9 empty] | 0.1 | 0 | 22 | 7 |  |  | 1e-07 | 0 | 0 | 0 | 0 | 0 | 0 | 0 | yes |  |  |  |  | 0.2 | 925.1623 | 1 | 0.021 | 1.05 | 0.69 | 0.031 | 0.02 | 17.61 | 12.4 | 2.29
2014Tang28 | 2014Tang | 128 | 316L | 1000 |  | 0.16 | [9 empty] | 0.1 | 0 | 22 | 7 |  |  | 1e-07 | 0 | 0 | 0 | 0 | 0 | 0 | 0 | yes |  |  |  |  | 0.2 | 880.3571 | 1 | 0.021 | 1.05 | 0.69 | 0.031 | 0.02 | 17.61 | 12.4 | 2.29
2014Tang29 | 2014Tang | 128 | 316L | 1000 |  | 0.16 | [9 empty] | 0.1 | 0 | 22 | 7 |  |  | 1e-07 | 0 | 0 | 0 | 0 | 0 | 0 | 0 | yes |  |  |  |  | 0.2 | 835.5519 | 1 | 0.021 | 1.05 | 0.69 | 0.031 | 0.02 | 17.61 | 12.4 | 2.29
2014Tang30 | 2014Tang | 128 | 316L | 1000 |  | 0.16 | [9 empty] | 0.1 | 0 | 22 | 7 |  |  | 1e-07 | 0 | 0 | 0 | 0 | 0 | 0 | 0 | yes |  |  |  |  | 0.2 | 790.7468 | 1 | 0.021 | 1.05 | 0.69 | 0.031 | 0.02 | 17.61 | 12.4 | 2.29
2014Tang31 | 2014Tang | 128 | 316L | 1000 |  | 0.16 | [9 empty] | 0.1 | 0 | 22 | 7 |  |  | 1e-07 | 0 | 0 | 0 | 0 | 0 | 0 | 0 | yes |  |  |  |  | 0.2 | 610.5519 | 1 | 0.021 | 1.05 | 0.69 | 0.031 | 0.02 | 17.61 | 12.4 | 2.29
2014Tang32 | 2014Tang | 128 | 316L | 1000 |  | 0.16 | [9 empty] | 0.1 | 0 | 22 | 7 |  |  | 1e-07 | 0 | 0 | 0 | 0 | 0 | 0 | 0 | yes |  |  |  |  | 0.2 | 565.2597 | 1 | 0.021 | 1.05 | 0.69 | 0.031 | 0.02 | 17.61 | 12.4 | 2.29
2014Tang33 | 2014Tang | 128 | 316L | 1000 |  | 0.16 | [9 empty] | 0.1 | 0 | 22 | 7 |  |  | 1e-07 | 0 | 0 | 0 | 0 | 0 | 0 | 0 | yes |  |  |  |  | 0.2 | 519.9675 | 1 | 0.021 | 1.05 | 0.69 | 0.031 | 0.02 | 17.61 | 12.4 | 2.29
2014Tang34 | 2014Tang | 128 | 316L | 1000 |  | 0.16 | [9 empty] | 0.1 | 0 | 22 | 7 |  |  | 1e-07 | 0 | 0 | 0 | 0 | 0 | 0 | 0 | yes |  |  |  |  | 0.2 | 474.6753 | 1 | 0.021 | 1.05 | 0.69 | 0.031 | 0.02 | 17.61 | 12.4 | 2.29
2014Tang35 | 2014Tang | 128 | 316L | 1000 |  | 0.16 | [9 empty] | 0.1 | 0 | 22 | 7 |  |  | 1e-07 | 0 | 0 | 0 | 0 | 0 | 0 | 0 | yes |  |  |  |  | 0.2 | 429.3831 | 1 | 0.021 | 1.05 | 0.69 | 0.031 | 0.02 | 17.61 | 12.4 | 2.29
2014Tang36 | 2014Tang | 128 | 316L | 1000 |  | 0.16 | [9 empty] | 0.1 | 0 | 22 | 7 |  |  | 1e-07 | 0 | 0 | 0 | 0 | 0 | 0 | 0 | yes |  |  |  |  | 0.2 | 384.0909 | 1 | 0.021 | 1.05 | 0.69 | 0.031 | 0.02 | 17.61 | 12.4 | 2.29
2014Tang37 | 2014Tang | 128 | 316L | 600 |  | 0.16 | [9 empty] | 0.1 | 0 | 22 | 7 |  |  | 1e-07 | 0 | 0 | 0 | 0 | 0 | 0 | 0 | yes |  |  |  |  | 0.2 | 972.1074 | 1 | 0.021 | 1.05 | 0.69 | 0.031 | 0.02 | 17.61 | 12.4 | 2.29
2014Tang38 | 2014Tang | 128 | 316L | 600 |  | 0.16 | [9 empty] | 0.1 | 0 | 22 | 7 |  |  | 1e-07 | 0 | 0 | 0 | 0 | 0 | 0 | 0 | yes |  |  |  |  | 0.2 | 950.7084 | 1 | 0.021 | 1.05 | 0.69 | 0.031 | 0.02 | 17.61 | 12.4 | 2.29
2014Tang39 | 2014Tang | 128 | 316L | 600 |  | 0.16 | [9 empty] | 0.1 | 0 | 22 | 7 |  |  | 1e-07 | 0 | 0 | 0 | 0 | 0 | 0 | 0 | yes |  |  |  |  | 0.2 | 929.3093 | 1 | 0.021 | 1.05 | 0.69 | 0.031 | 0.02 | 17.61 | 12.4 | 2.29
2014Tang40 | 2014Tang | 128 | 316L | 600 |  | 0.16 | [9 empty] | 0.1 | 0 | 22 | 7 |  |  | 1e-07 | 0 | 0 | 0 | 0 | 0 | 0 | 0 | yes |  |  |  |  | 0.2 | 907.9103 | 1 | 0.021 | 1.05 | 0.69 | 0.031 | 0.02 | 17.61 | 12.4 | 2.29
2014Tang41 | 2014Tang | 128 | 316L | 600 |  | 0.16 | [9 empty] | 0.1 | 0 | 22 | 7 |  |  | 1e-07 | 0 | 0 | 0 | 0 | 0 | 0 | 0 | yes |  |  |  |  | 0.2 | 886.5112 | 1 | 0.021 | 1.05 | 0.69 | 0.031 | 0.02 | 17.61 | 12.4 | 2.29
2014Tang42 | 2014Tang | 128 | 316L | 600 |  | 0.16 | [9 empty] | 0.1 | 0 | 22 | 7 |  |  | 1e-07 | 0 | 0 | 0 | 0 | 0 | 0 | 0 | yes |  |  |  |  | 0.2 | 865.1122 | 1 | 0.021 | 1.05 | 0.69 | 0.031 | 0.02 | 17.61 | 12.4 | 2.29
2014Tang43 | 2014Tang | 128 | 316L | 600 |  | 0.16 | [9 empty] | 0.1 | 0 | 22 | 7 |  |  | 1e-07 | 0 | 0 | 0 | 0 | 0 | 0 | 0 | yes |  |  |  |  | 0.2 | 771.2515 | 1 | 0.021 | 1.05 | 0.69 | 0.031 | 0.02 | 17.61 | 12.4 | 2.29
2014Tang44 | 2014Tang | 128 | 316L | 600 |  | 0.16 | [9 empty] | 0.1 | 0 | 22 | 7 |  |  | 1e-07 | 0 | 0 | 0 | 0 | 0 | 0 | 0 | yes |  |  |  |  | 0.2 | 745.7202 | 1 | 0.021 | 1.05 | 0.69 | 0.031 | 0.02 | 17.61 | 12.4 | 2.29
2014Tang45 | 2014Tang | 128 | 316L | 600 |  | 0.16 | [9 empty] | 0.1 | 0 | 22 | 7 |  |  | 1e-07 | 0 | 0 | 0 | 0 | 0 | 0 | 0 | yes |  |  |  |  | 0.2 | 720.1889 | 1 | 0.021 | 1.05 | 0.69 | 0.031 | 0.02 | 17.61 | 12.4 | 2.29
2014Tang46 | 2014Tang | 128 | 316L | 600 |  | 0.16 | [9 empty] | 0.1 | 0 | 22 | 7 |  |  | 1e-07 | 0 | 0 | 0 | 0 | 0 | 0 | 0 | yes |  |  |  |  | 0.2 | 694.6576 | 1 | 0.021 | 1.05 | 0.69 | 0.031 | 0.02 | 17.61 | 12.4 | 2.29
2014Tang47 | 2014Tang | 128 | 316L | 600 |  | 0.16 | [9 empty] | 0.1 | 0 | 22 | 7 |  |  | 1e-07 | 0 | 0 | 0 | 0 | 0 | 0 | 0 | yes |  |  |  |  | 0.2 | 669.1263 | 1 | 0.021 | 1.05 | 0.69 | 0.031 | 0.02 | 17.61 | 12.4 | 2.29
2014Tang48 | 2014Tang | 128 | 316L | 600 |  | 0.16 | [9 empty] | 0.1 | 0 | 22 | 7 |  |  | 1e-07 | 0 | 0 | 0 | 0 | 0 | 0 | 0 | yes |  |  |  |  | 0.2 | 643.595 | 1 | 0.021 | 1.05 | 0.69 | 0.031 | 0.02 | 17.61 | 12.4 | 2.29
2014Tang49 | 2014Tang | 128 | 316L | 240 |  | 0.16 | [9 empty] | 0.1 | 0 | 22 | 7 |  |  | 1e-07 | 0 | 0 | 0 | 0 | 0 | 0 | 0 | yes |  |  |  |  | 0.2 | 641.5289 | 1 | 0.021 | 1.05 | 0.69 | 0.031 | 0.02 | 17.61 | 12.4 | 2.29
2014Tang50 | 2014Tang | 128 | 316L | 240 |  | 0.16 | [9 empty] | 0.1 | 0 | 22 | 7 |  |  | 1e-07 | 0 | 0 | 0 | 0 | 0 | 0 | 0 | yes |  |  |  |  | 0.2 | 634.5927 | 1 | 0.021 | 1.05 | 0.69 | 0.031 | 0.02 | 17.61 | 12.4 | 2.29
2014Tang51 | 2014Tang | 128 | 316L | 240 |  | 0.16 | [9 empty] | 0.1 | 0 | 22 | 7 |  |  | 1e-07 | 0 | 0 | 0 | 0 | 0 | 0 | 0 | yes |  |  |  |  | 0.2 | 627.6564 | 1 | 0.021 | 1.05 | 0.69 | 0.031 | 0.02 | 17.61 | 12.4 | 2.29
2014Tang52 | 2014Tang | 128 | 316L | 240 |  | 0.16 | [9 empty] | 0.1 | 0 | 22 | 7 |  |  | 1e-07 | 0 | 0 | 0 | 0 | 0 | 0 | 0 | yes |  |  |  |  | 0.2 | 620.7202 | 1 | 0.021 | 1.05 | 0.69 | 0.031 | 0.02 | 17.61 | 12.4 | 2.29
2014Tang53 | 2014Tang | 128 | 316L | 240 |  | 0.16 | [9 empty] | 0.1 | 0 | 22 | 7 |  |  | 1e-07 | 0 | 0 | 0 | 0 | 0 | 0 | 0 | yes |  |  |  |  | 0.2 | 613.7839 | 1 | 0.021 | 1.05 | 0.69 | 0.031 | 0.02 | 17.61 | 12.4 | 2.29
2014Tang54 | 2014Tang | 128 | 316L | 240 |  | 0.16 | [9 empty] | 0.1 | 0 | 22 | 7 |  |  | 1e-07 | 0 | 0 | 0 | 0 | 0 | 0 | 0 | yes |  |  |  |  | 0.2 | 606.8477 | 1 | 0.021 | 1.05 | 0.69 | 0.031 | 0.02 | 17.61 | 12.4 | 2.29
2014Tang55 | 2014Tang | 128 | 316L | 240 |  | 0.16 | [9 empty] | 0.1 | 0 | 22 | 7 |  |  | 1e-07 | 0 | 0 | 0 | 0 | 0 | 0 | 0 | yes |  |  |  |  | 0.2 | 568.1818 | 1 | 0.021 | 1.05 | 0.69 | 0.031 | 0.02 | 17.61 | 12.4 | 2.29
2014Tang56 | 2014Tang | 128 | 316L | 240 |  | 0.16 | [9 empty] | 0.1 | 0 | 22 | 7 |  |  | 1e-07 | 0 | 0 | 0 | 0 | 0 | 0 | 0 | yes |  |  |  |  | 0.2 | 555.7851 | 1 | 0.021 | 1.05 | 0.69 | 0.031 | 0.02 | 17.61 | 12.4 | 2.29
2014Tang57 | 2014Tang | 128 | 316L | 240 |  | 0.16 | [9 empty] | 0.1 | 0 | 22 | 7 |  |  | 1e-07 | 0 | 0 | 0 | 0 | 0 | 0 | 0 | yes |  |  |  |  | 0.2 | 543.3884 | 1 | 0.021 | 1.05 | 0.69 | 0.031 | 0.02 | 17.61 | 12.4 | 2.29
2014Tang58 | 2014Tang | 128 | 316L | 240 |  | 0.16 | [9 empty] | 0.1 | 0 | 22 | 7 |  |  | 1e-07 | 0 | 0 | 0 | 0 | 0 | 0 | 0 | yes |  |  |  |  | 0.2 | 530.9917 | 1 | 0.021 | 1.05 | 0.69 | 0.031 | 0.02 | 17.61 | 12.4 | 2.29
2014Tang59 | 2014Tang | 128 | 316L | 240 |  | 0.16 | [9 empty] | 0.1 | 0 | 22 | 7 |  |  | 1e-07 | 0 | 0 | 0 | 0 | 0 | 0 | 0 | yes |  |  |  |  | 0.2 | 518.595 | 1 | 0.021 | 1.05 | 0.69 | 0.031 | 0.02 | 17.61 | 12.4 | 2.29
2014Tang60 | 2014Tang | 128 | 316L | 240 |  | 0.16 | [9 empty] | 0.1 | 0 | 22 | 7 |  |  | 1e-07 | 0 | 0 | 0 | 0 | 0 | 0 | 0 | yes |  |  |  |  | 0.2 | 506.1983 | 1 | 0.021 | 1.05 | 0.69 | 0.031 | 0.02 | 17.61 | 12.4 | 2.29
2015AlAmeri01 | 2015AlAmeri | 129 | 316L | 1200 |  | 1 |  |  |  |  | -0.5 |  | 0.08333333 | aerated |  | 0.6 | 0 | 22 | 6.4 |  |  | 2.511886e-08 | 0 | 0 | 0 | 0 | 0 | 0 | 0 | yes | -279 |  |  |  | 1 | 469 | 1 | 0.05 | 0.64 | 0.6 | 0.02 | 0.005 | 17.34 | 10.73 | 2.15
2015AlAmeri02 | 2015AlAmeri | 129 | 316L | 1200 |  | 1 |  |  |  |  | -0.5 |  | 0.08333333 | aerated |  | 0.6 | 0 | 22 | 6.4 |  |  | 2.511886e-08 | 0 | 0 | 0 | 0 | 0 | 0 | 0 | yes | -290 |  |  |  | 1 | 538 | 1 | 0.05 | 0.64 | 0.6 | 0.02 | 0.005 | 17.34 | 10.73 | 2.15
2015AlAmeri03 | 2015AlAmeri | 129 | 316L | 1200 |  | 1 |  |  |  |  | -0.5 |  | 0.08333333 | aerated |  | 0.6 | 0 | 22 | 6.4 |  |  | 2.511886e-08 | 0 | 0 | 0 | 0 | 0 | 0 | 0 | yes | -233 |  |  |  | 1 | 527 | 1 | 0.05 | 0.64 | 0.6 | 0.02 | 0.005 | 17.34 | 10.73 | 2.15
2015AlAmeri04 | 2015AlAmeri | 129 | 316L | 1200 |  | 1 |  |  |  |  | -0.5 |  | 0.08333333 | aerated |  | 0.6 | 0 | 22 | 6.4 |  |  | 2.511886e-08 | 0 | 0 | 0 | 0 | 0 | 0 | 0 | yes | -286 |  |  |  | 1 | 525 | 1 | 0.05 | 0.64 | 0.6 | 0.02 | 0.005 | 17.34 | 10.73 | 2.15
2015AlAmeri05 | 2015AlAmeri | 129 | 316L | 1200 |  | 1 |  |  |  |  | -0.5 |  | 0.08333333 | aerated |  | 0.6 | 0 | 22 | 6.4 |  |  | 2.511886e-08 | 0 | 0 | 0 | 0 | 0 | 0 | 0 | yes | -243 |  |  |  | 1 | 445 | 1 | 0.05 | 0.64 | 0.6 | 0.02 | 0.005 | 17.34 | 10.73 | 2.15
2015AlAmeri06 | 2015AlAmeri | 129 | 316L | 1200 |  | 1 |  |  |  |  | -0.5 |  | 0.08333333 | aerated |  | 0.6 | 0 | 22 | 6.4 |  |  | 2.511886e-08 | 0 | 0 | 0 | 0 | 0 | 0 | 0 | yes | -240 |  |  |  | 1 | 479 | 1 | 0.05 | 0.64 | 0.6 | 0.02 | 0.005 | 17.34 | 10.73 | 2.15
2015AlAmeri07 | 2015AlAmeri | 129 | 316L | 1200 |  | 1 |  |  |  |  | -0.5 |  | 0.08333333 | aerated |  | 0.6 | 0 | 22 | 6.4 |  |  | 2.511886e-08 | 0 | 0 | 0 | 0 | 0 | 0 | 0 | yes | -304 |  |  |  | 1 | 438 | 1 | 0.05 | 0.64 | 0.6 | 0.02 | 0.005 | 17.34 | 10.73 | 2.15
2015AlAmeri08 | 2015AlAmeri | 129 | 316L | 1200 |  | 1 |  |  |  |  | -0.5 |  | 0.08333333 | aerated |  | 0.6 | 0 | 22 | 6.4 |  |  | 2.511886e-08 | 0 | 0 | 0 | 0 | 0 | 0 | 0 | yes | -288 |  |  |  | 1 | 549 | 1 | 0.05 | 0.64 | 0.6 | 0.02 | 0.005 | 17.34 | 10.73 | 2.15
2015AlAmeri09 | 2015AlAmeri | 129 | 316L | 1200 |  | 1 |  |  |  |  | -0.5 |  | 0.08333333 | aerated |  | 0.6 | 0 | 22 | 6.4 |  |  | 2.511886e-08 | 0 | 0 | 0 | 0 | 0 | 0 | 0 | yes | -254 |  |  |  | 1 | 495 | 1 | 0.05 | 0.64 | 0.6 | 0.02 | 0.005 | 17.34 | 10.73 | 2.15
2015AlAmeri10 | 2015AlAmeri | 129 | 316L | 1200 |  | 1 |  |  |  |  | -0.5 |  | 0.08333333 | aerated |  | 0.6 | 0 | 22 | 6.4 |  |  | 2.511886e-08 | 0 | 0 | 0 | 0 | 0 | 0 | 0 | yes | -244 |  |  |  | 1 | 568 | 1 | 0.05 | 0.64 | 0.6 | 0.02 | 0.005 | 17.34 | 10.73 | 2.15
2015AlAmeri11 | 2015AlAmeri | 129 | 316L | 1200 |  | 1 |  |  |  |  | -0.5 |  | 0.08333333 | aerated |  | 0.6 | 0 | 22 | 6.4 |  |  | 2.511886e-08 | 0 | 0 | 0 | 0 | 0 | 0 | 0 | yes | -257 |  |  |  | 1 | 513 | 1 | 0.05 | 0.64 | 0.6 | 0.02 | 0.005 | 17.34 | 10.73 | 2.15
2015AlAmeri12 | 2015AlAmeri | 129 | 316L | 1200 |  | 1 |  |  |  |  | -0.5 |  | 0.08333333 | aerated |  | 0.6 | 0 | 22 | 6.4 |  |  | 2.511886e-08 | 0 | 0 | 0 | 0 | 0 | 0 | 0 | yes | -282 |  |  |  | 1 | 603 | 1 | 0.05 | 0.64 | 0.6 | 0.02 | 0.005 | 17.34 | 10.73 | 2.15
2015AlAmeri13 | 2015AlAmeri | 129 | 316L | 1200 |  | 1 |  |  |  |  | -0.5 |  | 0.08333333 | aerated |  | 0.6 | 0 | 22 | 6.4 |  |  | 2.511886e-08 | 0 | 0 | 0 | 0 | 0 | 0 | 0 | yes | -253 |  |  |  | 1 | 509 | 1 | 0.05 | 0.64 | 0.6 | 0.02 | 0.005 | 17.34 | 10.73 | 2.15
2015Blackwood01 | 2015Blackwood | 130 |  | 600 |  | 5 | [7 empty] | deaerated |  | 1 | 0 | 3 | 6.5 |  |  | 3.162278e-08 | 0 | 0 | 0 | 0 | 0 | 0 | 0 | yes |  |  |  |  | 0.1666667 | 662.7007 | 1 | [5 empty] | 18 | 9
2015Blackwood02 | 2015Blackwood | 130 |  | 600 |  | 5 | [7 empty] | deaerated |  | 1 | 0 | 22 | 6.5 |  |  | 3.162278e-08 | 0 | 0 | 0 | 0 | 0 | 0 | 0 | yes |  |  |  |  | 0.1666667 | 299.4161 | 1 | [5 empty] | 18 | 9
2015Blackwood03 | 2015Blackwood | 130 |  | 600 |  | 5 | [7 empty] | deaerated |  | 1 | 0 | 40 | 6.5 |  |  | 3.162278e-08 | 0 | 0 | 0 | 0 | 0 | 0 | 0 | yes |  |  |  |  | 0.1666667 | 106.9343 | 1 | [5 empty] | 18 | 9
2015Blackwood04 | 2015Blackwood | 130 |  | 600 |  | 5 | [7 empty] | deaerated |  | 1 | 0 | 60 | 6.5 |  |  | 3.162278e-08 | 0 | 0 | 0 | 0 | 0 | 0 | 0 | yes |  |  |  |  | 0.1666667 | 26.13139 | 1 | [5 empty] | 18 | 9
2015Blackwood05 | 2015Blackwood | 130 |  | 600 |  | 5 | [7 empty] | deaerated |  | 1 | 0 | 80 | 6.5 |  |  | 3.162278e-08 | 0 | 0 | 0 | 0 | 0 | 0 | 0 | yes |  |  |  |  | 0.1666667 | -17.88321 | 1 | [5 empty] | 18 | 9
2015Blackwood06 | 2015Blackwood | 130 |  | 600 |  | 5 | [7 empty] | deaerated |  | 0 | 1 | 5 | 6.5 |  |  | 3.162278e-08 | 0 | 0 | 0 | 0 | 0 | 0 | 0 | yes |  |  |  |  | 0.1666667 | 406.4964 | 1 | [5 empty] | 18 | 9
2015Blackwood07 | 2015Blackwood | 130 |  | 600 |  | 5 | [7 empty] | deaerated |  | 0 | 1 | 22 | 6.5 |  |  | 3.162278e-08 | 0 | 0 | 0 | 0 | 0 | 0 | 0 | yes |  |  |  |  | 0.1666667 | 321.0949 | 1 | [5 empty] | 18 | 9
2015Blackwood08 | 2015Blackwood | 130 |  | 600 |  | 5 | [7 empty] | deaerated |  | 0 | 1 | 40 | 6.5 |  |  | 3.162278e-08 | 0 | 0 | 0 | 0 | 0 | 0 | 0 | yes |  |  |  |  | 0.1666667 | 248.8321 | 1 | [5 empty] | 18 | 9
2015Blackwood09 | 2015Blackwood | 130 |  | 600 |  | 5 | [7 empty] | deaerated |  | 0 | 1 | 60 | 6.5 |  |  | 3.162278e-08 | 0 | 0 | 0 | 0 | 0 | 0 | 0 | yes |  |  |  |  | 0.1666667 | 215.3285 | 1 | [5 empty] | 18 | 9
2015Blackwood10 | 2015Blackwood | 130 |  | 600 |  | 5 | [7 empty] | deaerated |  | 0 | 1 | 80 | 6.5 |  |  | 3.162278e-08 | 0 | 0 | 0 | 0 | 0 | 0 | 0 | yes |  |  |  |  | 0.1666667 | 97.08029 | 1 | [5 empty] | 18 | 9
2015Blackwood11 | 2015Blackwood | 130 |  | 600 |  | 5 | [7 empty] | deaerated |  | 1 | 0 | 22 | 6.5 |  |  | 3.162278e-08 | 0 | 0 | 0 | 0 | 0 | 0 | 0 | yes |  |  |  |  | 0.1666667 | 537.8832 | 1 | [5 empty] | 17.5 | 11 | 2.5
2015Blackwood12 | 2015Blackwood | 130 |  | 600 |  | 5 | [7 empty] | deaerated |  | 1 | 0 | 40 | 6.5 |  |  | 3.162278e-08 | 0 | 0 | 0 | 0 | 0 | 0 | 0 | yes |  |  |  |  | 0.1666667 | 251.4599 | 1 | [5 empty] | 17.5 | 11 | 2.5
2015Blackwood13 | 2015Blackwood | 130 |  | 600 |  | 5 | [7 empty] | deaerated |  | 1 | 0 | 60 | 6.5 |  |  | 3.162278e-08 | 0 | 0 | 0 | 0 | 0 | 0 | 0 | yes |  |  |  |  | 0.1666667 | 204.1606 | 1 | [5 empty] | 17.5 | 11 | 2.5
2015Blackwood14 | 2015Blackwood | 130 |  | 600 |  | 5 | [7 empty] | deaerated |  | 1 | 0 | 80 | 6.5 |  |  | 3.162278e-08 | 0 | 0 | 0 | 0 | 0 | 0 | 0 | yes |  |  |  |  | 0.1666667 | 57.0073 | 1 | [5 empty] | 17.5 | 11 | 2.5
2015Blackwood15 | 2015Blackwood | 130 |  | 600 |  | 5 | [7 empty] | deaerated |  | 0 | 1 | 3 | 6.5 |  |  | 3.162278e-08 | 0 | 0 | 0 | 0 | 0 | 0 | 0 | yes |  |  |  |  | 0.1666667 | 461.6788 | 1 | [5 empty] | 17.5 | 11 | 2.5
2015Blackwood16 | 2015Blackwood | 130 |  | 600 |  | 5 | [7 empty] | deaerated |  | 0 | 1 | 22 | 6.5 |  |  | 3.162278e-08 | 0 | 0 | 0 | 0 | 0 | 0 | 0 | yes |  |  |  |  | 0.1666667 | 418.3212 | 1 | [5 empty] | 17.5 | 11 | 2.5
2015Blackwood17 | 2015Blackwood | 130 |  | 600 |  | 5 | [7 empty] | deaerated |  | 0 | 1 | 40 | 6.5 |  |  | 3.162278e-08 | 0 | 0 | 0 | 0 | 0 | 0 | 0 | yes |  |  |  |  | 0.1666667 | 346.7153 | 1 | [5 empty] | 17.5 | 11 | 2.5
2015Blackwood18 | 2015Blackwood | 130 |  | 600 |  | 5 | [7 empty] | deaerated |  | 0 | 1 | 60 | 6.5 |  |  | 3.162278e-08 | 0 | 0 | 0 | 0 | 0 | 0 | 0 | yes |  |  |  |  | 0.1666667 | 330.292 | 1 | [5 empty] | 17.5 | 11 | 2.5
2015Blackwood19 | 2015Blackwood | 130 |  | 600 |  | 5 | [7 empty] | deaerated |  | 0 | 1 | 80 | 6.5 |  |  | 3.162278e-08 | 0 | 0 | 0 | 0 | 0 | 0 | 0 | yes |  |  |  |  | 0.1666667 | 301.3869 | 1 | [5 empty] | 17.5 | 11 | 2.5
2015Hernandez01 | 2015Hernandez | 131 |  | 600 |  | 0.4 | [9 empty] | 0.6 | 0 | 22 | 6.5 |  |  | 3.162278e-08 | 0 | 0 | 0 | 0 | 0 | 0 | 0 | yes |  |  |  |  | 1 | 303.0366 | 1 | 0.017 | 1.54 | 0.44 | 0.03 | 0.001 | 18.53 | 8.03 |  | 0.0483
2015Hernandez02 | 2015Hernandez | 131 |  | 600 |  | 0.4 | [9 empty] | 0.6 | 0 | 22 | 6.5 |  |  | 3.162278e-08 | 0 | 0 | 0 | 0 | 0 | 0 | 0 | yes |  |  |  |  | 1 | 262.3188 | 1 | 0.017 | 1.54 | 0.44 | 0.03 | 0.001 | 18.53 | 8.03 |  | 0.0483
2015Hernandez03 | 2015Hernandez | 131 |  | 600 |  | 0.4 | [9 empty] | 0.6 | 0 | 22 | 6.5 |  |  | 3.162278e-08 | 0 | 0 | 0 | 0 | 0 | 0 | 0 | yes |  |  |  |  | 1 | 218.1504 | 1 | 0.017 | 1.54 | 0.44 | 0.03 | 0.001 | 18.53 | 8.03 |  | 0.0483
2015Hernandez04 | 2015Hernandez | 131 |  | 600 |  | 0.4 |  |  | (anneal+quench) | [6 empty] | 0.6 | 0 | 22 | 6.5 |  |  | 3.162278e-08 | 0 | 0 | 0 | 0 | 0 | 0 | 0 | yes |  |  |  |  | 1 | 310.628 | 1 | 0.017 | 1.54 | 0.44 | 0.03 | 0.001 | 18.53 | 8.03 |  | 0.0483
2015Hernandez05 | 2015Hernandez | 131 |  | 600 |  | 0.4 |  |  | (anneal+quench) | [6 empty] | 0.6 | 0 | 22 | 6.5 |  |  | 3.162278e-08 | 0 | 0 | 0 | 0 | 0 | 0 | 0 | yes |  |  |  |  | 1 | 291.9945 | 1 | 0.017 | 1.54 | 0.44 | 0.03 | 0.001 | 18.53 | 8.03 |  | 0.0483
2015Hernandez06 | 2015Hernandez | 131 |  | 600 |  | 0.4 |  |  | (anneal+quench) | [6 empty] | 0.6 | 0 | 22 | 6.5 |  |  | 3.162278e-08 | 0 | 0 | 0 | 0 | 0 | 0 | 0 | yes |  |  |  |  | 1 | 266.4596 | 1 | 0.017 | 1.54 | 0.44 | 0.03 | 0.001 | 18.53 | 8.03 |  | 0.0483
2015Hernandez07 | 2015Hernandez | 131 |  | 600 |  | 0.4 |  |  | (anneal+quench) | [6 empty] | 0.6 | 0 | 22 | 6.5 |  |  | 3.162278e-08 | 0 | 0 | 0 | 0 | 0 | 0 | 0 | yes |  |  |  |  | 1 | 330.2968 | 1 | 0.017 | 1.54 | 0.44 | 0.03 | 0.001 | 18.53 | 8.03 |  | 0.0483
2015Hernandez08 | 2015Hernandez | 131 |  | 600 |  | 0.4 |  |  | (anneal+quench) | [6 empty] | 0.6 | 0 | 22 | 6.5 |  |  | 3.162278e-08 | 0 | 0 | 0 | 0 | 0 | 0 | 0 | yes |  |  |  |  | 1 | 278.5369 | 1 | 0.017 | 1.54 | 0.44 | 0.03 | 0.001 | 18.53 | 8.03 |  | 0.0483
2015Hernandez09 | 2015Hernandez | 131 |  | 600 |  | 0.4 |  |  | (anneal+quench) | [6 empty] | 0.6 | 0 | 22 | 6.5 |  |  | 3.162278e-08 | 0 | 0 | 0 | 0 | 0 | 0 | 0 | yes |  |  |  |  | 1 | 228.1573 | 1 | 0.017 | 1.54 | 0.44 | 0.03 | 0.001 | 18.53 | 8.03 |  | 0.0483
2015Hernandez10 | 2015Hernandez | 131 |  | 600 |  | 0.4 |  |  | (anneal+quench) | [6 empty] | 0.6 | 0 | 22 | 6.5 |  |  | 3.162278e-08 | 0 | 0 | 0 | 0 | 0 | 0 | 0 | yes |  |  |  |  | 1 | 291.3043 | 1 | 0.017 | 1.54 | 0.44 | 0.03 | 0.001 | 18.53 | 8.03 |  | 0.0483
2015Hernandez11 | 2015Hernandez | 131 |  | 600 |  | 0.4 |  |  | (anneal+quench) | [6 empty] | 0.6 | 0 | 22 | 6.5 |  |  | 3.162278e-08 | 0 | 0 | 0 | 0 | 0 | 0 | 0 | yes |  |  |  |  | 1 | 260.5935 | 1 | 0.017 | 1.54 | 0.44 | 0.03 | 0.001 | 18.53 | 8.03 |  | 0.0483
2015Hernandez12 | 2015Hernandez | 131 |  | 600 |  | 0.4 |  |  | (anneal+quench) | [6 empty] | 0.6 | 0 | 22 | 6.5 |  |  | 3.162278e-08 | 0 | 0 | 0 | 0 | 0 | 0 | 0 | yes |  |  |  |  | 1 | 226.432 | 1 | 0.017 | 1.54 | 0.44 | 0.03 | 0.001 | 18.53 | 8.03 |  | 0.0483
2015Hernandez13 | 2015Hernandez | 131 |  | 600 |  | 0.4 |  |  | (anneal+quench) | [6 empty] | 0.6 | 0 | 22 | 6.5 |  |  | 3.162278e-08 | 0 | 0 | 0 | 0 | 0 | 0 | 0 | yes |  |  |  |  | 1 | 319.2547 | 1 | 0.017 | 1.54 | 0.44 | 0.03 | 0.001 | 18.53 | 8.03 |  | 0.0483
2015Hernandez14 | 2015Hernandez | 131 |  | 600 |  | 0.4 |  |  | (anneal+quench) | [6 empty] | 0.6 | 0 | 22 | 6.5 |  |  | 3.162278e-08 | 0 | 0 | 0 | 0 | 0 | 0 | 0 | yes |  |  |  |  | 1 | 271.6356 | 1 | 0.017 | 1.54 | 0.44 | 0.03 | 0.001 | 18.53 | 8.03 |  | 0.0483
2015Hernandez15 | 2015Hernandez | 131 |  | 600 |  | 0.4 |  |  | (anneal+quench) | [6 empty] | 0.6 | 0 | 22 | 6.5 |  |  | 3.162278e-08 | 0 | 0 | 0 | 0 | 0 | 0 | 0 | yes |  |  |  |  | 1 | 219.8758 | 1 | 0.017 | 1.54 | 0.44 | 0.03 | 0.001 | 18.53 | 8.03 |  | 0.0483
2015Hernandez16 | 2015Hernandez | 131 |  | 600 |  | 0.4 | [9 empty] | 0.6 | 0 | 22 | 6.5 |  |  | 3.162278e-08 | 0 | 0 | 0 | 0 | 0 | 0 | 0 | yes |  |  |  |  | 1 | 140.5107 | 1 | 0.029 | 5.82 | 0.32 | 0.03 | 0.002 | 17.17 | 4.64 |  | 0.0615
2015Hernandez17 | 2015Hernandez | 131 |  | 600 |  | 0.4 | [9 empty] | 0.6 | 0 | 22 | 6.5 |  |  | 3.162278e-08 | 0 | 0 | 0 | 0 | 0 | 0 | 0 | yes |  |  |  |  | 1 | 100.4831 | 1 | 0.029 | 5.82 | 0.32 | 0.03 | 0.002 | 17.17 | 4.64 |  | 0.0615
2015Hernandez18 | 2015Hernandez | 131 |  | 600 |  | 0.4 | [9 empty] | 0.6 | 0 | 22 | 6.5 |  |  | 3.162278e-08 | 0 | 0 | 0 | 0 | 0 | 0 | 0 | yes |  |  |  |  | 1 | 66.66667 | 1 | 0.029 | 5.82 | 0.32 | 0.03 | 0.002 | 17.17 | 4.64 |  | 0.0615
2015Hernandez19 | 2015Hernandez | 131 |  | 600 |  | 0.4 |  |  | (anneal+quench) | [6 empty] | 0.6 | 0 | 22 | 6.5 |  |  | 3.162278e-08 | 0 | 0 | 0 | 0 | 0 | 0 | 0 | yes |  |  |  |  | 1 | 42.85714 | 1 | 0.029 | 5.82 | 0.32 | 0.03 | 0.002 | 17.17 | 4.64 |  | 0.0615
2015Hernandez20 | 2015Hernandez | 131 |  | 600 |  | 0.4 |  |  | (anneal+quench) | [6 empty] | 0.6 | 0 | 22 | 6.5 |  |  | 3.162278e-08 | 0 | 0 | 0 | 0 | 0 | 0 | 0 | yes |  |  |  |  | 1 | 26.63906 | 1 | 0.029 | 5.82 | 0.32 | 0.03 | 0.002 | 17.17 | 4.64 |  | 0.0615
2015Hernandez21 | 2015Hernandez | 131 |  | 600 |  | 0.4 |  |  | (anneal+quench) | [6 empty] | 0.6 | 0 | 22 | 6.5 |  |  | 3.162278e-08 | 0 | 0 | 0 | 0 | 0 | 0 | 0 | yes |  |  |  |  | 1 | 11.11111 | 1 | 0.029 | 5.82 | 0.32 | 0.03 | 0.002 | 17.17 | 4.64 |  | 0.0615
2015Hernandez22 | 2015Hernandez | 131 |  | 600 |  | 0.4 |  |  | (anneal+quench) | [6 empty] | 0.6 | 0 | 22 | 6.5 |  |  | 3.162278e-08 | 0 | 0 | 0 | 0 | 0 | 0 | 0 | yes |  |  |  |  | 1 | 37.68116 | 1 | 0.029 | 5.82 | 0.32 | 0.03 | 0.002 | 17.17 | 4.64 |  | 0.0615
2015Hernandez23 | 2015Hernandez | 131 |  | 600 |  | 0.4 |  |  | (anneal+quench) | [6 empty] | 0.6 | 0 | 22 | 6.5 |  |  | 3.162278e-08 | 0 | 0 | 0 | 0 | 0 | 0 | 0 | yes |  |  |  |  | 1 | 22.15321 | 1 | 0.029 | 5.82 | 0.32 | 0.03 | 0.002 | 17.17 | 4.64 |  | 0.0615
2015Hernandez24 | 2015Hernandez | 131 |  | 600 |  | 0.4 |  |  | (anneal+quench) | [6 empty] | 0.6 | 0 | 22 | 6.5 |  |  | 3.162278e-08 | 0 | 0 | 0 | 0 | 0 | 0 | 0 | yes |  |  |  |  | 1 | 4.554865 | 1 | 0.029 | 5.82 | 0.32 | 0.03 | 0.002 | 17.17 | 4.64 |  | 0.0615
2015Hernandez25 | 2015Hernandez | 131 |  | 600 |  | 0.4 |  |  | (anneal+quench) | [6 empty] | 0.6 | 0 | 22 | 6.5 |  |  | 3.162278e-08 | 0 | 0 | 0 | 0 | 0 | 0 | 0 | yes |  |  |  |  | 1 | 55.62457 | 1 | 0.029 | 5.82 | 0.32 | 0.03 | 0.002 | 17.17 | 4.64 |  | 0.0615
2015Hernandez26 | 2015Hernandez | 131 |  | 600 |  | 0.4 |  |  | (anneal+quench) | [6 empty] | 0.6 | 0 | 22 | 6.5 |  |  | 3.162278e-08 | 0 | 0 | 0 | 0 | 0 | 0 | 0 | yes |  |  |  |  | 1 | 17.32229 | 1 | 0.029 | 5.82 | 0.32 | 0.03 | 0.002 | 17.17 | 4.64 |  | 0.0615
2015Hernandez27 | 2015Hernandez | 131 |  | 600 |  | 0.4 |  |  | (anneal+quench) | [6 empty] | 0.6 | 0 | 22 | 6.5 |  |  | 3.162278e-08 | 0 | 0 | 0 | 0 | 0 | 0 | 0 | yes |  |  |  |  | 1 | -22.01518 | 1 | 0.029 | 5.82 | 0.32 | 0.03 | 0.002 | 17.17 | 4.64 |  | 0.0615
2015Hernandez28 | 2015Hernandez | 131 |  | 600 |  | 0.4 |  |  | (anneal+quench) | [6 empty] | 0.6 | 0 | 22 | 6.5 |  |  | 3.162278e-08 | 0 | 0 | 0 | 0 | 0 | 0 | 0 | yes |  |  |  |  | 1 | 57.3499 | 1 | 0.029 | 5.82 | 0.32 | 0.03 | 0.002 | 17.17 | 4.64 |  | 0.0615
2015Hernandez29 | 2015Hernandez | 131 |  | 600 |  | 0.4 |  |  | (anneal+quench) | [6 empty] | 0.6 | 0 | 22 | 6.5 |  |  | 3.162278e-08 | 0 | 0 | 0 | 0 | 0 | 0 | 0 | yes |  |  |  |  | 1 | 37.68116 | 1 | 0.029 | 5.82 | 0.32 | 0.03 | 0.002 | 17.17 | 4.64 |  | 0.0615
2015Hernandez30 | 2015Hernandez | 131 |  | 600 |  | 0.4 |  |  | (anneal+quench) | [6 empty] | 0.6 | 0 | 22 | 6.5 |  |  | 3.162278e-08 | 0 | 0 | 0 | 0 | 0 | 0 | 0 | yes |  |  |  |  | 1 | 15.59696 | 1 | 0.029 | 5.82 | 0.32 | 0.03 | 0.002 | 17.17 | 4.64 |  | 0.0615
2015Wu01 | 2015Wu | 132 | 1.4301 | 14000 |  |  |  |  | air |  |  |  | 0.3333333 |  |  | 0.08555784 | 0 | 22.5 | 2 | none | 0 | 1e-12 | 0 | 0 | 0 | 0 | 0 | 0 | 0 | yes | -200 |  |  |  | 0.4 | 161.7329 | 1 | [5 empty] | 18.19 | 8.07
2015Wu02 | 2015Wu | 132 | 1.4301 | 14000 |  |  |  |  | air |  |  |  | 0.3333333 |  |  | 0.2566735 | 0 | 22.5 | 2 | none | 0 | 1e-12 | 0 | 0 | 0 | 0 | 0 | 0 | 0 | yes | -220 |  |  |  | 0.4 | 89.53069 | 1 | [5 empty] | 18.19 | 8.07
2015Wu03 | 2015Wu | 132 | 1.4301 | 14000 |  |  |  |  | air |  |  |  | 0.3333333 |  |  | 0.4277892 | 0 | 22.5 | 2 | none | 0 | 1e-12 | 0 | 0 | 0 | 0 | 0 | 0 | 0 | yes | -250 |  |  |  | 0.4 | 75.09025 | 1 | [5 empty] | 18.19 | 8.07
2015Wu04 | 2015Wu | 132 | 1.4301 | 14000 |  |  |  |  | air |  |  |  | 0.3333333 |  |  | 0.5989049 | 0 | 22.5 | 2 | none | 0 | 1e-12 | 0 | 0 | 0 | 0 | 0 | 0 | 0 | yes | -280 |  |  |  | 0.4 | 38.98917 | 1 | [5 empty] | 18.19 | 8.07
2015Wu05 | 2015Wu | 132 | 1.4301 | 14000 |  |  |  |  | air |  |  |  | 0.3333333 |  |  | 0.7700205 | 0 | 22.5 | 2 | none | 0 | 1e-12 | 0 | 0 | 0 | 0 | 0 | 0 | 0 | yes | -290 |  |  |  | 0.4 | 11.91336 | 1 | [5 empty] | 18.19 | 8.07
2016Alar01 | 2016Alar | 133 | 1.4301 | 600 |  |  |  |  | air |  |  |  | 1 |  |  | 0.0007052186 | 0 | 20 | 1.5 | none | 0 | 3.162278e-13 | 0 | 0 | 0 | 0 | 0 | 0 | 0 | yes | -250 |  |  |  | 5 | 820 | 1 | [5 empty] | 18 | 8
2016Alar02 | 2016Alar | 133 | 1.4301 | 600 |  |  |  |  | air |  |  |  | 1 |  |  | 0.001410437 | 0 | 20 | 1.5 | none | 0 | 3.162278e-13 | 0 | 0 | 0 | 0 | 0 | 0 | 0 | yes | -255 |  |  |  | 5 | 815 | 1 | [5 empty] | 18 | 8
2016Alar03 | 2016Alar | 133 | 1.4301 | 600 |  |  |  |  | air |  |  |  | 1 |  |  | 0.002115656 | 0 | 20 | 1.5 | none | 0 | 3.162278e-13 | 0 | 0 | 0 | 0 | 0 | 0 | 0 | yes | -258 |  |  |  | 5 | 813 | 1 | [5 empty] | 18 | 8
2016Alar04 | 2016Alar | 133 | 1.4301 | 600 |  |  |  |  | air |  |  |  | 1 |  |  | 0.002820874 | 0 | 20 | 1.5 | none | 0 | 3.162278e-13 | 0 | 0 | 0 | 0 | 0 | 0 | 0 | yes | -260 |  |  |  | 5 | 790 | 1 | [5 empty] | 18 | 8
2016Alar05 | 2016Alar | 133 | 1.4301 | 600 |  |  |  |  | air |  |  |  | 1 |  |  | 0.004231312 | 0 | 20 | 1.5 | none | 0 | 3.162278e-13 | 0 | 0 | 0 | 0 | 0 | 0 | 0 | yes | -265 |  |  |  | 5 | 783 | 1 | [5 empty] | 18 | 8
2016Alar06 | 2016Alar | 133 | 1.4301 | 600 |  |  |  |  | air |  |  |  | 1 |  |  | 0.005641749 | 0 | 20 | 1.5 | none | 0 | 3.162278e-13 | 0 | 0 | 0 | 0 | 0 | 0 | 0 | yes | -267 |  |  |  | 5 | 777 | 1 | [5 empty] | 18 | 8
2016Alar07 | 2016Alar | 133 | 1.4301 | 600 |  |  |  |  | air |  |  |  | 1 |  |  | 0.0007052186 | 0 | 20 | 3.5 | none | 0 | 3.162278e-11 | 0 | 0 | 0 | 0 | 0 | 0 | 0 | yes | -215 |  |  |  | 5 | 918 | 1 | [5 empty] | 18 | 8
2016Alar08 | 2016Alar | 133 | 1.4301 | 600 |  |  |  |  | air |  |  |  | 1 |  |  | 0.001410437 | 0 | 20 | 3.5 | none | 0 | 3.162278e-11 | 0 | 0 | 0 | 0 | 0 | 0 | 0 | yes | -219 |  |  |  | 5 | 914 | 1 | [5 empty] | 18 | 8
2016Alar09 | 2016Alar | 133 | 1.4301 | 600 |  |  |  |  | air |  |  |  | 1 |  |  | 0.002115656 | 0 | 20 | 3.5 | none | 0 | 3.162278e-11 | 0 | 0 | 0 | 0 | 0 | 0 | 0 | yes | -228 |  |  |  | 5 | 913 | 1 | [5 empty] | 18 | 8
2016Alar10 | 2016Alar | 133 | 1.4301 | 600 |  |  |  |  | air |  |  |  | 1 |  |  | 0.002820874 | 0 | 20 | 3.5 | none | 0 | 3.162278e-11 | 0 | 0 | 0 | 0 | 0 | 0 | 0 | yes | -233 |  |  |  | 5 | 909 | 1 | [5 empty] | 18 | 8
2016Alar11 | 2016Alar | 133 | 1.4301 | 600 |  |  |  |  | air |  |  |  | 1 |  |  | 0.004231312 | 0 | 20 | 3.5 | none | 0 | 3.162278e-11 | 0 | 0 | 0 | 0 | 0 | 0 | 0 | yes | -235 |  |  |  | 5 | 983 | 1 | [5 empty] | 18 | 8
2016Alar12 | 2016Alar | 133 | 1.4301 | 600 |  |  |  |  | air |  |  |  | 1 |  |  | 0.005641749 | 0 | 20 | 3.5 | none | 0 | 3.162278e-11 | 0 | 0 | 0 | 0 | 0 | 0 | 0 | yes | -239 |  |  |  | 5 | 911 | 1 | [5 empty] | 18 | 8
2016Alar13 | 2016Alar | 133 | 1.4301 | 600 |  |  |  |  | air |  |  |  | 1 |  |  | 0.0007052186 | 0 | 20 | 6.5 | none | 0 | 3.162278e-08 | 0 | 0 | 0 | 0 | 0 | 0 | 0 | yes | -150 |  |  |  | 5 | 1110 | 2 | [5 empty] | 18 | 8
2016Alar14 | 2016Alar | 133 | 1.4301 | 600 |  |  |  |  | air |  |  |  | 1 |  |  | 0.001410437 | 0 | 20 | 6.5 | none | 0 | 3.162278e-08 | 0 | 0 | 0 | 0 | 0 | 0 | 0 | yes | -155 |  |  |  | 5 | 1102 | 2 | [5 empty] | 18 | 8
2016Alar15 | 2016Alar | 133 | 1.4301 | 600 |  |  |  |  | air |  |  |  | 1 |  |  | 0.002115656 | 0 | 20 | 6.5 | none | 0 | 3.162278e-08 | 0 | 0 | 0 | 0 | 0 | 0 | 0 | yes | -158 |  |  |  | 5 | 1094 | 2 | [5 empty] | 18 | 8
2016Alar16 | 2016Alar | 133 | 1.4301 | 600 |  |  |  |  | air |  |  |  | 1 |  |  | 0.002820874 | 0 | 20 | 6.5 | none | 0 | 3.162278e-08 | 0 | 0 | 0 | 0 | 0 | 0 | 0 | yes | -160 |  |  |  | 5 | 1083 | 2 | [5 empty] | 18 | 8
2016Alar17 | 2016Alar | 133 | 1.4301 | 600 |  |  |  |  | air |  |  |  | 1 |  |  | 0.004231312 | 0 | 20 | 6.5 | none | 0 | 3.162278e-08 | 0 | 0 | 0 | 0 | 0 | 0 | 0 | yes | -165 |  |  |  | 5 | 1079 | 2 | [5 empty] | 18 | 8
2016Alar18 | 2016Alar | 133 | 1.4301 | 600 |  |  |  |  | air |  |  |  | 1 |  |  | 0.005641749 | 0 | 20 | 6.5 | none | 0 | 3.162278e-08 | 0 | 0 | 0 | 0 | 0 | 0 | 0 | yes | -167 |  |  |  | 5 | 1077 | 2 | [5 empty] | 18 | 8
2016Alar19 | 2016Alar | 133 | 1.4301 | 600 |  |  |  |  | air |  |  |  | 1 |  |  | 0.0007052186 | 0 | 40 | 1.5 | none | 0 | 3.162278e-13 | 0 | 0 | 0 | 0 | 0 | 0 | 0 | yes | -275 |  |  |  | 5 | 765 | 1 | [5 empty] | 18 | 8
2016Alar20 | 2016Alar | 133 | 1.4301 | 600 |  |  |  |  | air |  |  |  | 1 |  |  | 0.001410437 | 0 | 40 | 1.5 | none | 0 | 3.162278e-13 | 0 | 0 | 0 | 0 | 0 | 0 | 0 | yes | -271 |  |  |  | 5 | 734 | 1 | [5 empty] | 18 | 8
2016Alar21 | 2016Alar | 133 | 1.4301 | 600 |  |  |  |  | air |  |  |  | 1 |  |  | 0.002115656 | 0 | 40 | 1.5 | none | 0 | 3.162278e-13 | 0 | 0 | 0 | 0 | 0 | 0 | 0 | yes | -282 |  |  |  | 5 | 713 | 1 | [5 empty] | 18 | 8
2016Alar22 | 2016Alar | 133 | 1.4301 | 600 |  |  |  |  | air |  |  |  | 1 |  |  | 0.002820874 | 0 | 40 | 1.5 | none | 0 | 3.162278e-13 | 0 | 0 | 0 | 0 | 0 | 0 | 0 | yes | -285 |  |  |  | 5 | 709 | 1 | [5 empty] | 18 | 8
2016Alar23 | 2016Alar | 133 | 1.4301 | 600 |  |  |  |  | air |  |  |  | 1 |  |  | 0.004231312 | 0 | 40 | 1.5 | none | 0 | 3.162278e-13 | 0 | 0 | 0 | 0 | 0 | 0 | 0 | yes | -291 |  |  |  | 5 | 698 | 1 | [5 empty] | 18 | 8
2016Alar24 | 2016Alar | 133 | 1.4301 | 600 |  |  |  |  | air |  |  |  | 1 |  |  | 0.005641749 | 0 | 40 | 1.5 | none | 0 | 3.162278e-13 | 0 | 0 | 0 | 0 | 0 | 0 | 0 | yes | -297 |  |  |  | 5 | 680 | 1 | [5 empty] | 18 | 8
2016Alar25 | 2016Alar | 133 | 1.4301 | 600 |  |  |  |  | air |  |  |  | 1 |  |  | 0.0007052186 | 0 | 40 | 3.5 | none | 0 | 3.162278e-11 | 0 | 0 | 0 | 0 | 0 | 0 | 0 | yes | -215 |  |  |  | 5 | 911 | 1 | [5 empty] | 18 | 8
2016Alar26 | 2016Alar | 133 | 1.4301 | 600 |  |  |  |  | air |  |  |  | 1 |  |  | 0.001410437 | 0 | 40 | 3.5 | none | 0 | 3.162278e-11 | 0 | 0 | 0 | 0 | 0 | 0 | 0 | yes | -219 |  |  |  | 5 | 904 | 1 | [5 empty] | 18 | 8
2016Alar27 | 2016Alar | 133 | 1.4301 | 600 |  |  |  |  | air |  |  |  | 1 |  |  | 0.002115656 | 0 | 40 | 3.5 | none | 0 | 3.162278e-11 | 0 | 0 | 0 | 0 | 0 | 0 | 0 | yes | -228 |  |  |  | 5 | 883 | 1 | [5 empty] | 18 | 8
2016Alar28 | 2016Alar | 133 | 1.4301 | 600 |  |  |  |  | air |  |  |  | 1 |  |  | 0.002820874 | 0 | 40 | 3.5 | none | 0 | 3.162278e-11 | 0 | 0 | 0 | 0 | 0 | 0 | 0 | yes | -233 |  |  |  | 5 | 859 | 1 | [5 empty] | 18 | 8
2016Alar29 | 2016Alar | 133 | 1.4301 | 600 |  |  |  |  | air |  |  |  | 1 |  |  | 0.004231312 | 0 | 40 | 3.5 | none | 0 | 3.162278e-11 | 0 | 0 | 0 | 0 | 0 | 0 | 0 | yes | -235 |  |  |  | 5 | 853 | 1 | [5 empty] | 18 | 8
2016Alar30 | 2016Alar | 133 | 1.4301 | 600 |  |  |  |  | air |  |  |  | 1 |  |  | 0.005641749 | 0 | 40 | 3.5 | none | 0 | 3.162278e-11 | 0 | 0 | 0 | 0 | 0 | 0 | 0 | yes | -239 |  |  |  | 5 | 847 | 1 | [5 empty] | 18 | 8
2016Alar31 | 2016Alar | 133 | 1.4301 | 600 |  |  |  |  | air |  |  |  | 1 |  |  | 0.0007052186 | 0 | 40 | 6.5 | none | 0 | 3.162278e-08 | 0 | 0 | 0 | 0 | 0 | 0 | 0 | yes | -145 |  |  |  | 5 | 1005 | 1 | [5 empty] | 18 | 8
2016Alar32 | 2016Alar | 133 | 1.4301 | 600 |  |  |  |  | air |  |  |  | 1 |  |  | 0.001410437 | 0 | 40 | 6.5 | none | 0 | 3.162278e-08 | 0 | 0 | 0 | 0 | 0 | 0 | 0 | yes | -150 |  |  |  | 5 | 987 | 1 | [5 empty] | 18 | 8
2016Alar33 | 2016Alar | 133 | 1.4301 | 600 |  |  |  |  | air |  |  |  | 1 |  |  | 0.002115656 | 0 | 40 | 6.5 | none | 0 | 3.162278e-08 | 0 | 0 | 0 | 0 | 0 | 0 | 0 | yes | -153 |  |  |  | 5 | 974 | 1 | [5 empty] | 18 | 8
2016Alar34 | 2016Alar | 133 | 1.4301 | 600 |  |  |  |  | air |  |  |  | 1 |  |  | 0.002820874 | 0 | 40 | 6.5 | none | 0 | 3.162278e-08 | 0 | 0 | 0 | 0 | 0 | 0 | 0 | yes | -176 |  |  |  | 5 | 983 | 1 | [5 empty] | 18 | 8
2016Alar35 | 2016Alar | 133 | 1.4301 | 600 |  |  |  |  | air |  |  |  | 1 |  |  | 0.004231312 | 0 | 40 | 6.5 | none | 0 | 3.162278e-08 | 0 | 0 | 0 | 0 | 0 | 0 | 0 | yes | -183 |  |  |  | 5 | 979 | 1 | [5 empty] | 18 | 8
2016Alar36 | 2016Alar | 133 | 1.4301 | 600 |  |  |  |  | air |  |  |  | 1 |  |  | 0.005641749 | 0 | 40 | 6.5 | none | 0 | 3.162278e-08 | 0 | 0 | 0 | 0 | 0 | 0 | 0 | yes | -197 |  |  |  | 5 | 975 | 1 | [5 empty] | 18 | 8
2016Alar37 | 2016Alar | 133 | 1.4301 | 600 |  |  |  |  | air |  |  |  | 1 |  |  | 0.0007052186 | 0 | 60 | 1.5 | none | 0 | 3.162278e-13 | 0 | 0 | 0 | 0 | 0 | 0 | 0 | yes | -353 |  |  |  | 5 | 552 | 1 | [5 empty] | 18 | 8
2016Alar38 | 2016Alar | 133 | 1.4301 | 600 |  |  |  |  | air |  |  |  | 1 |  |  | 0.001410437 | 0 | 60 | 1.5 | none | 0 | 3.162278e-13 | 0 | 0 | 0 | 0 | 0 | 0 | 0 | yes | -357 |  |  |  | 5 | 515 | 1 | [5 empty] | 18 | 8
2016Alar39 | 2016Alar | 133 | 1.4301 | 600 |  |  |  |  | air |  |  |  | 1 |  |  | 0.002115656 | 0 | 60 | 1.5 | none | 0 | 3.162278e-13 | 0 | 0 | 0 | 0 | 0 | 0 | 0 | yes | -358 |  |  |  | 5 | 510 | 1 | [5 empty] | 18 | 8
2016Alar40 | 2016Alar | 133 | 1.4301 | 600 |  |  |  |  | air |  |  |  | 1 |  |  | 0.002820874 | 0 | 60 | 1.5 | none | 0 | 3.162278e-13 | 0 | 0 | 0 | 0 | 0 | 0 | 0 | yes | -362 |  |  |  | 5 | 491 | 1 | [5 empty] | 18 | 8
2016Alar41 | 2016Alar | 133 | 1.4301 | 600 |  |  |  |  | air |  |  |  | 1 |  |  | 0.004231312 | 0 | 60 | 1.5 | none | 0 | 3.162278e-13 | 0 | 0 | 0 | 0 | 0 | 0 | 0 | yes | -365 |  |  |  | 5 | 484 | 1 | [5 empty] | 18 | 8
2016Alar42 | 2016Alar | 133 | 1.4301 | 600 |  |  |  |  | air |  |  |  | 1 |  |  | 0.005641749 | 0 | 60 | 1.5 | none | 0 | 3.162278e-13 | 0 | 0 | 0 | 0 | 0 | 0 | 0 | yes | -397 |  |  |  | 5 | 471 | 1 | [5 empty] | 18 | 8
2016Alar43 | 2016Alar | 133 | 1.4301 | 600 |  |  |  |  | air |  |  |  | 1 |  |  | 0.0007052186 | 0 | 60 | 3.5 | none | 0 | 3.162278e-11 | 0 | 0 | 0 | 0 | 0 | 0 | 0 | yes | -295 |  |  |  | 5 | 781 | 1 | [5 empty] | 18 | 8
2016Alar44 | 2016Alar | 133 | 1.4301 | 600 |  |  |  |  | air |  |  |  | 1 |  |  | 0.001410437 | 0 | 60 | 3.5 | none | 0 | 3.162278e-11 | 0 | 0 | 0 | 0 | 0 | 0 | 0 | yes | -299 |  |  |  | 5 | 714 | 1 | [5 empty] | 18 | 8
2016Alar45 | 2016Alar | 133 | 1.4301 | 600 |  |  |  |  | air |  |  |  | 1 |  |  | 0.002115656 | 0 | 60 | 3.5 | none | 0 | 3.162278e-11 | 0 | 0 | 0 | 0 | 0 | 0 | 0 | yes | -328 |  |  |  | 5 | 711 | 1 | [5 empty] | 18 | 8
2016Alar46 | 2016Alar | 133 | 1.4301 | 600 |  |  |  |  | air |  |  |  | 1 |  |  | 0.002820874 | 0 | 60 | 3.5 | none | 0 | 3.162278e-11 | 0 | 0 | 0 | 0 | 0 | 0 | 0 | yes | -333 |  |  |  | 5 | 709 | 1 | [5 empty] | 18 | 8
2016Alar47 | 2016Alar | 133 | 1.4301 | 600 |  |  |  |  | air |  |  |  | 1 |  |  | 0.004231312 | 0 | 60 | 3.5 | none | 0 | 3.162278e-11 | 0 | 0 | 0 | 0 | 0 | 0 | 0 | yes | -341 |  |  |  | 5 | 687 | 1 | [5 empty] | 18 | 8
2016Alar48 | 2016Alar | 133 | 1.4301 | 600 |  |  |  |  | air |  |  |  | 1 |  |  | 0.005641749 | 0 | 60 | 3.5 | none | 0 | 3.162278e-11 | 0 | 0 | 0 | 0 | 0 | 0 | 0 | yes | -349 |  |  |  | 5 | 666 | 1 | [5 empty] | 18 | 8
2016Alar49 | 2016Alar | 133 | 1.4301 | 600 |  |  |  |  | air |  |  |  | 1 |  |  | 0.0007052186 | 0 | 60 | 6.5 | none | 0 | 3.162278e-08 | 0 | 0 | 0 | 0 | 0 | 0 | 0 | yes | -287 |  |  |  | 5 | 911 | 1 | [5 empty] | 18 | 8
2016Alar50 | 2016Alar | 133 | 1.4301 | 600 |  |  |  |  | air |  |  |  | 1 |  |  | 0.001410437 | 0 | 60 | 6.5 | none | 0 | 3.162278e-08 | 0 | 0 | 0 | 0 | 0 | 0 | 0 | yes | -295 |  |  |  | 5 | 902 | 1 | [5 empty] | 18 | 8
2016Alar51 | 2016Alar | 133 | 1.4301 | 600 |  |  |  |  | air |  |  |  | 1 |  |  | 0.002115656 | 0 | 60 | 6.5 | none | 0 | 3.162278e-08 | 0 | 0 | 0 | 0 | 0 | 0 | 0 | yes | -302 |  |  |  | 5 | 897 | 1 | [5 empty] | 18 | 8
2016Alar52 | 2016Alar | 133 | 1.4301 | 600 |  |  |  |  | air |  |  |  | 1 |  |  | 0.002820874 | 0 | 60 | 6.5 | none | 0 | 3.162278e-08 | 0 | 0 | 0 | 0 | 0 | 0 | 0 | yes | -316 |  |  |  | 5 | 891 | 1 | [5 empty] | 18 | 8
2016Alar53 | 2016Alar | 133 | 1.4301 | 600 |  |  |  |  | air |  |  |  | 1 |  |  | 0.004231312 | 0 | 60 | 6.5 | none | 0 | 3.162278e-08 | 0 | 0 | 0 | 0 | 0 | 0 | 0 | yes | -320 |  |  |  | 5 | 886 | 1 | [5 empty] | 18 | 8
2016Alar54 | 2016Alar | 133 | 1.4301 | 600 |  |  |  |  | air |  |  |  | 1 |  |  | 0.005641749 | 0 | 60 | 6.5 | none | 0 | 3.162278e-08 | 0 | 0 | 0 | 0 | 0 | 0 | 0 | yes | -327 |  |  |  | 5 | 875 | 1 | [5 empty] | 18 | 8
2016Alar55 | 2016Alar | 133 | 1.4301 | 600 |  |  |  |  | air |  |  |  | 1 |  |  | 0.0007052186 | 0 | 80 | 1.5 | none | 0 | 3.162278e-13 | 0 | 0 | 0 | 0 | 0 | 0 | 0 | yes | -253 |  |  |  | 5 | 452 | 1 | [5 empty] | 18 | 8
2016Alar56 | 2016Alar | 133 | 1.4301 | 600 |  |  |  |  | air |  |  |  | 1 |  |  | 0.001410437 | 0 | 80 | 1.5 | none | 0 | 3.162278e-13 | 0 | 0 | 0 | 0 | 0 | 0 | 0 | yes | -255 |  |  |  | 5 | 411 | 1 | [5 empty] | 18 | 8
2016Alar57 | 2016Alar | 133 | 1.4301 | 600 |  |  |  |  | air |  |  |  | 1 |  |  | 0.002115656 | 0 | 80 | 1.5 | none | 0 | 3.162278e-13 | 0 | 0 | 0 | 0 | 0 | 0 | 0 | yes | -258 |  |  |  | 5 | 404 | 1 | [5 empty] | 18 | 8
2016Alar58 | 2016Alar | 133 | 1.4301 | 600 |  |  |  |  | air |  |  |  | 1 |  |  | 0.002820874 | 0 | 80 | 1.5 | none | 0 | 3.162278e-13 | 0 | 0 | 0 | 0 | 0 | 0 | 0 | yes | -267 |  |  |  | 5 | 381 | 1 | [5 empty] | 18 | 8
2016Alar59 | 2016Alar | 133 | 1.4301 | 600 |  |  |  |  | air |  |  |  | 1 |  |  | 0.004231312 | 0 | 80 | 1.5 | none | 0 | 3.162278e-13 | 0 | 0 | 0 | 0 | 0 | 0 | 0 | yes | -269 |  |  |  | 5 | 378 | 1 | [5 empty] | 18 | 8
2016Alar60 | 2016Alar | 133 | 1.4301 | 600 |  |  |  |  | air |  |  |  | 1 |  |  | 0.005641749 | 0 | 80 | 1.5 | none | 0 | 3.162278e-13 | 0 | 0 | 0 | 0 | 0 | 0 | 0 | yes | -289 |  |  |  | 5 | 361 | 1 | [5 empty] | 18 | 8
2016Alar61 | 2016Alar | 133 | 1.4301 | 600 |  |  |  |  | air |  |  |  | 1 |  |  | 0.0007052186 | 0 | 80 | 3.5 | none | 0 | 3.162278e-11 | 0 | 0 | 0 | 0 | 0 | 0 | 0 | yes | -245 |  |  |  | 5 | 678 | 1 | [5 empty] | 18 | 8
2016Alar62 | 2016Alar | 133 | 1.4301 | 600 |  |  |  |  | air |  |  |  | 1 |  |  | 0.001410437 | 0 | 80 | 3.5 | none | 0 | 3.162278e-11 | 0 | 0 | 0 | 0 | 0 | 0 | 0 | yes | -229 |  |  |  | 5 | 614 | 1 | [5 empty] | 18 | 8
2016Alar63 | 2016Alar | 133 | 1.4301 | 600 |  |  |  |  | air |  |  |  | 1 |  |  | 0.002115656 | 0 | 80 | 3.5 | none | 0 | 3.162278e-11 | 0 | 0 | 0 | 0 | 0 | 0 | 0 | yes | -228 |  |  |  | 5 | 608 | 1 | [5 empty] | 18 | 8
2016Alar64 | 2016Alar | 133 | 1.4301 | 600 |  |  |  |  | air |  |  |  | 1 |  |  | 0.002820874 | 0 | 80 | 3.5 | none | 0 | 3.162278e-11 | 0 | 0 | 0 | 0 | 0 | 0 | 0 | yes | -223 |  |  |  | 5 | 601 | 1 | [5 empty] | 18 | 8
2016Alar65 | 2016Alar | 133 | 1.4301 | 600 |  |  |  |  | air |  |  |  | 1 |  |  | 0.004231312 | 0 | 80 | 3.5 | none | 0 | 3.162278e-11 | 0 | 0 | 0 | 0 | 0 | 0 | 0 | yes | -214 |  |  |  | 5 | 587 | 1 | [5 empty] | 18 | 8
2016Alar66 | 2016Alar | 133 | 1.4301 | 600 |  |  |  |  | air |  |  |  | 1 |  |  | 0.005641749 | 0 | 80 | 3.5 | none | 0 | 3.162278e-11 | 0 | 0 | 0 | 0 | 0 | 0 | 0 | yes | -203 |  |  |  | 5 | 543 | 1 | [5 empty] | 18 | 8
2016Alar67 | 2016Alar | 133 | 1.4301 | 600 |  |  |  |  | air |  |  |  | 1 |  |  | 0.0007052186 | 0 | 80 | 6.5 | none | 0 | 3.162278e-08 | 0 | 0 | 0 | 0 | 0 | 0 | 0 | yes | -278 |  |  |  | 5 | 899 | 1 | [5 empty] | 18 | 8
2016Alar68 | 2016Alar | 133 | 1.4301 | 600 |  |  |  |  | air |  |  |  | 1 |  |  | 0.001410437 | 0 | 80 | 6.5 | none | 0 | 3.162278e-08 | 0 | 0 | 0 | 0 | 0 | 0 | 0 | yes | -281 |  |  |  | 5 | 890 | 1 | [5 empty] | 18 | 8
2016Alar69 | 2016Alar | 133 | 1.4301 | 600 |  |  |  |  | air |  |  |  | 1 |  |  | 0.002115656 | 0 | 80 | 6.5 | none | 0 | 3.162278e-08 | 0 | 0 | 0 | 0 | 0 | 0 | 0 | yes | -295 |  |  |  | 5 | 881 | 1 | [5 empty] | 18 | 8
2016Alar70 | 2016Alar | 133 | 1.4301 | 600 |  |  |  |  | air |  |  |  | 1 |  |  | 0.002820874 | 0 | 80 | 6.5 | none | 0 | 3.162278e-08 | 0 | 0 | 0 | 0 | 0 | 0 | 0 | yes | -306 |  |  |  | 5 | 836 | 1 | [5 empty] | 18 | 8
2016Alar71 | 2016Alar | 133 | 1.4301 | 600 |  |  |  |  | air |  |  |  | 1 |  |  | 0.004231312 | 0 | 80 | 6.5 | none | 0 | 3.162278e-08 | 0 | 0 | 0 | 0 | 0 | 0 | 0 | yes | -314 |  |  |  | 5 | 826 | 1 | [5 empty] | 18 | 8
2016Alar72 | 2016Alar | 133 | 1.4301 | 600 |  |  |  |  | air |  |  |  | 1 |  |  | 0.005641749 | 0 | 80 | 6.5 | none | 0 | 3.162278e-08 | 0 | 0 | 0 | 0 | 0 | 0 | 0 | yes | -321 |  |  |  | 5 | 855 | 1 | [5 empty] | 18 | 8
METALogic01 | 2016ML_internship1 | 134 | 302 | 1200 |  | 0.03141593 |  |  | HNO3 | -1.2 | 1 | 0.25 | 1 | natural | no | 1 | 0 | 22.5 | 6.5 | none | 0 | 3.162278e-08 | 0 | 0 | 0 | 0 | 0 | 0 | 0 | no | -155 | 0.001826164 | 0.3218 | 0.244 | 0.3 | 656.9 | 1 |  | 2.7 | 0.4 |  |  | 17.9 | 8.1 | 0.3
METALogic02 | 2016ML_internship1 | 134 | 302 | 1200 |  | 0.03141593 |  |  | HNO3 | -1.2 | 1 | 0.25 | 1 | natural | no | 1 | 0 | 22.5 | 6.5 | none | 0 | 3.162278e-08 | 0 | 0 | 0 | 0 | 0 | 0 | 0 | no | -10.6 | 0.001286728 | 0.3106 | 0.078 | 0.3 | 729.9 | 1 |  | 2.7 | 0.4 |  |  | 17.9 | 8.1 | 0.3
METALogic03 | 2016ML_internship1 | 134 | duplex | 1200 |  | 0.03141593 |  |  | HNO3 | -1.2 | 1 | 0.25 | 1 | natural | no | 1 | 0 | 22.5 | 6.5 | none | 0 | 3.162278e-08 | 0 | 0 | 0 | 0 | 0 | 0 | 0 | no | -52.3 | 0.00150603 | 0.3206 | 0.0768 | 0.3 | 830.1 | 1
METALogic04 | 2016ML_internship1 | 134 | duplex | 1200 |  | 0.03141593 |  |  | HNO3 | -1.2 | 1 | 0.25 | 1 | natural | no | 1 | 0 | 22.5 | 6.5 | none | 0 | 3.162278e-08 | 0 | 0 | 0 | 0 | 0 | 0 | 0 | no | 104 | 0.0004777752 | 0.237 | 0.0607 | 0.3 | 872.1 | 1
METALogic05 | 2016ML_internship1 | 134 | duplex | 1200 |  | 0.03141593 |  |  | HNO3 | -1.2 | 1 | 0.25 | 1 | natural | no | 1 | 0 | 22.5 | 6.5 | none | 0 | 3.162278e-08 | 0 | 0 | 0 | 0 | 0 | 0 | 0 | no | -123 | 0.001819809 | 0.3628 | 0.1796 | 0.3 | 1000 | 0
METALogic06 | 2016ML_internship1 | 134 | duplex | 1200 |  | 0.03141593 |  |  | HNO3 | -1.2 | 1 | 0.25 | 1 | natural | no | 1 | 0 | 22.5 | 6.5 | none | 0 | 3.162278e-08 | 0 | 0 | 0 | 0 | 0 | 0 | 0 | no | 20.9 | 0.00077571 | 0.2676 | 0.0924 | 0.3 | 999.3 | 1
METALogic07 | 2016ML_internship1 | 134 | 1.4301H | 1200 |  | 0.03141593 |  |  | HNO3 | -1.2 | 1 | 0.25 | 1 | natural | no | 1 | 0 | 22.5 | 6.5 | none | 0 | 3.162278e-08 | 0 | 0 | 0 | 0 | 0 | 0 | 0 | no | -106 | 0.001822891 | 0.3938 | 0.2237 | 0.3 | 674.5 | 1 | 0.07 |  |  |  |  | 18 | 9
METALogic08 | 2016ML_internship1 | 134 | 1.4301H | 1200 |  | 0.03141593 |  |  | HNO3 | -1.2 | 1 | 0.25 | 1 | natural | no | 1 | 0 | 22.5 | 6.5 | none | 0 | 3.162278e-08 | 0 | 0 | 0 | 0 | 0 | 0 | 0 | no | -60.9 | 0.001117256 | 0.3419 | 0.1201 | 0.3 | 899.4 | 1 | 0.07 |  |  |  |  | 18 | 9
METALogic09 | 2016ML_internship1 | 134 | 430 | 1200 |  | 0.03141593 |  |  | HNO3 | -1.2 | 1 | 0.25 | 1 | natural | no | 1 | 0 | 22.5 | 6.5 | none | 0 | 3.162278e-08 | 0 | 0 | 0 | 0 | 0 | 0 | 0 | no | 29.3 | 0.002083343 | 0.6657 | 0.1612 | 0.3 | 134.5 | 1 | [5 empty] | 18 | 0
METALogic10 | 2016ML_internship1 | 134 | 430 | 1200 |  | 0.03141593 |  |  | HNO3 | -1.2 | 1 | 0.25 | 1 | natural | no | 1 | 0 | 22.5 | 6.5 | none | 0 | 3.162278e-08 | 0 | 0 | 0 | 0 | 0 | 0 | 0 | no | -28.8 | 0.001009594 | 0.2026 | 0.1529 | 0.3 | 145.1 | 1 | [5 empty] | 18 | 0
METALogic11 | 2016ML_internship1 | 134 | 302 | 1200 |  | 0.03141593 |  |  | HNO3 | -1.2 | 1 | 0.25 | 24 | natural | no | 1 | 0 | 22.5 | 6.5 | none | 0 | 3.162278e-08 | 0 | 0 | 0 | 0 | 0 | 0 | 0 | no | -112 | 0.0004533242 | 0.2452 | 0.1083 | 0.3 | 626 | 1 |  | 2.7 | 0.4 |  |  | 17.9 | 8.1 | 0.3
METALogic12 | 2016ML_internship1 | 134 | 302 | 1200 |  | 0.03141593 |  |  | HNO3 | -1.2 | 1 | 0.25 | 24 | natural | no | 1 | 0 | 22.5 | 6.5 | none | 0 | 3.162278e-08 | 0 | 0 | 0 | 0 | 0 | 0 | 0 | no | -107 | 0.000326631 | 0.2376 | 0.092 | 0.3 | 580.1 | 1 |  | 2.7 | 0.4 |  |  | 17.9 | 8.1 | 0.3
METALogic13 | 2016ML_internship1 | 134 | duplex | 1200 |  | 0.03141593 |  |  | HNO3 | -1.2 | 1 | 0.25 | 24 | natural | no | 1 | 0 | 22.5 | 6.5 | none | 0 | 3.162278e-08 | 0 | 0 | 0 | 0 | 0 | 0 | 0 | no | -62 | 0.0003276914 | 0.1986 | 0.0996 | 0.3 | 632.9 | 1
METALogic14 | 2016ML_internship1 | 134 | duplex | 1200 |  | 0.03141593 |  |  | HNO3 | -1.2 | 1 | 0.25 | 24 | natural | no | 1 | 0 | 22.5 | 6.5 | none | 0 | 3.162278e-08 | 0 | 0 | 0 | 0 | 0 | 0 | 0 | no | -55.1 | 0.0001448905 | 0.2016 | 0.0755 | 0.3 | 396.1 | 1
METALogic15 | 2016ML_internship1 | 134 | duplex | 1200 |  | 0.03141593 |  |  | HNO3 | -1.2 | 1 | 0.25 | 24 | natural | no | 1 | 0 | 22.5 | 6.5 | none | 0 | 3.162278e-08 | 0 | 0 | 0 | 0 | 0 | 0 | 0 | no | -97.5 | 0.0001864362 | 0.2002 | 0.0573 | 0.3 | 800 | 0
METALogic16 | 2016ML_internship1 | 134 | duplex | 1200 |  | 0.03141593 |  |  | HNO3 | -1.2 | 1 | 0.25 | 24 | natural | no | 1 | 0 | 22.5 | 6.5 | none | 0 | 3.162278e-08 | 0 | 0 | 0 | 0 | 0 | 0 | 0 | no | -65.1 | 0.000180999 | 0.2025 | 0.0897 | 0.3 | 800 | 0
METALogic17 | 2016ML_internship1 | 134 | duplex | 1200 |  | 0.03141593 |  |  | HNO3 | -1.2 | 1 | 0.25 | 24 | natural | no | 1 | 0 | 22.5 | 6.5 | none | 0 | 3.162278e-08 | 0 | 0 | 0 | 0 | 0 | 0 | 0 | no | -73 | 0.0002706802 | 0.2173 | 0.1121 | 0.3 | 800 | 0
METALogic18 | 2016ML_internship1 | 134 | 1.4301H | 1200 |  | 0.03141593 |  |  | HNO3 | -1.2 | 1 | 0.25 | 24 | natural | no | 1 | 0 | 22.5 | 6.5 | none | 0 | 3.162278e-08 | 0 | 0 | 0 | 0 | 0 | 0 | 0 | no | -79.8 | 0.0001800024 | 0.2261 | 0.0889 | 0.3 | 800 | 0
METALogic19 | 2016ML_internship1 | 134 | 1.4301H | 1200 |  | 0.03141593 |  |  | HNO3 | -1.2 | 1 | 0.25 | 24 | natural | no | 1 | 0 | 22.5 | 6.5 | none | 0 | 3.162278e-08 | 0 | 0 | 0 | 0 | 0 | 0 | 0 | no | -80.5 | 0.0001450473 | 0.2311 | 0.0795 | 0.3 | 642.4 | 1
METALogic20 | 2016ML_internship1 | 134 | 430 | 1200 |  | 0.03141593 |  |  | HNO3 | -1.2 | 1 | 0.25 | 24 | natural | no | 1 | 0 | 22.5 | 6.5 | none | 0 | 3.162278e-08 | 0 | 0 | 0 | 0 | 0 | 0 | 0 | no | -49.3 | 0.0002650607 | 0.239 | 0.0834 | 0.3 | 765.6 | 1
METALogic21 | 2016ML_internship1 | 134 | 430 | 1200 |  | 0.03141593 |  |  | HNO3 | -1.2 | 1 | 0.25 | 24 | natural | no | 1 | 0 | 22.5 | 6.5 | none | 0 | 3.162278e-08 | 0 | 0 | 0 | 0 | 0 | 0 | 0 | no | -37.5 | 0.0001941527 | 0.2273 | 0.0768 | 0.3 | 459.2 | 1
METALogic22 | 2016ML_internship1 | 134 | 430 | 1200 |  | 0.03141593 |  |  | HNO3 | -1.2 | 1 | 0.25 | 24 | natural | no | 1 | 0 | 22.5 | 6.5 | none | 0 | 3.162278e-08 | 0 | 0 | 0 | 0 | 0 | 0 | 0 | no | -100 | 0.0003111397 | 0.2183 | 0.1006 | 0.3 | 477.7 | 1
METALogic23 | 2016ML_internship1 | 134 | 302 | 1200 |  | 0.03141593 |  |  | air |  |  | 48 | 1 | natural | no | 1 | 0 | 22.5 | 6.5 | none | 0 | 3.162278e-08 | 0 | 0 | 0 | 0 | 0 | 0 | 0 | no | -113 | 0.0008957607 | 0.3317 | 0.1009 | 0.3 | 398.8 | 1
METALogic24 | 2016ML_internship1 | 134 | 302 | 1200 |  | 0.03141593 |  |  | air |  |  | 48 | 1 | natural | no | 1 | 0 | 22.5 | 6.5 | none | 0 | 3.162278e-08 | 0 | 0 | 0 | 0 | 0 | 0 | 0 | no | -74.5 | 0.001068974 | 0.3774 | 0.1648 | 0.3 | 512.4 | 1
METALogic25 | 2016ML_internship1 | 134 | duplex | 1200 |  | 0.03141593 |  |  | air |  |  | 48 | 1 | natural | no | 1 | 0 | 22.5 | 6.5 | none | 0 | 3.162278e-08 | 0 | 0 | 0 | 0 | 0 | 0 | 0 | no | -113 | 0.0004512898 | 0.3653 | 0.1017 | 0.3 | 468.4 | 1
METALogic26 | 2016ML_internship1 | 134 | duplex | 1200 |  | 0.03141593 |  |  | air |  |  | 48 | 1 | natural | no | 1 | 0 | 22.5 | 6.5 | none | 0 | 3.162278e-08 | 0 | 0 | 0 | 0 | 0 | 0 | 0 | no | -6.76 | 0.0002316171 | 0.272 | 0.0907 | 0.3 | 425.4 | 1
METALogic27 | 2016ML_internship1 | 134 | duplex | 1200 |  | 0.03141593 |  |  | air |  |  | 48 | 1 | natural | no | 1 | 0 | 22.5 | 6.5 | none | 0 | 3.162278e-08 | 0 | 0 | 0 | 0 | 0 | 0 | 0 | no | -37.1 | 0.0003665803 | 0.2807 | 0.1082 | 0.3 | 556.2 | 1
METALogic28 | 2016ML_internship1 | 134 | duplex | 1200 |  | 0.03141593 |  |  | air |  |  | 48 | 1 | natural | no | 1 | 0 | 22.5 | 6.5 | none | 0 | 3.162278e-08 | 0 | 0 | 0 | 0 | 0 | 0 | 0 | no | -48.8 | 0.0004058567 | 0.2809 | 0.1263 | 0.3 | 703.8 | 1
METALogic29 | 2016ML_internship1 | 134 | 1.4301H | 1200 |  | 0.03141593 |  |  | air |  |  | 48 | 1 | natural | no | 1 | 0 | 22.5 | 6.5 | none | 0 | 3.162278e-08 | 0 | 0 | 0 | 0 | 0 | 0 | 0 | no | -62.3 | 0.0006958349 | 0.3468 | 0.1452 | 0.3 | 660.6 | 1
METALogic30 | 2016ML_internship1 | 134 | 1.4301H | 1200 |  | 0.03141593 |  |  | air |  |  | 48 | 1 | natural | no | 1 | 0 | 22.5 | 6.5 | none | 0 | 3.162278e-08 | 0 | 0 | 0 | 0 | 0 | 0 | 0 | no | -52.1 | 0.0006141641 | 0.3467 | 0.1446 | 0.3 | 691.7 | 1
METALogic31 | 2016ML_internship1 | 134 | 430 | 1200 |  | 0.03141593 |  |  | air |  |  | 48 | 1 | natural | no | 1 | 0 | 22.5 | 6.5 | none | 0 | 3.162278e-08 | 0 | 0 | 0 | 0 | 0 | 0 | 0 | no | -33.4 | 0.0003410335 | 0.2474 | 0.0837 | 0.3 | 210.8 | 1
METALogic32 | 2016ML_internship1 | 134 | 430 | 1200 |  | 0.03141593 |  |  | air |  |  | 48 | 1 | natural | no | 1 | 0 | 22.5 | 6.5 | none | 0 | 3.162278e-08 | 0 | 0 | 0 | 0 | 0 | 0 | 0 | no | 22.1 | 0.0001914515 | 0.319 | 0.109 | 0.3 | 195.8 | 1
METALogic33 | 2016ML_internship1 | 134 | 201Cu | 1200 |  | 0.03141593 |  |  | air |  |  | 48 | 1 | natural | no | 1 | 0 | 22.5 | 6.5 | none | 0 | 3.162278e-08 | 0 | 0 | 0 | 0 | 0 | 0 | 0 | no | -182 |  |  | 0.0012 | 0.3 | 262 | 1 |  | 7.02 | 0.35 |  |  | 16.9 | 3.9 | 0.23
METALogic34 | 2016ML_internship1 | 134 | 201Cu | 1200 |  | 0.03141593 |  |  | air |  |  | 48 | 1 | natural | no | 1 | 0 | 22.5 | 6.5 | none | 0 | 3.162278e-08 | 0 | 0 | 0 | 0 | 0 | 0 | 0 | no | -192 |  |  | 0.0009 | 0.3 | 10 | 1 |  | 7.02 | 0.35 |  |  | 16.9 | 3.9 | 0.23
METALogic35 | 2016ML_internship1 | 134 | 201Cu | 1200 |  | 0.03141593 |  |  | air |  |  | 48 | 1 | natural | no | 1 | 0 | 22.5 | 6.5 | none | 0 | 3.162278e-08 | 0 | 0 | 0 | 0 | 0 | 0 | 0 | no | -114 |  |  | 0.0008 | 0.3 | 105 | 1 |  | 7.02 | 0.35 |  |  | 16.9 | 3.9 | 0.23
METALogic36 | 2016ML_internship1 | 134 | 201KRS | 1200 |  | 0.03141593 |  |  | air |  |  | 48 | 1 | natural | no | 1 | 0 | 22.5 | 6.5 | none | 0 | 3.162278e-08 | 0 | 0 | 0 | 0 | 0 | 0 | 0 | no | -111 |  |  | 0.004 | 0.3 | 283 | 1 |  | 7.02 | 0.35 |  |  | 16.9 | 3.9 | 0.23
METALogic37 | 2016ML_internship1 | 134 | 302 | 1200 |  | 0.03141593 |  |  | air |  |  | 48 | 1 | natural | no | 1 | 0 | 22.5 | 6.5 | none | 0 | 3.162278e-08 | 0 | 0 | 0 | 0 | 0 | 0 | 0 | no | -82 |  |  | 0.0005 | 0.3 | 342 | 1 |  | 2.7 | 0.4 |  |  | 17.9 | 8.1 | 0.3
METALogic38 | 2016ML_internship1 | 134 | 302 | 1200 |  | 0.03141593 |  |  | air |  |  | 48 | 1 | natural | no | 1 | 0 | 22.5 | 6.5 | none | 0 | 3.162278e-08 | 0 | 0 | 0 | 0 | 0 | 0 | 0 | no | -103 |  |  | 0.0011 | 0.3 | 389 | 1 |  | 2.7 | 0.4 |  |  | 17.9 | 8.1 | 0.3
METALogic39 | 2016ML_internship1 | 134 | 302 | 1200 |  | 0.03141593 |  |  | air |  |  | 48 | 1 | natural | no | 1 | 0 | 22.5 | 6.5 | none | 0 | 3.162278e-08 | 0 | 0 | 0 | 0 | 0 | 0 | 0 | no | -102 |  |  | 0.0015 | 0.3 | 298 | 1 |  | 2.7 | 0.4 |  |  | 17.9 | 8.1 | 0.3
METALogic40 | 2016ML_internship1 | 134 | 1.4301 | 1200 |  | 0.03141593 |  |  | air |  |  | 48 | 1 | natural | no | 1 | 0 | 22.5 | 6.5 | none | 0 | 3.162278e-08 | 0 | 0 | 0 | 0 | 0 | 0 | 0 | no | -200 |  |  | 0.0007 | 0.3 | 463 | 1 |  | 2.7 | 0.4 |  |  | 17.9 | 8.1 | 0.3
METALogic41 | 2016ML_internship1 | 134 | 1.4301 | 1200 |  | 0.03141593 |  |  | air |  |  | 48 | 1 | natural | no | 1 | 0 | 22.5 | 6.5 | none | 0 | 3.162278e-08 | 0 | 0 | 0 | 0 | 0 | 0 | 0 | no | -188 |  |  | 0.0014 | 0.3 | 459 | 1 |  | 2.7 | 0.4 |  |  | 17.9 | 8.1 | 0.3
METALogic42 | 2016ML_internship1 | 134 | 1.4301 | 1200 |  | 0.03141593 |  |  | air |  |  | 48 | 1 | natural | no | 1 | 0 | 22.5 | 6.5 | none | 0 | 3.162278e-08 | 0 | 0 | 0 | 0 | 0 | 0 | 0 | no | -192 |  |  | 0.0008 | 0.3 | 503 | 1 |  | 2.7 | 0.4 |  |  | 17.9 | 8.1 | 0.3
METALogic43 | 2016ML_internship1 | 134 | 1.4301N1 | 1200 |  | 0.03141593 |  |  | air |  |  | 48 | 1 | natural | no | 1 | 0 | 22.5 | 6.5 | none | 0 | 3.162278e-08 | 0 | 0 | 0 | 0 | 0 | 0 | 0 | no | -177 |  |  | 0.0003 | 0.3 | 600 | 1
METALogic44 | 2016ML_internship1 | 134 | 1.4301N1 | 1200 |  | 0.03141593 |  |  | air |  |  | 48 | 1 | natural | no | 1 | 0 | 22.5 | 6.5 | none | 0 | 3.162278e-08 | 0 | 0 | 0 | 0 | 0 | 0 | 0 | no | -127 |  |  | 0.001 | 0.3 | 401 | 1
METALogic45 | 2016ML_internship1 | 134 | 1.4301N1 | 1200 |  | 0.03141593 |  |  | air |  |  | 48 | 1 | natural | no | 1 | 0 | 22.5 | 6.5 | none | 0 | 3.162278e-08 | 0 | 0 | 0 | 0 | 0 | 0 | 0 | no | -88 |  |  | 0.001 | 0.3 | 330 | 1
METALogic46 | 2016ML_internship1 | 134 | 201Cu | 1200 |  | 0.03141593 |  |  | air |  |  | 48 | 1 | natural | no | 1 | 0 | 22.5 | 6.5 | none | 0 | 3.162278e-08 | 0 | 0 | 0 | 0 | 0 | 0 | 0 | no | -133 |  |  | 0.0012 | 0.3 | 305 | 1 |  | 7.02 | 0.35 |  |  | 16.9 | 3.9 | 0.23
METALogic47 | 2016ML_internship1 | 134 | 201Cu | 1200 |  | 0.03141593 |  |  | air |  |  | 48 | 1 | natural | no | 1 | 0 | 22.5 | 6.5 | none | 0 | 3.162278e-08 | 0 | 0 | 0 | 0 | 0 | 0 | 0 | no | -122 |  |  | 0.0009 | 0.3 | 70 | 1 |  | 7.02 | 0.35 |  |  | 16.9 | 3.9 | 0.23
METALogic48 | 2016ML_internship1 | 134 | 201Cu | 1200 |  | 0.03141593 |  |  | air |  |  | 48 | 1 | natural | no | 1 | 0 | 22.5 | 6.5 | none | 0 | 3.162278e-08 | 0 | 0 | 0 | 0 | 0 | 0 | 0 | no | -125 |  |  | 0.0014 | 0.3 | 60 | 1 |  | 7.02 | 0.35 |  |  | 16.9 | 3.9 | 0.23
METALogic49 | 2016ML_internship1 | 134 | 201KRS | 1200 |  | 0.03141593 |  |  | air |  |  | 48 | 1 | natural | no | 1 | 0 | 22.5 | 6.5 | none | 0 | 3.162278e-08 | 0 | 0 | 0 | 0 | 0 | 0 | 0 | no | -183 |  |  | 0.0062 | 0.3 | 317 | 1 |  | 7.02 | 0.35 |  |  | 16.9 | 3.9 | 0.23
METALogic50 | 2016ML_internship1 | 134 | 302 | 1200 |  | 0.03141593 |  |  | air |  |  | 48 | 1 | natural | no | 1 | 0 | 22.5 | 6.5 | none | 0 | 3.162278e-08 | 0 | 0 | 0 | 0 | 0 | 0 | 0 | no | -81 |  |  | 0.0009 | 0.3 | 358 | 1 |  | 2.7 | 0.4 |  |  | 17.9 | 8.1 | 0.3
METALogic51 | 2016ML_internship1 | 134 | 302 | 1200 |  | 0.03141593 |  |  | air |  |  | 48 | 1 | natural | no | 1 | 0 | 22.5 | 6.5 | none | 0 | 3.162278e-08 | 0 | 0 | 0 | 0 | 0 | 0 | 0 | no | -93 |  |  | 0.0013 | 0.3 | 397 | 1 |  | 2.7 | 0.4 |  |  | 17.9 | 8.1 | 0.3
METALogic52 | 2016ML_internship1 | 134 | 302 | 1200 |  | 0.03141593 |  |  | air |  |  | 48 | 1 | natural | no | 1 | 0 | 22.5 | 6.5 | none | 0 | 3.162278e-08 | 0 | 0 | 0 | 0 | 0 | 0 | 0 | no | -80 |  |  | 0.0023 | 0.3 | 390 | 1 |  | 2.7 | 0.4 |  |  | 17.9 | 8.1 | 0.3
METALogic53 | 2016ML_internship1 | 134 | 1.4301 | 1200 |  | 0.03141593 |  |  | air |  |  | 48 | 1 | natural | no | 1 | 0 | 22.5 | 6.5 | none | 0 | 3.162278e-08 | 0 | 0 | 0 | 0 | 0 | 0 | 0 | no | -104 |  |  | 0.0007 | 0.3 | 477 | 1
METALogic54 | 2016ML_internship1 | 134 | 1.4301 | 1200 |  | 0.03141593 |  |  | air |  |  | 48 | 1 | natural | no | 1 | 0 | 22.5 | 6.5 | none | 0 | 3.162278e-08 | 0 | 0 | 0 | 0 | 0 | 0 | 0 | no | -197 |  |  | 0.0012 | 0.3 | 481 | 1
METALogic55 | 2016ML_internship1 | 134 | 1.4301 | 1200 |  | 0.03141593 |  |  | air |  |  | 48 | 1 | natural | no | 1 | 0 | 22.5 | 6.5 | none | 0 | 3.162278e-08 | 0 | 0 | 0 | 0 | 0 | 0 | 0 | no | -192 |  |  | 0.0006 | 0.3 | 607 | 1
METALogic56 | 2016ML_internship1 | 134 | 1.4301N1 | 1200 |  | 0.03141593 |  |  | air |  |  | 48 | 1 | natural | no | 1 | 0 | 22.5 | 6.5 | none | 0 | 3.162278e-08 | 0 | 0 | 0 | 0 | 0 | 0 | 0 | no | -107 |  |  | 0.0008 | 0.3 | 590 | 1
METALogic57 | 2016ML_internship1 | 134 | 1.4301N1 | 1200 |  | 0.03141593 |  |  | air |  |  | 48 | 1 | natural | no | 1 | 0 | 22.5 | 6.5 | none | 0 | 3.162278e-08 | 0 | 0 | 0 | 0 | 0 | 0 | 0 | no | -107 |  |  | 0.0016 | 0.3 | 257 | 1
METALogic58 | 2016ML_internship1 | 134 | 201KRS | 1200 |  | 0.03141593 |  |  | air |  |  | 48 | 1 | natural | no | 1 | 0 | 22.5 | 6.5 | none | 0 | 3.162278e-08 | 0 | 0 | 0 | 0 | 0 | 0 | 0 | no | -204 |  |  | 0.04 | 0.3 | 78 | 1 |  | 7.02 | 0.35 |  |  | 16.9 | 3.9 | 0.23
METALogic59 | 2016ML_internship1 | 134 | 302 | 1200 |  | 0.03141593 |  |  | air |  |  | 48 | 1 | natural | no | 1 | 0 | 22.5 | 6.5 | none | 0 | 3.162278e-08 | 0 | 0 | 0 | 0 | 0 | 0 | 0 | no | -85 |  |  | 0.0012 | 0.3 | 351 | 1 |  | 2.7 | 0.4 |  |  | 17.9 | 8.1 | 0.3
METALogic60 | 2016ML_internship1 | 134 | 302 | 1200 |  | 0.03141593 |  |  | air |  |  | 48 | 1 | natural | no | 1 | 0 | 22.5 | 6.5 | none | 0 | 3.162278e-08 | 0 | 0 | 0 | 0 | 0 | 0 | 0 | no | -142 |  |  | 0.0007 | 0.3 | 539 | 1 |  | 2.7 | 0.4 |  |  | 17.9 | 8.1 | 0.3
METALogic61 | 2016ML_internship1 | 134 | 302 | 1200 |  | 0.03141593 |  |  | air |  |  | 48 | 1 | natural | no | 1 | 0 | 22.5 | 6.5 | none | 0 | 3.162278e-08 | 0 | 0 | 0 | 0 | 0 | 0 | 0 | no | -74 |  |  | 0.0006 | 0.3 | 532 | 1 |  | 2.7 | 0.4 |  |  | 17.9 | 8.1 | 0.3
METALogic62 | 2016ML_internship1 | 134 | 1.4301N1 | 1200 |  | 0.03141593 |  |  | air |  |  | 48 | 1 | natural | no | 1 | 0 | 22.5 | 6.5 | none | 0 | 3.162278e-08 | 0 | 0 | 0 | 0 | 0 | 0 | 0 | no | -81 |  |  | 0.0015 | 0.3 | 398 | 1
METALogic63 | 2016ML_internship1 | 134 | 201Cu | 1200 |  | 0.03141593 |  |  | air |  |  | 48 | 1 | natural | no | 1 | 0 | 22.5 | 6.5 | none | 0 | 3.162278e-08 | 0 | 0 | 0 | 0 | 0 | 0 | 0 | no | -117 |  |  |  | 0.3 | 305 | 1 |  | 7.02 | 0.35 |  |  | 16.9 | 3.9 | 0.23
METALogic64 | 2016ML_internship1 | 134 | 201Cu | 1200 |  | 0.03141593 |  |  | air |  |  | 48 | 1 | natural | no | 1 | 0 | 22.5 | 6.5 | none | 0 | 3.162278e-08 | 0 | 0 | 0 | 0 | 0 | 0 | 0 | no | -124 |  |  |  | 0.3 | 246 | 1 |  | 7.02 | 0.35 |  |  | 16.9 | 3.9 | 0.23
METALogic65 | 2016ML_internship1 | 134 | 201Cu | 1200 |  | 0.03141593 |  |  | air |  |  | 48 | 1 | natural | no | 1 | 0 | 22.5 | 6.5 | none | 0 | 3.162278e-08 | 0 | 0 | 0 | 0 | 0 | 0 | 0 | no | -109 |  |  |  | 0.3 | 306 | 1 |  | 7.02 | 0.35 |  |  | 16.9 | 3.9 | 0.23
METALogic66 | 2016ML_internship1 | 134 | 201Cu | 1200 |  | 0.03141593 |  |  | air |  |  | 48 | 1 | natural | no | 1 | 0 | 22.5 | 6.5 | none | 0 | 3.162278e-08 | 0 | 0 | 0 | 0 | 0 | 0 | 0 | no | -116 |  |  |  | 0.3 | 255 | 1 |  | 7.02 | 0.35 |  |  | 16.9 | 3.9 | 0.23
METALogic67 | 2016ML_internship1 | 134 | 302 | 1200 |  | 0.03141593 |  |  | air |  |  | 48 | 1 | natural | no | 1 | 0 | 22.5 | 6.5 | none | 0 | 3.162278e-08 | 0 | 0 | 0 | 0 | 0 | 0 | 0 | no | -104 |  |  |  | 0.3 | 347 | 1 |  | 2.7 | 0.4 |  |  | 17.9 | 8.1 | 0.3
METALogic68 | 2016ML_internship1 | 134 | 302 | 1200 |  | 0.03141593 |  |  | air |  |  | 48 | 1 | natural | no | 1 | 0 | 22.5 | 6.5 | none | 0 | 3.162278e-08 | 0 | 0 | 0 | 0 | 0 | 0 | 0 | no | -108 |  |  |  | 0.3 | 340 | 1 |  | 2.7 | 0.4 |  |  | 17.9 | 8.1 | 0.3
METALogic69 | 2016ML_internship1 | 134 | 302 | 1200 |  | 0.03141593 |  |  | air |  |  | 48 | 1 | natural | no | 1 | 0 | 22.5 | 6.5 | none | 0 | 3.162278e-08 | 0 | 0 | 0 | 0 | 0 | 0 | 0 | no | -109 |  |  |  | 0.3 | 340 | 1 |  | 2.7 | 0.4 |  |  | 17.9 | 8.1 | 0.3
METALogic70 | 2016ML_internship1 | 134 | 302 | 1200 |  | 0.03141593 |  |  | air |  |  | 48 | 1 | natural | no | 1 | 0 | 22.5 | 6.5 | none | 0 | 3.162278e-08 | 0 | 0 | 0 | 0 | 0 | 0 | 0 | no | -116 |  |  |  | 0.3 | 352 | 1 |  | 2.7 | 0.4 |  |  | 17.9 | 8.1 | 0.3
2017Haugan01 | 2017Haugan | 135 | DP2507 | 600 |  | 7.068583 |  |  | (pickled) | -1.2 | 1 | 0.08333333 | 1 | deaerated |  | 0.5989049 | 0 | 30 | 8 |  |  | 1e-06 | 0 | 0 | 0 | 0 | 0 | 0 | 0 | yes |  |  |  |  | 0.1666667 | 952.1583 | 2 | 0.016 | 0.8 | 0.2 | 0.045 | 0.003 | 25.2 | 6.4 | 3.2 | 0.28
2017Haugan02 | 2017Haugan | 135 | DP2507 | 600 |  | 7.068583 |  |  | (pickled) | -1.2 | 1 | 0.08333333 | 1 | deaerated |  | 0.5989049 | 0 | 30 | 8 |  |  | 1e-06 | 0 | 0 | 0 | 0 | 0 | 0 | 0 | yes |  |  |  |  | 0.1666667 | 933.8129 | 2 | 0.016 | 0.8 | 0.2 | 0.045 | 0.003 | 25.2 | 6.4 | 3.2 | 0.28
2017Haugan03 | 2017Haugan | 135 | DP2507 | 600 |  | 7.068583 |  |  | (pickled) | -1.2 | 1 | 0.08333333 | 1 | deaerated |  | 0.5989049 | 0 | 30 | 8 |  |  | 1e-06 | 0 | 0 | 0 | 0 | 0 | 0 | 0 | yes |  |  |  |  | 0.1666667 | 904.6763 | 2 | 0.016 | 0.8 | 0.2 | 0.045 | 0.003 | 25.2 | 6.4 | 3.2 | 0.28
2017Haugan04 | 2017Haugan | 135 | DP2507 | 600 |  | 7.068583 |  |  | (pickled) | -1.2 | 1 | 0.08333333 | 1 | deaerated |  | 0.5989049 | 0 | 50 | 8 |  |  | 1e-06 | 0 | 0 | 0 | 0 | 0 | 0 | 0 | yes |  |  |  |  | 0.1666667 | 888.4892 | 2 | 0.016 | 0.8 | 0.2 | 0.045 | 0.003 | 25.2 | 6.4 | 3.2 | 0.28
2017Haugan05 | 2017Haugan | 135 | DP2507 | 600 |  | 7.068583 |  |  | (pickled) | -1.2 | 1 | 0.08333333 | 1 | deaerated |  | 0.5989049 | 0 | 50 | 8 |  |  | 1e-06 | 0 | 0 | 0 | 0 | 0 | 0 | 0 | yes |  |  |  |  | 0.1666667 | 877.6978 | 2 | 0.016 | 0.8 | 0.2 | 0.045 | 0.003 | 25.2 | 6.4 | 3.2 | 0.28
2017Haugan06 | 2017Haugan | 135 | DP2507 | 600 |  | 7.068583 |  |  | (pickled) | -1.2 | 1 | 0.08333333 | 1 | deaerated |  | 0.5989049 | 0 | 60 | 8 |  |  | 1e-06 | 0 | 0 | 0 | 0 | 0 | 0 | 0 | yes |  |  |  |  | 0.1666667 | 933.8129 | 2 | 0.016 | 0.8 | 0.2 | 0.045 | 0.003 | 25.2 | 6.4 | 3.2 | 0.28
2017Haugan07 | 2017Haugan | 135 | DP2507 | 600 |  | 7.068583 |  |  | (pickled) | -1.2 | 1 | 0.08333333 | 1 | deaerated |  | 0.5989049 | 0 | 60 | 8 |  |  | 1e-06 | 0 | 0 | 0 | 0 | 0 | 0 | 0 | yes |  |  |  |  | 0.1666667 | 912.2302 | 2 | 0.016 | 0.8 | 0.2 | 0.045 | 0.003 | 25.2 | 6.4 | 3.2 | 0.28
2017Haugan08 | 2017Haugan | 135 | DP2507 | 600 |  | 7.068583 |  |  | (pickled) | -1.2 | 1 | 0.08333333 | 1 | deaerated |  | 0.5989049 | 0 | 60 | 8 |  |  | 1e-06 | 0 | 0 | 0 | 0 | 0 | 0 | 0 | yes |  |  |  |  | 0.1666667 | 888.4892 | 2 | 0.016 | 0.8 | 0.2 | 0.045 | 0.003 | 25.2 | 6.4 | 3.2 | 0.28
2017Haugan09 | 2017Haugan | 135 | DP2507 | 600 |  | 7.068583 |  |  | (pickled) | -1.2 | 1 | 0.08333333 | 1 | deaerated |  | 0.5989049 | 0 | 70 | 8 |  |  | 1e-06 | 0 | 0 | 0 | 0 | 0 | 0 | 0 | yes |  |  |  |  | 0.1666667 | 872.3022 | 2 | 0.016 | 0.8 | 0.2 | 0.045 | 0.003 | 25.2 | 6.4 | 3.2 | 0.28
2017Haugan10 | 2017Haugan | 135 | DP2507 | 600 |  | 7.068583 |  |  | (pickled) | -1.2 | 1 | 0.08333333 | 1 | deaerated |  | 0.5989049 | 0 | 70 | 8 |  |  | 1e-06 | 0 | 0 | 0 | 0 | 0 | 0 | 0 | yes |  |  |  |  | 0.1666667 | 866.9065 | 2 | 0.016 | 0.8 | 0.2 | 0.045 | 0.003 | 25.2 | 6.4 | 3.2 | 0.28
2017Haugan11 | 2017Haugan | 135 | DP2507 | 600 |  | 7.068583 |  |  | (pickled) | -1.2 | 1 | 0.08333333 | 1 | deaerated |  | 0.5989049 | 0 | 70 | 8 |  |  | 1e-06 | 0 | 0 | 0 | 0 | 0 | 0 | 0 | yes |  |  |  |  | 0.1666667 | 848.5612 | 2 | 0.016 | 0.8 | 0.2 | 0.045 | 0.003 | 25.2 | 6.4 | 3.2 | 0.28
2017Haugan12 | 2017Haugan | 135 | DP2507 | 600 |  | 7.068583 |  |  | (pickled) | -1.2 | 1 | 0.08333333 | 1 | deaerated |  | 0.5989049 | 0 | 80 | 8 |  |  | 1e-06 | 0 | 0 | 0 | 0 | 0 | 0 | 0 | yes |  |  |  |  | 0.1666667 | 888.4892 | 2 | 0.016 | 0.8 | 0.2 | 0.045 | 0.003 | 25.2 | 6.4 | 3.2 | 0.28
2017Haugan13 | 2017Haugan | 135 | DP2507 | 600 |  | 7.068583 |  |  | (pickled) | -1.2 | 1 | 0.08333333 | 1 | deaerated |  | 0.5989049 | 0 | 80 | 8 |  |  | 1e-06 | 0 | 0 | 0 | 0 | 0 | 0 | 0 | yes |  |  |  |  | 0.1666667 | 893.8849 | 2 | 0.016 | 0.8 | 0.2 | 0.045 | 0.003 | 25.2 | 6.4 | 3.2 | 0.28
2017Haugan14 | 2017Haugan | 135 | DP2507 | 600 |  | 7.068583 |  |  | (pickled) | -1.2 | 1 | 0.08333333 | 1 | deaerated |  | 0.5989049 | 0 | 90 | 8 |  |  | 1e-06 | 0 | 0 | 0 | 0 | 0 | 0 | 0 | yes |  |  |  |  | 0.1666667 | 779.4964 | 1 | 0.016 | 0.8 | 0.2 | 0.045 | 0.003 | 25.2 | 6.4 | 3.2 | 0.28
2017Haugan15 | 2017Haugan | 135 | DP2507 | 600 |  | 7.068583 |  |  | (pickled) | -1.2 | 1 | 0.08333333 | 1 | deaerated |  | 0.5989049 | 0 | 90 | 8 |  |  | 1e-06 | 0 | 0 | 0 | 0 | 0 | 0 | 0 | yes |  |  |  |  | 0.1666667 | 757.9137 | 1 | 0.016 | 0.8 | 0.2 | 0.045 | 0.003 | 25.2 | 6.4 | 3.2 | 0.28
2017Haugan16 | 2017Haugan | 135 | DP2507 | 600 |  | 7.068583 |  |  | (pickled) | -1.2 | 1 | 0.08333333 | 1 | deaerated |  | 0.5989049 | 0 | 90 | 8 |  |  | 1e-06 | 0 | 0 | 0 | 0 | 0 | 0 | 0 | yes |  |  |  |  | 0.1666667 | 725.5396 | 1 | 0.016 | 0.8 | 0.2 | 0.045 | 0.003 | 25.2 | 6.4 | 3.2 | 0.28
2017Karlsson1 | 2017Karlsson | 136 | 1.4301L | 1200 |  |  |  |  | citric | 1.5 | 0.62 | 0.5 | 12 |  |  | 0.001410437 | 0 | 22.5 | 8.5 | none | 0 | 3.162278e-06 | 0 | 0 | 0 | 0 | 0 | 0 | 0 | yes | -75.2 | 1.971e-05 |  |  | 0.1 | 785 | 1 | 0.021 | 1.51 | 0.38 | 0.031 | 0.002 | 17.98 | 8 | 0.27 | 0.049
2017Karlsson10 | 2017Karlsson | 136 | 1.4404L | 1200 |  |  |  |  | air |  |  | 24 | 12 |  |  | 0.5 | 0 | 22.5 | 8.1 | none | 0 | 1.258925e-06 | 0 | 0 | 0 | 0 | 0 | 0 | 0 | yes | 159 | 0.0001345 |  |  | 0.1 | 425 | 1 | 0.018 | 0.94 | 0.53 | 0.031 | 0.001 | 16.72 | 10 | 2.06 | 0.042
2017Karlsson11 | 2017Karlsson | 136 | 1.4301L | 1200 |  |  |  |  | citric | 1.5 | 0.62 | 0.5 | 12 |  |  | 0.001410437 | 0 | 30 | 8.4 | none | 0 | 2.511886e-06 | 0 | 0 | 0 | 0 | 0 | 0 | 0 | yes | 2 | 7.854e-06 |  |  | 0.1 | 695 | 1 | 0.021 | 1.51 | 0.38 | 0.031 | 0.002 | 17.98 | 8 | 0.27 | 0.049
2017Karlsson12 | 2017Karlsson | 136 | 1.4404L | 1200 |  |  |  |  | citric | 1.5 | 0.62 | 0.5 | 12 |  |  | 0.001410437 | 0 | 30 | 8.4 | none | 0 | 2.511886e-06 | 0 | 0 | 0 | 0 | 0 | 0 | 0 | yes | -44 | 8.975e-06 |  |  | 0.1 | 1030 | 2 | 0.018 | 0.94 | 0.53 | 0.031 | 0.001 | 16.72 | 10 | 2.06 | 0.042
2017Karlsson13 | 2017Karlsson | 136 | 1.4301L | 1200 |  |  |  |  | air |  |  | 24 | 12 |  |  | 0.001410437 | 0 | 30 | 8.4 | none | 0 | 2.511886e-06 | 0 | 0 | 0 | 0 | 0 | 0 | 0 | yes | -76 | 5.659e-06 |  |  | 0.1 | 770 | 1 | 0.021 | 1.51 | 0.38 | 0.031 | 0.002 | 17.98 | 8 | 0.27 | 0.049
2017Karlsson14 | 2017Karlsson | 136 | 1.4404L | 1200 |  |  |  |  | air |  |  | 24 | 12 |  |  | 0.001410437 | 0 | 30 | 8.4 | none | 0 | 2.511886e-06 | 0 | 0 | 0 | 0 | 0 | 0 | 0 | yes | -42 | 1.652e-05 |  |  | 0.1 | 945 | 1 | 0.018 | 0.94 | 0.53 | 0.031 | 0.001 | 16.72 | 10 | 2.06 | 0.042
2017Karlsson15 | 2017Karlsson | 136 | 1.4404L | 1200 |  |  |  |  | air |  |  | 24 | 12 |  |  | 0.001410437 | 0 | 30 | 8.4 | none | 0 | 2.511886e-06 | 0 | 0 | 0 | 0 | 0 | 0 | 0 | yes | -42 | 1.652e-05 |  |  | 0.1 | 960 | 1 | 0.018 | 0.94 | 0.53 | 0.031 | 0.001 | 16.72 | 10 | 2.06 | 0.042
2017Karlsson16 | 2017Karlsson | 136 | 1.4301L | 1200 |  |  |  |  | citric | 1.5 | 0.62 | 0.5 | 12 |  |  | 0.5 | 0 | 30 | 7.8 | none | 0 | 6.309573e-07 | 0 | 0 | 0 | 0 | 0 | 0 | 0 | yes | -56 | 2.369e-06 |  |  | 0.1 | 149 | 1 | 0.021 | 1.51 | 0.38 | 0.031 | 0.002 | 17.98 | 8 | 0.27 | 0.049
2017Karlsson17 | 2017Karlsson | 136 | 1.4404L | 1200 |  |  |  |  | citric | 1.5 | 0.62 | 0.5 | 12 |  |  | 0.5 | 0 | 30 | 8.1 | none | 0 | 1.258925e-06 | 0 | 0 | 0 | 0 | 0 | 0 | 0 | yes | 160 | 0.0001037 |  |  | 0.1 | 381 | 1 | 0.018 | 0.94 | 0.53 | 0.031 | 0.001 | 16.72 | 10 | 2.06 | 0.042
2017Karlsson18 | 2017Karlsson | 136 | 1.4301L | 1200 |  |  |  |  | air |  |  | 24 | 12 |  |  | 0.5 | 0 | 30 | 8.1 | none | 0 | 1.258925e-06 | 0 | 0 | 0 | 0 | 0 | 0 | 0 | yes | 37 | 6.496e-06 |  |  | 0.1 | 192 | 1 | 0.021 | 1.51 | 0.38 | 0.031 | 0.002 | 17.98 | 8 | 0.27 | 0.049
2017Karlsson19 | 2017Karlsson | 136 | 1.4404L | 1200 |  |  |  |  | air |  |  | 24 | 12 |  |  | 0.5 | 0 | 30 | 8.1 | none | 0 | 1.258925e-06 | 0 | 0 | 0 | 0 | 0 | 0 | 0 | yes | 193 | 8.043e-05 |  |  | 0.1 | 385 | 1 | 0.018 | 0.94 | 0.53 | 0.031 | 0.001 | 16.72 | 10 | 2.06 | 0.042
2017Karlsson2 | 2017Karlsson | 136 | 1.4404L | 1200 |  |  |  |  | citric | 1.5 | 0.62 | 0.5 | 12 |  |  | 0.001410437 | 0 | 22.5 | 8.5 | none | 0 | 3.162278e-06 | 0 | 0 | 0 | 0 | 0 | 0 | 0 | yes | -219.2 | 1.475e-05 |  |  | 0.1 | 1235 | 2 | 0.018 | 0.94 | 0.53 | 0.031 | 0.001 | 16.72 | 10 | 2.06 | 0.042
2017Karlsson3 | 2017Karlsson | 136 | 1.4301L | 1200 |  |  |  |  | air |  |  | 24 | 12 |  |  | 0.001410437 | 0 | 22.5 | 8.5 | none | 0 | 3.162278e-06 | 0 | 0 | 0 | 0 | 0 | 0 | 0 | yes | -120 | 2.108e-05 |  |  | 0.1 | 855 | 1 | 0.021 | 1.51 | 0.38 | 0.031 | 0.002 | 17.98 | 8 | 0.27 | 0.049
2017Karlsson4 | 2017Karlsson | 136 | 1.4301L | 1200 |  |  |  |  | air |  |  | 24 | 12 |  |  | 0.001410437 | 0 | 22.5 | 8.5 | none | 0 | 3.162278e-06 | 0 | 0 | 0 | 0 | 0 | 0 | 0 | yes | -120 | 2.108e-05 |  |  | 0.1 | 750 | 1 | 0.021 | 1.51 | 0.38 | 0.031 | 0.002 | 17.98 | 8 | 0.27 | 0.049
2017Karlsson5 | 2017Karlsson | 136 | 1.4404L | 1200 |  |  |  |  | air |  |  | 24 | 12 |  |  | 0.001410437 | 0 | 22.5 | 8.5 | none | 0 | 3.162278e-06 | 0 | 0 | 0 | 0 | 0 | 0 | 0 | yes | -172 | 1.018e-05 |  |  | 0.1 | 1150 | 2 | 0.018 | 0.94 | 0.53 | 0.031 | 0.001 | 16.72 | 10 | 2.06 | 0.042
2017Karlsson6 | 2017Karlsson | 136 | 1.4301L | 1200 |  |  |  |  | citric | 1.5 | 0.62 | 0.5 | 12 |  |  | 0.5 | 0 | 22.5 | 8.1 | none | 0 | 1.258925e-06 | 0 | 0 | 0 | 0 | 0 | 0 | 0 | yes | 141 | 0.0001071 |  |  | 0.1 | 230 | 1 | 0.021 | 1.51 | 0.38 | 0.031 | 0.002 | 17.98 | 8 | 0.27 | 0.049
2017Karlsson7 | 2017Karlsson | 136 | 1.4404L | 1200 |  |  |  |  | citric | 1.5 | 0.62 | 0.5 | 12 |  |  | 0.5 | 0 | 22.5 | 8.1 | none | 0 | 1.258925e-06 | 0 | 0 | 0 | 0 | 0 | 0 | 0 | yes | 40 | 6.982e-05 |  |  | 0.1 | 527 | 1 | 0.018 | 0.94 | 0.53 | 0.031 | 0.001 | 16.72 | 10 | 2.06 | 0.042
2017Karlsson8 | 2017Karlsson | 136 | 1.4301L | 1200 |  |  |  |  | air |  |  | 24 | 12 |  |  | 0.5 | 0 | 22.5 | 8.1 | none | 0 | 1.258925e-06 | 0 | 0 | 0 | 0 | 0 | 0 | 0 | yes | 98 | 0.0001444 |  |  | 0.1 | 284 | 1 | 0.021 | 1.51 | 0.38 | 0.031 | 0.002 | 17.98 | 8 | 0.27 | 0.049
2017Karlsson9 | 2017Karlsson | 136 | 1.4301L | 1200 |  |  |  |  | air |  |  | 24 | 12 |  |  | 0.5 | 0 | 22.5 | 8.1 | none | 0 | 1.258925e-06 | 0 | 0 | 0 | 0 | 0 | 0 | 0 | yes | 98 | 0.0001444 |  |  | 0.1 | 225 | 1 | 0.021 | 1.51 | 0.38 | 0.031 | 0.002 | 17.98 | 8 | 0.27 | 0.049
2017Loto01 | 2017Loto | 137 | 301SS | 1000 |  | 1 | [9 empty] | 0.04277892 | 0 | 30 | -0.4771213 |  |  | 3.333333e-15 | 2 | 0 | 0 | 0 | 0 | 0 | 0 | yes |  |  |  |  | 1.5 | 1170 | 2 | [5 empty] | 16 | 8
2017Loto02 | 2017Loto | 137 | 301SS | 1000 |  | 1 | [9 empty] | 0.04277892 | 0 | 30 | -0.4771213 |  |  | 3.333333e-15 | 2 | 0 | 0 | 0 | 0 | 0 | 0 | yes |  |  |  |  | 1.5 | 1140 | 2 | [5 empty] | 16 | 8
2017Loto03 | 2017Loto | 137 | 301SS | 1000 |  | 1 | [9 empty] | 1e-05 | 0 | 30 | -0.4771213 |  |  | 3.333333e-15 | 2 | 0 | 0 | 0 | 0 | 0 | 0 | yes |  |  |  |  | 1.5 | 1230 | 2 | [5 empty] | 16 | 8
2017Loto04 | 2017Loto | 137 | 301SS | 1000 |  | 1 | [9 empty] | 0.04277892 | 0 | 30 | -0.4771213 |  |  | 3.333333e-15 | 2 | 0 | 0 | 0 | 0 | 0 | 0 | yes |  |  |  |  | 1.5 | 1270 | 2 | [5 empty] | 16 | 8
2017Loto05 | 2017Loto | 137 | 301SS | 1000 |  | 1 | [9 empty] | 0.08555784 | 0 | 30 | -0.4771213 |  |  | 3.333333e-15 | 2 | 0 | 0 | 0 | 0 | 0 | 0 | yes |  |  |  |  | 1.5 | 1300 | 2 | [5 empty] | 16 | 8
2017Loto06 | 2017Loto | 137 | 301SS | 1000 |  | 1 | [9 empty] | 0.01283368 | 0 | 30 | -0.4771213 |  |  | 3.333333e-15 | 2 | 0 | 0 | 0 | 0 | 0 | 0 | yes |  |  |  |  | 1.5 | 1290 | 2 | [5 empty] | 16 | 8
2017Loto07 | 2017Loto | 137 | 301SS | 1000 |  | 1 | [9 empty] | 0.1711157 | 0 | 30 | -0.4771213 |  |  | 3.333333e-15 | 2 | 0 | 0 | 0 | 0 | 0 | 0 | yes |  |  |  |  | 1.5 | 1240 | 2 | [5 empty] | 16 | 8
2017Loto08 | 2017Loto | 137 | 301SS | 1000 |  | 1 | [9 empty] | 0.2138946 | 0 | 30 | -0.4771213 |  |  | 3.333333e-15 | 2 | 0 | 0 | 0 | 0 | 0 | 0 | yes |  |  |  |  | 1.5 | 1240 | 2 | [5 empty] | 16 | 8
2017Loto09 | 2017Loto | 137 | 301SS | 1000 |  | 1 | [9 empty] | 0.2566735 | 0 | 30 | -0.4771213 |  |  | 3.333333e-15 | 2 | 0 | 0 | 0 | 0 | 0 | 0 | yes |  |  |  |  | 1.5 | 1240 | 2 | [5 empty] | 16 | 8
2017Loto10 | 2017Loto | 137 | 301SS | 1000 |  | 1 | [9 empty] | 1e-05 | 0 | 30 | -0.4771213 |  |  | 3.333333e-15 | 2 | 0 | 0 | 0 | 0 | 0 | 0 | yes |  |  |  |  | 1.5 | 1330 | 2 | [5 empty] | 17.5 | 11 | 2.5
2017Loto11 | 2017Loto | 137 | 301SS | 1000 |  | 1 | [9 empty] | 0.04277892 | 0 | 30 | -0.4771213 |  |  | 3.333333e-15 | 2 | 0 | 0 | 0 | 0 | 0 | 0 | yes |  |  |  |  | 1.5 | 1250 | 2 | [5 empty] | 17.5 | 11 | 2.5
2017Loto12 | 2017Loto | 137 | 301SS | 1000 |  | 1 | [9 empty] | 0.08555784 | 0 | 30 | -0.4771213 |  |  | 3.333333e-15 | 2 | 0 | 0 | 0 | 0 | 0 | 0 | yes |  |  |  |  | 1.5 | 1160 | 2 | [5 empty] | 17.5 | 11 | 2.5
2017Loto13 | 2017Loto | 137 | 301SS | 1000 |  | 1 | [9 empty] | 0.01283368 | 0 | 30 | -0.4771213 |  |  | 3.333333e-15 | 2 | 0 | 0 | 0 | 0 | 0 | 0 | yes |  |  |  |  | 1.5 | 1200 | 2 | [5 empty] | 17.5 | 11 | 2.5
2017Loto14 | 2017Loto | 137 | 301SS | 1000 |  | 1 | [9 empty] | 0.1711157 | 0 | 30 | -0.4771213 |  |  | 3.333333e-15 | 2 | 0 | 0 | 0 | 0 | 0 | 0 | yes |  |  |  |  | 1.5 | 1260 | 1 | [5 empty] | 17.5 | 11 | 2.5
2017Loto15 | 2017Loto | 137 | 301SS | 1000 |  | 1 | [9 empty] | 0.2138946 | 0 | 30 | -0.4771213 |  |  | 3.333333e-15 | 2 | 0 | 0 | 0 | 0 | 0 | 0 | yes |  |  |  |  | 1.5 | 1290 | 1 | [5 empty] | 17.5 | 11 | 2.5
2017Loto16 | 2017Loto | 137 | 301SS | 1000 |  | 1 | [9 empty] | 0.2566735 | 0 | 30 | -0.4771213 |  |  | 3.333333e-15 | 2 | 0 | 0 | 0 | 0 | 0 | 0 | yes |  |  |  |  | 1.5 | 1200 | 2 | [5 empty] | 17.5 | 11 | 2.5
2017Loto17 | 2017Loto | 137 | 301SS | 1000 |  | 1 | [9 empty] | 0.2566735 | 0 | 30 | -0.4771213 |  |  | 3.333333e-15 | 2 | 0 | 0 | 0 | 0 | 0 | 0 | yes |  |  |  |  | 1.5 | 1200 | 2 | [5 empty] | 17.5 | 11 | 2.5
2017Luo01 | 2017Luo | 138 | 316L | 14000 |  | 1 |  |  |  |  | -0.8 |  | 0.1666667 |  |  | 0.5989049 | 0 | 22 | 8.5 |  |  | 3.162278e-06 | 0 | 0.9999968 | 0 | 0 | 0 | 0 | 0 | yes | -430.4348 |  |  |  | 1 | 340.9938 | 1 | 0.009 | 1.42 | 0.26 | 0.02 | 0.003 | 17.02 | 10.14 | 2.15
2017Luo02 | 2017Luo | 138 | 316L | 14000 |  | 1 |  |  |  |  | -0.8 |  | 0.1666667 |  |  | 0.5989049 | 0 | 22 | 10.5 |  |  | 0.0003162278 | 0 | 0.9996838 | 0 | 0 | 0 | 0 | 0 | yes | -430.4348 |  |  |  | 1 | 612.5111 | 2 | 0.009 | 1.42 | 0.26 | 0.02 | 0.003 | 17.02 | 10.14 | 2.15
2017Luo03 | 2017Luo | 138 | 316L | 14000 |  | 1 |  |  |  |  | -0.8 |  | 0.1666667 |  |  | 0.5989049 | 0 | 22 | 12.5 |  |  | 0.03162278 | 0 | 0.9683772 | 0 | 0 | 0 | 0 | 0 | yes | -344.1881 |  |  |  | 1 | 679.5918 | 2 | 0.009 | 1.42 | 0.26 | 0.02 | 0.003 | 17.02 | 10.14 | 2.15
2017Luo04 | 2017Luo | 138 | 316L | 14000 |  | 1 |  |  |  |  | -0.8 |  | 0.1666667 |  |  | 0.5989049 | 0 | 22 | 14 |  |  | 1 | 0 | 0 | 0 | 0 | 0 | 0 | 0 | yes | -446.4064 |  |  |  | 1 | 534.2502 | 2 | 0.009 | 1.42 | 0.26 | 0.02 | 0.003 | 17.02 | 10.14 | 2.15
2017Mameng01 | 2017Mameng | 139 | 1.4404 | 320 |  |  |  |  | air |  |  | 18 | 0.1666667 | deaerated | no | 0.001 | 0 | 10 | 7 | none | 0 | 1e-07 | 0 | 0 | 0 | 0 | 0 | 0 | 0 | yes |  |  |  |  | 0.3333333 | 1200 | 0 | 0.021 | 1.65 | 0.45 |  |  | 17.2 | 10.1 | 2.1 | 0.038
2017Mameng03 | 2017Mameng | 139 | 1.4404 | 320 |  |  |  |  | air |  |  | 18 | 0.1666667 | deaerated | no | 0.01 | 0 | 10 | 7 | none | 0 | 1e-07 | 0 | 0 | 0 | 0 | 0 | 0 | 0 | yes |  |  |  |  | 0.3333333 | 1000 | 1 | 0.021 | 1.65 | 0.45 |  |  | 17.2 | 10.1 | 2.1 | 0.038
2017Mameng04 | 2017Mameng | 139 | 1.4404 | 320 |  |  |  |  | air |  |  | 18 | 0.1666667 | deaerated | no | 0.02857143 | 0 | 10 | 7 | none | 0 | 1e-07 | 0 | 0 | 0 | 0 | 0 | 0 | 0 | yes |  |  |  |  | 0.3333333 | 850 | 1 | 0.021 | 1.65 | 0.45 |  |  | 17.2 | 10.1 | 2.1 | 0.038
2017Mameng05 | 2017Mameng | 139 | 1.4404 | 320 |  |  |  |  | air |  |  | 18 | 0.1666667 | deaerated | no | 0.1 | 0 | 10 | 7 | none | 0 | 1e-07 | 0 | 0 | 0 | 0 | 0 | 0 | 0 | yes |  |  |  |  | 0.3333333 | 750 | 1 | 0.021 | 1.65 | 0.45 |  |  | 17.2 | 10.1 | 2.1 | 0.038
2017Mameng06 | 2017Mameng | 139 | 1.4404 | 320 |  |  |  |  | air |  |  | 18 | 0.1666667 | deaerated | no | 0.2857143 | 0 | 10 | 7 | none | 0 | 1e-07 | 0 | 0 | 0 | 0 | 0 | 0 | 0 | yes |  |  |  |  | 0.3333333 | 700 | 1 | 0.021 | 1.65 | 0.45 |  |  | 17.2 | 10.1 | 2.1 | 0.038
2017Mameng07 | 2017Mameng | 139 | 1.4404 | 320 |  |  |  |  | air |  |  | 18 | 0.1666667 | deaerated | no | 1 | 0 | 10 | 7 | none | 0 | 1e-07 | 0 | 0 | 0 | 0 | 0 | 0 | 0 | yes |  |  |  |  | 0.3333333 | 650 | 1 | 0.021 | 1.65 | 0.45 |  |  | 17.2 | 10.1 | 2.1 | 0.038
2017Mameng08 | 2017Mameng | 139 | 1.4404 | 320 |  |  |  |  | air |  |  | 18 | 0.1666667 | deaerated | no | 2.857143 | 0 | 10 | 7 | none | 0 | 1e-07 | 0 | 0 | 0 | 0 | 0 | 0 | 0 | yes |  |  |  |  | 0.3333333 | 500 | 1 | 0.021 | 1.65 | 0.45 |  |  | 17.2 | 10.1 | 2.1 | 0.038
2017Mameng09 | 2017Mameng | 139 | 1.4404 | 320 |  |  |  |  | air |  |  | 18 | 0.1666667 | deaerated | no | 0.001 | 0 | 20 | 7 | none | 0 | 1e-07 | 0 | 0 | 0 | 0 | 0 | 0 | 0 | yes |  |  |  |  | 0.3333333 | 1200 | 0 | 0.021 | 1.65 | 0.45 |  |  | 17.2 | 10.1 | 2.1 | 0.038
2017Mameng10 | 2017Mameng | 139 | 1.4404 | 320 |  |  |  |  | air |  |  | 18 | 0.1666667 | deaerated | no | 0.002857143 | 0 | 20 | 7 | none | 0 | 1e-07 | 0 | 0 | 0 | 0 | 0 | 0 | 0 | yes |  |  |  |  | 0.3333333 | 780 | 1 | 0.021 | 1.65 | 0.45 |  |  | 17.2 | 10.1 | 2.1 | 0.038
2017Mameng11 | 2017Mameng | 139 | 1.4404 | 320 |  |  |  |  | air |  |  | 18 | 0.1666667 | deaerated | no | 0.01 | 0 | 20 | 7 | none | 0 | 1e-07 | 0 | 0 | 0 | 0 | 0 | 0 | 0 | yes |  |  |  |  | 0.3333333 | 800 | 1 | 0.021 | 1.65 | 0.45 |  |  | 17.2 | 10.1 | 2.1 | 0.038
2017Mameng12 | 2017Mameng | 139 | 1.4404 | 320 |  |  |  |  | air |  |  | 18 | 0.1666667 | deaerated | no | 0.02857143 | 0 | 20 | 7 | none | 0 | 1e-07 | 0 | 0 | 0 | 0 | 0 | 0 | 0 | yes |  |  |  |  | 0.3333333 | 720 | 1 | 0.021 | 1.65 | 0.45 |  |  | 17.2 | 10.1 | 2.1 | 0.038
2017Mameng13 | 2017Mameng | 139 | 1.4404 | 320 |  |  |  |  | air |  |  | 18 | 0.1666667 | deaerated | no | 0.1 | 0 | 20 | 7 | none | 0 | 1e-07 | 0 | 0 | 0 | 0 | 0 | 0 | 0 | yes |  |  |  |  | 0.3333333 | 680 | 1 | 0.021 | 1.65 | 0.45 |  |  | 17.2 | 10.1 | 2.1 | 0.038
2017Mameng14 | 2017Mameng | 139 | 1.4404 | 320 |  |  |  |  | air |  |  | 18 | 0.1666667 | deaerated | no | 0.2857143 | 0 | 20 | 7 | none | 0 | 1e-07 | 0 | 0 | 0 | 0 | 0 | 0 | 0 | yes |  |  |  |  | 0.3333333 | 620 | 1 | 0.021 | 1.65 | 0.45 |  |  | 17.2 | 10.1 | 2.1 | 0.038
2017Mameng15 | 2017Mameng | 139 | 1.4404 | 320 |  |  |  |  | air |  |  | 18 | 0.1666667 | deaerated | no | 1 | 0 | 20 | 7 | none | 0 | 1e-07 | 0 | 0 | 0 | 0 | 0 | 0 | 0 | yes |  |  |  |  | 0.3333333 | 620 | 1 | 0.021 | 1.65 | 0.45 |  |  | 17.2 | 10.1 | 2.1 | 0.038
2017Mameng16 | 2017Mameng | 139 | 1.4404 | 320 |  |  |  |  | air |  |  | 18 | 0.1666667 | deaerated | no | 2.857143 | 0 | 20 | 7 | none | 0 | 1e-07 | 0 | 0 | 0 | 0 | 0 | 0 | 0 | yes |  |  |  |  | 0.3333333 | 500 | 1 | 0.021 | 1.65 | 0.45 |  |  | 17.2 | 10.1 | 2.1 | 0.038
2017Mameng17 | 2017Mameng | 139 | 1.4404 | 320 |  |  |  |  | air |  |  | 18 | 0.1666667 | deaerated | no | 0.001 | 0 | 30 | 7 | none | 0 | 1e-07 | 0 | 0 | 0 | 0 | 0 | 0 | 0 | yes |  |  |  |  | 0.3333333 | 1200 | 0 | 0.021 | 1.65 | 0.45 |  |  | 17.2 | 10.1 | 2.1 | 0.038
2017Mameng18 | 2017Mameng | 139 | 1.4404 | 320 |  |  |  |  | air |  |  | 18 | 0.1666667 | deaerated | no | 0.002857143 | 0 | 30 | 7 | none | 0 | 1e-07 | 0 | 0 | 0 | 0 | 0 | 0 | 0 | yes |  |  |  |  | 0.3333333 | 680 | 1 | 0.021 | 1.65 | 0.45 |  |  | 17.2 | 10.1 | 2.1 | 0.038
2017Mameng19 | 2017Mameng | 139 | 1.4404 | 320 |  |  |  |  | air |  |  | 18 | 0.1666667 | deaerated | no | 0.01 | 0 | 30 | 7 | none | 0 | 1e-07 | 0 | 0 | 0 | 0 | 0 | 0 | 0 | yes |  |  |  |  | 0.3333333 | 680 | 1 | 0.021 | 1.65 | 0.45 |  |  | 17.2 | 10.1 | 2.1 | 0.038
2017Mameng2 | 2017Mameng | 139 | 1.4404 | 320 |  |  |  |  | air |  |  | 18 | 0.1666667 | deaerated | no | 0.002857143 | 0 | 10 | 7 | none | 0 | 1e-07 | 0 | 0 | 0 | 0 | 0 | 0 | 0 | yes |  |  |  |  | 0.3333333 | 1000 | 1 | 0.021 | 1.65 | 0.45 |  |  | 17.2 | 10.1 | 2.1 | 0.038
2017Mameng20 | 2017Mameng | 139 | 1.4404 | 320 |  |  |  |  | air |  |  | 18 | 0.1666667 | deaerated | no | 0.02857143 | 0 | 30 | 7 | none | 0 | 1e-07 | 0 | 0 | 0 | 0 | 0 | 0 | 0 | yes |  |  |  |  | 0.3333333 | 640 | 1 | 0.021 | 1.65 | 0.45 |  |  | 17.2 | 10.1 | 2.1 | 0.038
2017Mameng21 | 2017Mameng | 139 | 1.4404 | 320 |  |  |  |  | air |  |  | 18 | 0.1666667 | deaerated | no | 0.1 | 0 | 30 | 7 | none | 0 | 1e-07 | 0 | 0 | 0 | 0 | 0 | 0 | 0 | yes |  |  |  |  | 0.3333333 | 620 | 1 | 0.021 | 1.65 | 0.45 |  |  | 17.2 | 10.1 | 2.1 | 0.038
2017Mameng22 | 2017Mameng | 139 | 1.4404 | 320 |  |  |  |  | air |  |  | 18 | 0.1666667 | deaerated | no | 0.2857143 | 0 | 30 | 7 | none | 0 | 1e-07 | 0 | 0 | 0 | 0 | 0 | 0 | 0 | yes |  |  |  |  | 0.3333333 | 500 | 1 | 0.021 | 1.65 | 0.45 |  |  | 17.2 | 10.1 | 2.1 | 0.038
2017Mameng23 | 2017Mameng | 139 | 1.4404 | 320 |  |  |  |  | air |  |  | 18 | 0.1666667 | deaerated | no | 1 | 0 | 30 | 7 | none | 0 | 1e-07 | 0 | 0 | 0 | 0 | 0 | 0 | 0 | yes |  |  |  |  | 0.3333333 | 420 | 1 | 0.021 | 1.65 | 0.45 |  |  | 17.2 | 10.1 | 2.1 | 0.038
2017Mameng24 | 2017Mameng | 139 | 1.4404 | 320 |  |  |  |  | air |  |  | 18 | 0.1666667 | deaerated | no | 2.857143 | 0 | 30 | 7 | none | 0 | 1e-07 | 0 | 0 | 0 | 0 | 0 | 0 | 0 | yes |  |  |  |  | 0.3333333 | 300 | 1 | 0.021 | 1.65 | 0.45 |  |  | 17.2 | 10.1 | 2.1 | 0.038
2017Mameng25 | 2017Mameng | 139 | 1.4404 | 320 |  |  |  |  | air |  |  | 18 | 0.1666667 | deaerated | no | 0.001 | 0 | 40 | 7 | none | 0 | 1e-07 | 0 | 0 | 0 | 0 | 0 | 0 | 0 | yes |  |  |  |  | 0.3333333 | 1200 | 0 | 0.021 | 1.65 | 0.45 |  |  | 17.2 | 10.1 | 2.1 | 0.038
2017Mameng26 | 2017Mameng | 139 | 1.4404 | 320 |  |  |  |  | air |  |  | 18 | 0.1666667 | deaerated | no | 0.002857143 | 0 | 40 | 7 | none | 0 | 1e-07 | 0 | 0 | 0 | 0 | 0 | 0 | 0 | yes |  |  |  |  | 0.3333333 | 760 | 1 | 0.021 | 1.65 | 0.45 |  |  | 17.2 | 10.1 | 2.1 | 0.038
2017Mameng27 | 2017Mameng | 139 | 1.4404 | 320 |  |  |  |  | air |  |  | 18 | 0.1666667 | deaerated | no | 0.01 | 0 | 40 | 7 | none | 0 | 1e-07 | 0 | 0 | 0 | 0 | 0 | 0 | 0 | yes |  |  |  |  | 0.3333333 | 640 | 1 | 0.021 | 1.65 | 0.45 |  |  | 17.2 | 10.1 | 2.1 | 0.038
2017Mameng28 | 2017Mameng | 139 | 1.4404 | 320 |  |  |  |  | air |  |  | 18 | 0.1666667 | deaerated | no | 0.02857143 | 0 | 40 | 7 | none | 0 | 1e-07 | 0 | 0 | 0 | 0 | 0 | 0 | 0 | yes |  |  |  |  | 0.3333333 | 580 | 1 | 0.021 | 1.65 | 0.45 |  |  | 17.2 | 10.1 | 2.1 | 0.038
2017Mameng29 | 2017Mameng | 139 | 1.4404 | 320 |  |  |  |  | air |  |  | 18 | 0.1666667 | deaerated | no | 0.1 | 0 | 40 | 7 | none | 0 | 1e-07 | 0 | 0 | 0 | 0 | 0 | 0 | 0 | yes |  |  |  |  | 0.3333333 | 560 | 1 | 0.021 | 1.65 | 0.45 |  |  | 17.2 | 10.1 | 2.1 | 0.038
2017Mameng30 | 2017Mameng | 139 | 1.4404 | 320 |  |  |  |  | air |  |  | 18 | 0.1666667 | deaerated | no | 0.2857143 | 0 | 40 | 7 | none | 0 | 1e-07 | 0 | 0 | 0 | 0 | 0 | 0 | 0 | yes |  |  |  |  | 0.3333333 | 400 | 1 | 0.021 | 1.65 | 0.45 |  |  | 17.2 | 10.1 | 2.1 | 0.038
2017Mameng31 | 2017Mameng | 139 | 1.4404 | 320 |  |  |  |  | air |  |  | 18 | 0.1666667 | deaerated | no | 1 | 0 | 40 | 7 | none | 0 | 1e-07 | 0 | 0 | 0 | 0 | 0 | 0 | 0 | yes |  |  |  |  | 0.3333333 | 380 | 1 | 0.021 | 1.65 | 0.45 |  |  | 17.2 | 10.1 | 2.1 | 0.038
2017Mameng32 | 2017Mameng | 139 | 1.4404 | 320 |  |  |  |  | air |  |  | 18 | 0.1666667 | deaerated | no | 2.857143 | 0 | 40 | 7 | none | 0 | 1e-07 | 0 | 0 | 0 | 0 | 0 | 0 | 0 | yes |  |  |  |  | 0.3333333 | 220 | 1 | 0.021 | 1.65 | 0.45 |  |  | 17.2 | 10.1 | 2.1 | 0.038
2017Mameng33 | 2017Mameng | 139 | 1.4404 | 320 |  |  |  |  | air |  |  | 18 | 0.1666667 | deaerated | no | 0.001 | 0 | 50 | 7 | none | 0 | 1e-07 | 0 | 0 | 0 | 0 | 0 | 0 | 0 | yes |  |  |  |  | 0.3333333 | 1200 | 0 | 0.021 | 1.65 | 0.45 |  |  | 17.2 | 10.1 | 2.1 | 0.038
2017Mameng34 | 2017Mameng | 139 | 1.4404 | 320 |  |  |  |  | air |  |  | 18 | 0.1666667 | deaerated | no | 0.002857143 | 0 | 50 | 7 | none | 0 | 1e-07 | 0 | 0 | 0 | 0 | 0 | 0 | 0 | yes |  |  |  |  | 0.3333333 | 800 | 1 | 0.021 | 1.65 | 0.45 |  |  | 17.2 | 10.1 | 2.1 | 0.038
2017Mameng35 | 2017Mameng | 139 | 1.4404 | 320 |  |  |  |  | air |  |  | 18 | 0.1666667 | deaerated | no | 0.01 | 0 | 50 | 7 | none | 0 | 1e-07 | 0 | 0 | 0 | 0 | 0 | 0 | 0 | yes |  |  |  |  | 0.3333333 | 560 | 1 | 0.021 | 1.65 | 0.45 |  |  | 17.2 | 10.1 | 2.1 | 0.038
2017Mameng36 | 2017Mameng | 139 | 1.4404 | 320 |  |  |  |  | air |  |  | 18 | 0.1666667 | deaerated | no | 0.02857143 | 0 | 50 | 7 | none | 0 | 1e-07 | 0 | 0 | 0 | 0 | 0 | 0 | 0 | yes |  |  |  |  | 0.3333333 | 560 | 1 | 0.021 | 1.65 | 0.45 |  |  | 17.2 | 10.1 | 2.1 | 0.038
2017Mameng37 | 2017Mameng | 139 | 1.4404 | 320 |  |  |  |  | air |  |  | 18 | 0.1666667 | deaerated | no | 0.1 | 0 | 50 | 7 | none | 0 | 1e-07 | 0 | 0 | 0 | 0 | 0 | 0 | 0 | yes |  |  |  |  | 0.3333333 | 440 | 1 | 0.021 | 1.65 | 0.45 |  |  | 17.2 | 10.1 | 2.1 | 0.038
2017Mameng38 | 2017Mameng | 139 | 1.4404 | 320 |  |  |  |  | air |  |  | 18 | 0.1666667 | deaerated | no | 0.2857143 | 0 | 50 | 7 | none | 0 | 1e-07 | 0 | 0 | 0 | 0 | 0 | 0 | 0 | yes |  |  |  |  | 0.3333333 | 360 | 1 | 0.021 | 1.65 | 0.45 |  |  | 17.2 | 10.1 | 2.1 | 0.038
2017Mameng39 | 2017Mameng | 139 | 1.4404 | 320 |  |  |  |  | air |  |  | 18 | 0.1666667 | deaerated | no | 1 | 0 | 50 | 7 | none | 0 | 1e-07 | 0 | 0 | 0 | 0 | 0 | 0 | 0 | yes |  |  |  |  | 0.3333333 | 280 | 1 | 0.021 | 1.65 | 0.45 |  |  | 17.2 | 10.1 | 2.1 | 0.038
2017Mameng40 | 2017Mameng | 139 | 1.4404 | 320 |  |  |  |  | air |  |  | 18 | 0.1666667 | deaerated | no | 2.857143 | 0 | 50 | 7 | none | 0 | 1e-07 | 0 | 0 | 0 | 0 | 0 | 0 | 0 | yes |  |  |  |  | 0.3333333 | 180 | 1 | 0.021 | 1.65 | 0.45 |  |  | 17.2 | 10.1 | 2.1 | 0.038
2017Mameng41 | 2017Mameng | 139 | 1.4404 | 320 |  |  |  |  | air |  |  | 18 | 0.1666667 | deaerated | no | 0.001 | 0 | 60 | 7 | none | 0 | 1e-07 | 0 | 0 | 0 | 0 | 0 | 0 | 0 | yes |  |  |  |  | 0.3333333 | 1150 | 1 | 0.021 | 1.65 | 0.45 |  |  | 17.2 | 10.1 | 2.1 | 0.038
2017Mameng42 | 2017Mameng | 139 | 1.4404 | 320 |  |  |  |  | air |  |  | 18 | 0.1666667 | deaerated | no | 0.002857143 | 0 | 60 | 7 | none | 0 | 1e-07 | 0 | 0 | 0 | 0 | 0 | 0 | 0 | yes |  |  |  |  | 0.3333333 | 720 | 1 | 0.021 | 1.65 | 0.45 |  |  | 17.2 | 10.1 | 2.1 | 0.038
2017Mameng43 | 2017Mameng | 139 | 1.4404 | 320 |  |  |  |  | air |  |  | 18 | 0.1666667 | deaerated | no | 0.01 | 0 | 60 | 7 | none | 0 | 1e-07 | 0 | 0 | 0 | 0 | 0 | 0 | 0 | yes |  |  |  |  | 0.3333333 | 560 | 1 | 0.021 | 1.65 | 0.45 |  |  | 17.2 | 10.1 | 2.1 | 0.038
2017Mameng44 | 2017Mameng | 139 | 1.4404 | 320 |  |  |  |  | air |  |  | 18 | 0.1666667 | deaerated | no | 0.02857143 | 0 | 60 | 7 | none | 0 | 1e-07 | 0 | 0 | 0 | 0 | 0 | 0 | 0 | yes |  |  |  |  | 0.3333333 | 560 | 1 | 0.021 | 1.65 | 0.45 |  |  | 17.2 | 10.1 | 2.1 | 0.038
2017Mameng45 | 2017Mameng | 139 | 1.4404 | 320 |  |  |  |  | air |  |  | 18 | 0.1666667 | deaerated | no | 0.1 | 0 | 60 | 7 | none | 0 | 1e-07 | 0 | 0 | 0 | 0 | 0 | 0 | 0 | yes |  |  |  |  | 0.3333333 | 440 | 1 | 0.021 | 1.65 | 0.45 |  |  | 17.2 | 10.1 | 2.1 | 0.038
2017Mameng46 | 2017Mameng | 139 | 1.4404 | 320 |  |  |  |  | air |  |  | 18 | 0.1666667 | deaerated | no | 0.2857143 | 0 | 60 | 7 | none | 0 | 1e-07 | 0 | 0 | 0 | 0 | 0 | 0 | 0 | yes |  |  |  |  | 0.3333333 | 380 | 1 | 0.021 | 1.65 | 0.45 |  |  | 17.2 | 10.1 | 2.1 | 0.038
2017Mameng47 | 2017Mameng | 139 | 1.4404 | 320 |  |  |  |  | air |  |  | 18 | 0.1666667 | deaerated | no | 1 | 0 | 60 | 7 | none | 0 | 1e-07 | 0 | 0 | 0 | 0 | 0 | 0 | 0 | yes |  |  |  |  | 0.3333333 | 320 | 1 | 0.021 | 1.65 | 0.45 |  |  | 17.2 | 10.1 | 2.1 | 0.038
2017Mameng48 | 2017Mameng | 139 | 1.4404 | 320 |  |  |  |  | air |  |  | 18 | 0.1666667 | deaerated | no | 2.857143 | 0 | 60 | 7 | none | 0 | 1e-07 | 0 | 0 | 0 | 0 | 0 | 0 | 0 | yes |  |  |  |  | 0.3333333 | 160 | 1 | 0.021 | 1.65 | 0.45 |  |  | 17.2 | 10.1 | 2.1 | 0.038
2017Mameng49 | 2017Mameng | 139 | 1.4404 | 320 |  |  |  |  | air |  |  | 18 | 0.1666667 | deaerated | no | 0.001 | 0 | 70 | 7 | none | 0 | 1e-07 | 0 | 0 | 0 | 0 | 0 | 0 | 0 | yes |  |  |  |  | 0.3333333 | 1000 | 1 | 0.021 | 1.65 | 0.45 |  |  | 17.2 | 10.1 | 2.1 | 0.038
2017Mameng50 | 2017Mameng | 139 | 1.4404 | 320 |  |  |  |  | air |  |  | 18 | 0.1666667 | deaerated | no | 0.002857143 | 0 | 70 | 7 | none | 0 | 1e-07 | 0 | 0 | 0 | 0 | 0 | 0 | 0 | yes |  |  |  |  | 0.3333333 | 780 | 1 | 0.021 | 1.65 | 0.45 |  |  | 17.2 | 10.1 | 2.1 | 0.038
2017Mameng51 | 2017Mameng | 139 | 1.4404 | 320 |  |  |  |  | air |  |  | 18 | 0.1666667 | deaerated | no | 0.01 | 0 | 70 | 7 | none | 0 | 1e-07 | 0 | 0 | 0 | 0 | 0 | 0 | 0 | yes |  |  |  |  | 0.3333333 | 520 | 1 | 0.021 | 1.65 | 0.45 |  |  | 17.2 | 10.1 | 2.1 | 0.038
2017Mameng52 | 2017Mameng | 139 | 1.4404 | 320 |  |  |  |  | air |  |  | 18 | 0.1666667 | deaerated | no | 0.02857143 | 0 | 70 | 7 | none | 0 | 1e-07 | 0 | 0 | 0 | 0 | 0 | 0 | 0 | yes |  |  |  |  | 0.3333333 | 480 | 1 | 0.021 | 1.65 | 0.45 |  |  | 17.2 | 10.1 | 2.1 | 0.038
2017Mameng53 | 2017Mameng | 139 | 1.4404 | 320 |  |  |  |  | air |  |  | 18 | 0.1666667 | deaerated | no | 0.1 | 0 | 70 | 7 | none | 0 | 1e-07 | 0 | 0 | 0 | 0 | 0 | 0 | 0 | yes |  |  |  |  | 0.3333333 | 380 | 1 | 0.021 | 1.65 | 0.45 |  |  | 17.2 | 10.1 | 2.1 | 0.038
2017Mameng54 | 2017Mameng | 139 | 1.4404 | 320 |  |  |  |  | air |  |  | 18 | 0.1666667 | deaerated | no | 0.2857143 | 0 | 70 | 7 | none | 0 | 1e-07 | 0 | 0 | 0 | 0 | 0 | 0 | 0 | yes |  |  |  |  | 0.3333333 | 260 | 1 | 0.021 | 1.65 | 0.45 |  |  | 17.2 | 10.1 | 2.1 | 0.038
2017Mameng55 | 2017Mameng | 139 | 1.4404 | 320 |  |  |  |  | air |  |  | 18 | 0.1666667 | deaerated | no | 1 | 0 | 70 | 7 | none | 0 | 1e-07 | 0 | 0 | 0 | 0 | 0 | 0 | 0 | yes |  |  |  |  | 0.3333333 | 220 | 1 | 0.021 | 1.65 | 0.45 |  |  | 17.2 | 10.1 | 2.1 | 0.038
2017Mameng56 | 2017Mameng | 139 | 1.4404 | 320 |  |  |  |  | air |  |  | 18 | 0.1666667 | deaerated | no | 2.857143 | 0 | 70 | 7 | none | 0 | 1e-07 | 0 | 0 | 0 | 0 | 0 | 0 | 0 | yes |  |  |  |  | 0.3333333 | 160 | 1 | 0.021 | 1.65 | 0.45 |  |  | 17.2 | 10.1 | 2.1 | 0.038
2017Mameng57 | 2017Mameng | 139 | 1.4404 | 320 |  |  |  |  | air |  |  | 18 | 0.1666667 | deaerated | no | 0.001 | 0 | 80 | 7 | none | 0 | 1e-07 | 0 | 0 | 0 | 0 | 0 | 0 | 0 | yes |  |  |  |  | 0.3333333 | 800 | 1 | 0.021 | 1.65 | 0.45 |  |  | 17.2 | 10.1 | 2.1 | 0.038
2017Mameng58 | 2017Mameng | 139 | 1.4404 | 320 |  |  |  |  | air |  |  | 18 | 0.1666667 | deaerated | no | 0.002857143 | 0 | 80 | 7 | none | 0 | 1e-07 | 0 | 0 | 0 | 0 | 0 | 0 | 0 | yes |  |  |  |  | 0.3333333 | 700 | 1 | 0.021 | 1.65 | 0.45 |  |  | 17.2 | 10.1 | 2.1 | 0.038
2017Mameng59 | 2017Mameng | 139 | 1.4404 | 320 |  |  |  |  | air |  |  | 18 | 0.1666667 | deaerated | no | 0.01 | 0 | 80 | 7 | none | 0 | 1e-07 | 0 | 0 | 0 | 0 | 0 | 0 | 0 | yes |  |  |  |  | 0.3333333 | 420 | 1 | 0.021 | 1.65 | 0.45 |  |  | 17.2 | 10.1 | 2.1 | 0.038
2017Mameng60 | 2017Mameng | 139 | 1.4404 | 320 |  |  |  |  | air |  |  | 18 | 0.1666667 | deaerated | no | 0.02857143 | 0 | 80 | 7 | none | 0 | 1e-07 | 0 | 0 | 0 | 0 | 0 | 0 | 0 | yes |  |  |  |  | 0.3333333 | 430 | 1 | 0.021 | 1.65 | 0.45 |  |  | 17.2 | 10.1 | 2.1 | 0.038
2017Mameng61 | 2017Mameng | 139 | 1.4404 | 320 |  |  |  |  | air |  |  | 18 | 0.1666667 | deaerated | no | 0.1 | 0 | 80 | 7 | none | 0 | 1e-07 | 0 | 0 | 0 | 0 | 0 | 0 | 0 | yes |  |  |  |  | 0.3333333 | 320 | 1 | 0.021 | 1.65 | 0.45 |  |  | 17.2 | 10.1 | 2.1 | 0.038
2017Mameng62 | 2017Mameng | 139 | 1.4404 | 320 |  |  |  |  | air |  |  | 18 | 0.1666667 | deaerated | no | 0.2857143 | 0 | 80 | 7 | none | 0 | 1e-07 | 0 | 0 | 0 | 0 | 0 | 0 | 0 | yes |  |  |  |  | 0.3333333 | 300 | 1 | 0.021 | 1.65 | 0.45 |  |  | 17.2 | 10.1 | 2.1 | 0.038
2017Mameng63 | 2017Mameng | 139 | 1.4404 | 320 |  |  |  |  | air |  |  | 18 | 0.1666667 | deaerated | no | 1 | 0 | 80 | 7 | none | 0 | 1e-07 | 0 | 0 | 0 | 0 | 0 | 0 | 0 | yes |  |  |  |  | 0.3333333 | 200 | 1 | 0.021 | 1.65 | 0.45 |  |  | 17.2 | 10.1 | 2.1 | 0.038
2017Mameng64 | 2017Mameng | 139 | 1.4404 | 320 |  |  |  |  | air |  |  | 18 | 0.1666667 | deaerated | no | 2.857143 | 0 | 80 | 7 | none | 0 | 1e-07 | 0 | 0 | 0 | 0 | 0 | 0 | 0 | yes |  |  |  |  | 0.3333333 | 20 | 1 | 0.021 | 1.65 | 0.45 |  |  | 17.2 | 10.1 | 2.1 | 0.038
CP_304_150min-H2O-1h-eq-#1 | 2017ML_internship1 | 140 | 1.4301 | 1200 |  | 1.130973 |  |  | H2O | 6.5 | 0.15 | 2.5 | 1 | natural | no | 1 | 0 | 22.5 | 6.5 | none | 0 | 3.162278e-08 | 0 | 0 | 0 | 0 | 0 | 0 | 0 | no | -69.4 | 0.001441181 | 0.5848805 | 0.154508 | 0.3 | 427.1 | 1 | [5 empty] | 18 | 8
CP_304_150min-H2O-1h-eq-#2 | 2017ML_internship1 | 140 | 1.4301 | 1200 |  | 1.130973 |  |  | H2O | 6.5 | 0.15 | 2.5 | 1 | natural | no | 1 | 0 | 22.5 | 6.5 | none | 0 | 3.162278e-08 | 0 | 0 | 0 | 0 | 0 | 0 | 0 | no | -54.7 | 0.0001597167 | 0.2412314 | 0.07843016 | 0.3 | 421.5 | 1 | [5 empty] | 18 | 8
CP_304_150min-H2O-1h-eq-#3 | 2017ML_internship1 | 140 | 1.4301 | 1200 |  | 1.130973 |  |  | H2O | 6.5 | 0.15 | 2.5 | 1 | natural | no | 1 | 0 | 22.5 | 6.5 | none | 0 | 3.162278e-08 | 0 | 0 | 0 | 0 | 0 | 0 | 0 | no | 4.53 | 0.0001036351 | 0.2611444 | 0.06589398 | 0.3 | 410.3 | 1 | [5 empty] | 18 | 8
CP_304_150min-H2O-1h-eq-#4 | 2017ML_internship1 | 140 | 1.4301 | 1200 |  | 1.130973 |  |  | H2O | 6.5 | 0.15 | 2.5 | 1 | natural | no | 1 | 0 | 22.5 | 6.5 | none | 0 | 3.162278e-08 | 0 | 0 | 0 | 0 | 0 | 0 | 0 | no | 38.6 | 7.121093e-05 | 0.1919369 | 0.0805642 | 0.3 | 404.1 | 1 | [5 empty] | 18 | 8
CP_304_150min-H2O-24h-eq-#1 | 2017ML_internship1 | 140 | 1.4301 | 1200 |  | 1.130973 |  |  | H2O | 6.5 | 0.15 | 2.5 | 24 | natural | no | 1 | 0 | 22.5 | 6.5 | none | 0 | 3.162278e-08 | 0 | 0 | 0 | 0 | 0 | 0 | 0 | no | -15.4 | 0.0001231556 | 0.1795525 | 0.07852888 | 0.3 | 453.4 | 1 | [5 empty] | 18 | 8
CP_304_150min-H2O-24h-eq-#2 | 2017ML_internship1 | 140 | 1.4301 | 1200 |  | 1.130973 |  |  | H2O | 6.5 | 0.15 | 2.5 | 24 | natural | no | 1 | 0 | 22.5 | 6.5 | none | 0 | 3.162278e-08 | 0 | 0 | 0 | 0 | 0 | 0 | 0 | no | 26.8 | 4.652118e-05 | 0.1548013 | 0.05719443 | 0.3 | 502.9 | 1 | [5 empty] | 18 | 8
CP_304_150min-H2O-24h-eq-#3 | 2017ML_internship1 | 140 | 1.4301 | 1200 |  | 1.130973 |  |  | H2O | 6.5 | 0.15 | 2.5 | 24 | natural | no | 1 | 0 | 22.5 | 6.5 | none | 0 | 3.162278e-08 | 0 | 0 | 0 | 0 | 0 | 0 | 0 | no | -108 | 3.526001e-05 | 0.1853401 | 0.05487652 | 0.3 | 470.8 | 1 | [5 empty] | 18 | 8
CP_304_150min-H2O-5h-eq-#1 | 2017ML_internship1 | 140 | 1.4301 | 1200 |  | 1.130973 |  |  | H2O | 6.5 | 0.15 | 2.5 | 5 | natural | no | 1 | 0 | 22.5 | 6.5 | none | 0 | 3.162278e-08 | 0 | 0 | 0 | 0 | 0 | 0 | 0 | no | 4.12 | 4.463311e-05 | 0.200356 | 0.07323339 | 0.3 | 468.1 | 1 | [5 empty] | 18 | 8
CP_304_150min-H2O-5h-eq-#2 | 2017ML_internship1 | 140 | 1.4301 | 1200 |  | 1.130973 |  |  | H2O | 6.5 | 0.15 | 2.5 | 5 | natural | no | 1 | 0 | 22.5 | 6.5 | none | 0 | 3.162278e-08 | 0 | 0 | 0 | 0 | 0 | 0 | 0 | no | -49.6 | 3.807949e-05 | 0.2030477 | 0.05818928 | 0.3 | 470.6 | 1 | [5 empty] | 18 | 8
CP_304_20min-citricacid-1h-eq-#1 | 2017ML_internship1 | 140 | 1.4301 | 1200 |  | 1.130973 |  |  | citric | 1.5 | 0.62 | 0.3333333 | 1 | natural | no | 1 | 0 | 22.5 | 6.5 | none | 0 | 3.162278e-08 | 0 | 0 | 0 | 0 | 0 | 0 | 0 | no | -194 | 0.0006776694 | 0.1701467 | 0.07329831 | 0.3 | 454.8 | 1 | [5 empty] | 18 | 8
CP_304_20min-citricacid-1h-eq-#2 | 2017ML_internship1 | 140 | 1.4301 | 1200 |  | 1.130973 |  |  | citric | 1.5 | 0.62 | 0.3333333 | 1 | natural | no | 1 | 0 | 22.5 | 6.5 | none | 0 | 3.162278e-08 | 0 | 0 | 0 | 0 | 0 | 0 | 0 | no | -135 | 0.000456982 | 0.176084 | 0.1066517 | 0.3 | 400.6 | 1 | [5 empty] | 18 | 8
CP_304_20min-citricacid-1h-eq-#3 | 2017ML_internship1 | 140 | 1.4301 | 1200 |  | 1.130973 |  |  | citric | 1.5 | 0.62 | 0.3333333 | 1 | natural | no | 1 | 0 | 22.5 | 6.5 | none | 0 | 3.162278e-08 | 0 | 0 | 0 | 0 | 0 | 0 | 0 | no | -97.8 | 0.0007565017 | 0.1772875 | 0.09514745 | 0.3 | 392.3 | 1 | [5 empty] | 18 | 8
CP_304_20min-citricacid-24h-eq-#2 | 2017ML_internship1 | 140 | 1.4301 | 1200 |  | 1.130973 |  |  | citric | 1.5 | 0.62 | 0.3333333 | 24 | natural | no | 1 | 0 | 22.5 | 6.5 | none | 0 | 3.162278e-08 | 0 | 0 | 0 | 0 | 0 | 0 | 0 | no | -44.7 | 7.258382e-05 | 0.2420958 | 0.06696116 | 0.3 | 450.8 | 1 | [5 empty] | 18 | 8
CP_304_20min-citricacid-24h-eq-#3 | 2017ML_internship1 | 140 | 1.4301 | 1200 |  | 1.130973 |  |  | citric | 1.5 | 0.62 | 0.3333333 | 24 | natural | no | 1 | 0 | 22.5 | 6.5 | none | 0 | 3.162278e-08 | 0 | 0 | 0 | 0 | 0 | 0 | 0 | no | -58 | 0.0001165986 | 0.2063448 | 0.07478196 | 0.3 | 449.4 | 1 | [5 empty] | 18 | 8
CP_304_24h-air-24h-eq-#1 | 2017ML_internship1 | 140 | 1.4301 | 1200 |  | 1.130973 |  |  | air |  |  | 24 | 24 | natural | no | 1 | 0 | 22.5 | 6.5 | none | 0 | 3.162278e-08 | 0 | 0 | 0 | 0 | 0 | 0 | 0 | no | -40.9 | 0.0001013568 | 0.2560716 | 0.06149951 | 0.3 | 401.1 | 1 | [5 empty] | 18 | 8
CP_304_24h-air-24h-eq-#2 | 2017ML_internship1 | 140 | 1.4301 | 1200 |  | 1.130973 |  |  | air |  |  | 24 | 24 | natural | no | 1 | 0 | 22.5 | 6.5 | none | 0 | 3.162278e-08 | 0 | 0 | 0 | 0 | 0 | 0 | 0 | no | -48.5 | 0.0001051563 | 0.1936595 | 0.07162785 | 0.3 | 427.3 | 1 | [5 empty] | 18 | 8
CP_304_30min-HNO3-1h-eq-#1 | 2017ML_internship1 | 140 | 1.4301 | 1200 |  | 1.130973 |  |  | HNO3 | -1.2 | 1 | 0.5 | 1 | natural | no | 1 | 0 | 22.5 | 6.5 | none | 0 | 3.162278e-08 | 0 | 0 | 0 | 0 | 0 | 0 | 0 | no | -93.5 | 0.000550546 | 0.2400713 | 0.100986 | 0.3 | 442.5 | 1 | [5 empty] | 18 | 8
CP_304_30min-HNO3-1h-eq-#2 | 2017ML_internship1 | 140 | 1.4301 | 1200 |  | 1.130973 |  |  | HNO3 | -1.2 | 1 | 0.5 | 1 | natural | no | 1 | 0 | 22.5 | 6.5 | none | 0 | 3.162278e-08 | 0 | 0 | 0 | 0 | 0 | 0 | 0 | no | -191 | 0.0003475114 | 0.1589218 | 0.06714886 | 0.3 | 558.7 | 1 | [5 empty] | 18 | 8
CP_304_30min-HNO3-1h-eq-#4 | 2017ML_internship1 | 140 | 1.4301 | 1200 |  | 1.130973 |  |  | HNO3 | -1.2 | 1 | 0.5 | 1 | natural | no | 1 | 0 | 22.5 | 6.5 | none | 0 | 3.162278e-08 | 0 | 0 | 0 | 0 | 0 | 0 | 0 | no | 56 | 8.691387e-05 | 0.2599712 | 0.152539 | 0.3 | 651.9 | 1 | [5 empty] | 18 | 8
CP_304_30min-HNO3-24h-eq-#2 | 2017ML_internship1 | 140 | 1.4301 | 1200 |  | 1.130973 |  |  | HNO3 | -1.2 | 1 | 0.5 | 24 | natural | no | 1 | 0 | 22.5 | 6.5 | none | 0 | 3.162278e-08 | 0 | 0 | 0 | 0 | 0 | 0 | 0 | no | 16.9 | 4.323455e-05 | 0.1300381 | 0.05047156 | 0.3 | 665.5 | 1 | [5 empty] | 18 | 8
CP_304_30min-HNO3-eq4 | 2017ML_internship1 | 140 | 1.4301 | 1200 |  | 1.130973 |  |  | HNO3 | -1.2 | 1 | 0.5 | 0.1666667 | natural | no | 1 | 0 | 22.5 | 6.5 | none | 0 | 3.162278e-08 | 0 | 0 | 0 | 0 | 0 | 0 | 0 | no | 55.8 | 0.000107 | 0.1916 | 0.0865 | 0.3 | 653.7 | 1 | [5 empty] | 18 | 8
CP_304_30min-HNO3-eq5 | 2017ML_internship1 | 140 | 1.4301 | 1200 |  | 1.130973 |  |  | HNO3 | -1.2 | 1 | 0.5 | 0.1666667 | natural | no | 1 | 0 | 22.5 | 6.5 | none | 0 | 3.162278e-08 | 0 | 0 | 0 | 0 | 0 | 0 | 0 | no | -150 | 7.032659e-05 | 0.1540404 | 0.07048216 | 0.3 | 869.5 | 1 | [5 empty] | 18 | 8
CP_304_30min-HNO3-eq6 | 2017ML_internship1 | 140 | 1.4301 | 1200 |  | 1.130973 |  |  | HNO3 | -1.2 | 1 | 0.5 | 0.1666667 | natural | no | 1 | 0 | 22.5 | 6.5 | none | 0 | 3.162278e-08 | 0 | 0 | 0 | 0 | 0 | 0 | 0 | no | -177 | 0.0005410992 | 0.1789217 | 0.06928243 | 0.3 | 446.8 | 1 | [5 empty] | 18 | 8
CP_304_30min-HNO3-eq7 | 2017ML_internship1 | 140 | 1.4301 | 1200 |  | 1.130973 |  |  | HNO3 | -1.2 | 1 | 0.5 | 0.1666667 | natural | no | 1 | 0 | 22.5 | 6.5 | none | 0 | 3.162278e-08 | 0 | 0 | 0 | 0 | 0 | 0 | 0 | no | -150 | 0.0003421941 | 0.1822142 | 0.06891661 | 0.3 | 448.5 | 1 | [5 empty] | 18 | 8
CP_317_20min-citricacid-1h-eq-#1 | 2017ML_internship1 | 140 | 1.4438 | 1200 |  | 1.130973 |  |  | citric | 1.5 | 0.62 | 0.3333333 |  | natural | no | 1 | 0 | 22.5 | 6.5 | none | 0 | 3.162278e-08 | 0 | 0 | 0 | 0 | 0 | 0 | 0 | no | -133 | 2.466e-05 | 0.2096 | 0.1037 | 0.3 | 1000 | 0 | [5 empty] | 18.5 | 14 | 3.5
CP_317_20min-citricacid-1h-eq-#2 | 2017ML_internship1 | 140 | 1.4438 | 1200 |  | 1.130973 |  |  | citric | 1.5 | 0.62 | 0.3333333 |  | natural | no | 1 | 0 | 22.5 | 6.5 | none | 0 | 3.162278e-08 | 0 | 0 | 0 | 0 | 0 | 0 | 0 | no | -70.1 | 1.605e-05 | 0.2159 | 0.1062 | 0.3 | 1000 | 0 | [5 empty] | 18.5 | 14 | 3.5
CP_317_20min-citricacid-1h-eq-#3 | 2017ML_internship1 | 140 | 1.4438 | 1200 |  | 1.130973 |  |  | citric | 1.5 | 0.62 | 0.3333333 |  | natural | no | 1 | 0 | 22.5 | 6.5 | none | 0 | 3.162278e-08 | 0 | 0 | 0 | 0 | 0 | 0 | 0 | no | -100 | 3.02e-05 | 0.1843 | 0.1109 | 0.3 | 1000 | 0 | [5 empty] | 18.5 | 14 | 3.5
CP_4003_20min-citricacid-1h-eq-#2 | 2017ML_internship1 | 140 | 1.4003 | 1200 |  | 1.130973 |  |  | citric | 1.5 | 0.62 | 0.3333333 |  | natural | no | 1 | 0 | 22.5 | 6.5 | none | 0 | 3.162278e-08 | 0 | 0 | 0 | 0 | 0 | 0 | 0 | no | -108 | 3.576e-05 | 0.1913 | 0.0925 | 0.3 | 113 | 1 | 0.021 | 0.55 | 0.68 | 0.021 | 0.001 | 11.5 | 0.5 | 0.01 | 0.012
CP_4003_20min-citricacid-1h-eq-#3 | 2017ML_internship1 | 140 | 1.4003 | 1200 |  | 1.130973 |  |  | citric | 1.5 | 0.62 | 0.3333333 |  | natural | no | 1 | 0 | 22.5 | 6.5 | none | 0 | 3.162278e-08 | 0 | 0 | 0 | 0 | 0 | 0 | 0 | no | -136 | 5.412e-05 | 0.2268 | 0.0955 | 0.3 | 122.7 | 1 | 0.021 | 0.55 | 0.68 | 0.021 | 0.001 | 11.5 | 0.5 | 0.01 | 0.012
CP_4003_20min-citricacid-1h-eq-#4 | 2017ML_internship1 | 140 | 1.4003 | 1200 |  | 1.130973 |  |  | citric | 1.5 | 0.62 | 0.3333333 |  | natural | no | 1 | 0 | 22.5 | 6.5 | none | 0 | 3.162278e-08 | 0 | 0 | 0 | 0 | 0 | 0 | 0 | no | -139 | 2.931e-05 | 0.2574 | 0.075 | 0.3 | 154.7 | 1 | 0.021 | 0.55 | 0.68 | 0.021 | 0.001 | 11.5 | 0.5 | 0.01 | 0.012
CP_4003_30min-HNO3-eq1 | 2017ML_internship1 | 140 | 1.4003 | 1200 |  | 1.130973 |  |  | HNO3 | -1.2 | 1 | 0.5 |  | natural | no | 1 | 0 | 22.5 | 6.5 | none | 0 | 3.162278e-08 | 0 | 0 | 0 | 0 | 0 | 0 | 0 | no | -164 | 4.918e-05 | 0.2316 | 0.0707 | 0.3 | 141.4 | 1 | 0.021 | 0.55 | 0.68 | 0.021 | 0.001 | 11.5 | 0.5 | 0.01 | 0.012
CP_4003_30min-HNO3-eq2 | 2017ML_internship1 | 140 | 1.4003 | 1200 |  | 1.130973 |  |  | HNO3 | -1.2 | 1 | 0.5 |  | natural | no | 1 | 0 | 22.5 | 6.5 | none | 0 | 3.162278e-08 | 0 | 0 | 0 | 0 | 0 | 0 | 0 | no | -226 | 1.596e-05 | 0.1468 | 0.0715 | 0.3 | 343.4 | 1 | 0.021 | 0.55 | 0.68 | 0.021 | 0.001 | 11.5 | 0.5 | 0.01 | 0.012
CP_4003_30min-HNO3-eq3 | 2017ML_internship1 | 140 | 1.4003 | 1200 |  | 1.130973 |  |  | HNO3 | -1.2 | 1 | 0.5 |  | natural | no | 1 | 0 | 22.5 | 6.5 | none | 0 | 3.162278e-08 | 0 | 0 | 0 | 0 | 0 | 0 | 0 | no | -193 | 1.661e-05 | 0.1659 | 0.0661 | 0.3 | 408.8 | 1 | 0.021 | 0.55 | 0.68 | 0.021 | 0.001 | 11.5 | 0.5 | 0.01 | 0.012
CP_6Mo_6h-air-1h-eq1 | 2017ML_internship1 | 140 | AL6XN | 1200 |  | 1.130973 |  |  | air |  |  | 6 |  | natural | no | 1 | 0 | 22.5 | 6.5 | none | 0 | 3.162278e-08 | 0 | 0 | 0 | 0 | 0 | 0 | 0 | no | -216 | 1.092e-05 | 0.1497 | 0.0768 | 0.3 | 1000 | 0 | 0.016 | 0.53 | 0.028 | 0.37 | 0.0001 | 20.59 | 23.66 | 6.09 | 0.21
CP_6Mo_6h-air-5M-NaCl-1h-eq-#1 | 2017ML_internship1 | 140 | AL6XN | 1200 |  | 1.130973 |  |  | air |  |  | 6 |  | natural | no | 5 | 0 | 22.5 | 6.5 | none | 0 | 3.162278e-08 | 0 | 0 | 0 | 0 | 0 | 0 | 0 | no | -62.8 | 1.668e-05 | 0.2233 | 0.0775 | 0.3 | 1000 | 0 | 0.016 | 0.53 | 0.028 | 0.37 | 0.0001 | 20.59 | 23.66 | 6.09 | 0.21
CP_6Mo_6h-air-5M-NaCl-HCl-1h-eq-#1 | 2017ML_internship1 | 140 | AL6XN | 1200 |  | 1.130973 |  |  | air |  |  | 6 |  | natural | no | 5 | 0 | 22.5 | 3.5 | none | 0 | 3.162278e-11 | 0 | 0 | 0 | 0 | 0 | 0 | 0 | no | 51.5 | 4.75e-05 | 0.1266 | 0.37 | 0.3 | 1000 | 0 | 0.016 | 0.53 | 0.028 | 0.37 | 0.0001 | 20.59 | 23.66 | 6.09 | 0.21
CP_duplex_20min-citricacid_24h-eq1_#4 | 2017ML_internship1 | 140 | 1.4462 | 1200 |  | 1.130973 |  |  | citric | 1.5 | 0.62 | 0.3333333 |  | natural | no | 1 | 0 | 22.5 | 6.5 | none | 0 | 3.162278e-08 | 0 | 0 | 0 | 0 | 0 | 0 | 0 | no | -67.5 | 3.21e-06 | 0.1995 | 0.0706 | 0.3 | 1000 | 0 | 0.021 | 1.37 | 0.42 | 0.027 | 0.001 | 22.7 | 5.44 | 3.23 | 0.154
CP_duplex_20min-citricacid-24h-eq-#2 | 2017ML_internship1 | 140 | 1.4462 | 1200 |  | 1.130973 |  |  | citric | 1.5 | 0.62 | 0.3333333 |  | natural | no | 1 | 0 | 22.5 | 6.5 | none | 0 | 3.162278e-08 | 0 | 0 | 0 | 0 | 0 | 0 | 0 | no | -54.6 | 3.58e-06 | 0.2217 | 0.0712 | 0.3 | 1000 | 0 | 0.021 | 1.37 | 0.42 | 0.027 | 0.001 | 22.7 | 5.44 | 3.23 | 0.154
CP_duplex_24h-air-24h-eq-#1 | 2017ML_internship1 | 140 | 1.4462 | 1200 |  | 1.130973 |  |  | air |  |  | 24 |  | natural | no | 1 | 0 | 22.5 | 6.5 | none | 0 | 3.162278e-08 | 0 | 0 | 0 | 0 | 0 | 0 | 0 | no | -39.8 | 4.356e-06 | 0.2711 | 0.0752 | 0.3 | 1000 | 0 | 0.021 | 1.37 | 0.42 | 0.027 | 0.001 | 22.7 | 5.44 | 3.23 | 0.154
CP_duplex_24h-air-24h-eq-#2 | 2017ML_internship1 | 140 | 1.4462 | 1200 |  | 1.130973 |  |  | air |  |  | 24 |  | natural | no | 1 | 0 | 22.5 | 6.5 | none | 0 | 3.162278e-08 | 0 | 0 | 0 | 0 | 0 | 0 | 0 | no | -42.5 | 5.405e-06 | 0.22 | 0.079 | 0.3 | 1000 | 0 | 0.021 | 1.37 | 0.42 | 0.027 | 0.001 | 22.7 | 5.44 | 3.23 | 0.154
CP_duplex_30min-HNO3-24h-eq-#1 | 2017ML_internship1 | 140 | 1.4462 | 1200 |  | 1.130973 |  |  | HNO3 | -1.2 | 1 | 0.5 |  | natural | no | 1 | 0 | 22.5 | 6.5 | none | 0 | 3.162278e-08 | 0 | 0 | 0 | 0 | 0 | 0 | 0 | no | -50.4 | 3.364e-06 | 0.2253 | 0.0673 | 0.3 | 1000 | 0 | 0.021 | 1.37 | 0.42 | 0.027 | 0.001 | 22.7 | 5.44 | 3.23 | 0.154
CP_316_01h-HNO3_24h-eq_#1 | 2017ML_internship2 | 141 | 1.4404 | 1200 |  | 1.130973 |  |  | HNO3 | -1.2 | 1 | 1 | 24 | natural | no | 1 | 0 | 22.5 | 6.5 | none | 0 | 3.162278e-08 | 0 | 0 | 0 | 0 | 0 | 0 | 0 | no | -101 | 7.177856e-05 | 0.2728257 | 0.05759509 | 0.3 | 948.2 | 1 | [5 empty] | 17.5 | 11 | 2.5
CP_316_01h-HNO3_24h-eq_#2 | 2017ML_internship2 | 141 | 1.4404 | 1200 |  | 1.130973 |  |  | HNO3 | -1.2 | 1 | 1 | 24 | natural | no | 1 | 0 | 22.5 | 6.5 | none | 0 | 3.162278e-08 | 0 | 0 | 0 | 0 | 0 | 0 | 0 | no | -220 | 9.218441e-05 | 0.2723899 | 0.07059472 | 0.3 | 1000 | 0 | [5 empty] | 17.5 | 11 | 2.5
CP_316_01h-HNO3_24h-eq_#3 | 2017ML_internship2 | 141 | 1.4404 | 1200 |  | 1.130973 |  |  | HNO3 | -1.2 | 1 | 1 | 24 | natural | no | 1 | 0 | 22.5 | 6.5 | none | 0 | 3.162278e-08 | 0 | 0 | 0 | 0 | 0 | 0 | 0 | no | -79.2 | 9.778464e-05 | 0.202918 | 0.06358271 | 0.3 | 931.6 | 1 | [5 empty] | 17.5 | 11 | 2.5
CP_316_04h-HNO3_24h-eq_#1 | 2017ML_internship2 | 141 | 1.4404 | 1200 |  | 1.130973 |  |  | HNO3 | -1.2 | 1 | 4 | 24 | natural | no | 1 | 0 | 22.5 | 6.5 | none | 0 | 3.162278e-08 | 0 | 0 | 0 | 0 | 0 | 0 | 0 | no | -139 | 6.319872e-05 | 0.240945 | 0.05306916 | 0.3 | 871.5 | 1 | [5 empty] | 17.5 | 11 | 2.5
CP_316_04h-HNO3_24h-eq_#2 | 2017ML_internship2 | 141 | 1.4404 | 1200 |  | 1.130973 |  |  | HNO3 | -1.2 | 1 | 4 | 24 | natural | no | 1 | 0 | 22.5 | 6.5 | none | 0 | 3.162278e-08 | 0 | 0 | 0 | 0 | 0 | 0 | 0 | no | -55.1 | 9.903621e-05 | 0.2627753 | 0.06395513 | 0.3 | 956.5 | 1 | [5 empty] | 17.5 | 11 | 2.5
CP_316_06h-air_01h-eq_01 | 2017ML_internship2 | 141 | 1.4404 | 1200 |  | 1.130973 |  |  | air |  |  | 6 | 1 | natural | no | 1 | 0 | 22.5 | 6.5 | none | 0 | 3.162278e-08 | 0 | 0 | 0 | 0 | 0 | 0 | 0 | no | -41.5 | 0.000630278 | 0.1685795 | 0.2318902 | 0.3 | 564.6 | 1 | [5 empty] | 17.5 | 11 | 2.5
CP_316_06h-air_01h-eq_02 | 2017ML_internship2 | 141 | 1.4404 | 1200 |  | 1.130973 |  |  | air |  |  | 6 | 1 | natural | no | 1 | 0 | 22.5 | 6.5 | none | 0 | 3.162278e-08 | 0 | 0 | 0 | 0 | 0 | 0 | 0 | no | 20.4 | 0.0005737052 | 0.1661676 | 0.1452669 | 0.3 | 529.6 | 1 | [5 empty] | 17.5 | 11 | 2.5
CP_316_06h-air_01h-eq_03 | 2017ML_internship2 | 141 | 1.4404 | 1200 |  | 1.130973 |  |  | air |  |  | 6 | 1 | natural | no | 1 | 0 | 22.5 | 6.5 | none | 0 | 3.162278e-08 | 0 | 0 | 0 | 0 | 0 | 0 | 0 | no | -125 | 0.001040398 | 0.3447364 | 0.09368626 | 0.3 | 569.1 | 1 | [5 empty] | 17.5 | 11 | 2.5
CP_316_06h-air_01h-eq_04 | 2017ML_internship2 | 141 | 1.4404 | 1200 |  | 1.130973 |  |  | air |  |  | 6 | 1 | natural | no | 1 | 0 | 22.5 | 6.5 | none | 0 | 3.162278e-08 | 0 | 0 | 0 | 0 | 0 | 0 | 0 | no | -56 | 0.0001495592 | 0.1879729 | 0.07558 | 0.3 | 537.6 | 1 | [5 empty] | 17.5 | 11 | 2.5
CP_316_06h-air_24h-eq_01 | 2017ML_internship2 | 141 | 1.4404 | 1200 |  | 1.130973 |  |  | air |  |  | 6 | 24 | natural | no | 1 | 0 | 22.5 | 6.5 | none | 0 | 3.162278e-08 | 0 | 0 | 0 | 0 | 0 | 0 | 0 | no | 141 | 0.0001589478 | 0.1874599 | 0.07645896 | 0.3 | 622.9 | 1 | [5 empty] | 17.5 | 11 | 2.5
CP_316_06h-air_24h-eq_02 | 2017ML_internship2 | 141 | 1.4404 | 1200 |  | 1.130973 |  |  | air |  |  | 6 | 24 | natural | no | 1 | 0 | 22.5 | 6.5 | none | 0 | 3.162278e-08 | 0 | 0 | 0 | 0 | 0 | 0 | 0 | no | 20.4 | 0.0001496913 | 0.1931833 | 0.07471863 | 0.3 | 543.4 | 1 | [5 empty] | 17.5 | 11 | 2.5
CP_316_096h-air+citric_1M-NaCl_05h-eq1 | 2017ML_internship2 | 141 | 1.4404 | 1200 |  | 1.130973 |  |  | air+citric | 1.5 | 0.62 | 0.3333333 | 5 | natural | no | 1 | 0 | 22.5 | 6.5 | none | 0 | 3.162278e-08 | 0 | 0 | 0 | 0 | 0 | 0 | 0 | no | 223 | 0.001136454 | 0.2081234 | 0.1912174 | 0.3 | 858.3 | 1 | [5 empty] | 17.5 | 11 | 2.5
CP_316_096h-air+citric_1M-NaCl_05h-eq2 | 2017ML_internship2 | 141 | 1.4404 | 1200 |  | 1.130973 |  |  | air+citric | 1.5 | 0.62 | 0.3333333 | 5 | natural | no | 1 | 0 | 22.5 | 6.5 | none | 0 | 3.162278e-08 | 0 | 0 | 0 | 0 | 0 | 0 | 0 | no | -89.4 | 8.620537e-05 | 0.3090375 | 0.06285846 | 0.3 | 663.9 | 1 | [5 empty] | 17.5 | 11 | 2.5
CP_316_096h-air+citric_1M-NaCl_05h-eq3 | 2017ML_internship2 | 141 | 1.4404 | 1200 |  | 1.130973 |  |  | air+citric | 1.5 | 0.62 | 0.3333333 | 5 | natural | no | 1 | 0 | 22.5 | 6.5 | none | 0 | 3.162278e-08 | 0 | 0 | 0 | 0 | 0 | 0 | 0 | no | -85.3 | 7.372295e-05 | 0.2051851 | 0.06283971 | 0.3 | 734.8 | 1 | [5 empty] | 17.5 | 11 | 2.5
CP_316_096h-air+citric_1M-NaCl_05h-eq4 | 2017ML_internship2 | 141 | 1.4404 | 1200 |  | 1.130973 |  |  | air+citric | 1.5 | 0.62 | 0.3333333 | 5 | natural | no | 1 | 0 | 22.5 | 6.5 | none | 0 | 3.162278e-08 | 0 | 0 | 0 | 0 | 0 | 0 | 0 | no | -126 | 6.398701e-05 | 0.1728631 | 0.06355925 | 0.3 | 714.1 | 1 | [5 empty] | 17.5 | 11 | 2.5
CP_316_120h-air_01h-eq_02 | 2017ML_internship2 | 141 | 1.4404 | 1200 |  | 1.130973 |  |  | air |  |  | 120 | 1 | natural | no | 1 | 0 | 22.5 | 6.5 | none | 0 | 3.162278e-08 | 0 | 0 | 0 | 0 | 0 | 0 | 0 | no | -44.4 | 0.0001934012 | 0.2094649 | 0.08286952 | 0.3 | 756.7 | 1 | [5 empty] | 17.5 | 11 | 2.5
CP_316_120h-air_24h-eq_#1 | 2017ML_internship2 | 141 | 1.4404 | 1200 |  | 1.130973 |  |  | air |  |  | 120 | 24 | natural | no | 1 | 0 | 22.5 | 6.5 | none | 0 | 3.162278e-08 | 0 | 0 | 0 | 0 | 0 | 0 | 0 | no | -192 | 4.722426e-05 | 0.143566 | 0.075211 | 0.3 | 1000 | 0 | [5 empty] | 17.5 | 11 | 2.5
CP_316_127h-air_24h-eq_#1 | 2017ML_internship2 | 141 | 1.4404 | 1200 |  | 1.130973 |  |  | air |  |  | 127 | 24 | natural | no | 1 | 0 | 22.5 | 6.5 | none | 0 | 3.162278e-08 | 0 | 0 | 0 | 0 | 0 | 0 | 0 | no | -197 | 6.15054e-05 | 0.162911 | 0.07273951 | 0.3 | 1000 | 0 | [5 empty] | 17.5 | 11 | 2.5
CP_316_140h-air-1h-eq1 | 2017ML_internship2 | 141 | 1.4404 | 1200 |  | 1.130973 |  |  | air |  |  | 140 | 1 | natural | no | 1 | 0 | 22.5 | 6.5 | none | 0 | 3.162278e-08 | 0 | 0 | 0 | 0 | 0 | 0 | 0 | no | 66.2 | 0.0001142186 | 0.1839923 | 0.0853192 | 0.3 | 688.1 | 1 | [5 empty] | 17.5 | 11 | 2.5
CP_316_140h-air-1h-eq2 | 2017ML_internship2 | 141 | 1.4404 | 1200 |  | 1.130973 |  |  | air |  |  | 140 | 1 | natural | no | 1 | 0 | 22.5 | 6.5 | none | 0 | 3.162278e-08 | 0 | 0 | 0 | 0 | 0 | 0 | 0 | no | 17.5 | 0.0002159447 | 0.2852907 | 0.09264599 | 0.3 | 637.4 | 1 | [5 empty] | 17.5 | 11 | 2.5
CP_316_140h-air-1h-eq3 | 2017ML_internship2 | 141 | 1.4404 | 1200 |  | 1.130973 |  |  | air |  |  | 140 | 1 | natural | no | 1 | 0 | 22.5 | 6.5 | none | 0 | 3.162278e-08 | 0 | 0 | 0 | 0 | 0 | 0 | 0 | no | -129 | 0.0001003798 | 0.1801072 | 0.08451148 | 0.3 | 879.8 | 1 | [5 empty] | 17.5 | 11 | 2.5
CP_316_15min-HNO3_24h-eq_#1 | 2017ML_internship2 | 141 | 1.4404 | 1200 |  | 1.130973 |  |  | HNO3 | -1.2 | 1 | 0.25 | 24 | natural | no | 1 | 0 | 22.5 | 6.5 | none | 0 | 3.162278e-08 | 0 | 0 | 0 | 0 | 0 | 0 | 0 | no | -59.4 | 5.424136e-05 | 0.1736077 | 0.05488393 | 0.3 | 958.6 | 1 | [5 empty] | 17.5 | 11 | 2.5
CP_316_15min-HNO3_24h-eq_#2 | 2017ML_internship2 | 141 | 1.4404 | 1200 |  | 1.130973 |  |  | HNO3 | -1.2 | 1 | 0.25 | 24 | natural | no | 1 | 0 | 22.5 | 6.5 | none | 0 | 3.162278e-08 | 0 | 0 | 0 | 0 | 0 | 0 | 0 | no | -177 | 6.61074e-05 | 0.1789091 | 0.0567914 | 0.3 | 917.1 | 1 | [5 empty] | 17.5 | 11 | 2.5
CP_316_15min-HNO3_24h-eq_#3 | 2017ML_internship2 | 141 | 1.4404 | 1200 |  | 1.130973 |  |  | HNO3 | -1.2 | 1 | 0.25 | 24 | natural | no | 1 | 0 | 22.5 | 6.5 | none | 0 | 3.162278e-08 | 0 | 0 | 0 | 0 | 0 | 0 | 0 | no | -86.8 | 7.190387e-05 | 0.2509236 | 0.0603909 | 0.3 | 894.3 | 1 | [5 empty] | 17.5 | 11 | 2.5
CP_316_164h-air-5h-eq1 | 2017ML_internship2 | 141 | 1.4404 | 1200 |  | 1.130973 |  |  | air |  |  | 164 | 5 | natural | no | 1 | 0 | 22.5 | 6.5 | none | 0 | 3.162278e-08 | 0 | 0 | 0 | 0 | 0 | 0 | 0 | no | -152 | 5.760605e-05 | 0.1651571 | 0.06706246 | 0.3 | 861.2 | 1 | [5 empty] | 17.5 | 11 | 2.5
CP_316_164h-air-5h-eq2 | 2017ML_internship2 | 141 | 1.4404 | 1200 |  | 1.130973 |  |  | air |  |  | 164 | 5 | natural | no | 1 | 0 | 22.5 | 6.5 | none | 0 | 3.162278e-08 | 0 | 0 | 0 | 0 | 0 | 0 | 0 | no | -33.8 | 7.243747e-05 | 0.3986929 | 0.07462269 | 0.3 | 622.9 | 1 | [5 empty] | 17.5 | 11 | 2.5
CP_316_20min-citricacid_01h-eq_#1 | 2017ML_internship2 | 141 | 1.4404 | 1200 |  | 1.130973 |  |  | citric | 1.5 | 0.62 | 0.3333333 | 1 | natural | no | 1 | 0 | 22.5 | 6.5 | none | 0 | 3.162278e-08 | 0 | 0 | 0 | 0 | 0 | 0 | 0 | no | -128 | 0.0006978758 | 0.2105381 | 0.09057829 | 0.3 | 543.4 | 1 | [5 empty] | 17.5 | 11 | 2.5
CP_316_20min-citricacid_01h-eq_#2 | 2017ML_internship2 | 141 | 1.4404 | 1200 |  | 1.130973 |  |  | citric | 1.5 | 0.62 | 0.3333333 | 1 | natural | no | 1 | 0 | 22.5 | 6.5 | none | 0 | 3.162278e-08 | 0 | 0 | 0 | 0 | 0 | 0 | 0 | no | -172 | 0.0006252774 | 0.1951355 | 0.07496148 | 0.3 | 535.9 | 1 | [5 empty] | 17.5 | 11 | 2.5
CP_316_20min-citricacid_01h-eq_#3 | 2017ML_internship2 | 141 | 1.4404 | 1200 |  | 1.130973 |  |  | citric | 1.5 | 0.62 | 0.3333333 | 1 | natural | no | 1 | 0 | 22.5 | 6.5 | none | 0 | 3.162278e-08 | 0 | 0 | 0 | 0 | 0 | 0 | 0 | no | -151 | 0.0004874122 | 0.2067198 | 0.0736478 | 0.3 | 521.4 | 1 | [5 empty] | 17.5 | 11 | 2.5
CP_316_20min-citricacid_1M-NaCl_01h-eq#1 | 2017ML_internship2 | 141 | 1.4404 | 1200 |  | 1.130973 |  |  | citric | 1.5 | 0.62 | 0.3333333 | 1 | natural | no | 1 | 0 | 22.5 | 6.5 | none | 0 | 3.162278e-08 | 0 | 0 | 0 | 0 | 0 | 0 | 0 | no | -152 | 0.0009577526 | 0.2984156 | 0.08481409 | 0.3 | 619.5 | 1 | [5 empty] | 17.5 | 11 | 2.5
CP_316_20min-citricacid_1M-NaCl_01h-eq#2 | 2017ML_internship2 | 141 | 1.4404 | 1200 |  | 1.130973 |  |  | citric | 1.5 | 0.62 | 0.3333333 | 1 | natural | no | 1 | 0 | 22.5 | 6.5 | none | 0 | 3.162278e-08 | 0 | 0 | 0 | 0 | 0 | 0 | 0 | no | -107 | 0.0008280395 | 0.2350516 | 0.09987906 | 0.3 | 656 | 1 | [5 empty] | 17.5 | 11 | 2.5
CP_316_20min-citricacid_1M-NaCl_01h-eq#3 | 2017ML_internship2 | 141 | 1.4404 | 1200 |  | 1.130973 |  |  | citric | 1.5 | 0.62 | 0.3333333 | 1 | natural | no | 1 | 0 | 22.5 | 6.5 | none | 0 | 3.162278e-08 | 0 | 0 | 0 | 0 | 0 | 0 | 0 | no | -120 | 0.0006622477 | 0.273296 | 0.09580574 | 0.3 | 590.3 | 1 | [5 empty] | 17.5 | 11 | 2.5
CP_316_20min-citricacid_1M-NaCl_05h-eq1 | 2017ML_internship2 | 141 | 1.4404 | 1200 |  | 1.130973 |  |  | citric | 1.5 | 0.62 | 0.3333333 | 5 | natural | no | 1 | 0 | 22.5 | 6.5 | none | 0 | 3.162278e-08 | 0 | 0 | 0 | 0 | 0 | 0 | 0 | no | -86.6 | 0.0001691099 | 0.185518 | 0.08996588 | 0.3 | 699.6 | 1 | [5 empty] | 17.5 | 11 | 2.5
CP_316_20min-citricacid_1M-NaCl_05h-eq2 | 2017ML_internship2 | 141 | 1.4404 | 1200 |  | 1.130973 |  |  | citric | 1.5 | 0.62 | 0.3333333 | 5 | natural | no | 1 | 0 | 22.5 | 6.5 | none | 0 | 3.162278e-08 | 0 | 0 | 0 | 0 | 0 | 0 | 0 | no | -84.3 | 0.000247906 | 0.2017349 | 0.08319052 | 0.3 | 894.3 | 1 | [5 empty] | 17.5 | 11 | 2.5
CP_316_20min-citricacid_1M-NaCl_05h-eq3 | 2017ML_internship2 | 141 | 1.4404 | 1200 |  | 1.130973 |  |  | citric | 1.5 | 0.62 | 0.3333333 | 5 | natural | no | 1 | 0 | 22.5 | 6.5 | none | 0 | 3.162278e-08 | 0 | 0 | 0 | 0 | 0 | 0 | 0 | no | -121 | 0.0001153771 | 0.1622461 | 0.06511453 | 0.3 | 975.1 | 1 | [5 empty] | 17.5 | 11 | 2.5
CP_316_20min-citricacid_24h-eq_#1 | 2017ML_internship2 | 141 | 1.4404 | 1200 |  | 1.130973 |  |  | citric | 1.5 | 0.62 | 0.3333333 | 24 | natural | no | 1 | 0 | 22.5 | 6.5 | none | 0 | 3.162278e-08 | 0 | 0 | 0 | 0 | 0 | 0 | 0 | no | -62 | 0.0001002909 | 0.211259 | 0.07099853 | 0.3 | 1000 | 0 | [5 empty] | 17.5 | 11 | 2.5
CP_316_20min-citricacid_24h-eq_#2 | 2017ML_internship2 | 141 | 1.4404 | 1200 |  | 1.130973 |  |  | citric | 1.5 | 0.62 | 0.3333333 | 24 | natural | no | 1 | 0 | 22.5 | 6.5 | none | 0 | 3.162278e-08 | 0 | 0 | 0 | 0 | 0 | 0 | 0 | no | -72 | 6.161332e-05 | 0.1371555 | 0.06304911 | 0.3 | 1000 | 0 | [5 empty] | 17.5 | 11 | 2.5
CP_316_20min-citricacid_24h-eq_#3 | 2017ML_internship2 | 141 | 1.4404 | 1200 |  | 1.130973 |  |  | citric | 1.5 | 0.62 | 0.3333333 | 24 | natural | no | 1 | 0 | 22.5 | 6.5 | none | 0 | 3.162278e-08 | 0 | 0 | 0 | 0 | 0 | 0 | 0 | no | -81.5 | 0.0001000868 | 0.2273086 | 0.06035587 | 0.3 | 990.7 | 1 | [5 empty] | 17.5 | 11 | 2.5
CP_316_20min-citricacid_24h-eq_#4 | 2017ML_internship2 | 141 | 1.4404 | 1200 |  | 1.130973 |  |  | citric | 1.5 | 0.62 | 0.3333333 | 24 | natural | no | 1 | 0 | 22.5 | 6.5 | none | 0 | 3.162278e-08 | 0 | 0 | 0 | 0 | 0 | 0 | 0 | no | -87.5 | 9.09696e-05 | 0.2194131 | 0.05690344 | 0.3 | 734.8 | 1 | [5 empty] | 17.5 | 11 | 2.5
CP_316_24h-air_01h-eq_01 | 2017ML_internship2 | 141 | 1.4404 | 1200 |  | 1.130973 |  |  | air |  |  | 24 | 1 | natural | no | 1 | 0 | 22.5 | 6.5 | none | 0 | 3.162278e-08 | 0 | 0 | 0 | 0 | 0 | 0 | 0 | no | -165 | 0.0004369633 | 0.1817929 | 0.07612529 | 0.3 | 568.2 | 1 | [5 empty] | 17.5 | 11 | 2.5
CP_316_24h-air_01h-eq_02 | 2017ML_internship2 | 141 | 1.4404 | 1200 |  | 1.130973 |  |  | air |  |  | 24 | 1 | natural | no | 1 | 0 | 22.5 | 6.5 | none | 0 | 3.162278e-08 | 0 | 0 | 0 | 0 | 0 | 0 | 0 | no | -186 | 0.0003602692 | 0.1496251 | 0.0927287 | 0.3 | 780.4 | 1 | [5 empty] | 17.5 | 11 | 2.5
CP_316_24h-air_01h-eq_03 | 2017ML_internship2 | 141 | 1.4404 | 1200 |  | 1.130973 |  |  | air |  | 1 | 24 | 1 | natural | no | 1 | 0 | 22.5 | 6.5 | none | 0 | 3.162278e-08 | 0 | 0 | 0 | 0 | 0 | 0 | 0 | no | -72.8 | 0.0007214574 | 0.2897022 | 0.1031803 | 0.3 | 564.6 | 1 | [5 empty] | 17.5 | 11 | 2.5
CP_316_24h-air_24h-eq_#1 | 2017ML_internship2 | 141 | 1.4404 | 1200 |  | 1.130973 |  |  | air |  |  | 24 | 24 | natural | no | 1 | 0 | 22.5 | 6.5 | none | 0 | 3.162278e-08 | 0 | 0 | 0 | 0 | 0 | 0 | 0 | no | 4.96 | 6.368812e-05 | 0.1979145 | 0.05993704 | 0.3 | 772.4 | 1 | [5 empty] | 17.5 | 11 | 2.5
CP_316_24h-air_24h-eq_#2 | 2017ML_internship2 | 141 | 1.4404 | 1200 |  | 1.130973 |  |  | air |  |  | 24 | 24 | natural | no | 1 | 0 | 22.5 | 6.5 | none | 0 | 3.162278e-08 | 0 | 0 | 0 | 0 | 0 | 0 | 0 | no | -27.5 | 6.291863e-05 | 0.1966024 | 0.05706602 | 0.3 | 704.7 | 1 | [5 empty] | 17.5 | 11 | 2.5
CP_316_30min_HNO3-conc-20_24h-eq_#1 | 2017ML_internship2 | 141 | 1.4404 | 1200 |  | 1.130973 |  |  | HNO3 | -1.2 | 1 | 0.5 | 24 | natural | no | 1 | 0 | 22.5 | 6.5 | none | 0 | 3.162278e-08 | 0 | 0 | 0 | 0 | 0 | 0 | 0 | no | -55.8 | 5.398055e-05 | 0.1682201 | 0.05297405 | 0.3 | 887 | 1 | [5 empty] | 17.5 | 11 | 2.5
CP_316_30min_HNO3-conc-20_24h-eq_#2 | 2017ML_internship2 | 141 | 1.4404 | 1200 |  | 1.130973 |  |  | HNO3 | -1.2 | 1 | 0.5 | 24 | natural | no | 1 | 0 | 22.5 | 6.5 | none | 0 | 3.162278e-08 | 0 | 0 | 0 | 0 | 0 | 0 | 0 | no | -76.4 | 5.909061e-05 | 0.2888141 | 0.0603981 | 0.3 | 989.6 | 1 | [5 empty] | 17.5 | 11 | 2.5
CP_316_30min_HNO3-conc-20_24h-eq_#3 | 2017ML_internship2 | 141 | 1.4404 | 1200 |  | 1.130973 |  |  | HNO3 | -1.2 | 1 | 0.5 | 24 | natural | no | 1 | 0 | 22.5 | 6.5 | none | 0 | 3.162278e-08 | 0 | 0 | 0 | 0 | 0 | 0 | 0 | no | -121 | 4.144068e-05 | 0.2324315 | 0.05681953 | 0.3 | 990.7 | 1 | [5 empty] | 17.5 | 11 | 2.5
CP_316_30min_HNO3-conc-20_24h-eq_#4 | 2017ML_internship2 | 141 | 1.4404 | 1200 |  | 1.130973 |  |  | HNO3 | -1.2 | 1 | 0.5 | 24 | natural | no | 1 | 0 | 22.5 | 6.5 | none | 0 | 3.162278e-08 | 0 | 0 | 0 | 0 | 0 | 0 | 0 | no | -37 | 7.539478e-05 | 0.2650594 | 0.06549693 | 0.3 | 631.6 | 1 | [5 empty] | 17.5 | 11 | 2.5
CP_316_30min-HNO3_01h-eq_#1 | 2017ML_internship2 | 141 | 1.4404 | 1200 |  | 1.130973 |  |  | HNO3 | -1.2 | 1 | 0.5 | 1 | natural | no | 1 | 0 | 22.5 | 6.5 | none | 0 | 3.162278e-08 | 0 | 0 | 0 | 0 | 0 | 0 | 0 | no | -85.9 | 0.0006433296 | 0.2425589 | 0.1108615 | 0.3 | 526.8 | 1 | [5 empty] | 17.5 | 11 | 2.5
CP_316_30min-HNO3_01h-eq_#2 | 2017ML_internship2 | 141 | 1.4404 | 1200 |  | 1.130973 |  |  | HNO3 | -1.2 | 1 | 0.5 | 1 | natural | no | 1 | 0 | 22.5 | 6.5 | none | 0 | 3.162278e-08 | 0 | 0 | 0 | 0 | 0 | 0 | 0 | no | -90.2 | 0.0003900509 | 0.2192301 | 0.08662654 | 0.3 | 507.5 | 1 | [5 empty] | 17.5 | 11 | 2.5
CP_316_30min-HNO3_01h-eq_#3 | 2017ML_internship2 | 141 | 1.4404 | 1200 |  | 1.130973 |  |  | HNO3 | -1.2 | 1 | 0.5 | 1 | natural | no | 1 | 0 | 22.5 | 6.5 | none | 0 | 3.162278e-08 | 0 | 0 | 0 | 0 | 0 | 0 | 0 | no | -53.9 | 0.0004617664 | 0.305748 | 0.1063502 | 0.3 | 620.9 | 1 | [5 empty] | 17.5 | 11 | 2.5
CP_316_30min-HNO3_1M-NaCl_5h-eq_#2 | 2017ML_internship2 | 141 | 1.4404 | 1200 |  | 1.130973 |  |  | HNO3 | -1.2 | 1 | 0.5 | 5 | natural | no | 1 | 0 | 22.5 | 6.5 | none | 0 | 3.162278e-08 | 0 | 0 | 0 | 0 | 0 | 0 | 0 | no | -57.3 | 0.0002630627 | 0.2199496 | 0.096485 | 0.3 | 817 | 1 | [5 empty] | 17.5 | 11 | 2.5
CP_316_30min-HNO3_1M-NaCl_5h-eq_#3 | 2017ML_internship2 | 141 | 1.4404 | 1200 |  | 1.130973 |  |  | HNO3 | -1.2 | 1 | 0.5 | 5 | natural | no | 1 | 0 | 22.5 | 6.5 | none | 0 | 3.162278e-08 | 0 | 0 | 0 | 0 | 0 | 0 | 0 | no | -51.7 | 0.0001742925 | 0.2281811 | 0.08718762 | 0.3 | 877.9 | 1 | [5 empty] | 17.5 | 11 | 2.5
CP_316_30min-HNO3_1M-NaCl_grade120_eq1 | 2017ML_internship2 | 141 | 1.4404 | 120 |  | 1.130973 |  |  | HNO3 | -1.2 | 1 | 0.5 |  | natural | no | 1 | 0 | 22.5 | 6.5 | none | 0 | 3.162278e-08 | 0 | 0 | 0 | 0 | 0 | 0 | 0 | no | -56.6 | 0.000160803 | 0.3117952 | 0.07217984 | 0.3 | 526.5 | 1 | [5 empty] | 17.5 | 11 | 2.5
CP_316_30min-HNO3_1M-NaCl_grade120_eq2 | 2017ML_internship2 | 141 | 1.4404 | 120 |  | 1.130973 |  |  | HNO3 | -1.2 | 1 | 0.5 |  | natural | no | 1 | 0 | 22.5 | 6.5 | none | 0 | 3.162278e-08 | 0 | 0 | 0 | 0 | 0 | 0 | 0 | no | -44.8 | 0.0001825104 | 0.2944952 | 0.08003448 | 0.3 | 558.6 | 1 | [5 empty] | 17.5 | 11 | 2.5
CP_316_30min-HNO3_1M-NaCl_grade120_eq3 | 2017ML_internship2 | 141 | 1.4404 | 120 |  | 1.130973 |  |  | HNO3 | -1.2 | 1 | 0.5 |  | natural | no | 1 | 0 | 22.5 | 6.5 | none | 0 | 3.162278e-08 | 0 | 0 | 0 | 0 | 0 | 0 | 0 | no | -41.5 | 0.000158165 | 0.2779854 | 0.07397664 | 0.3 | 716.2 | 1 | [5 empty] | 17.5 | 11 | 2.5
CP_316_30min-HNO3_24h-eq_#1 | 2017ML_internship2 | 141 | 1.4404 | 1200 |  | 1.130973 |  |  | HNO3 | -1.2 | 1 | 0.5 | 24 | natural | no | 1 | 0 | 22.5 | 6.5 | none | 0 | 3.162278e-08 | 0 | 0 | 0 | 0 | 0 | 0 | 0 | no | -157 | 7.674858e-05 | 0.2989994 | 0.05614026 | 0.3 | 859.1 | 1 | [5 empty] | 17.5 | 11 | 2.5
CP_316_30min-HNO3_24h-eq_#2 | 2017ML_internship2 | 141 | 1.4404 | 1200 |  | 1.130973 |  |  | HNO3 | -1.2 | 1 | 0.5 | 24 | natural | no | 1 | 0 | 22.5 | 6.5 | none | 0 | 3.162278e-08 | 0 | 0 | 0 | 0 | 0 | 0 | 0 | no | -34.5 | 4.123599e-05 | 0.1980967 | 0.04957597 | 0.3 | 913 | 1 | [5 empty] | 17.5 | 11 | 2.5
CP_316_30min-HNO3_24h-eq_#3 | 2017ML_internship2 | 141 | 1.4404 | 1200 |  | 1.130973 |  |  | HNO3 | -1.2 | 1 | 0.5 | 24 | natural | no | 1 | 0 | 22.5 | 6.5 | none | 0 | 3.162278e-08 | 0 | 0 | 0 | 0 | 0 | 0 | 0 | no | -108 | 7.042646e-05 | 0.222082 | 0.05750618 | 0.3 | 907.3 | 1 | [5 empty] | 17.5 | 11 | 2.5
CP_316_40min-citricacid-1h-eq1 | 2017ML_internship2 | 141 | 1.4404 | 1200 |  | 1.130973 |  |  | citric | 1.5 | 0.62 | 0.6666667 | 1 | natural | no | 1 | 0 | 22.5 | 6.5 | none | 0 | 3.162278e-08 | 0 | 0 | 0 | 0 | 0 | 0 | 0 | no | -97.8 | 0.001916611 | 0.1557016 | 0.08938355 | 0.3 | 697.5 | 1 | [5 empty] | 17.5 | 11 | 2.5
CP_316_40min-citricacid-1h-eq2 | 2017ML_internship2 | 141 | 1.4404 | 1200 |  | 1.130973 |  |  | citric | 1.5 | 0.62 | 0.6666667 | 1 | natural | no | 1 | 0 | 22.5 | 6.5 | none | 0 | 3.162278e-08 | 0 | 0 | 0 | 0 | 0 | 0 | 0 | no | -133 | 0.000463831 | 0.2194539 | 0.07615589 | 0.3 | 720.3 | 1 | [5 empty] | 17.5 | 11 | 2.5
CP_316_72h-air_1M-NaCl_1h-eq-#1 | 2017ML_internship2 | 141 | 1.4404 | 1200 |  | 1.130973 |  |  | air |  |  | 72 | 1 | natural | no | 1 | 0 | 22.5 | 6.5 | none | 0 | 3.162278e-08 | 0 | 0 | 0 | 0 | 0 | 0 | 0 | no | -64.4 | 0.0004783759 | 0.2804153 | 0.09441311 | 0.3 | 636.1 | 1 | [5 empty] | 17.5 | 11 | 2.5
CP_316_72h-air_1M-NaCl_1h-eq-#2 | 2017ML_internship2 | 141 | 1.4404 | 1200 |  | 1.130973 |  |  | air |  |  | 72 | 1 | natural | no | 1 | 0 | 22.5 | 6.5 | none | 0 | 3.162278e-08 | 0 | 0 | 0 | 0 | 0 | 0 | 0 | no | -54 | 0.0004574873 | 0.3124375 | 0.1029841 | 0.3 | 701.6 | 1 | [5 empty] | 17.5 | 11 | 2.5
CP_316_96h-air_24h-eq_#1 | 2017ML_internship2 | 141 | 1.4404 | 1200 |  | 1.130973 |  |  | air |  |  | 96 | 24 | natural | no | 1 | 0 | 22.5 | 6.5 | none | 0 | 3.162278e-08 | 0 | 0 | 0 | 0 | 0 | 0 | 0 | no | 14.3 | 3.5085e-05 | 0.1783062 | 0.04724218 | 0.3 | 788.7 | 1 | [5 empty] | 17.5 | 11 | 2.5
Cyclopol_1M_NaCl_unpolished_#1 | 2017ML_internship3 | 142 | 1.4404 |  |  | 0.7853982 |  |  | air |  |  | 1 |  | natural | no | 1 | 0 | 22.5 | 6.5 | none | 0 | 3.162278e-08 | 0 | 0 | 0 | 0 | 0 | 0 | 0 | no | 256 | 1.931528e-05 | 0.1789 | 0.05376667 | 0.3 | 558.5 | 1 | [5 empty] | 17.5 | 11 | 2.5
Cyclopol_1M_NaCl_unpolished_#1.DTA | 2017ML_internship3 | 142 | 1.4404 |  |  | 0.7853982 |  |  | none |  |  | 0 | 20 | natural | no | 1 | 0 | 22.5 | 6.5 | none | 0 | 3.162278e-08 | 0 | 0 | 0 | 0 | 0 | 0 | 0 | no | 256 | 2.87782e-05 | 0.1996 | 0.0602 | 0.3 | 702.4 | 1 | [5 empty] | 17.5 | 11 | 2.5
Cyclopol_1M_NaCl_unpolished_#1.DTA | 2017ML_internship3 | 142 | 1.4404 |  |  | 0.7853982 |  |  | none |  |  | 0 | 20 | natural | no | 1 | 0 | 22.5 | 6.5 | none | 0 | 3.162278e-08 | 0 | 0 | 0 | 0 | 0 | 0 | 0 | no | 256 | 2.304288e-05 | 0.1729 | 0.0522 | 0.3 | 702.4 | 1 | [5 empty] | 17.5 | 11 | 2.5
Cyclopol_1M_NaCl_unpolished_#1.DTA | 2017ML_internship3 | 142 | 1.4404 |  |  | 0.7853982 |  |  | none |  |  | 0 | 20 | natural | no | 1 | 0 | 22.5 | 6.5 | none | 0 | 3.162278e-08 | 0 | 0 | 0 | 0 | 0 | 0 | 0 | no | 256 | 2.05105e-05 | 0.1642 | 0.0489 | 0.3 | 702.4 | 1 | [5 empty] | 17.5 | 11 | 2.5
Cyclopol_1M_NaCl_unpolished_#2 | 2017ML_internship3 | 142 | 1.4404 |  |  | 0.7853982 |  |  | air |  |  | 1 |  | natural | no | 1 | 0 | 22.5 | 6.5 | none | 0 | 3.162278e-08 | 0 | 0 | 0 | 0 | 0 | 0 | 0 | no | 237 | 3.245283e-05 | 0.2345667 | 0.0379 | 0.3 | 686.4 | 1 | [5 empty] | 17.5 | 11 | 2.5
Cyclopol_1M_NaCl_unpolished_#2.DTA | 2017ML_internship3 | 142 | 1.4404 |  |  | 0.7853982 |  |  | none |  |  | 0 | 20 | natural | no | 1 | 0 | 22.5 | 6.5 | none | 0 | 3.162278e-08 | 0 | 0 | 0 | 0 | 0 | 0 | 0 | no | 237 | 2.293874e-05 | 0.2429 | 0.0399 | 0.3 | 829.9 | 0 | [5 empty] | 17.5 | 11 | 2.5
Cyclopol_1M_NaCl_unpolished_#2.DTA | 2017ML_internship3 | 142 | 1.4404 |  |  | 0.7853982 |  |  | none |  |  | 0 | 20 | natural | no | 1 | 0 | 22.5 | 6.5 | none | 0 | 3.162278e-08 | 0 | 0 | 0 | 0 | 0 | 0 | 0 | no | 237 | 2.358644e-05 | 0.2495 | 0.0407 | 0.3 | 829.9 | 0 | [5 empty] | 17.5 | 11 | 2.5
Cyclopol_1M_NaCl_unpolished_#2.DTA | 2017ML_internship3 | 142 | 1.4404 |  |  | 0.7853982 |  |  | none |  |  | 0 | 20 | natural | no | 1 | 0 | 22.5 | 6.5 | none | 0 | 3.162278e-08 | 0 | 0 | 0 | 0 | 0 | 0 | 0 | no | 236 | 1.7018e-05 | 0.2113 | 0.0331 | 0.3 | 829.9 | 0 | [5 empty] | 17.5 | 11 | 2.5
Cyclopol_1M_NaCl_unpolished_#3 | 2017ML_internship3 | 142 | 1.4404 |  |  | 0.7853982 |  |  | air |  |  | 1 |  | natural | no | 1 | 0 | 22.5 | 6.5 | none | 0 | 3.162278e-08 | 0 | 0 | 0 | 0 | 0 | 0 | 0 | no | 256 | 3.722025e-05 | 0.1742 | 0.05146667 | 0.3 | 824.1 | 1 | [5 empty] | 17.5 | 11 | 2.5
Cyclopol_1M_NaCl_unpolished_#3.DTA | 2017ML_internship3 | 142 | 1.4404 |  |  | 0.7853982 |  |  | none |  |  | 0 | 20 | natural | no | 1 | 0 | 22.5 | 6.5 | none | 0 | 3.162278e-08 | 0 | 0 | 0 | 0 | 0 | 0 | 0 | no | 256 | 2.097024e-05 | 0.1882 | 0.0558 | 0.3 | 691.2 | 1 | [5 empty] | 17.5 | 11 | 2.5
Cyclopol_1M_NaCl_unpolished_#3.DTA | 2017ML_internship3 | 142 | 1.4404 |  |  | 0.7853982 |  |  | none |  |  | 0 | 20 | natural | no | 1 | 0 | 22.5 | 6.5 | none | 0 | 3.162278e-08 | 0 | 0 | 0 | 0 | 0 | 0 | 0 | no | 256 | 1.76276e-05 | 0.1693 | 0.0502 | 0.3 | 691.2 | 1 | [5 empty] | 17.5 | 11 | 2.5
Cyclopol_1M_NaCl_unpolished_#3.DTA | 2017ML_internship3 | 142 | 1.4404 |  |  | 0.7853982 |  |  | none |  |  | 0 | 20 | natural | no | 1 | 0 | 22.5 | 6.5 | none | 0 | 3.162278e-08 | 0 | 0 | 0 | 0 | 0 | 0 | 0 | no | 256 | 1.650746e-05 | 0.1651 | 0.0484 | 0.3 | 691.2 | 1 | [5 empty] | 17.5 | 11 | 2.5
Cyclopol_1M_NaCl_unpolished_rouging | 2017ML_internship3 | 142 | 1.4404 |  |  | 0.7853982 |  |  | air |  |  | 1 |  | natural | no | 1 | 0 | 22.5 | 6.5 | none | 0 | 3.162278e-08 | 0 | 0 | 0 | 0 | 0 | 0 | 0 | no | 172 | 4.242824e-05 | 0.1886333 | 0.04623333 | 0.3 | 699.4 | 1 | [5 empty] | 17.5 | 11 | 2.5
Cyclopol_1M_NaCl_unpolished_rouging.DTA | 2017ML_internship3 | 142 | 1.4404 |  |  | 0.7853982 |  |  | none |  |  | 0 | 20 | natural | no | 1 | 0 | 22.5 | 6.5 | none | 0 | 3.162278e-08 | 0 | 0 | 0 | 0 | 0 | 0 | 0 | no | 172 | 1.181862e-05 | 0.202 | 0.0482 | 0.3 | 563.4 | 1 | [5 empty] | 17.5 | 11 | 2.5
Cyclopol_1M_NaCl_unpolished_rouging.DTA | 2017ML_internship3 | 142 | 1.4404 |  |  | 0.7853982 |  |  | none |  |  | 0 | 20 | natural | no | 1 | 0 | 22.5 | 6.5 | none | 0 | 3.162278e-08 | 0 | 0 | 0 | 0 | 0 | 0 | 0 | no | 172 | 9.84504e-06 | 0.1778 | 0.0438 | 0.3 | 563.4 | 1 | [5 empty] | 17.5 | 11 | 2.5
Cyclopol_1M_NaCl_unpolished_rouging.DTA | 2017ML_internship3 | 142 | 1.4404 |  |  | 0.7853982 |  |  | none |  |  | 0 | 20 | natural | no | 1 | 0 | 22.5 | 6.5 | none | 0 | 3.162278e-08 | 0 | 0 | 0 | 0 | 0 | 0 | 0 | no | 172 | 1.104392e-05 | 0.1861 | 0.0467 | 0.3 | 563.4 | 1 | [5 empty] | 17.5 | 11 | 2.5
Cyclopol_5M_NaCl_citrate_#1.DTA | 2017ML_internship3 | 142 | 1.4404 | 100000 |  | 0.7853982 |  |  | citrate |  | 1.5 | 1848 | 20 | natural | no | 5 | 0 | 22.5 | 6.5 | none | 0 | 3.162278e-08 | 0 | 0 | 0 | 0 | 0 | 0 | 0 | no | -183 | 2.184146e-05 | 0.3417 | 0.0619 | 0.3 | 829.4 | 0 | [5 empty] | 17.5 | 11 | 2.5
Cyclopol_5M_NaCl_citrate_#1.DTA | 2017ML_internship3 | 142 | 1.4404 | 100000 |  | 0.7853982 |  |  | citrate |  | 1.5 | 1848 | 20 | natural | no | 5 | 0 | 22.5 | 6.5 | none | 0 | 3.162278e-08 | 0 | 0 | 0 | 0 | 0 | 0 | 0 | no | -183 | 2.228342e-05 | 0.3504 | 0.063 | 0.3 | 829.4 | 0 | [5 empty] | 17.5 | 11 | 2.5
Cyclopol_5M_NaCl_citrate_#1.DTA | 2017ML_internship3 | 142 | 1.4404 | 100000 |  | 0.7853982 |  |  | citrate |  | 1.5 | 1848 | 20 | natural | no | 5 | 0 | 22.5 | 6.5 | none | 0 | 3.162278e-08 | 0 | 0 | 0 | 0 | 0 | 0 | 0 | no | -183 | 2.215134e-05 | 0.3478 | 0.0627 | 0.3 | 829.4 | 0 | [5 empty] | 17.5 | 11 | 2.5
Cyclopol_5M_NaCl_citrate_#2.DTA | 2017ML_internship3 | 142 | 1.4404 | 100000 |  | 0.7853982 |  |  | citrate |  | 1.5 | 1848 | 20 | natural | no | 5 | 0 | 22.5 | 6.5 | none | 0 | 3.162278e-08 | 0 | 0 | 0 | 0 | 0 | 0 | 0 | no | -274 | 0.000663194 | 0.0989 | 1 | 0.3 | 350.5 | 1 | [5 empty] | 17.5 | 11 | 2.5
Cyclopol_5M_NaCl_citrate_#2.DTA | 2017ML_internship3 | 142 | 1.4404 | 100000 |  | 0.7853982 |  |  | citrate |  | 1.5 | 1848 | 20 | natural | no | 5 | 0 | 22.5 | 6.5 | none | 0 | 3.162278e-08 | 0 | 0 | 0 | 0 | 0 | 0 | 0 | no | -274 | 0.000831088 | 0.1129 | 1 | 0.3 | 350.5 | 1 | [5 empty] | 17.5 | 11 | 2.5
Cyclopol_5M_NaCl_citrate_#2.DTA | 2017ML_internship3 | 142 | 1.4404 | 100000 |  | 0.7853982 |  |  | citrate |  | 1.5 | 1848 | 20 | natural | no | 5 | 0 | 22.5 | 6.5 | none | 0 | 3.162278e-08 | 0 | 0 | 0 | 0 | 0 | 0 | 0 | no | -274 | 0.000600964 | 0.0905 | 1 | 0.3 | 350.5 | 1 | [5 empty] | 17.5 | 11 | 2.5
Cyclopol_5M_NaCl_citrate_#3.DTA | 2017ML_internship3 | 142 | 1.4404 | 100000 |  | 0.7853982 |  |  | citrate |  | 1.5 | 1848 | 20 | natural | no | 5 | 0 | 22.5 | 6.5 | none | 0 | 3.162278e-08 | 0 | 0 | 0 | 0 | 0 | 0 | 0 | no | -146 | 3.62712e-05 | 0.3868 | 0.0727 | 0.3 | 829.3 | 0 | [5 empty] | 17.5 | 11 | 2.5
Cyclopol_5M_NaCl_citrate_#3.DTA | 2017ML_internship3 | 142 | 1.4404 | 100000 |  | 0.7853982 |  |  | citrate |  | 1.5 | 1848 | 20 | natural | no | 5 | 0 | 22.5 | 6.5 | none | 0 | 3.162278e-08 | 0 | 0 | 0 | 0 | 0 | 0 | 0 | no | -144 | 4.99618e-05 | 0.6098 | 0.0999 | 0.3 | 829.3 | 0 | [5 empty] | 17.5 | 11 | 2.5
Cyclopol_5M_NaCl_citrate_#3.DTA | 2017ML_internship3 | 142 | 1.4404 | 100000 |  | 0.7853982 |  |  | citrate |  | 1.5 | 1848 | 20 | natural | no | 5 | 0 | 22.5 | 6.5 | none | 0 | 3.162278e-08 | 0 | 0 | 0 | 0 | 0 | 0 | 0 | no | -140 | 7.28726e-05 | 1.066 | 0.1657 | 0.3 | 829.3 | 0 | [5 empty] | 17.5 | 11 | 2.5
Cyclopol_5M_NaCl_citrate_#3.DTA | 2017ML_internship3 | 142 | 1.4404 | 100000 |  | 0.7853982 |  |  | citrate |  | 1.5 | 1848 | 20 | natural | no | 5 | 0 | 22.5 | 6.5 | none | 0 | 3.162278e-08 | 0 | 0 | 0 | 0 | 0 | 0 | 0 | no | -139 | 8.2804e-05 | 1.327 | 0.1956 | 0.3 | 829.3 | 0 | [5 empty] | 17.5 | 11 | 2.5
Cyclopol_5M_NaCl_MES_rouging_#1.DTA | 2017ML_internship3 | 142 | 1.4404 | 100000 |  | 0.7853982 |  |  | MES |  | 1.5 | 1344 | 20 | natural | no | 5 | 0 | 22.5 | 6.5 | none | 0 | 3.162278e-08 | 0 | 0 | 0 | 0 | 0 | 0 | 0 | no | 278 | 1.88214e-05 | 0.1704 | 0.0568 | 0.3 | 795.5 | 1 | [5 empty] | 17.5 | 11 | 2.5
Cyclopol_5M_NaCl_MES_rouging_#1.DTA | 2017ML_internship3 | 142 | 1.4404 | 100000 |  | 0.7853982 |  |  | MES |  | 1.5 | 1344 | 20 | natural | no | 5 | 0 | 22.5 | 6.5 | none | 0 | 3.162278e-08 | 0 | 0 | 0 | 0 | 0 | 0 | 0 | no | 286 | 4.8387e-05 | 0.2806 | 0.3031 | 0.3 | 795.5 | 1 | [5 empty] | 17.5 | 11 | 2.5
Cyclopol_5M_NaCl_MES_rouging_#1.DTA | 2017ML_internship3 | 142 | 1.4404 | 100000 |  | 0.7853982 |  |  | MES |  | 1.5 | 1344 | 20 | natural | no | 5 | 0 | 22.5 | 6.5 | none | 0 | 3.162278e-08 | 0 | 0 | 0 | 0 | 0 | 0 | 0 | no | 286 | 4.0386e-05 | 0.258 | 0.1718 | 0.3 | 795.5 | 1 | [5 empty] | 17.5 | 11 | 2.5
Cyclopol_5M_NaCl_MES_rouging_#1.DTA | 2017ML_internship3 | 142 | 1.4404 | 100000 |  | 0.7853982 |  |  | MES |  | 1.5 | 1344 | 20 | natural | no | 5 | 0 | 22.5 | 6.5 | none | 0 | 3.162278e-08 | 0 | 0 | 0 | 0 | 0 | 0 | 0 | no | 286 | 3.94462e-05 | 0.2555 | 0.1633 | 0.3 | 795.5 | 1 | [5 empty] | 17.5 | 11 | 2.5
Cyclopol_5M_NaCl_MES_rouging_#2.DTA | 2017ML_internship3 | 142 | 1.4404 | 100000 |  | 0.7853982 |  |  | MES |  | 1.5 | 1344 | 20 | natural | no | 5 | 0 | 22.5 | 6.5 | none | 0 | 3.162278e-08 | 0 | 0 | 0 | 0 | 0 | 0 | 0 | no | 62.4 | 1.155446e-05 | 0.2218 | 0.0223 | 0.3 | 829.7 | 0 | [5 empty] | 17.5 | 11 | 2.5
Cyclopol_5M_NaCl_MES_rouging_#2.DTA | 2017ML_internship3 | 142 | 1.4404 | 100000 |  | 0.7853982 |  |  | MES |  | 1.5 | 1344 | 20 | natural | no | 5 | 0 | 22.5 | 6.5 | none | 0 | 3.162278e-08 | 0 | 0 | 0 | 0 | 0 | 0 | 0 | no | 62.8 | 1.35509e-05 | 0.2592 | 0.0256 | 0.3 | 829.7 | 0 | [5 empty] | 17.5 | 11 | 2.5
Cyclopol_5M_NaCl_MES_rouging_#2.DTA | 2017ML_internship3 | 142 | 1.4404 | 100000 |  | 0.7853982 |  |  | MES |  | 1.5 | 1344 | 20 | natural | no | 5 | 0 | 22.5 | 6.5 | none | 0 | 3.162278e-08 | 0 | 0 | 0 | 0 | 0 | 0 | 0 | no | 63.2 | 1.478534e-05 | 0.2914 | 0.0279 | 0.3 | 829.7 | 0 | [5 empty] | 17.5 | 11 | 2.5
Cyclopol_5M_NaCl_MES_rouging_#2.DTA | 2017ML_internship3 | 142 | 1.4404 | 100000 |  | 0.7853982 |  |  | MES |  | 1.5 | 1344 | 20 | natural | no | 5 | 0 | 22.5 | 6.5 | none | 0 | 3.162278e-08 | 0 | 0 | 0 | 0 | 0 | 0 | 0 | no | 63.2 | 1.494028e-05 | 0.2961 | 0.0282 | 0.3 | 829.7 | 0 | [5 empty] | 17.5 | 11 | 2.5
Cyclopol_5M_NaCl_MES_rouging_#3.DTA | 2017ML_internship3 | 142 | 1.4404 | 100000 |  | 0.7853982 |  |  | MES |  | 1.5 | 1344 | 20 | natural | no | 5 | 0 | 22.5 | 6.5 | none | 0 | 3.162278e-08 | 0 | 0 | 0 | 0 | 0 | 0 | 0 | no | -10.4 | 2.57048e-05 | 0.5766 | 0.0401 | 0.3 | 624.3 | 1 | [5 empty] | 17.5 | 11 | 2.5
Cyclopol_5M_NaCl_MES_rouging_#3.DTA | 2017ML_internship3 | 142 | 1.4404 | 100000 |  | 0.7853982 |  |  | MES |  | 1.5 | 1344 | 20 | natural | no | 5 | 0 | 22.5 | 6.5 | none | 0 | 3.162278e-08 | 0 | 0 | 0 | 0 | 0 | 0 | 0 | no | -10.4 | 2.50825e-05 | 0.5441 | 0.04 | 0.3 | 624.3 | 1 | [5 empty] | 17.5 | 11 | 2.5
Cyclopol_5M_NaCl_MES_rouging_#3.DTA | 2017ML_internship3 | 142 | 1.4404 | 100000 |  | 0.7853982 |  |  | MES |  | 1.5 | 1344 | 20 | natural | no | 5 | 0 | 22.5 | 6.5 | none | 0 | 3.162278e-08 | 0 | 0 | 0 | 0 | 0 | 0 | 0 | no | -10.7 | 2.371852e-05 | 0.4979 | 0.0379 | 0.3 | 624.3 | 1 | [5 empty] | 17.5 | 11 | 2.5
Cyclopol_5M_NaCl_MES_rouging_#3.DTA | 2017ML_internship3 | 142 | 1.4404 | 100000 |  | 0.7853982 |  |  | MES |  | 1.5 | 1344 | 20 | natural | no | 5 | 0 | 22.5 | 6.5 | none | 0 | 3.162278e-08 | 0 | 0 | 0 | 0 | 0 | 0 | 0 | no | -10.3 | 2.58826e-05 | 0.5795 | 0.0413 | 0.3 | 624.3 | 1 | [5 empty] | 17.5 | 11 | 2.5
Cyclopol_5M_NaCl_rouging_#1.DTA | 2017ML_internship3 | 142 | 1.4404 | 100000 |  | 0.7853982 |  |  |  |  | 1.5 |  | 20 | natural | no | 5 | 0 | 22.5 | 6.5 | none | 0 | 3.162278e-08 | 0 | 0 | 0 | 0 | 0 | 0 | 0 | no | 36.7 | 1.676146e-05 | 0.6588 | 0.0328 | 0.3 | 830.3 | 0 | [5 empty] | 17.5 | 11 | 2.5
Cyclopol_5M_NaCl_rouging_#1.DTA | 2017ML_internship3 | 142 | 1.4404 | 100000 |  | 0.7853982 |  |  |  |  | 1.5 |  | 20 | natural | no | 5 | 0 | 22.5 | 6.5 | none | 0 | 3.162278e-08 | 0 | 0 | 0 | 0 | 0 | 0 | 0 | no | 35.9 | 1.26619e-05 | 0.4041 | 0.026 | 0.3 | 830.3 | 0 | [5 empty] | 17.5 | 11 | 2.5
Cyclopol_5M_NaCl_rouging_#1.DTA | 2017ML_internship3 | 142 | 1.4404 | 100000 |  | 0.7853982 |  |  |  |  | 1.5 |  | 20 | natural | no | 5 | 0 | 22.5 | 6.5 | none | 0 | 3.162278e-08 | 0 | 0 | 0 | 0 | 0 | 0 | 0 | no | 36.3 | 1.492758e-05 | 0.5066 | 0.0296 | 0.3 | 830.3 | 0 | [5 empty] | 17.5 | 11 | 2.5
Cyclopol_5M_NaCl_rouging_#2.DTA | 2017ML_internship3 | 142 | 1.4404 | 100000 |  | 0.7853982 |  |  | MES |  | 1.5 | 1344 | 20 | natural | no | 5 | 0 | 22.5 | 6.5 | none | 0 | 3.162278e-08 | 0 | 0 | 0 | 0 | 0 | 0 | 0 | no | 108 | 1.294892e-05 | 0.5119 | 0.0336 | 0.3 | 830.2 | 0 | [5 empty] | 17.5 | 11 | 2.5
Cyclopol_5M_NaCl_rouging_#2.DTA | 2017ML_internship3 | 142 | 1.4404 | 100000 |  | 0.7853982 |  |  | MES |  | 1.5 | 1344 | 20 | natural | no | 5 | 0 | 22.5 | 6.5 | none | 0 | 3.162278e-08 | 0 | 0 | 0 | 0 | 0 | 0 | 0 | no | 108 | 1.258316e-05 | 0.484 | 0.0326 | 0.3 | 830.2 | 0 | [5 empty] | 17.5 | 11 | 2.5
Cyclopol_5M_NaCl_rouging_#2.DTA | 2017ML_internship3 | 142 | 1.4404 | 100000 |  | 0.7853982 |  |  | MES |  | 1.5 | 1344 | 20 | natural | no | 5 | 0 | 22.5 | 6.5 | none | 0 | 3.162278e-08 | 0 | 0 | 0 | 0 | 0 | 0 | 0 | no | 108 | 1.300734e-05 | 0.5172 | 0.0338 | 0.3 | 830.2 | 0 | [5 empty] | 17.5 | 11 | 2.5
Cyclopol_5M_NaCl_rouging_#2.DTA | 2017ML_internship3 | 142 | 1.4404 | 100000 |  | 0.7853982 |  |  | MES |  | 1.5 | 1344 | 20 | natural | no | 5 | 0 | 22.5 | 6.5 | none | 0 | 3.162278e-08 | 0 | 0 | 0 | 0 | 0 | 0 | 0 | no | 108 | 1.278128e-05 | 0.4937 | 0.0332 | 0.3 | 830.2 | 0 | [5 empty] | 17.5 | 11 | 2.5
Cyclopol_5M_NaCl_rouging_#3.DTA | 2017ML_internship3 | 142 | 1.4404 | 100000 |  | 0.7853982 |  |  | none |  | 1.5 | 0 | 20 | natural | no | 5 | 0 | 22.5 | 6.5 | none | 0 | 3.162278e-08 | 0 | 0 | 0 | 0 | 0 | 0 | 0 | no | 110 | 1.692148e-05 | 0.4591 | 0.0313 | 0.3 | 688.4 | 1 | [5 empty] | 17.5 | 11 | 2.5
Cyclopol_5M_NaCl_rouging_#3.DTA | 2017ML_internship3 | 142 | 1.4404 | 100000 |  | 0.7853982 |  |  | none |  | 1.5 | 0 | 20 | natural | no | 5 | 0 | 22.5 | 6.5 | none | 0 | 3.162278e-08 | 0 | 0 | 0 | 0 | 0 | 0 | 0 | no | 110 | 1.751584e-05 | 0.4947 | 0.0324 | 0.3 | 688.4 | 1 | [5 empty] | 17.5 | 11 | 2.5
Cyclopol_5M_NaCl_rouging_#3.DTA | 2017ML_internship3 | 142 | 1.4404 | 100000 |  | 0.7853982 |  |  | none |  | 1.5 | 0 | 20 | natural | no | 5 | 0 | 22.5 | 6.5 | none | 0 | 3.162278e-08 | 0 | 0 | 0 | 0 | 0 | 0 | 0 | no | 110 | 1.7399e-05 | 0.4848 | 0.0322 | 0.3 | 688.4 | 1 | [5 empty] | 17.5 | 11 | 2.5
Cyclopol_5M_NaCl_rouging_#3.DTA | 2017ML_internship3 | 142 | 1.4404 | 100000 |  | 0.7853982 |  |  | none |  | 1.5 | 0 | 20 | natural | no | 5 | 0 | 22.5 | 6.5 | none | 0 | 3.162278e-08 | 0 | 0 | 0 | 0 | 0 | 0 | 0 | no | 110 | 1.673098e-05 | 0.4337 | 0.0312 | 0.3 | 688.4 | 1 | [5 empty] | 17.5 | 11 | 2.5
Cyclopol_5M_NaCl_rouging_#4.DTA | 2017ML_internship3 | 142 | 1.4404 | 100000 |  | 0.7853982 |  |  | none |  | 1.5 | 0 | 20 | natural | no | 5 | 0 | 22.5 | 6.5 | none | 0 | 3.162278e-08 | 0 | 0 | 0 | 0 | 0 | 0 | 0 | no | -19.6 | 3.97764e-05 | 1.268 | 0.0259 | 0.3 | 623.4 | 1 | [5 empty] | 17.5 | 11 | 2.5
Cyclopol_5M_NaCl_rouging_#4.DTA | 2017ML_internship3 | 142 | 1.4404 | 100000 |  | 0.7853982 |  |  | none |  | 1.5 | 0 | 20 | natural | no | 5 | 0 | 22.5 | 6.5 | none | 0 | 3.162278e-08 | 0 | 0 | 0 | 0 | 0 | 0 | 0 | no | -19.7 | 3.87858e-05 | 1.105 | 0.0253 | 0.3 | 623.4 | 1 | [5 empty] | 17.5 | 11 | 2.5
Cyclopol_5M_NaCl_rouging_#4.DTA | 2017ML_internship3 | 142 | 1.4404 | 100000 |  | 0.7853982 |  |  | none |  | 1.5 | 0 | 20 | natural | no | 5 | 0 | 22.5 | 6.5 | none | 0 | 3.162278e-08 | 0 | 0 | 0 | 0 | 0 | 0 | 0 | no | -19.5 | 4.0132e-05 | 1.35 | 0.0261 | 0.3 | 623.4 | 1 | [5 empty] | 17.5 | 11 | 2.5
Cyclopol_5M_NaCl_rouging_#4.DTA | 2017ML_internship3 | 142 | 1.4404 | 100000 |  | 0.7853982 |  |  | none |  | 1.5 | 0 | 20 | natural | no | 5 | 0 | 22.5 | 6.5 | none | 0 | 3.162278e-08 | 0 | 0 | 0 | 0 | 0 | 0 | 0 | no | -19.7 | 3.78714e-05 | 0.8819 | 0.025 | 0.3 | 623.4 | 1 | [5 empty] | 17.5 | 11 | 2.5
Cyclopol_5M_NaCl_steam_#1.DTA | 2017ML_internship3 | 142 | 1.4404 | 100000 |  | 0.7853982 |  |  | steam | 6.5 | 1.5 | 1344 | 20 | natural | no | 5 | 0 | 22.5 | 6.5 | none | 0 | 3.162278e-08 | 0 | 0 | 0 | 0 | 0 | 0 | 0 | no | 151 | 2.398522e-05 | 0.2104 | 0.0289 | 0.3 | 829.8 | 0 | [5 empty] | 17.5 | 11 | 2.5
Cyclopol_5M_NaCl_steam_#1.DTA | 2017ML_internship3 | 142 | 1.4404 | 100000 |  | 0.7853982 |  |  | steam | 6.5 | 1.5 | 1344 | 20 | natural | no | 5 | 0 | 22.5 | 6.5 | none | 0 | 3.162278e-08 | 0 | 0 | 0 | 0 | 0 | 0 | 0 | no | 151 | 3.0861e-05 | 0.3573 | 0.0333 | 0.3 | 829.8 | 0 | [5 empty] | 17.5 | 11 | 2.5
Cyclopol_5M_NaCl_steam_#1.DTA | 2017ML_internship3 | 142 | 1.4404 | 100000 |  | 0.7853982 |  |  | steam | 6.5 | 1.5 | 1344 | 20 | natural | no | 5 | 0 | 22.5 | 6.5 | none | 0 | 3.162278e-08 | 0 | 0 | 0 | 0 | 0 | 0 | 0 | no | 152 | 3.32994e-05 | 0.4174 | 0.0352 | 0.3 | 829.8 | 0 | [5 empty] | 17.5 | 11 | 2.5
Cyclopol_5M_NaCl_steam_#2.DTA | 2017ML_internship3 | 142 | 1.4404 | 100000 |  | 0.7853982 |  |  | steam | 6.5 | 1.5 | 1344 | 20 | natural | no | 5 | 0 | 22.5 | 6.5 | none | 0 | 3.162278e-08 | 0 | 0 | 0 | 0 | 0 | 0 | 0 | no | 92.2 | 7.21614e-05 | 0.5769 | 0.0479 | 0.3 | 829.8 | 0 | [5 empty] | 17.5 | 11 | 2.5
Cyclopol_5M_NaCl_steam_#2.DTA | 2017ML_internship3 | 142 | 1.4404 | 100000 |  | 0.7853982 |  |  | steam | 6.5 | 1.5 | 1344 | 20 | natural | no | 5 | 0 | 22.5 | 6.5 | none | 0 | 3.162278e-08 | 0 | 0 | 0 | 0 | 0 | 0 | 0 | no | 92.5 | 7.62508e-05 | 0.6563 | 0.0505 | 0.3 | 829.8 | 0 | [5 empty] | 17.5 | 11 | 2.5
Cyclopol_5M_NaCl_steam_#2.DTA | 2017ML_internship3 | 142 | 1.4404 | 100000 |  | 0.7853982 |  |  | steam | 6.5 | 1.5 | 1344 | 20 | natural | no | 5 | 0 | 22.5 | 6.5 | none | 0 | 3.162278e-08 | 0 | 0 | 0 | 0 | 0 | 0 | 0 | no | 92.6 | 7.78256e-05 | 0.6856 | 0.0516 | 0.3 | 829.8 | 0 | [5 empty] | 17.5 | 11 | 2.5
Cyclopol_5M_NaCl_steam_#3.DTA | 2017ML_internship3 | 142 | 1.4404 | 100000 |  | 0.7853982 |  |  | steam | 6.5 | 1.5 | 1344 | 20 | natural | no | 5 | 0 | 22.5 | 6.5 | none | 0 | 3.162278e-08 | 0 | 0 | 0 | 0 | 0 | 0 | 0 | no | 102 | 8.67664e-05 | 0.635 | 0.0495 | 0.3 | 829.4 | 0 | [5 empty] | 17.5 | 11 | 2.5
Cyclopol_5M_NaCl_steam_#3.DTA | 2017ML_internship3 | 142 | 1.4404 | 100000 |  | 0.7853982 |  |  | steam | 6.5 | 1.5 | 1344 | 20 | natural | no | 5 | 0 | 22.5 | 6.5 | none | 0 | 3.162278e-08 | 0 | 0 | 0 | 0 | 0 | 0 | 0 | no | 102 | 8.98906e-05 | 0.6953 | 0.0512 | 0.3 | 829.4 | 0 | [5 empty] | 17.5 | 11 | 2.5
Cyclopol_5M_NaCl_steam_#3.DTA | 2017ML_internship3 | 142 | 1.4404 | 100000 |  | 0.7853982 |  |  | steam | 6.5 | 1.5 | 1344 | 20 | natural | no | 5 | 0 | 22.5 | 6.5 | none | 0 | 3.162278e-08 | 0 | 0 | 0 | 0 | 0 | 0 | 0 | no | 102 | 9.08558e-05 | 0.7133 | 0.0517 | 0.3 | 829.4 | 0 | [5 empty] | 17.5 | 11 | 2.5
Cyclopol_5M_NaCl_steamb_#1.DTA | 2017ML_internship3 | 142 | 1.4404 | 100000 |  | 0.7853982 |  |  | steam | 6.5 | 1.5 | 1344 | 20 | natural | no | 5 | 0 | 22.5 | 6.5 | none | 0 | 3.162278e-08 | 0 | 0 | 0 | 0 | 0 | 0 | 0 | no | 114 | 6.4897e-05 | 0.7394 | 0.0482 | 0.3 | 830.4 | 0 | [5 empty] | 17.5 | 11 | 2.5
Cyclopol_5M_NaCl_steamb_#1.DTA | 2017ML_internship3 | 142 | 1.4404 | 100000 |  | 0.7853982 |  |  | steam | 6.5 | 1.5 | 1344 | 20 | natural | no | 5 | 0 | 22.5 | 6.5 | none | 0 | 3.162278e-08 | 0 | 0 | 0 | 0 | 0 | 0 | 0 | no | 114 | 6.53796e-05 | 0.7582 | 0.0485 | 0.3 | 830.4 | 0 | [5 empty] | 17.5 | 11 | 2.5
Cyclopol_5M_NaCl_steamb_#1.DTA | 2017ML_internship3 | 142 | 1.4404 | 100000 |  | 0.7853982 |  |  | steam | 6.5 | 1.5 | 1344 | 20 | natural | no | 5 | 0 | 22.5 | 6.5 | none | 0 | 3.162278e-08 | 0 | 0 | 0 | 0 | 0 | 0 | 0 | no | 113 | 6.27634e-05 | 0.6906 | 0.0468 | 0.3 | 830.4 | 0 | [5 empty] | 17.5 | 11 | 2.5
Cyclopol_5M_NaCl_steamb_#2.DTA | 2017ML_internship3 | 142 | 1.4404 | 100000 |  | 0.7853982 |  |  | steam | 6.5 | 1.5 | 1344 | 20 | natural | no | 5 | 0 | 22.5 | 6.5 | none | 0 | 3.162278e-08 | 0 | 0 | 0 | 0 | 0 | 0 | 0 | no | 80.6 | 8.25754e-05 | 0.6716 | 0.0479 | 0.3 | 830.1 | 0 | [5 empty] | 17.5 | 11 | 2.5
Cyclopol_5M_NaCl_steamb_#2.DTA | 2017ML_internship3 | 142 | 1.4404 | 100000 |  | 0.7853982 |  |  | steam | 6.5 | 1.5 | 1344 | 20 | natural | no | 5 | 0 | 22.5 | 6.5 | none | 0 | 3.162278e-08 | 0 | 0 | 0 | 0 | 0 | 0 | 0 | no | 81 | 8.87984e-05 | 0.8323 | 0.051 | 0.3 | 830.1 | 0 | [5 empty] | 17.5 | 11 | 2.5
Cyclopol_5M_NaCl_steamb_#2.DTA | 2017ML_internship3 | 142 | 1.4404 | 100000 |  | 0.7853982 |  |  | steam | 6.5 | 1.5 | 1344 | 20 | natural | no | 5 | 0 | 22.5 | 6.5 | none | 0 | 3.162278e-08 | 0 | 0 | 0 | 0 | 0 | 0 | 0 | no | 81.2 | 9.2075e-05 | 0.9248 | 0.0528 | 0.3 | 830.1 | 0 | [5 empty] | 17.5 | 11 | 2.5
Cyclopol_5M_NaCl_steamb_#3.DTA | 2017ML_internship3 | 142 | 1.4404 | 100000 |  | 0.7853982 |  |  | steam | 6.5 | 1.5 | 1344 | 20 | natural | no | 5 | 0 | 22.5 | 6.5 | none | 0 | 3.162278e-08 | 0 | 0 | 0 | 0 | 0 | 0 | 0 | no | 119 | 8.06704e-05 | 0.8375 | 0.0501 | 0.3 | 829.3 | 0 | [5 empty] | 17.5 | 11 | 2.5
Cyclopol_5M_NaCl_steamb_#3.DTA | 2017ML_internship3 | 142 | 1.4404 | 100000 |  | 0.7853982 |  |  | steam | 6.5 | 1.5 | 1344 | 20 | natural | no | 5 | 0 | 22.5 | 6.5 | none | 0 | 3.162278e-08 | 0 | 0 | 0 | 0 | 0 | 0 | 0 | no | 119 | 8.30834e-05 | 0.9304 | 0.0513 | 0.3 | 829.3 | 0 | [5 empty] | 17.5 | 11 | 2.5
Cyclopol_5M_NaCl_steamb_#3.DTA | 2017ML_internship3 | 142 | 1.4404 | 100000 |  | 0.7853982 |  |  | steam | 6.5 | 1.5 | 1344 | 20 | natural | no | 5 | 0 | 22.5 | 6.5 | none | 0 | 3.162278e-08 | 0 | 0 | 0 | 0 | 0 | 0 | 0 | no | 119 | 8.2296e-05 | 0.9057 | 0.0509 | 0.3 | 829.3 | 0 | [5 empty] | 17.5 | 11 | 2.5
Cyclopol_acid_rouging_#1.DTA | 2017ML_internship3 | 142 | 1.4404 | 100000 |  | 0.7853982 |  |  | MES |  | 1.5 | 1344 | 20 | natural | no | 1 | 0 | 22.5 | 3.5 | none | 0 | 3.162278e-11 | 0 | 0 | 0 | 0 | 0 | 0 | 0 | no | 394 | 3.69316e-06 | 0.2035 | 0.0443 | 0.3 | 829.5 | 0 | [5 empty] | 17.5 | 11 | 2.5
Cyclopol_acid_rouging_#1.DTA | 2017ML_internship3 | 142 | 1.4404 | 100000 |  | 0.7853982 |  |  | MES |  | 1.5 | 1344 | 20 | natural | no | 1 | 0 | 22.5 | 3.5 | none | 0 | 3.162278e-11 | 0 | 0 | 0 | 0 | 0 | 0 | 0 | no | 393 | 2.96164e-06 | 0.1805 | 0.0392 | 0.3 | 829.5 | 0 | [5 empty] | 17.5 | 11 | 2.5
Cyclopol_acid_rouging_#1.DTA | 2017ML_internship3 | 142 | 1.4404 | 100000 |  | 0.7853982 |  |  | MES |  | 1.5 | 1344 | 20 | natural | no | 1 | 0 | 22.5 | 3.5 | none | 0 | 3.162278e-11 | 0 | 0 | 0 | 0 | 0 | 0 | 0 | no | 394 | 1.919732e-06 | 0.1574 | 0.0333 | 0.3 | 829.5 | 0 | [5 empty] | 17.5 | 11 | 2.5
Cyclopol_acid_rouging_#2.DTA | 2017ML_internship3 | 142 | 1.4404 | 100000 |  | 0.7853982 |  |  | none |  | 1.5 | 0 | 20 | natural | no | 1 | 0 | 22.5 | 3.5 | none | 0 | 3.162278e-11 | 0 | 0 | 0 | 0 | 0 | 0 | 0 | no | 331 | 7.88416e-06 | 0.178 | 0.0491 | 0.3 | 829.8 | 0 | [5 empty] | 17.5 | 11 | 2.5
Cyclopol_acid_rouging_#2.DTA | 2017ML_internship3 | 142 | 1.4404 | 100000 |  | 0.7853982 |  |  | none |  | 1.5 | 0 | 20 | natural | no | 1 | 0 | 22.5 | 3.5 | none | 0 | 3.162278e-11 | 0 | 0 | 0 | 0 | 0 | 0 | 0 | no | 331 | 8.50646e-06 | 0.1842 | 0.0518 | 0.3 | 829.8 | 0 | [5 empty] | 17.5 | 11 | 2.5
Cyclopol_acid_rouging_#2.DTA | 2017ML_internship3 | 142 | 1.4404 | 100000 |  | 0.7853982 |  |  | none |  | 1.5 | 0 | 20 | natural | no | 1 | 0 | 22.5 | 3.5 | none | 0 | 3.162278e-11 | 0 | 0 | 0 | 0 | 0 | 0 | 0 | no | 332 | 9.5123e-06 | 0.192 | 0.0569 | 0.3 | 829.8 | 0 | [5 empty] | 17.5 | 11 | 2.5
Cyclopol_acid_rouging_#3.DTA | 2017ML_internship3 | 142 | 1.4404 | 100000 |  | 0.7853982 |  |  | none |  | 1.5 | 0 | 20 | natural | no | 1 | 0 | 22.5 | 3.5 | none | 0 | 3.162278e-11 | 0 | 0 | 0 | 0 | 0 | 0 | 0 | no | 217 | 5.61848e-06 | 0.1505 | 0.0339 | 0.3 | 829.4 | 0 | [5 empty] | 17.5 | 11 | 2.5
Cyclopol_acid_rouging_#3.DTA | 2017ML_internship3 | 142 | 1.4404 | 100000 |  | 0.7853982 |  |  | none |  | 1.5 | 0 | 20 | natural | no | 1 | 0 | 22.5 | 3.5 | none | 0 | 3.162278e-11 | 0 | 0 | 0 | 0 | 0 | 0 | 0 | no | 217 | 6.82498e-06 | 0.1634 | 0.0367 | 0.3 | 829.4 | 0 | [5 empty] | 17.5 | 11 | 2.5
Cyclopol_acid_rouging_#3.DTA | 2017ML_internship3 | 142 | 1.4404 | 100000 |  | 0.7853982 |  |  | none |  | 1.5 | 0 | 20 | natural | no | 1 | 0 | 22.5 | 3.5 | none | 0 | 3.162278e-11 | 0 | 0 | 0 | 0 | 0 | 0 | 0 | no | 218 | 9.2329e-06 | 0.1818 | 0.0442 | 0.3 | 829.4 | 0 | [5 empty] | 17.5 | 11 | 2.5
Cyclopol_rouging_plate04_#1(1M).DTA | 2017ML_internship3 | 142 | 1.4404 | 100000 |  | 0.7853982 |  |  | MES | 6.5 | 1.5 | 1344 | 20 | natural | no | 1 | 0 | 22.5 | 6.5 | none | 0 | 3.162278e-08 | 0 | 0 | 0 | 0 | 0 | 0 | 0 | no | 193 | 5.63372e-06 | 0.33 | 0.0419 | 0.3 | 829.5 | 0 | [5 empty] | 17.5 | 11 | 2.5
Cyclopol_rouging_plate04_#1(1M).DTA | 2017ML_internship3 | 142 | 1.4404 | 100000 |  | 0.7853982 |  |  | MES | 6.5 | 1.5 | 1344 | 20 | natural | no | 1 | 0 | 22.5 | 6.5 | none | 0 | 3.162278e-08 | 0 | 0 | 0 | 0 | 0 | 0 | 0 | no | 193 | 5.1689e-06 | 0.3075 | 0.0387 | 0.3 | 829.5 | 0 | [5 empty] | 17.5 | 11 | 2.5
Cyclopol_rouging_plate04_#1(1M).DTA | 2017ML_internship3 | 142 | 1.4404 | 100000 |  | 0.7853982 |  |  | MES | 6.5 | 1.5 | 1344 | 20 | natural | no | 1 | 0 | 22.5 | 6.5 | none | 0 | 3.162278e-08 | 0 | 0 | 0 | 0 | 0 | 0 | 0 | no | 192 | 2.311908e-06 | 0.2118 | 0.0249 | 0.3 | 829.5 | 0 | [5 empty] | 17.5 | 11 | 2.5
Cyclopol_rouging_plate05S_#2(1M).DTA | 2017ML_internship3 | 142 | 1.4404 | 100000 |  | 0.7853982 |  |  | MES | 6.5 | 1.5 | 1344 | 20 | natural | no | 1 | 0 | 22.5 | 6.5 | none | 0 | 3.162278e-08 | 0 | 0 | 0 | 0 | 0 | 0 | 0 | no | 27.9 | 1.00711e-05 | 0.2067 | 0.0273 | 0.3 | 828.8 | 0 | [5 empty] | 17.5 | 11 | 2.5
Cyclopol_rouging_plate05S_#2(1M).DTA | 2017ML_internship3 | 142 | 1.4404 | 100000 |  | 0.7853982 |  |  | MES | 6.5 | 1.5 | 1344 | 20 | natural | no | 1 | 0 | 22.5 | 6.5 | none | 0 | 3.162278e-08 | 0 | 0 | 0 | 0 | 0 | 0 | 0 | no | 27.4 | 1.071372e-05 | 0.2118 | 0.0269 | 0.3 | 828.8 | 0 | [5 empty] | 17.5 | 11 | 2.5
Cyclopol_rouging_plate05S_#2(1M).DTA | 2017ML_internship3 | 142 | 1.4404 | 100000 |  | 0.7853982 |  |  | MES | 6.5 | 1.5 | 1344 | 20 | natural | no | 1 | 0 | 22.5 | 6.5 | none | 0 | 3.162278e-08 | 0 | 0 | 0 | 0 | 0 | 0 | 0 | no | 30.7 | 1.603502e-05 | 0.2523 | 0.041 | 0.3 | 828.8 | 0 | [5 empty] | 17.5 | 11 | 2.5
Cyclopol_rouging_plate08S_#3(1M).DTA | 2017ML_internship3 | 142 | 1.4404 | 100000 |  | 0.7853982 |  |  | MES | 6.5 | 1.5 | 1344 | 20 | natural | no | 1 | 0 | 22.5 | 6.5 | none | 0 | 3.162278e-08 | 0 | 0 | 0 | 0 | 0 | 0 | 0 | no | 65.9 | 1.353312e-05 | 0.2885 | 0.034 | 0.3 | 829.3 | 0 | [5 empty] | 17.5 | 11 | 2.5
Cyclopol_rouging_plate08S_#3(1M).DTA | 2017ML_internship3 | 142 | 1.4404 | 100000 |  | 0.7853982 |  |  | MES | 6.5 | 1.5 | 1344 | 20 | natural | no | 1 | 0 | 22.5 | 6.5 | none | 0 | 3.162278e-08 | 0 | 0 | 0 | 0 | 0 | 0 | 0 | no | 65.7 | 9.5631e-06 | 0.2187 | 0.0282 | 0.3 | 829.3 | 0 | [5 empty] | 17.5 | 11 | 2.5
Cyclopol_rouging_plate08S_#3(1M).DTA | 2017ML_internship3 | 142 | 1.4404 | 100000 |  | 0.7853982 |  |  | MES | 6.5 | 1.5 | 1344 | 20 | natural | no | 1 | 0 | 22.5 | 6.5 | none | 0 | 3.162278e-08 | 0 | 0 | 0 | 0 | 0 | 0 | 0 | no | 65.8 | 9.17194e-06 | 0.2144 | 0.0277 | 0.3 | 829.3 | 0 | [5 empty] | 17.5 | 11 | 2.5
Cyclopol_RVS304_plate02(1M).DTA | 2017ML_internship3 | 142 | 1.4301 | 100000 |  | 0.7853982 |  |  | none |  | 1.5 | 0 | 20 | natural | no | 1 | 0 | 22.5 | 6.5 | none | 0 | 3.162278e-08 | 0 | 0 | 0 | 0 | 0 | 0 | 0 | no | -2.62 | 1.385062e-05 | 0.2802 | 0.0247 | 0.3 | 825.5 | 1 | [5 empty] | 17.5 | 11 | 2.5
Cyclopol_RVS304_plate02(1M).DTA | 2017ML_internship3 | 142 | 1.4301 | 100000 |  | 0.7853982 |  |  | none |  | 1.5 | 0 | 20 | natural | no | 1 | 0 | 22.5 | 6.5 | none | 0 | 3.162278e-08 | 0 | 0 | 0 | 0 | 0 | 0 | 0 | no | -2.73 | 1.120648e-05 | 0.2364 | 0.0222 | 0.3 | 825.5 | 1 | [5 empty] | 17.5 | 11 | 2.5
Cyclopol_RVS304_plate02(1M).DTA | 2017ML_internship3 | 142 | 1.4301 | 100000 |  | 0.7853982 |  |  | none |  | 1.5 | 0 | 20 | natural | no | 1 | 0 | 22.5 | 6.5 | none | 0 | 3.162278e-08 | 0 | 0 | 0 | 0 | 0 | 0 | 0 | no | -2.72 | 1.180846e-05 | 0.2414 | 0.0227 | 0.3 | 825.5 | 1 | [5 empty] | 17.5 | 11 | 2.5
Cyclopol_RVS316L_plate04(0_1M).DTA | 2017ML_internship3 | 142 | 1.4404 | 100000 |  | 0.7853982 |  |  | MES | 6.5 | 1.5 | 1344 | 20 | natural | no | 0.1 | 0 | 22.5 | 6.5 | none | 0 | 3.162278e-08 | 0 | 0 | 0 | 0 | 0 | 0 | 0 | no | 84.3 | 1.031494e-05 | 0.5238 | 0.0307 | 0.3 | 826.3 | 0 | [5 empty] | 17.5 | 11 | 2.5
Cyclopol_RVS316L_plate04(0_1M).DTA | 2017ML_internship3 | 142 | 1.4404 | 100000 |  | 0.7853982 |  |  | MES | 6.5 | 1.5 | 1344 | 20 | natural | no | 0.1 | 0 | 22.5 | 6.5 | none | 0 | 3.162278e-08 | 0 | 0 | 0 | 0 | 0 | 0 | 0 | no | 79.9 | 9.02208e-06 | 0.4556 | 0.017 | 0.3 | 826.3 | 0 | [5 empty] | 17.5 | 11 | 2.5
Cyclopol_RVS316L_plate04(0_1M).DTA | 2017ML_internship3 | 142 | 1.4404 | 100000 |  | 0.7853982 |  |  | MES | 6.5 | 1.5 | 1344 | 20 | natural | no | 0.1 | 0 | 22.5 | 6.5 | none | 0 | 3.162278e-08 | 0 | 0 | 0 | 0 | 0 | 0 | 0 | no | 79.9 | 8.9916e-06 | 0.4528 | 0.0169 | 0.3 | 826.3 | 0 | [5 empty] | 17.5 | 11 | 2.5
Cyclopol_RVS316L_plate05S(0_1M).DTA | 2017ML_internship3 | 142 | 1.4404 | 100000 |  | 0.7853982 |  |  | MES | 6.5 | 1.5 | 1344 | 20 | natural | no | 0.1 | 0 | 22.5 | 6.5 | none | 0 | 3.162278e-08 | 0 | 0 | 0 | 0 | 0 | 0 | 0 | no | 56.8 | 1.807464e-05 | 0.5912 | 0.0143 | 0.3 | 824.9 | 0 | [5 empty] | 17.5 | 11 | 2.5
Cyclopol_RVS316L_plate05S(0_1M).DTA | 2017ML_internship3 | 142 | 1.4404 | 100000 |  | 0.7853982 |  |  | MES | 6.5 | 1.5 | 1344 | 20 | natural | no | 0.1 | 0 | 22.5 | 6.5 | none | 0 | 3.162278e-08 | 0 | 0 | 0 | 0 | 0 | 0 | 0 | no | 59 | 1.50114e-05 | 0.4145 | 0.0166 | 0.3 | 824.9 | 0 | [5 empty] | 17.5 | 11 | 2.5
Cyclopol_RVS316L_plate05S(0_1M).DTA | 2017ML_internship3 | 142 | 1.4404 | 100000 |  | 0.7853982 |  |  | MES | 6.5 | 1.5 | 1344 | 20 | natural | no | 0.1 | 0 | 22.5 | 6.5 | none | 0 | 3.162278e-08 | 0 | 0 | 0 | 0 | 0 | 0 | 0 | no | 59.3 | 8.98906e-06 | 0.2898 | 0.0135 | 0.3 | 824.9 | 0 | [5 empty] | 17.5 | 11 | 2.5
Cyclopol_RVS316L_plate05S(0_1M).DTA | 2017ML_internship3 | 142 | 1.4404 | 100000 |  | 0.7853982 |  |  | MES | 6.5 | 1.5 | 1344 | 20 | natural | no | 0.1 | 0 | 22.5 | 6.5 | none | 0 | 3.162278e-08 | 0 | 0 | 0 | 0 | 0 | 0 | 0 | no | 57.9 | 1.89738e-05 | 0.6445 | 0.0162 | 0.3 | 824.9 | 0 | [5 empty] | 17.5 | 11 | 2.5
Cyclopol_RVS316L_plate05S(0_1M).DTA | 2017ML_internship3 | 142 | 1.4404 | 100000 |  | 0.7853982 |  |  | MES | 6.5 | 1.5 | 1344 | 20 | natural | no | 0.1 | 0 | 22.5 | 6.5 | none | 0 | 3.162278e-08 | 0 | 0 | 0 | 0 | 0 | 0 | 0 | no | 58 | 1.49098e-05 | 0.4162 | 0.0147 | 0.3 | 824.9 | 0 | [5 empty] | 17.5 | 11 | 2.5
Cyclopol_RVS316L_plate05S(0_1M).DTA | 2017ML_internship3 | 142 | 1.4404 | 100000 |  | 0.7853982 |  |  | MES | 6.5 | 1.5 | 1344 | 20 | natural | no | 0.1 | 0 | 22.5 | 6.5 | none | 0 | 3.162278e-08 | 0 | 0 | 0 | 0 | 0 | 0 | 0 | no | 58.7 | 9.07796e-06 | 0.2918 | 0.0128 | 0.3 | 824.9 | 0 | [5 empty] | 17.5 | 11 | 2.5
2017Salih01 | 2017Salih | 143 | 304SS | 2000 |  | 1 | [9 empty] | 0.6 | 0 | 20 | 6.5 |  |  | 3.162278e-08 | 0 | 0 | 0 | 0 | 0 | 0 | 0 | yes | -145 |  |  |  | 10 | 333.2 | 1 | 0.06 | 1.37 | 0.6 |  |  | 19.3 | 9.7 | 0.122 | 0.08
2017Salih01 | 2017Salih | 143 | 304SS | 2000 |  | 1 | [9 empty] | 0.6 | 0 | 30 | 6.5 |  |  | 3.162278e-08 | 0 | 0 | 0 | 0 | 0 | 0 | 0 | yes | -178.5 |  |  |  | 10 | 305.1 | 1 | 0.06 | 1.37 | 0.6 |  |  | 19.3 | 9.7 | 0.122 | 0.08
2017Salih02 | 2017Salih | 143 | 304SS | 2000 |  | 1 | [9 empty] | 0.6 | 0 | 40 | 6.5 |  |  | 3.162278e-08 | 0 | 0 | 0 | 0 | 0 | 0 | 0 | yes | -257.9 |  |  |  | 10 | 216.4 | 1 | 0.06 | 1.37 | 0.6 |  |  | 19.3 | 9.7 | 0.122 | 0.08
2017Salih03 | 2017Salih | 143 | 304SS | 2000 |  | 1 | [9 empty] | 0.6 | 0 | 50 | 6.5 |  |  | 3.162278e-08 | 0 | 0 | 0 | 0 | 0 | 0 | 0 | yes | -253.3 |  |  |  | 10 | 94.3 | 1 | 0.06 | 1.37 | 0.6 |  |  | 19.3 | 9.7 | 0.122 | 0.08
2017Salih04 | 2017Salih | 143 | 304L | 2000 |  | 1 | [9 empty] | 0.6 | 0 | 20 | 6.5 |  |  | 3.162278e-08 | 0 | 0 | 0 | 0 | 0 | 0 | 0 | yes | -197 |  |  |  | 10 | 488.3 | 1 | 0.03 | 0.5 | 0.7 |  |  | 18.6 | 10.4 | 0.5 | 0.06
2017Salih05 | 2017Salih | 143 | 304L | 2000 |  | 1 | [9 empty] | 0.6 | 0 | 30 | 6.5 |  |  | 3.162278e-08 | 0 | 0 | 0 | 0 | 0 | 0 | 0 | yes | -201.6 |  |  |  | 10 | 418.3 | 1 | 0.03 | 0.5 | 0.7 |  |  | 18.6 | 10.4 | 0.5 | 0.06
2017Salih06 | 2017Salih | 143 | 304L | 2000 |  | 1 | [9 empty] | 0.6 | 0 | 40 | 6.5 |  |  | 3.162278e-08 | 0 | 0 | 0 | 0 | 0 | 0 | 0 | yes | -300 |  |  |  | 10 | 249.3 | 1 | 0.03 | 0.5 | 0.7 |  |  | 18.6 | 10.4 | 0.5 | 0.06
2017Salih07 | 2017Salih | 143 | 304L | 2000 |  | 1 | [9 empty] | 0.6 | 0 | 50 | 6.5 |  |  | 3.162278e-08 | 0 | 0 | 0 | 0 | 0 | 0 | 0 | yes | -323.3 |  |  |  | 10 | 216.4 | 1 | 0.03 | 0.5 | 0.7 |  |  | 18.6 | 10.4 | 0.5 | 0.06
2018Ha01 | 2018Ha | 144 | Cr18Mn10 | 2000 |  | 1 | [9 empty] | 1 | 0 | 25 | 6.5 |  |  | 3.162278e-08 | 0 | 0 | 0 | 0 | 0 | 0 | 0 | yes | -368.0948 |  |  |  | 1 | 317.2288 | 1 | [5 empty] | 18 | 9
2018Ha02 | 2018Ha | 144 | Cr18Mn10 | 2000 |  | 1 | [9 empty] | 1 | 0 | 25 | 6.5 |  |  | 3.162278e-08 | 0 | 0 | 0 | 0 | 0 | 0 | 0 | yes | -383.4093 |  |  |  | 1 | 503.5552 | 1 | [5 empty] | 17.5 | 11 | 2.5
2018Ha03 | 2018Ha | 144 | Cr18Mn10 | 2000 |  | 1 | [9 empty] | 1 | 0 | 25 | 6.5 |  |  | 3.162278e-08 | 0 | 0 | 0 | 0 | 0 | 0 | 0 | yes | -346.3993 |  |  |  | 1 | 409.1158 | 1 | 0.5 | 9.72 |  |  |  | 18.19 |  |  | 0.36
2018Ha04 | 2018Ha | 144 | Cr18Mn10 | 2000 |  | 1 | [9 empty] | 1 | 0 | 25 | 6.5 |  |  | 3.162278e-08 | 0 | 0 | 0 | 0 | 0 | 0 | 0 | yes | -383.4093 |  |  |  | 1 | 783.0447 | 2 | 0.47 | 9.81 |  |  |  | 17.89 |  | 1.13 | 0.4
2018Ha05 | 2018Ha | 144 | Cr18Mn10 | 2000 |  | 1 | [9 empty] | 1 | 0 | 25 | 6.5 |  |  | 3.162278e-08 | 0 | 0 | 0 | 0 | 0 | 0 | 0 | yes | -365.5424 |  |  |  | 1 | 1111.03 | 2 | 0.48 | 9.47 |  |  |  | 18.1 |  | 2.17 | 0.38
2018Ha06 | 2018Ha | 144 | Cr18Mn10 | 2000 |  | 1 | [9 empty] | 4 | 0 | 25 | 6.5 |  |  | 3.162278e-08 | 0 | 0 | 0 | 0 | 0 | 0 | 0 | yes | -400 |  |  |  | 1 | 203.1142 | 1 | 0.5 | 9.72 |  |  |  | 18.19 |  |  | 0.36
2018Ha07 | 2018Ha | 144 | Cr18Mn10 | 2000 |  | 1 | [9 empty] | 4 | 0 | 25 | 6.5 |  |  | 3.162278e-08 | 0 | 0 | 0 | 0 | 0 | 0 | 0 | yes |  |  |  |  | 1 | 212.8028 | 1 | 0.5 | 9.72 |  |  |  | 18.19 |  |  | 0.36
2018Ha08 | 2018Ha | 144 | Cr18Mn10 | 2000 |  | 1 | [9 empty] | 4 | 0 | 25 | 6.5 |  |  | 3.162278e-08 | 0 | 0 | 0 | 0 | 0 | 0 | 0 | yes |  |  |  |  | 1 | 227.3356 | 1 | 0.5 | 9.72 |  |  |  | 18.19 |  |  | 0.36
2018Ha09 | 2018Ha | 144 | Cr18Mn10 | 2000 |  | 1 | [9 empty] | 4 | 0 | 25 | 6.5 |  |  | 3.162278e-08 | 0 | 0 | 0 | 0 | 0 | 0 | 0 | yes | -339.5221 |  |  |  | 1 | 406.5744 | 1 | 0.47 | 9.81 |  |  |  | 17.89 |  | 1.13 | 0.4
2018Ha10 | 2018Ha | 144 | Cr18Mn10 | 2000 |  | 1 | [9 empty] | 4 | 0 | 25 | 6.5 |  |  | 3.162278e-08 | 0 | 0 | 0 | 0 | 0 | 0 | 0 | yes |  |  |  |  | 1 | 445.3287 | 1 | 0.47 | 9.81 |  |  |  | 17.89 |  | 1.13 | 0.4
2018Ha11 | 2018Ha | 144 | Cr18Mn10 | 2000 |  | 1 | [9 empty] | 4 | 0 | 25 | 6.5 |  |  | 3.162278e-08 | 0 | 0 | 0 | 0 | 0 | 0 | 0 | yes |  |  |  |  | 1 | 484.083 | 1 | 0.47 | 9.81 |  |  |  | 17.89 |  | 1.13 | 0.4
2018Ha12 | 2018Ha | 144 | Cr18Mn10 | 2000 |  | 1 | [9 empty] | 4 | 0 | 25 | 6.5 |  |  | 3.162278e-08 | 0 | 0 | 0 | 0 | 0 | 0 | 0 | yes | -326.6544 |  |  |  | 1 | 914.0138 | 1 | 0.48 | 9.47 |  |  |  | 18.1 |  | 2.17 | 0.38
2018Ha13 | 2018Ha | 144 | Cr18Mn10 | 2000 |  | 1 | [9 empty] | 4 | 0 | 25 | 6.5 |  |  | 3.162278e-08 | 0 | 0 | 0 | 0 | 0 | 0 | 0 | yes |  |  |  |  | 1 | 932.1799 | 1 | 0.48 | 9.47 |  |  |  | 18.1 |  | 2.17 | 0.38
2018Ha14 | 2018Ha | 144 | Cr18Mn10 | 2000 |  | 1 | [9 empty] | 4 | 0 | 25 | 6.5 |  |  | 3.162278e-08 | 0 | 0 | 0 | 0 | 0 | 0 | 0 | yes |  |  |  |  | 1 | 962.4567 | 1 | 0.48 | 9.47 |  |  |  | 18.1 |  | 2.17 | 0.38
2018Ha15 | 2018Ha | 144 | Cr18Mn10 | 2000 |  | 1 | [9 empty] | 4 | 0 | 25 | 8.5 | borate buffer |  | 3.162278e-06 | 0 | 0 | 0 | 0.1 | 0 | 0 | 0.2 | yes | -726.6667 |  |  |  | 1 | 271.9512 | 1 | 0.5 | 9.72 |  |  |  | 18.19 |  |  | 0.36
2018Ha16 | 2018Ha | 144 | Cr18Mn10 | 2000 |  | 1 | [9 empty] | 4 | 0 | 25 | 8.5 | borate buffer |  | 3.162278e-06 | 0 | 0 | 0 | 0.1 | 0 | 0 | 0.2 | yes |  |  |  |  | 1 | 317.0732 | 1 | 0.5 | 9.72 |  |  |  | 18.19 |  |  | 0.36
2018Ha17 | 2018Ha | 144 | Cr18Mn10 | 2000 |  | 1 | [9 empty] | 4 | 0 | 25 | 8.5 | borate buffer |  | 3.162278e-06 | 0 | 0 | 0 | 0.1 | 0 | 0 | 0.2 | yes |  |  |  |  | 1 | 368.2927 | 1 | 0.5 | 9.72 |  |  |  | 18.19 |  |  | 0.36
2018Ha18 | 2018Ha | 144 | Cr18Mn10 | 2000 |  | 1 | [9 empty] | 4 | 0 | 25 | 8.5 | borate buffer |  | 3.162278e-06 | 0 | 0 | 0 | 0.1 | 0 | 0 | 0.2 | yes | -718.3333 |  |  |  | 1 | 663.4146 | 1 | 0.47 | 9.81 |  |  |  | 17.89 |  | 1.13 | 0.4
2018Ha19 | 2018Ha | 144 | Cr18Mn10 | 2000 |  | 1 | [9 empty] | 4 | 0 | 25 | 8.5 | borate buffer |  | 3.162278e-06 | 0 | 0 | 0 | 0.1 | 0 | 0 | 0.2 | yes |  |  |  |  | 1 | 575.6098 | 1 | 0.47 | 9.81 |  |  |  | 17.89 |  | 1.13 | 0.4
2018Ha20 | 2018Ha | 144 | Cr18Mn10 | 2000 |  | 1 | [9 empty] | 4 | 0 | 25 | 8.5 | borate buffer |  | 3.162278e-06 | 0 | 0 | 0 | 0.1 | 0 | 0 | 0.2 | yes |  |  |  |  | 1 | 479.2683 | 1 | 0.47 | 9.81 |  |  |  | 17.89 |  | 1.13 | 0.4
2018Ha21 | 2018Ha | 144 | Cr18Mn10 | 2000 |  | 1 | [9 empty] | 4 | 0 | 25 | 8.5 | borate buffer |  | 3.162278e-06 | 0 | 0 | 0 | 0.1 | 0 | 0 | 0.2 | yes | -738.3333 |  |  |  | 1 | 1032.927 | 2 | 0.48 | 9.47 |  |  |  | 18.1 |  | 2.17 | 0.38
2018Ha22 | 2018Ha | 144 | Cr18Mn10 | 2000 |  | 1 | [9 empty] | 4 | 0 | 25 | 8.5 | borate buffer |  | 3.162278e-06 | 0 | 0 | 0 | 0.1 | 0 | 0 | 0.2 | yes |  |  |  |  | 1 | 1032.927 | 2 | 0.48 | 9.47 |  |  |  | 18.1 |  | 2.17 | 0.38
2018Ha23 | 2018Ha | 144 | Cr18Mn10 | 2000 |  | 1 | [9 empty] | 4 | 0 | 25 | 8.5 | borate buffer |  | 3.162278e-06 | 0 | 0 | 0 | 0.1 | 0 | 0 | 0.2 | yes |  |  |  |  | 1 | 1032.927 | 2 | 0.48 | 9.47 |  |  |  | 18.1 |  | 2.17 | 0.38
2018Ha24 | 2018Ha | 144 | Cr18Mn10 | 2000 |  | 1 | [9 empty] | 4 | 0 | 25 | 2 |  |  | 1e-12 | 0 | 0 | 0 | 0 | 0 | 0 | 0 | yes | -667.991 |  |  |  | 1 | -86.54709 | 1 | 0.5 | 9.72 |  |  |  | 18.19 |  |  | 0.36
2018Ha25 | 2018Ha | 144 | Cr18Mn10 | 2000 |  | 1 | [9 empty] | 4 | 0 | 25 | 2 |  |  | 1e-12 | 0 | 0 | 0 | 0 | 0 | 0 | 0 | yes | -667.0493 |  |  |  | 1 | -54.79821 | 1 | 0.5 | 9.72 |  |  |  | 18.19 |  |  | 0.36
2018Ha26 | 2018Ha | 144 | Cr18Mn10 | 2000 |  | 1 | [9 empty] | 4 | 0 | 25 | 2 |  |  | 1e-12 | 0 | 0 | 0 | 0 | 0 | 0 | 0 | yes | -665.9821 |  |  |  | 1 | -23.04933 | 1 | 0.5 | 9.72 |  |  |  | 18.19 |  |  | 0.36
2018Ha27 | 2018Ha | 144 | Cr18Mn10 | 2000 |  | 1 | [9 empty] | 4 | 0 | 25 | 2 |  |  | 1e-12 | 0 | 0 | 0 | 0 | 0 | 0 | 0 | yes | -633.4619 |  |  |  | 1 | -0.4484305 | 1 | 0.47 | 9.81 |  |  |  | 17.89 |  | 1.13 | 0.4
2018Ha28 | 2018Ha | 144 | Cr18Mn10 | 2000 |  | 1 | [9 empty] | 4 | 0 | 25 | 2 |  |  | 1e-12 | 0 | 0 | 0 | 0 | 0 | 0 | 0 | yes | -632.7085 |  |  |  | 1 | 42.06278 | 1 | 0.47 | 9.81 |  |  |  | 17.89 |  | 1.13 | 0.4
2018Ha29 | 2018Ha | 144 | Cr18Mn10 | 2000 |  | 1 | [9 empty] | 4 | 0 | 25 | 2 |  |  | 1e-12 | 0 | 0 | 0 | 0 | 0 | 0 | 0 | yes | -631.4529 |  |  |  | 1 | 89.95516 | 1 | 0.47 | 9.81 |  |  |  | 17.89 |  | 1.13 | 0.4
2018Ha30 | 2018Ha | 144 | Cr18Mn10 | 2000 |  | 1 | [9 empty] | 4 | 0 | 25 | 2 |  |  | 1e-12 | 0 | 0 | 0 | 0 | 0 | 0 | 0 | yes | -598.9327 |  |  |  | 1 | 485.4709 | 1 | 0.48 | 9.47 |  |  |  | 18.1 |  | 2.17 | 0.38
2018Ha31 | 2018Ha | 144 | Cr18Mn10 | 2000 |  | 1 | [9 empty] | 4 | 0 | 25 | 2 |  |  | 1e-12 | 0 | 0 | 0 | 0 | 0 | 0 | 0 | yes | -596.4843 |  |  |  | 1 | 514.5291 | 1 | 0.48 | 9.47 |  |  |  | 18.1 |  | 2.17 | 0.38
2018Ha32 | 2018Ha | 144 | Cr18Mn10 | 2000 |  | 1 | [9 empty] | 4 | 0 | 25 | 2 |  |  | 1e-12 | 0 | 0 | 0 | 0 | 0 | 0 | 0 | yes | -593.3453 |  |  |  | 1 | 540.8969 | 1 | 0.48 | 9.47 |  |  |  | 18.1 |  | 2.17 | 0.38
2018Huang01 | 2018Huang | 145 | 2101LDX | 14000 |  | 1 | [7 empty] | deaerated |  | 0.007052186 | 0 | 10 | 6.5 |  |  | 3.162278e-08 | 0 | 0 | 0 | 0 | 0 | 0 | 0 | yes | -376.1596 |  |  |  | 1 | 1425.788 | 2 | 0.023 | 4.69 | 0.62 | 0.019 | 0.002 | 20.95 | 1.75 | 0.27 | 0.22
2018Huang02 | 2018Huang | 145 | 2101LDX | 14000 |  | 1 | [7 empty] | deaerated |  | 0.07052186 | 0 | 10 | 6.5 |  |  | 3.162278e-08 | 0 | 0 | 0 | 0 | 0 | 0 | 0 | yes | -359.9258 |  |  |  | 1 | 1384.045 | 2 | 0.023 | 4.69 | 0.62 | 0.019 | 0.002 | 20.95 | 1.75 | 0.27 | 0.22
2018Huang03 | 2018Huang | 145 | 2101LDX | 14000 |  | 1 | [7 empty] | deaerated |  | 0.6008463 | 0 | 10 | 6.5 |  |  | 3.162278e-08 | 0 | 0 | 0 | 0 | 0 | 0 | 0 | yes | -336.7347 |  |  |  | 1 | 1351.577 | 2 | 0.023 | 4.69 | 0.62 | 0.019 | 0.002 | 20.95 | 1.75 | 0.27 | 0.22
2018Huang04 | 2018Huang | 145 | 2101LDX | 14000 |  | 1 | [7 empty] | deaerated |  | 0.007052186 | 0 | 25 | 6.5 |  |  | 3.162278e-08 | 0 | 0 | 0 | 0 | 0 | 0 | 0 | yes | -364.564 |  |  |  | 1 | 1351.577 | 1 | 0.023 | 4.69 | 0.62 | 0.019 | 0.002 | 20.95 | 1.75 | 0.27 | 0.22
2018Huang05 | 2018Huang | 145 | 2101LDX | 14000 |  | 1 | [7 empty] | deaerated |  | 0.07052186 | 0 | 25 | 6.5 |  |  | 3.162278e-08 | 0 | 0 | 0 | 0 | 0 | 0 | 0 | yes | -399.3506 |  |  |  | 1 | 716.141 | 1 | 0.023 | 4.69 | 0.62 | 0.019 | 0.002 | 20.95 | 1.75 | 0.27 | 0.22
2018Huang06 | 2018Huang | 145 | 2101LDX | 14000 |  | 1 | [7 empty] | deaerated |  | 0.6008463 | 0 | 25 | 6.5 |  |  | 3.162278e-08 | 0 | 0 | 0 | 0 | 0 | 0 | 0 | yes | -371.5213 |  |  |  | 1 | 314.9351 | 1 | 0.023 | 4.69 | 0.62 | 0.019 | 0.002 | 20.95 | 1.75 | 0.27 | 0.22
2018Huang07 | 2018Huang | 145 | 2101LDX | 14000 |  | 1 | [7 empty] | deaerated |  | 0.007052186 | 0 | 50 | 6.5 |  |  | 3.162278e-08 | 0 | 0 | 0 | 0 | 0 | 0 | 0 | yes | -368.0615 |  |  |  | 1 | 542.2716 | 1 | 0.023 | 4.69 | 0.62 | 0.019 | 0.002 | 20.95 | 1.75 | 0.27 | 0.22
2018Huang08 | 2018Huang | 145 | 2101LDX | 14000 |  | 1 | [7 empty] | deaerated |  | 0.07052186 | 0 | 50 | 6.5 |  |  | 3.162278e-08 | 0 | 0 | 0 | 0 | 0 | 0 | 0 | yes | -373.1853 |  |  |  | 1 | 298.0359 | 1 | 0.023 | 4.69 | 0.62 | 0.019 | 0.002 | 20.95 | 1.75 | 0.27 | 0.22
2018Huang09 | 2018Huang | 145 | 2101LDX | 14000 |  | 1 | [7 empty] | deaerated |  | 0.6008463 | 0 | 50 | 6.5 |  |  | 3.162278e-08 | 0 | 0 | 0 | 0 | 0 | 0 | 0 | yes | -393.6806 |  |  |  | 1 | 217.7626 | 1 | 0.023 | 4.69 | 0.62 | 0.019 | 0.002 | 20.95 | 1.75 | 0.27 | 0.22
2018Huang10 | 2018Huang | 145 | 2101LDX | 14000 |  | 1 | [7 empty] | deaerated |  | 0.007052186 | 0 | 75 | 6.5 |  |  | 3.162278e-08 | 0 | 0 | 0 | 0 | 0 | 0 | 0 | yes | -309.7881 |  |  |  | 1 | 313.8244 | 1 | 0.023 | 4.69 | 0.62 | 0.019 | 0.002 | 20.95 | 1.75 | 0.27 | 0.22
2018Huang11 | 2018Huang | 145 | 2101LDX | 14000 |  | 1 | [7 empty] | deaerated |  | 0.07052186 | 0 | 75 | 6.5 |  |  | 3.162278e-08 | 0 | 0 | 0 | 0 | 0 | 0 | 0 | yes | -753.2795 |  |  |  | 1 | 168.5166 | 1 | 0.023 | 4.69 | 0.62 | 0.019 | 0.002 | 20.95 | 1.75 | 0.27 | 0.22
2018Huang12 | 2018Huang | 145 | 2101LDX | 14000 |  | 1 | [7 empty] | deaerated |  | 0.6008463 | 0 | 75 | 6.5 |  |  | 3.162278e-08 | 0 | 0 | 0 | 0 | 0 | 0 | 0 | yes | -735.116 |  |  |  | 1 | 38.34511 | 1 | 0.023 | 4.69 | 0.62 | 0.019 | 0.002 | 20.95 | 1.75 | 0.27 | 0.22
2018Huang13 | 2018Huang | 145 | DP2205 | 14000 |  | 1 | [7 empty] | deaerated |  | 0.007052186 | 0 | 10 | 6.5 |  |  | 3.162278e-08 | 0 | 0 | 0 | 0 | 0 | 0 | 0 | yes | -285.7143 |  |  |  | 1 | 1384.045 | 2 | 0.02 | 1.34 | 0.4 | 0.022 | 0.004 | 22.66 | 5.47 | 3.03 | 0.17
2018Huang14 | 2018Huang | 145 | DP2205 | 14000 |  | 1 | [7 empty] | deaerated |  | 0.07052186 | 0 | 10 | 6.5 |  |  | 3.162278e-08 | 0 | 0 | 0 | 0 | 0 | 0 | 0 | yes | -352.9685 |  |  |  | 1 | 1372.449 | 2 | 0.02 | 1.34 | 0.4 | 0.022 | 0.004 | 22.66 | 5.47 | 3.03 | 0.17
2018Huang15 | 2018Huang | 145 | DP2205 | 14000 |  | 1 | [7 empty] | deaerated |  | 0.6008463 | 0 | 10 | 6.5 |  |  | 3.162278e-08 | 0 | 0 | 0 | 0 | 0 | 0 | 0 | yes | -371.5213 |  |  |  | 1 | 1247.217 | 2 | 0.02 | 1.34 | 0.4 | 0.022 | 0.004 | 22.66 | 5.47 | 3.03 | 0.17
2018Huang16 | 2018Huang | 145 | DP2205 | 14000 |  | 1 | [7 empty] | deaerated |  | 0.007052186 | 0 | 25 | 6.5 |  |  | 3.162278e-08 | 0 | 0 | 0 | 0 | 0 | 0 | 0 | yes | -362.8809 |  |  |  | 1 | 1368.421 | 2 | 0.02 | 1.34 | 0.4 | 0.022 | 0.004 | 22.66 | 5.47 | 3.03 | 0.17
2018Huang17 | 2018Huang | 145 | DP2205 | 14000 |  | 1 | [7 empty] | deaerated |  | 0.07052186 | 0 | 25 | 6.5 |  |  | 3.162278e-08 | 0 | 0 | 0 | 0 | 0 | 0 | 0 | yes | -362.8809 |  |  |  | 1 | 1306.094 | 2 | 0.02 | 1.34 | 0.4 | 0.022 | 0.004 | 22.66 | 5.47 | 3.03 | 0.17
2018Huang18 | 2018Huang | 145 | DP2205 | 14000 |  | 1 | [7 empty] | deaerated |  | 0.6008463 | 0 | 25 | 6.5 |  |  | 3.162278e-08 | 0 | 0 | 0 | 0 | 0 | 0 | 0 | yes | -362.8809 |  |  |  | 1 | 1202.216 | 2 | 0.02 | 1.34 | 0.4 | 0.022 | 0.004 | 22.66 | 5.47 | 3.03 | 0.17
2018Huang19 | 2018Huang | 145 | DP2205 | 14000 |  | 1 | [7 empty] | deaerated |  | 0.007052186 | 0 | 50 | 6.5 |  |  | 3.162278e-08 | 0 | 0 | 0 | 0 | 0 | 0 | 0 | yes | -318.1818 |  |  |  | 1 | 1277.365 | 1 | 0.02 | 1.34 | 0.4 | 0.022 | 0.004 | 22.66 | 5.47 | 3.03 | 0.17
2018Huang20 | 2018Huang | 145 | DP2205 | 14000 |  | 1 | [7 empty] | deaerated |  | 0.07052186 | 0 | 50 | 6.5 |  |  | 3.162278e-08 | 0 | 0 | 0 | 0 | 0 | 0 | 0 | yes | -359.9258 |  |  |  | 1 | 876.1596 | 1 | 0.02 | 1.34 | 0.4 | 0.022 | 0.004 | 22.66 | 5.47 | 3.03 | 0.17
2018Huang21 | 2018Huang | 145 | DP2205 | 14000 |  | 1 | [7 empty] | deaerated |  | 0.6008463 | 0 | 50 | 6.5 |  |  | 3.162278e-08 | 0 | 0 | 0 | 0 | 0 | 0 | 0 | yes | -341.3729 |  |  |  | 1 | 474.9536 | 1 | 0.02 | 1.34 | 0.4 | 0.022 | 0.004 | 22.66 | 5.47 | 3.03 | 0.17
2018Huang22 | 2018Huang | 145 | DP2205 | 14000 |  | 1 | [7 empty] | deaerated |  | 0.007052186 | 0 | 75 | 6.5 |  |  | 3.162278e-08 | 0 | 0 | 0 | 0 | 0 | 0 | 0 | yes | -753.2795 |  |  |  | 1 | 474.2684 | 1 | 0.02 | 1.34 | 0.4 | 0.022 | 0.004 | 22.66 | 5.47 | 3.03 | 0.17
2018Huang23 | 2018Huang | 145 | DP2205 | 14000 |  | 1 | [7 empty] | deaerated |  | 0.07052186 | 0 | 75 | 6.5 |  |  | 3.162278e-08 | 0 | 0 | 0 | 0 | 0 | 0 | 0 | yes | -738.1433 |  |  |  | 1 | 275.9839 | 1 | 0.02 | 1.34 | 0.4 | 0.022 | 0.004 | 22.66 | 5.47 | 3.03 | 0.17
2018Huang24 | 2018Huang | 145 | DP2205 | 14000 |  | 1 | [7 empty] | deaerated |  | 0.6008463 | 0 | 75 | 6.5 |  |  | 3.162278e-08 | 0 | 0 | 0 | 0 | 0 | 0 | 0 | yes | -750.2523 |  |  |  | 1 | 104.9445 | 1 | 0.02 | 1.34 | 0.4 | 0.022 | 0.004 | 22.66 | 5.47 | 3.03 | 0.17
Intern01 | 2018ML_internship1 | 146 | 1.4404 | 1200 |  |  |  |  | none |  |  |  |  | natural | yes | 0.1 | 0 | 22.5 | 6.5 | none | 0 | 3.162278e-08 | 0 | 0 | 0 | 0 | 0 | 0 | 0 | yes | [5 empty] | 432 | 1 | [5 empty] | 17.5 | 11 | 2.5
Intern02 | 2018ML_internship1 | 146 | 1.4404 | [5 empty] | air |  |  | 24 |  | natural | yes | 0.5 | 0 | 22.5 | 6.5 | none | 0 | 3.162278e-08 | 0 | 0 | 0 | 0 | 0 | 0 | 0 | yes | [5 empty] | 425 | 1 | [5 empty] | 17.5 | 11 | 2.5
Intern03 | 2018ML_internship1 | 146 | 1.4404 | 1200 |  |  |  |  | none |  |  |  |  | natural | yes | 0.51 | 0 | 22.5 | 6.5 | none | 0 | 3.162278e-08 | 0 | 0 | 0 | 0 | 0 | 0 | 0 | yes | [5 empty] | 911 | 1 | [5 empty] | 17.5 | 11 | 2.5
Intern04 | 2018ML_internship1 | 146 | 1.4404 | 600 |  |  |  |  | HNO3 | -1.2 | 1 |  |  | natural | yes | 0.4701816 | 0 | 22.5 | 6.5 | none | 0 | 3.162278e-08 | 0 | 0 | 0 | 0 | 0 | 0 | 0 | yes | [5 empty] | 300 | 1 | [5 empty] | 17.5 | 11 | 2.5
Intern05 | 2018ML_internship1 | 146 | 1.4404 | [10 empty] | natural | yes | 0.4701816 | 0 | 22.5 | 6.5 | none | 0 | 3.162278e-08 | 0 | 0 | 0 | 0 | 0 | 0 | 0 | yes | [5 empty] | 670 | 1 | [5 empty] | 17.5 | 11 | 2.5
Intern06 | 2018ML_internship1 | 146 | 1.4404 | 1200 |  |  |  |  | none |  |  |  |  | natural | yes | 0.1 | 0 | 22.5 | 6.5 | none | 0 | 3.162278e-08 | 0 | 0 | 0 | 0 | 0 | 0 | 0 | yes | [5 empty] | 432 | 1 | [5 empty] | 17.5 | 11 | 2.5
Intern07 | 2018ML_internship1 | 146 | 1.4404 | [5 empty] | none |  |  |  |  | natural | yes | 0.5844 | 0 | 22.5 | 6.5 | none | 0 | 3.162278e-08 | 0 | 0 | 0 | 0 | 0 | 0 | 0 | yes | [5 empty] | 370 | 1 | [5 empty] | 17.5 | 11 | 2.5
Intern08 | 2018ML_internship1 | 146 | 1.4404 | 1000 |  |  |  |  | HNO3 | -1.2 | 1 | 0.1666667 | 0.3333333 | deaerated | yes | 0.6 | 0 | 22.5 | 6.5 | none | 0 | 3.162278e-08 | 0 | 0 | 0 | 0 | 0 | 0 | 0 | yes | [5 empty] | 1020 | 0 | [5 empty] | 17.5 | 11 | 2.5
Intern09 | 2018ML_internship1 | 146 | 1.4404 | [10 empty] | natural | yes | 0.01 | 0 | 22.5 | 6.5 | none | 0 | 3.162278e-08 | 0 | 0 | 0 | 0 | 0 | 0 | 0 | yes | [5 empty] | 645 | 1 | [5 empty] | 17.5 | 11 | 2.5
Intern10 | 2018ML_internship1 | 146 | 1.4404 | [10 empty] | natural | yes | 0.05 | 0 | 22.5 | 6.5 | none | 0 | 3.162278e-08 | 0 | 0 | 0 | 0 | 0 | 0 | 0 | yes | [5 empty] | 754 | 1 | [5 empty] | 17.5 | 11 | 2.5
Intern11 | 2018ML_internship1 | 146 | 1.4404 | 600 |  |  |  |  | none |  |  |  | 1 | natural | yes | 0.51 | 0 | 22.5 | 6.5 | none | 0 | 3.162278e-08 | 0 | 0 | 0 | 0 | 0 | 0 | 0 | yes | [5 empty] | 239 | 1 | [5 empty] | 17.5 | 11 | 2.5
Intern12 | 2018ML_internship1 | 146 | 1.4404 | 2000 |  |  |  |  | none |  |  |  | 5 | natural | yes | 0.1 | 0 | 22.5 | 6.5 | none | 0 | 3.162278e-08 | 0 | 0 | 0 | 0 | 0 | 0 | 0 | yes | [5 empty] | 350 | 1 | [5 empty] | 17.5 | 11 | 2.5
Intern13 | 2018ML_internship1 | 146 | 1.4404 | [5 empty] | none |  |  |  |  | natural | yes | 0.08462623 | 0 | 22.5 | 6.5 | none | 0 | 3.162278e-08 | 0 | 0 | 0 | 0 | 0 | 0 | 0 | yes | [5 empty] | 370 | 1 | [5 empty] | 17.5 | 11 | 2.5
2018Shakir1 | 2018Shakir | 147 | 1.4301 | 2000 | [11 empty] | 0.5989049 | 0 | 20 | 6.5 | none | 0 | 3.162278e-08 | 0 | 0 | 0 | 0 | 0 | 0 | 0 | yes | -227 |  |  |  | 10 | 333.2 | 1 | 0.06 | 1.37 | 0.986 | 0.005 | 0.005 | 19.3 | 9.7 | 0.122
2018Shakir2 | 2018Shakir | 147 | 1.4301 | 2000 | [11 empty] | 0.5989049 | 0 | 30 | 6.5 | none | 0 | 3.162278e-08 | 0 | 0 | 0 | 0 | 0 | 0 | 0 | yes | -236 |  |  |  | 10 | 305.1 | 1 | 0.06 | 1.37 | 0.986 | 0.005 | 0.005 | 19.3 | 9.7 | 0.122
2018Shakir3 | 2018Shakir | 147 | 1.4301 | 2000 | [11 empty] | 0.5989049 | 0 | 40 | 6.5 | none | 0 | 3.162278e-08 | 0 | 0 | 0 | 0 | 0 | 0 | 0 | yes | -257 |  |  |  | 10 | 216.4 | 1 | 0.06 | 1.37 | 0.986 | 0.005 | 0.005 | 19.3 | 9.7 | 0.122
2018Shakir4 | 2018Shakir | 147 | 1.4301 | 2000 | [11 empty] | 0.5989049 | 0 | 50 | 6.5 | none | 0 | 3.162278e-08 | 0 | 0 | 0 | 0 | 0 | 0 | 0 | yes | -253.3 |  |  |  | 10 | 94.3 | 1 | 0.06 | 1.37 | 0.986 | 0.005 | 0.005 | 19.3 | 9.7 | 0.122
2018Shakir5 | 2018Shakir | 147 | 1.4404L | 2000 | [11 empty] | 0.5989049 | 0 | 20 | 6.5 | none | 0 | 3.162278e-08 | 0 | 0 | 0 | 0 | 0 | 0 | 0 | yes | -182.5 |  |  |  | 10 | 496.1 | 1 | 0.09 | 1.5 | 0.67 | 0.005 | 0.005 | 17.1 | 8.67 | 2.66
2018Shakir6 | 2018Shakir | 147 | 1.4404L | 2000 | [11 empty] | 0.5989049 | 0 | 30 | 6.5 | none | 0 | 3.162278e-08 | 0 | 0 | 0 | 0 | 0 | 0 | 0 | yes | -216 |  |  |  | 10 | 412.2 | 1 | 0.09 | 1.5 | 0.67 | 0.005 | 0.005 | 17.1 | 8.67 | 2.66
2018Shakir7 | 2018Shakir | 147 | 1.4404L | 2000 | [11 empty] | 0.5989049 | 0 | 40 | 6.5 | none | 0 | 3.162278e-08 | 0 | 0 | 0 | 0 | 0 | 0 | 0 | yes | -221 |  |  |  | 10 | 350 | 1 | 0.09 | 1.5 | 0.67 | 0.005 | 0.005 | 17.1 | 8.67 | 2.66
2018Shakir8 | 2018Shakir | 147 | 1.4404L | 2000 | [11 empty] | 0.5989049 | 0 | 50 | 6.5 | none | 0 | 3.162278e-08 | 0 | 0 | 0 | 0 | 0 | 0 | 0 | yes | -244.1 |  |  |  | 10 | 237 | 1 | 0.09 | 1.5 | 0.67 | 0.005 | 0.005 | 17.1 | 8.67 | 2.66
2018Shi01 | 2018Shi | 148 | 304L | 14000 |  | 1 | [9 empty] | 0.5989049 | 0 | 25 | 6.5 |  |  | 3.162278e-08 | 0 | 0 | 0 | 0 | 0 | 0 | 0 | yes | -309.0778 |  |  |  | 0.38 | -6.84438 | 1 | 0.0511 | 1.2005 | 0.4016 | 0.0334 | 0.0019 | 18.0614 | 8.048 | 0.0198 | 0.0377
2018Shi02 | 2018Shi | 148 | 304L | 14000 |  | 1 | [9 empty] | 0.5989049 | 0 | 25 | 6.5 |  |  | 3.162278e-08 | 0 | 0 | 0 | 0 | 0 | 0 | 0 | yes | -350.8646 |  |  |  | 0.38 | -101.2248 | 1 | 0.0511 | 1.2005 | 0.4016 | 0.0334 | 0.0019 | 18.0614 | 8.048 | 0.0198 | 0.0377
2018Shi03 | 2018Shi | 148 | 304L | 14000 |  | 1 | [9 empty] | 0.5989049 | 0 | 25 | 6.5 |  |  | 3.162278e-08 | 0 | 0 | 0 | 0 | 0 | 0 | 0 | yes | -288.5447 |  |  |  | 0.38 | -48.63112 | 1 | 0.0511 | 1.2005 | 0.4016 | 0.0334 | 0.0019 | 18.0614 | 8.048 | 0.0198 | 0.0377
2018Shi04 | 2018Shi | 148 | 304L | 14000 |  | 1 | [9 empty] | 0.5989049 | 0 | 25 | 6.5 |  |  | 3.162278e-08 | 0 | 0 | 0 | 0 | 0 | 0 | 0 | yes | -296.4697 |  |  |  | 0.38 | 0 | 2 | 0.0511 | 1.2005 | 0.4016 | 0.0334 | 0.0019 | 18.0614 | 8.048 | 0.0198 | 0.0377
2018Shi05 | 2018Shi | 148 | 304L | 14000 |  | 1 | [9 empty] | 0.5989049 | 0 | 25 | 6.5 |  |  | 3.162278e-08 | 0 | 0 | 0 | 0 | 0 | 0 | 0 | yes | -350.8646 |  |  |  | 0.38 | -123.1988 | 1 | 0.0511 | 1.2005 | 0.4016 | 0.0334 | 0.0019 | 18.0614 | 8.048 | 0.0198 | 0.0377
2019Calderon-Hernandez001 | 2019Calderon-Hernandez | 149 | 1.4301L | [9 empty] | 0.08333333 |  |  | 0.6 | 0 | 22.5 | 6.5 | 0.6M SO4 | 1.2 | 3.162278e-08 | 1.2 | 0 | 0 | 0 | 0 | 0 | 0 | yes |  |  |  |  | 1 | 370 | 1 | 0.017 | 1.54 | 0.44 | 0.035 | 0.002 | 18.5 | 8.03 | 0.047 | 0.0483
2019Calderon-Hernandez002 | 2019Calderon-Hernandez | 149 | 1.4301L | [9 empty] | 0.08333333 |  |  | 0.6 | 0 | 22.5 | 6.5 | 0.6M SO4 | 1.2 | 3.162278e-08 | 1.2 | 0 | 0 | 0 | 0 | 0 | 0 | yes |  |  |  |  | 1 | 350 | 1 | 0.017 | 1.54 | 0.44 | 0.035 | 0.002 | 18.5 | 8.03 | 0.047 | 0.0483
2019Calderon-Hernandez003 | 2019Calderon-Hernandez | 149 | 1.4301L | [9 empty] | 0.08333333 |  |  | 0.6 | 0 | 22.5 | 6.5 | 0.6M SO4 | 1.2 | 3.162278e-08 | 1.2 | 0 | 0 | 0 | 0 | 0 | 0 | yes |  |  |  |  | 1 | 360 | 1 | 0.017 | 1.54 | 0.44 | 0.035 | 0.002 | 18.5 | 8.03 | 0.047 | 0.0483
2019Calderon-Hernandez004 | 2019Calderon-Hernandez | 149 | 1.4301L | [9 empty] | 0.08333333 |  |  | 0.6 | 0 | 22.5 | 6.5 | 0.6M SO4 | 1.2 | 3.162278e-08 | 1.2 | 0 | 0 | 0 | 0 | 0 | 0 | yes |  |  |  |  | 1 | 350 | 1 | 0.017 | 1.54 | 0.44 | 0.035 | 0.002 | 18.5 | 8.03 | 0.047 | 0.0483
2019Calderon-Hernandez005 | 2019Calderon-Hernandez | 149 | 1.4301L | [9 empty] | 0.08333333 |  |  | 0.6 | 0 | 22.5 | 6.5 | 0.6M SO4 | 1.2 | 3.162278e-08 | 1.2 | 0 | 0 | 0 | 0 | 0 | 0 | yes |  |  |  |  | 1 | 360 | 1 | 0.017 | 1.54 | 0.44 | 0.035 | 0.002 | 18.5 | 8.03 | 0.047 | 0.0483
2019Calderon-Hernandez006 | 2019Calderon-Hernandez | 149 | 1.4301L | [9 empty] | 0.08333333 |  |  | 0.6 | 0 | 22.5 | 6.5 | 0.15M SO4 | 0.3 | 3.162278e-08 | 0.3 | 0 | 0 | 0 | 0 | 0 | 0 | yes |  |  |  |  | 1 | 330 | 1 | 0.017 | 1.54 | 0.44 | 0.035 | 0.002 | 18.5 | 8.03 | 0.047 | 0.0483
2019Calderon-Hernandez007 | 2019Calderon-Hernandez | 149 | 1.4301L | [9 empty] | 0.08333333 |  |  | 0.6 | 0 | 22.5 | 6.5 | 0.15M SO4 | 0.3 | 3.162278e-08 | 0.3 | 0 | 0 | 0 | 0 | 0 | 0 | yes |  |  |  |  | 1 | 330 | 1 | 0.017 | 1.54 | 0.44 | 0.035 | 0.002 | 18.5 | 8.03 | 0.047 | 0.0483
2019Calderon-Hernandez008 | 2019Calderon-Hernandez | 149 | 1.4301L | [9 empty] | 0.08333333 |  |  | 0.6 | 0 | 22.5 | 6.5 | 0.15M SO4 | 0.3 | 3.162278e-08 | 0.3 | 0 | 0 | 0 | 0 | 0 | 0 | yes |  |  |  |  | 1 | 330 | 1 | 0.017 | 1.54 | 0.44 | 0.035 | 0.002 | 18.5 | 8.03 | 0.047 | 0.0483
2019Calderon-Hernandez009 | 2019Calderon-Hernandez | 149 | 1.4301L | [9 empty] | 0.08333333 |  |  | 0.6 | 0 | 22.5 | 6.5 | 0.15M SO4 | 0.3 | 3.162278e-08 | 0.3 | 0 | 0 | 0 | 0 | 0 | 0 | yes |  |  |  |  | 1 | 340 | 1 | 0.017 | 1.54 | 0.44 | 0.035 | 0.002 | 18.5 | 8.03 | 0.047 | 0.0483
2019Calderon-Hernandez010 | 2019Calderon-Hernandez | 149 | 1.4301L | [9 empty] | 0.08333333 |  |  | 0.6 | 0 | 22.5 | 6.5 | 0.15M SO4 | 0.3 | 3.162278e-08 | 0.3 | 0 | 0 | 0 | 0 | 0 | 0 | yes |  |  |  |  | 1 | 320 | 1 | 0.017 | 1.54 | 0.44 | 0.035 | 0.002 | 18.5 | 8.03 | 0.047 | 0.0483
2019Calderon-Hernandez011 | 2019Calderon-Hernandez | 149 | 1.4301L | [9 empty] | 0.08333333 |  |  | 0.6 | 0 | 22.5 | 6.5 | 0.06M SO4 | 0.12 | 3.162278e-08 | 0.12 | 0 | 0 | 0 | 0 | 0 | 0 | yes |  |  |  |  | 1 | 280 | 1 | 0.017 | 1.54 | 0.44 | 0.035 | 0.002 | 18.5 | 8.03 | 0.047 | 0.0483
2019Calderon-Hernandez012 | 2019Calderon-Hernandez | 149 | 1.4301L | [9 empty] | 0.08333333 |  |  | 0.6 | 0 | 22.5 | 6.5 | 0.06M SO4 | 0.12 | 3.162278e-08 | 0.12 | 0 | 0 | 0 | 0 | 0 | 0 | yes |  |  |  |  | 1 | 290 | 1 | 0.017 | 1.54 | 0.44 | 0.035 | 0.002 | 18.5 | 8.03 | 0.047 | 0.0483
2019Calderon-Hernandez013 | 2019Calderon-Hernandez | 149 | 1.4301L | [9 empty] | 0.08333333 |  |  | 0.6 | 0 | 22.5 | 6.5 | 0.06M SO4 | 0.12 | 3.162278e-08 | 0.12 | 0 | 0 | 0 | 0 | 0 | 0 | yes |  |  |  |  | 1 | 270 | 1 | 0.017 | 1.54 | 0.44 | 0.035 | 0.002 | 18.5 | 8.03 | 0.047 | 0.0483
2019Calderon-Hernandez014 | 2019Calderon-Hernandez | 149 | 1.4301L | [9 empty] | 0.08333333 |  |  | 0.6 | 0 | 22.5 | 6.5 | 0.06M SO4 | 0.12 | 3.162278e-08 | 0.12 | 0 | 0 | 0 | 0 | 0 | 0 | yes |  |  |  |  | 1 | 250 | 1 | 0.017 | 1.54 | 0.44 | 0.035 | 0.002 | 18.5 | 8.03 | 0.047 | 0.0483
2019Calderon-Hernandez015 | 2019Calderon-Hernandez | 149 | 1.4301L | [9 empty] | 0.08333333 |  |  | 0.6 | 0 | 22.5 | 6.5 | 0.06M SO4 | 0.12 | 3.162278e-08 | 0.12 | 0 | 0 | 0 | 0 | 0 | 0 | yes |  |  |  |  | 1 | 270 | 1 | 0.017 | 1.54 | 0.44 | 0.035 | 0.002 | 18.5 | 8.03 | 0.047 | 0.0483
2019Calderon-Hernandez016 | 2019Calderon-Hernandez | 149 | 1.4301L | [9 empty] | 0.08333333 |  |  | 0.6 | 0 | 22.5 | 6.5 | none | 0 | 3.162278e-08 | 0 | 0 | 0 | 0 | 0 | 0 | 0 | yes |  |  |  |  | 1 | 250 | 1 | 0.017 | 1.54 | 0.44 | 0.035 | 0.002 | 18.5 | 8.03 | 0.047 | 0.0483
2019Calderon-Hernandez017 | 2019Calderon-Hernandez | 149 | 1.4301L | [9 empty] | 0.08333333 |  |  | 0.6 | 0 | 22.5 | 6.5 | none | 0 | 3.162278e-08 | 0 | 0 | 0 | 0 | 0 | 0 | 0 | yes |  |  |  |  | 1 | 270 | 1 | 0.017 | 1.54 | 0.44 | 0.035 | 0.002 | 18.5 | 8.03 | 0.047 | 0.0483
2019Calderon-Hernandez018 | 2019Calderon-Hernandez | 149 | 1.4301L | [9 empty] | 0.08333333 |  |  | 0.6 | 0 | 22.5 | 6.5 | none | 0 | 3.162278e-08 | 0 | 0 | 0 | 0 | 0 | 0 | 0 | yes |  |  |  |  | 1 | 260 | 1 | 0.017 | 1.54 | 0.44 | 0.035 | 0.002 | 18.5 | 8.03 | 0.047 | 0.0483
2019Calderon-Hernandez019 | 2019Calderon-Hernandez | 149 | 1.4301L | [9 empty] | 0.08333333 |  |  | 0.6 | 0 | 22.5 | 6.5 | none | 0 | 3.162278e-08 | 0 | 0 | 0 | 0 | 0 | 0 | 0 | yes |  |  |  |  | 1 | 240 | 1 | 0.017 | 1.54 | 0.44 | 0.035 | 0.002 | 18.5 | 8.03 | 0.047 | 0.0483
2019Calderon-Hernandez020 | 2019Calderon-Hernandez | 149 | 1.4301L | [9 empty] | 0.08333333 |  |  | 0.6 | 0 | 22.5 | 6.5 | none | 0 | 3.162278e-08 | 0 | 0 | 0 | 0 | 0 | 0 | 0 | yes |  |  |  |  | 1 | 260 | 1 | 0.017 | 1.54 | 0.44 | 0.035 | 0.002 | 18.5 | 8.03 | 0.047 | 0.0483
2019Calderon-Hernandez021 | 2019Calderon-Hernandez | 149 | 17Cr6Mn5Ni | [9 empty] | 0.08333333 |  |  | 0.6 | 0 | 22.5 | 6.5 | 0.6M SO4 | 1.2 | 3.162278e-08 | 1.2 | 0 | 0 | 0 | 0 | 0 | 0 | yes |  |  |  |  | 1 | 270 | 1 | 0.029 | 5.82 | 0.32 | 0.035 | 0.001 | 17.2 | 4.64 | 0.023 | 0.0615
2019Calderon-Hernandez022 | 2019Calderon-Hernandez | 149 | 17Cr6Mn5Ni | [9 empty] | 0.08333333 |  |  | 0.6 | 0 | 22.5 | 6.5 | 0.6M SO4 | 1.2 | 3.162278e-08 | 1.2 | 0 | 0 | 0 | 0 | 0 | 0 | yes |  |  |  |  | 1 | 270 | 1 | 0.029 | 5.82 | 0.32 | 0.035 | 0.001 | 17.2 | 4.64 | 0.023 | 0.0615
2019Calderon-Hernandez023 | 2019Calderon-Hernandez | 149 | 17Cr6Mn5Ni | [9 empty] | 0.08333333 |  |  | 0.6 | 0 | 22.5 | 6.5 | 0.6M SO4 | 1.2 | 3.162278e-08 | 1.2 | 0 | 0 | 0 | 0 | 0 | 0 | yes |  |  |  |  | 1 | 350 | 1 | 0.029 | 5.82 | 0.32 | 0.035 | 0.001 | 17.2 | 4.64 | 0.023 | 0.0615
2019Calderon-Hernandez024 | 2019Calderon-Hernandez | 149 | 17Cr6Mn5Ni | [9 empty] | 0.08333333 |  |  | 0.6 | 0 | 22.5 | 6.5 | 0.6M SO4 | 1.2 | 3.162278e-08 | 1.2 | 0 | 0 | 0 | 0 | 0 | 0 | yes |  |  |  |  | 1 | 450 | 1 | 0.029 | 5.82 | 0.32 | 0.035 | 0.001 | 17.2 | 4.64 | 0.023 | 0.0615
2019Calderon-Hernandez025 | 2019Calderon-Hernandez | 149 | 17Cr6Mn5Ni | [9 empty] | 0.08333333 |  |  | 0.6 | 0 | 22.5 | 6.5 | 0.6M SO4 | 1.2 | 3.162278e-08 | 1.2 | 0 | 0 | 0 | 0 | 0 | 0 | yes |  |  |  |  | 1 | 450 | 1 | 0.029 | 5.82 | 0.32 | 0.035 | 0.001 | 17.2 | 4.64 | 0.023 | 0.0615
2019Calderon-Hernandez026 | 2019Calderon-Hernandez | 149 | 17Cr6Mn5Ni | [9 empty] | 0.08333333 |  |  | 0.6 | 0 | 22.5 | 6.5 | 0.15M SO4 | 0.3 | 3.162278e-08 | 0.3 | 0 | 0 | 0 | 0 | 0 | 0 | yes |  |  |  |  | 1 | 170 | 1 | 0.029 | 5.82 | 0.32 | 0.035 | 0.001 | 17.2 | 4.64 | 0.023 | 0.0615
2019Calderon-Hernandez027 | 2019Calderon-Hernandez | 149 | 17Cr6Mn5Ni | [9 empty] | 0.08333333 |  |  | 0.6 | 0 | 22.5 | 6.5 | 0.15M SO4 | 0.3 | 3.162278e-08 | 0.3 | 0 | 0 | 0 | 0 | 0 | 0 | yes |  |  |  |  | 1 | 230 | 1 | 0.029 | 5.82 | 0.32 | 0.035 | 0.001 | 17.2 | 4.64 | 0.023 | 0.0615
2019Calderon-Hernandez028 | 2019Calderon-Hernandez | 149 | 17Cr6Mn5Ni | [9 empty] | 0.08333333 |  |  | 0.6 | 0 | 22.5 | 6.5 | 0.15M SO4 | 0.3 | 3.162278e-08 | 0.3 | 0 | 0 | 0 | 0 | 0 | 0 | yes |  |  |  |  | 1 | 170 | 1 | 0.029 | 5.82 | 0.32 | 0.035 | 0.001 | 17.2 | 4.64 | 0.023 | 0.0615
2019Calderon-Hernandez029 | 2019Calderon-Hernandez | 149 | 17Cr6Mn5Ni | [9 empty] | 0.08333333 |  |  | 0.6 | 0 | 22.5 | 6.5 | 0.15M SO4 | 0.3 | 3.162278e-08 | 0.3 | 0 | 0 | 0 | 0 | 0 | 0 | yes |  |  |  |  | 1 | 250 | 1 | 0.029 | 5.82 | 0.32 | 0.035 | 0.001 | 17.2 | 4.64 | 0.023 | 0.0615
2019Calderon-Hernandez030 | 2019Calderon-Hernandez | 149 | 17Cr6Mn5Ni | [9 empty] | 0.08333333 |  |  | 0.6 | 0 | 22.5 | 6.5 | 0.15M SO4 | 0.3 | 3.162278e-08 | 0.3 | 0 | 0 | 0 | 0 | 0 | 0 | yes |  |  |  |  | 1 | 230 | 1 | 0.029 | 5.82 | 0.32 | 0.035 | 0.001 | 17.2 | 4.64 | 0.023 | 0.0615
2019Calderon-Hernandez031 | 2019Calderon-Hernandez | 149 | 17Cr6Mn5Ni | [9 empty] | 0.08333333 |  |  | 0.6 | 0 | 22.5 | 6.5 | 0.06M SO4 | 0.12 | 3.162278e-08 | 0.12 | 0 | 0 | 0 | 0 | 0 | 0 | yes |  |  |  |  | 1 | 130 | 1 | 0.029 | 5.82 | 0.32 | 0.035 | 0.001 | 17.2 | 4.64 | 0.023 | 0.0615
2019Calderon-Hernandez032 | 2019Calderon-Hernandez | 149 | 17Cr6Mn5Ni | [9 empty] | 0.08333333 |  |  | 0.6 | 0 | 22.5 | 6.5 | 0.06M SO4 | 0.12 | 3.162278e-08 | 0.12 | 0 | 0 | 0 | 0 | 0 | 0 | yes |  |  |  |  | 1 | 130 | 1 | 0.029 | 5.82 | 0.32 | 0.035 | 0.001 | 17.2 | 4.64 | 0.023 | 0.0615
2019Calderon-Hernandez033 | 2019Calderon-Hernandez | 149 | 17Cr6Mn5Ni | [9 empty] | 0.08333333 |  |  | 0.6 | 0 | 22.5 | 6.5 | 0.06M SO4 | 0.12 | 3.162278e-08 | 0.12 | 0 | 0 | 0 | 0 | 0 | 0 | yes |  |  |  |  | 1 | 70 | 1 | 0.029 | 5.82 | 0.32 | 0.035 | 0.001 | 17.2 | 4.64 | 0.023 | 0.0615
2019Calderon-Hernandez034 | 2019Calderon-Hernandez | 149 | 17Cr6Mn5Ni | [9 empty] | 0.08333333 |  |  | 0.6 | 0 | 22.5 | 6.5 | 0.06M SO4 | 0.12 | 3.162278e-08 | 0.12 | 0 | 0 | 0 | 0 | 0 | 0 | yes |  |  |  |  | 1 | 140 | 1 | 0.029 | 5.82 | 0.32 | 0.035 | 0.001 | 17.2 | 4.64 | 0.023 | 0.0615
2019Calderon-Hernandez035 | 2019Calderon-Hernandez | 149 | 17Cr6Mn5Ni | [9 empty] | 0.08333333 |  |  | 0.6 | 0 | 22.5 | 6.5 | 0.06M SO4 | 0.12 | 3.162278e-08 | 0.12 | 0 | 0 | 0 | 0 | 0 | 0 | yes |  |  |  |  | 1 | 160 | 1 | 0.029 | 5.82 | 0.32 | 0.035 | 0.001 | 17.2 | 4.64 | 0.023 | 0.0615
2019Calderon-Hernandez036 | 2019Calderon-Hernandez | 149 | 17Cr6Mn5Ni | [9 empty] | 0.08333333 |  |  | 0.6 | 0 | 22.5 | 6.5 | none | 0 | 3.162278e-08 | 0 | 0 | 0 | 0 | 0 | 0 | 0 | yes |  |  |  |  | 1 | 100 | 1 | 0.029 | 5.82 | 0.32 | 0.035 | 0.001 | 17.2 | 4.64 | 0.023 | 0.0615
2019Calderon-Hernandez037 | 2019Calderon-Hernandez | 149 | 17Cr6Mn5Ni | [9 empty] | 0.08333333 |  |  | 0.6 | 0 | 22.5 | 6.5 | none | 0 | 3.162278e-08 | 0 | 0 | 0 | 0 | 0 | 0 | 0 | yes |  |  |  |  | 1 | 40 | 1 | 0.029 | 5.82 | 0.32 | 0.035 | 0.001 | 17.2 | 4.64 | 0.023 | 0.0615
2019Calderon-Hernandez038 | 2019Calderon-Hernandez | 149 | 17Cr6Mn5Ni | [9 empty] | 0.08333333 |  |  | 0.6 | 0 | 22.5 | 6.5 | none | 0 | 3.162278e-08 | 0 | 0 | 0 | 0 | 0 | 0 | 0 | yes |  |  |  |  | 1 | 40 | 1 | 0.029 | 5.82 | 0.32 | 0.035 | 0.001 | 17.2 | 4.64 | 0.023 | 0.0615
2019Calderon-Hernandez039 | 2019Calderon-Hernandez | 149 | 17Cr6Mn5Ni | [9 empty] | 0.08333333 |  |  | 0.6 | 0 | 22.5 | 6.5 | none | 0 | 3.162278e-08 | 0 | 0 | 0 | 0 | 0 | 0 | 0 | yes |  |  |  |  | 1 | 30 | 1 | 0.029 | 5.82 | 0.32 | 0.035 | 0.001 | 17.2 | 4.64 | 0.023 | 0.0615
2019Calderon-Hernandez040 | 2019Calderon-Hernandez | 149 | 17Cr6Mn5Ni | [9 empty] | 0.08333333 |  |  | 0.6 | 0 | 22.5 | 6.5 | none | 0 | 3.162278e-08 | 0 | 0 | 0 | 0 | 0 | 0 | 0 | yes |  |  |  |  | 1 | 40 | 1 | 0.029 | 5.82 | 0.32 | 0.035 | 0.001 | 17.2 | 4.64 | 0.023 | 0.0615
2019Calderon-Hernandez041 | 2019Calderon-Hernandez | 149 | 1.4301L | [9 empty] | 0.08333333 |  |  | 0.6 | 0 | 22.5 | 6.5 | 0.6M SO4 | 1.2 | 3.162278e-08 | 1.2 | 0 | 0 | 0 | 0 | 0 | 0 | yes |  |  |  |  | 1 | 420 | 1 | 0.017 | 1.54 | 0.44 | 0.035 | 0.002 | 18.5 | 8.03 | 0.047 | 0.0483
2019Calderon-Hernandez042 | 2019Calderon-Hernandez | 149 | 1.4301L | [9 empty] | 0.08333333 |  |  | 0.6 | 0 | 22.5 | 6.5 | 0.6M SO4 | 1.2 | 3.162278e-08 | 1.2 | 0 | 0 | 0 | 0 | 0 | 0 | yes |  |  |  |  | 1 | 400 | 1 | 0.017 | 1.54 | 0.44 | 0.035 | 0.002 | 18.5 | 8.03 | 0.047 | 0.0483
2019Calderon-Hernandez043 | 2019Calderon-Hernandez | 149 | 1.4301L | [9 empty] | 0.08333333 |  |  | 0.6 | 0 | 22.5 | 6.5 | 0.6M SO4 | 1.2 | 3.162278e-08 | 1.2 | 0 | 0 | 0 | 0 | 0 | 0 | yes |  |  |  |  | 1 | 410 | 1 | 0.017 | 1.54 | 0.44 | 0.035 | 0.002 | 18.5 | 8.03 | 0.047 | 0.0483
2019Calderon-Hernandez044 | 2019Calderon-Hernandez | 149 | 1.4301L | [9 empty] | 0.08333333 |  |  | 0.6 | 0 | 22.5 | 6.5 | 0.6M SO4 | 1.2 | 3.162278e-08 | 1.2 | 0 | 0 | 0 | 0 | 0 | 0 | yes |  |  |  |  | 1 | 400 | 1 | 0.017 | 1.54 | 0.44 | 0.035 | 0.002 | 18.5 | 8.03 | 0.047 | 0.0483
2019Calderon-Hernandez045 | 2019Calderon-Hernandez | 149 | 1.4301L | [9 empty] | 0.08333333 |  |  | 0.6 | 0 | 22.5 | 6.5 | 0.6M SO4 | 1.2 | 3.162278e-08 | 1.2 | 0 | 0 | 0 | 0 | 0 | 0 | yes |  |  |  |  | 1 | 410 | 1 | 0.017 | 1.54 | 0.44 | 0.035 | 0.002 | 18.5 | 8.03 | 0.047 | 0.0483
2019Calderon-Hernandez046 | 2019Calderon-Hernandez | 149 | 1.4301L | [9 empty] | 0.08333333 |  |  | 0.6 | 0 | 22.5 | 6.5 | 0.15M SO4 | 0.3 | 3.162278e-08 | 0.3 | 0 | 0 | 0 | 0 | 0 | 0 | yes |  |  |  |  | 1 | 380 | 1 | 0.017 | 1.54 | 0.44 | 0.035 | 0.002 | 18.5 | 8.03 | 0.047 | 0.0483
2019Calderon-Hernandez047 | 2019Calderon-Hernandez | 149 | 1.4301L | [9 empty] | 0.08333333 |  |  | 0.6 | 0 | 22.5 | 6.5 | 0.15M SO4 | 0.3 | 3.162278e-08 | 0.3 | 0 | 0 | 0 | 0 | 0 | 0 | yes |  |  |  |  | 1 | 380 | 1 | 0.017 | 1.54 | 0.44 | 0.035 | 0.002 | 18.5 | 8.03 | 0.047 | 0.0483
2019Calderon-Hernandez048 | 2019Calderon-Hernandez | 149 | 1.4301L | [9 empty] | 0.08333333 |  |  | 0.6 | 0 | 22.5 | 6.5 | 0.15M SO4 | 0.3 | 3.162278e-08 | 0.3 | 0 | 0 | 0 | 0 | 0 | 0 | yes |  |  |  |  | 1 | 380 | 1 | 0.017 | 1.54 | 0.44 | 0.035 | 0.002 | 18.5 | 8.03 | 0.047 | 0.0483
2019Calderon-Hernandez049 | 2019Calderon-Hernandez | 149 | 1.4301L | [9 empty] | 0.08333333 |  |  | 0.6 | 0 | 22.5 | 6.5 | 0.15M SO4 | 0.3 | 3.162278e-08 | 0.3 | 0 | 0 | 0 | 0 | 0 | 0 | yes |  |  |  |  | 1 | 390 | 1 | 0.017 | 1.54 | 0.44 | 0.035 | 0.002 | 18.5 | 8.03 | 0.047 | 0.0483
2019Calderon-Hernandez050 | 2019Calderon-Hernandez | 149 | 1.4301L | [9 empty] | 0.08333333 |  |  | 0.6 | 0 | 22.5 | 6.5 | 0.15M SO4 | 0.3 | 3.162278e-08 | 0.3 | 0 | 0 | 0 | 0 | 0 | 0 | yes |  |  |  |  | 1 | 370 | 1 | 0.017 | 1.54 | 0.44 | 0.035 | 0.002 | 18.5 | 8.03 | 0.047 | 0.0483
2019Calderon-Hernandez051 | 2019Calderon-Hernandez | 149 | 1.4301L | [9 empty] | 0.08333333 |  |  | 0.6 | 0 | 22.5 | 6.5 | 0.06M SO4 | 0.12 | 3.162278e-08 | 0.12 | 0 | 0 | 0 | 0 | 0 | 0 | yes |  |  |  |  | 1 | 330 | 1 | 0.017 | 1.54 | 0.44 | 0.035 | 0.002 | 18.5 | 8.03 | 0.047 | 0.0483
2019Calderon-Hernandez052 | 2019Calderon-Hernandez | 149 | 1.4301L | [9 empty] | 0.08333333 |  |  | 0.6 | 0 | 22.5 | 6.5 | 0.06M SO4 | 0.12 | 3.162278e-08 | 0.12 | 0 | 0 | 0 | 0 | 0 | 0 | yes |  |  |  |  | 1 | 340 | 1 | 0.017 | 1.54 | 0.44 | 0.035 | 0.002 | 18.5 | 8.03 | 0.047 | 0.0483
2019Calderon-Hernandez053 | 2019Calderon-Hernandez | 149 | 1.4301L | [9 empty] | 0.08333333 |  |  | 0.6 | 0 | 22.5 | 6.5 | 0.06M SO4 | 0.12 | 3.162278e-08 | 0.12 | 0 | 0 | 0 | 0 | 0 | 0 | yes |  |  |  |  | 1 | 320 | 1 | 0.017 | 1.54 | 0.44 | 0.035 | 0.002 | 18.5 | 8.03 | 0.047 | 0.0483
2019Calderon-Hernandez054 | 2019Calderon-Hernandez | 149 | 1.4301L | [9 empty] | 0.08333333 |  |  | 0.6 | 0 | 22.5 | 6.5 | 0.06M SO4 | 0.12 | 3.162278e-08 | 0.12 | 0 | 0 | 0 | 0 | 0 | 0 | yes |  |  |  |  | 1 | 300 | 1 | 0.017 | 1.54 | 0.44 | 0.035 | 0.002 | 18.5 | 8.03 | 0.047 | 0.0483
2019Calderon-Hernandez055 | 2019Calderon-Hernandez | 149 | 1.4301L | [9 empty] | 0.08333333 |  |  | 0.6 | 0 | 22.5 | 6.5 | 0.06M SO4 | 0.12 | 3.162278e-08 | 0.12 | 0 | 0 | 0 | 0 | 0 | 0 | yes |  |  |  |  | 1 | 320 | 1 | 0.017 | 1.54 | 0.44 | 0.035 | 0.002 | 18.5 | 8.03 | 0.047 | 0.0483
2019Calderon-Hernandez056 | 2019Calderon-Hernandez | 149 | 1.4301L | [9 empty] | 0.08333333 |  |  | 0.6 | 0 | 22.5 | 6.5 | none | 0 | 3.162278e-08 | 0 | 0 | 0 | 0 | 0 | 0 | 0 | yes |  |  |  |  | 1 | 300 | 1 | 0.017 | 1.54 | 0.44 | 0.035 | 0.002 | 18.5 | 8.03 | 0.047 | 0.0483
2019Calderon-Hernandez057 | 2019Calderon-Hernandez | 149 | 1.4301L | [9 empty] | 0.08333333 |  |  | 0.6 | 0 | 22.5 | 6.5 | none | 0 | 3.162278e-08 | 0 | 0 | 0 | 0 | 0 | 0 | 0 | yes |  |  |  |  | 1 | 320 | 1 | 0.017 | 1.54 | 0.44 | 0.035 | 0.002 | 18.5 | 8.03 | 0.047 | 0.0483
2019Calderon-Hernandez058 | 2019Calderon-Hernandez | 149 | 1.4301L | [9 empty] | 0.08333333 |  |  | 0.6 | 0 | 22.5 | 6.5 | none | 0 | 3.162278e-08 | 0 | 0 | 0 | 0 | 0 | 0 | 0 | yes |  |  |  |  | 1 | 310 | 1 | 0.017 | 1.54 | 0.44 | 0.035 | 0.002 | 18.5 | 8.03 | 0.047 | 0.0483
2019Calderon-Hernandez059 | 2019Calderon-Hernandez | 149 | 1.4301L | [9 empty] | 0.08333333 |  |  | 0.6 | 0 | 22.5 | 6.5 | none | 0 | 3.162278e-08 | 0 | 0 | 0 | 0 | 0 | 0 | 0 | yes |  |  |  |  | 1 | 290 | 1 | 0.017 | 1.54 | 0.44 | 0.035 | 0.002 | 18.5 | 8.03 | 0.047 | 0.0483
2019Calderon-Hernandez060 | 2019Calderon-Hernandez | 149 | 1.4301L | [9 empty] | 0.08333333 |  |  | 0.6 | 0 | 22.5 | 6.5 | none | 0 | 3.162278e-08 | 0 | 0 | 0 | 0 | 0 | 0 | 0 | yes |  |  |  |  | 1 | 310 | 1 | 0.017 | 1.54 | 0.44 | 0.035 | 0.002 | 18.5 | 8.03 | 0.047 | 0.0483
2019Calderon-Hernandez061 | 2019Calderon-Hernandez | 149 | 17Cr6Mn5Ni | [9 empty] | 0.08333333 |  |  | 0.6 | 0 | 22.5 | 6.5 | 0.6M SO4 | 1.2 | 3.162278e-08 | 1.2 | 0 | 0 | 0 | 0 | 0 | 0 | yes |  |  |  |  | 1 | 345 | 1 | 0.029 | 5.82 | 0.32 | 0.035 | 0.001 | 17.2 | 4.64 | 0.023 | 0.0615
2019Calderon-Hernandez062 | 2019Calderon-Hernandez | 149 | 17Cr6Mn5Ni | [9 empty] | 0.08333333 |  |  | 0.6 | 0 | 22.5 | 6.5 | 0.6M SO4 | 1.2 | 3.162278e-08 | 1.2 | 0 | 0 | 0 | 0 | 0 | 0 | yes |  |  |  |  | 1 | 345 | 1 | 0.029 | 5.82 | 0.32 | 0.035 | 0.001 | 17.2 | 4.64 | 0.023 | 0.0615
2019Calderon-Hernandez063 | 2019Calderon-Hernandez | 149 | 17Cr6Mn5Ni | [9 empty] | 0.08333333 |  |  | 0.6 | 0 | 22.5 | 6.5 | 0.6M SO4 | 1.2 | 3.162278e-08 | 1.2 | 0 | 0 | 0 | 0 | 0 | 0 | yes |  |  |  |  | 1 | 425 | 1 | 0.029 | 5.82 | 0.32 | 0.035 | 0.001 | 17.2 | 4.64 | 0.023 | 0.0615
2019Calderon-Hernandez064 | 2019Calderon-Hernandez | 149 | 17Cr6Mn5Ni | [9 empty] | 0.08333333 |  |  | 0.6 | 0 | 22.5 | 6.5 | 0.6M SO4 | 1.2 | 3.162278e-08 | 1.2 | 0 | 0 | 0 | 0 | 0 | 0 | yes |  |  |  |  | 1 | 525 | 1 | 0.029 | 5.82 | 0.32 | 0.035 | 0.001 | 17.2 | 4.64 | 0.023 | 0.0615
2019Calderon-Hernandez065 | 2019Calderon-Hernandez | 149 | 17Cr6Mn5Ni | [9 empty] | 0.08333333 |  |  | 0.6 | 0 | 22.5 | 6.5 | 0.6M SO4 | 1.2 | 3.162278e-08 | 1.2 | 0 | 0 | 0 | 0 | 0 | 0 | yes |  |  |  |  | 1 | 525 | 1 | 0.029 | 5.82 | 0.32 | 0.035 | 0.001 | 17.2 | 4.64 | 0.023 | 0.0615
2019Calderon-Hernandez066 | 2019Calderon-Hernandez | 149 | 17Cr6Mn5Ni | [9 empty] | 0.08333333 |  |  | 0.6 | 0 | 22.5 | 6.5 | 0.15M SO4 | 0.3 | 3.162278e-08 | 0.3 | 0 | 0 | 0 | 0 | 0 | 0 | yes |  |  |  |  | 1 | 245 | 1 | 0.029 | 5.82 | 0.32 | 0.035 | 0.001 | 17.2 | 4.64 | 0.023 | 0.0615
2019Calderon-Hernandez067 | 2019Calderon-Hernandez | 149 | 17Cr6Mn5Ni | [9 empty] | 0.08333333 |  |  | 0.6 | 0 | 22.5 | 6.5 | 0.15M SO4 | 0.3 | 3.162278e-08 | 0.3 | 0 | 0 | 0 | 0 | 0 | 0 | yes |  |  |  |  | 1 | 305 | 1 | 0.029 | 5.82 | 0.32 | 0.035 | 0.001 | 17.2 | 4.64 | 0.023 | 0.0615
2019Calderon-Hernandez068 | 2019Calderon-Hernandez | 149 | 17Cr6Mn5Ni | [9 empty] | 0.08333333 |  |  | 0.6 | 0 | 22.5 | 6.5 | 0.15M SO4 | 0.3 | 3.162278e-08 | 0.3 | 0 | 0 | 0 | 0 | 0 | 0 | yes |  |  |  |  | 1 | 245 | 1 | 0.029 | 5.82 | 0.32 | 0.035 | 0.001 | 17.2 | 4.64 | 0.023 | 0.0615
2019Calderon-Hernandez069 | 2019Calderon-Hernandez | 149 | 17Cr6Mn5Ni | [9 empty] | 0.08333333 |  |  | 0.6 | 0 | 22.5 | 6.5 | 0.15M SO4 | 0.3 | 3.162278e-08 | 0.3 | 0 | 0 | 0 | 0 | 0 | 0 | yes |  |  |  |  | 1 | 325 | 1 | 0.029 | 5.82 | 0.32 | 0.035 | 0.001 | 17.2 | 4.64 | 0.023 | 0.0615
2019Calderon-Hernandez070 | 2019Calderon-Hernandez | 149 | 17Cr6Mn5Ni | [9 empty] | 0.08333333 |  |  | 0.6 | 0 | 22.5 | 6.5 | 0.15M SO4 | 0.3 | 3.162278e-08 | 0.3 | 0 | 0 | 0 | 0 | 0 | 0 | yes |  |  |  |  | 1 | 305 | 1 | 0.029 | 5.82 | 0.32 | 0.035 | 0.001 | 17.2 | 4.64 | 0.023 | 0.0615
2019Calderon-Hernandez071 | 2019Calderon-Hernandez | 149 | 17Cr6Mn5Ni | [9 empty] | 0.08333333 |  |  | 0.6 | 0 | 22.5 | 6.5 | 0.06M SO4 | 0.12 | 3.162278e-08 | 0.12 | 0 | 0 | 0 | 0 | 0 | 0 | yes |  |  |  |  | 1 | 205 | 1 | 0.029 | 5.82 | 0.32 | 0.035 | 0.001 | 17.2 | 4.64 | 0.023 | 0.0615
2019Calderon-Hernandez072 | 2019Calderon-Hernandez | 149 | 17Cr6Mn5Ni | [9 empty] | 0.08333333 |  |  | 0.6 | 0 | 22.5 | 6.5 | 0.06M SO4 | 0.12 | 3.162278e-08 | 0.12 | 0 | 0 | 0 | 0 | 0 | 0 | yes |  |  |  |  | 1 | 205 | 1 | 0.029 | 5.82 | 0.32 | 0.035 | 0.001 | 17.2 | 4.64 | 0.023 | 0.0615
2019Calderon-Hernandez073 | 2019Calderon-Hernandez | 149 | 17Cr6Mn5Ni | [9 empty] | 0.08333333 |  |  | 0.6 | 0 | 22.5 | 6.5 | 0.06M SO4 | 0.12 | 3.162278e-08 | 0.12 | 0 | 0 | 0 | 0 | 0 | 0 | yes |  |  |  |  | 1 | 145 | 1 | 0.029 | 5.82 | 0.32 | 0.035 | 0.001 | 17.2 | 4.64 | 0.023 | 0.0615
2019Calderon-Hernandez074 | 2019Calderon-Hernandez | 149 | 17Cr6Mn5Ni | [9 empty] | 0.08333333 |  |  | 0.6 | 0 | 22.5 | 6.5 | 0.06M SO4 | 0.12 | 3.162278e-08 | 0.12 | 0 | 0 | 0 | 0 | 0 | 0 | yes |  |  |  |  | 1 | 215 | 1 | 0.029 | 5.82 | 0.32 | 0.035 | 0.001 | 17.2 | 4.64 | 0.023 | 0.0615
2019Calderon-Hernandez075 | 2019Calderon-Hernandez | 149 | 17Cr6Mn5Ni | [9 empty] | 0.08333333 |  |  | 0.6 | 0 | 22.5 | 6.5 | 0.06M SO4 | 0.12 | 3.162278e-08 | 0.12 | 0 | 0 | 0 | 0 | 0 | 0 | yes |  |  |  |  | 1 | 235 | 1 | 0.029 | 5.82 | 0.32 | 0.035 | 0.001 | 17.2 | 4.64 | 0.023 | 0.0615
2019Calderon-Hernandez076 | 2019Calderon-Hernandez | 149 | 17Cr6Mn5Ni | [9 empty] | 0.08333333 |  |  | 0.6 | 0 | 22.5 | 6.5 | none | 0 | 3.162278e-08 | 0 | 0 | 0 | 0 | 0 | 0 | 0 | yes |  |  |  |  | 1 | 125 | 1 | 0.029 | 5.82 | 0.32 | 0.035 | 0.001 | 17.2 | 4.64 | 0.023 | 0.0615
2019Calderon-Hernandez077 | 2019Calderon-Hernandez | 149 | 17Cr6Mn5Ni | [9 empty] | 0.08333333 |  |  | 0.6 | 0 | 22.5 | 6.5 | none | 0 | 3.162278e-08 | 0 | 0 | 0 | 0 | 0 | 0 | 0 | yes |  |  |  |  | 1 | 65 | 1 | 0.029 | 5.82 | 0.32 | 0.035 | 0.001 | 17.2 | 4.64 | 0.023 | 0.0615
2019Calderon-Hernandez078 | 2019Calderon-Hernandez | 149 | 17Cr6Mn5Ni | [9 empty] | 0.08333333 |  |  | 0.6 | 0 | 22.5 | 6.5 | none | 0 | 3.162278e-08 | 0 | 0 | 0 | 0 | 0 | 0 | 0 | yes |  |  |  |  | 1 | 65 | 1 | 0.029 | 5.82 | 0.32 | 0.035 | 0.001 | 17.2 | 4.64 | 0.023 | 0.0615
2019Calderon-Hernandez079 | 2019Calderon-Hernandez | 149 | 17Cr6Mn5Ni | [9 empty] | 0.08333333 |  |  | 0.6 | 0 | 22.5 | 6.5 | none | 0 | 3.162278e-08 | 0 | 0 | 0 | 0 | 0 | 0 | 0 | yes |  |  |  |  | 1 | 55 | 1 | 0.029 | 5.82 | 0.32 | 0.035 | 0.001 | 17.2 | 4.64 | 0.023 | 0.0615
2019Calderon-Hernandez080 | 2019Calderon-Hernandez | 149 | 17Cr6Mn5Ni | [9 empty] | 0.08333333 |  |  | 0.6 | 0 | 22.5 | 6.5 | none | 0 | 3.162278e-08 | 0 | 0 | 0 | 0 | 0 | 0 | 0 | yes |  |  |  |  | 1 | 65 | 1 | 0.029 | 5.82 | 0.32 | 0.035 | 0.001 | 17.2 | 4.64 | 0.023 | 0.0615
2019Calderon-Hernandez081 | 2019Calderon-Hernandez | 149 | 1.4301L | [9 empty] | 0.08333333 |  |  | 0.6 | 0 | 22.5 | 6.5 | 0.6M SO4 | 1.2 | 3.162278e-08 | 1.2 | 0 | 0 | 0 | 0 | 0 | 0 | yes |  |  |  |  | 1 | 320 | 1 | 0.017 | 1.54 | 0.44 | 0.035 | 0.002 | 18.5 | 8.03 | 0.047 | 0.0483
2019Calderon-Hernandez082 | 2019Calderon-Hernandez | 149 | 1.4301L | [9 empty] | 0.08333333 |  |  | 0.6 | 0 | 22.5 | 6.5 | 0.6M SO4 | 1.2 | 3.162278e-08 | 1.2 | 0 | 0 | 0 | 0 | 0 | 0 | yes |  |  |  |  | 1 | 300 | 1 | 0.017 | 1.54 | 0.44 | 0.035 | 0.002 | 18.5 | 8.03 | 0.047 | 0.0483
2019Calderon-Hernandez083 | 2019Calderon-Hernandez | 149 | 1.4301L | [9 empty] | 0.08333333 |  |  | 0.6 | 0 | 22.5 | 6.5 | 0.6M SO4 | 1.2 | 3.162278e-08 | 1.2 | 0 | 0 | 0 | 0 | 0 | 0 | yes |  |  |  |  | 1 | 310 | 1 | 0.017 | 1.54 | 0.44 | 0.035 | 0.002 | 18.5 | 8.03 | 0.047 | 0.0483
2019Calderon-Hernandez084 | 2019Calderon-Hernandez | 149 | 1.4301L | [9 empty] | 0.08333333 |  |  | 0.6 | 0 | 22.5 | 6.5 | 0.6M SO4 | 1.2 | 3.162278e-08 | 1.2 | 0 | 0 | 0 | 0 | 0 | 0 | yes |  |  |  |  | 1 | 300 | 1 | 0.017 | 1.54 | 0.44 | 0.035 | 0.002 | 18.5 | 8.03 | 0.047 | 0.0483
2019Calderon-Hernandez085 | 2019Calderon-Hernandez | 149 | 1.4301L | [9 empty] | 0.08333333 |  |  | 0.6 | 0 | 22.5 | 6.5 | 0.6M SO4 | 1.2 | 3.162278e-08 | 1.2 | 0 | 0 | 0 | 0 | 0 | 0 | yes |  |  |  |  | 1 | 310 | 1 | 0.017 | 1.54 | 0.44 | 0.035 | 0.002 | 18.5 | 8.03 | 0.047 | 0.0483
2019Calderon-Hernandez086 | 2019Calderon-Hernandez | 149 | 1.4301L | [9 empty] | 0.08333333 |  |  | 0.6 | 0 | 22.5 | 6.5 | 0.15M SO4 | 0.3 | 3.162278e-08 | 0.3 | 0 | 0 | 0 | 0 | 0 | 0 | yes |  |  |  |  | 1 | 280 | 1 | 0.017 | 1.54 | 0.44 | 0.035 | 0.002 | 18.5 | 8.03 | 0.047 | 0.0483
2019Calderon-Hernandez087 | 2019Calderon-Hernandez | 149 | 1.4301L | [9 empty] | 0.08333333 |  |  | 0.6 | 0 | 22.5 | 6.5 | 0.15M SO4 | 0.3 | 3.162278e-08 | 0.3 | 0 | 0 | 0 | 0 | 0 | 0 | yes |  |  |  |  | 1 | 280 | 1 | 0.017 | 1.54 | 0.44 | 0.035 | 0.002 | 18.5 | 8.03 | 0.047 | 0.0483
2019Calderon-Hernandez088 | 2019Calderon-Hernandez | 149 | 1.4301L | [9 empty] | 0.08333333 |  |  | 0.6 | 0 | 22.5 | 6.5 | 0.15M SO4 | 0.3 | 3.162278e-08 | 0.3 | 0 | 0 | 0 | 0 | 0 | 0 | yes |  |  |  |  | 1 | 280 | 1 | 0.017 | 1.54 | 0.44 | 0.035 | 0.002 | 18.5 | 8.03 | 0.047 | 0.0483
2019Calderon-Hernandez089 | 2019Calderon-Hernandez | 149 | 1.4301L | [9 empty] | 0.08333333 |  |  | 0.6 | 0 | 22.5 | 6.5 | 0.15M SO4 | 0.3 | 3.162278e-08 | 0.3 | 0 | 0 | 0 | 0 | 0 | 0 | yes |  |  |  |  | 1 | 290 | 1 | 0.017 | 1.54 | 0.44 | 0.035 | 0.002 | 18.5 | 8.03 | 0.047 | 0.0483
2019Calderon-Hernandez090 | 2019Calderon-Hernandez | 149 | 1.4301L | [9 empty] | 0.08333333 |  |  | 0.6 | 0 | 22.5 | 6.5 | 0.15M SO4 | 0.3 | 3.162278e-08 | 0.3 | 0 | 0 | 0 | 0 | 0 | 0 | yes |  |  |  |  | 1 | 270 | 1 | 0.017 | 1.54 | 0.44 | 0.035 | 0.002 | 18.5 | 8.03 | 0.047 | 0.0483
2019Calderon-Hernandez091 | 2019Calderon-Hernandez | 149 | 1.4301L | [9 empty] | 0.08333333 |  |  | 0.6 | 0 | 22.5 | 6.5 | 0.06M SO4 | 0.12 | 3.162278e-08 | 0.12 | 0 | 0 | 0 | 0 | 0 | 0 | yes |  |  |  |  | 1 | 230 | 1 | 0.017 | 1.54 | 0.44 | 0.035 | 0.002 | 18.5 | 8.03 | 0.047 | 0.0483
2019Calderon-Hernandez092 | 2019Calderon-Hernandez | 149 | 1.4301L | [9 empty] | 0.08333333 |  |  | 0.6 | 0 | 22.5 | 6.5 | 0.06M SO4 | 0.12 | 3.162278e-08 | 0.12 | 0 | 0 | 0 | 0 | 0 | 0 | yes |  |  |  |  | 1 | 240 | 1 | 0.017 | 1.54 | 0.44 | 0.035 | 0.002 | 18.5 | 8.03 | 0.047 | 0.0483
2019Calderon-Hernandez093 | 2019Calderon-Hernandez | 149 | 1.4301L | [9 empty] | 0.08333333 |  |  | 0.6 | 0 | 22.5 | 6.5 | 0.06M SO4 | 0.12 | 3.162278e-08 | 0.12 | 0 | 0 | 0 | 0 | 0 | 0 | yes |  |  |  |  | 1 | 220 | 1 | 0.017 | 1.54 | 0.44 | 0.035 | 0.002 | 18.5 | 8.03 | 0.047 | 0.0483
2019Calderon-Hernandez094 | 2019Calderon-Hernandez | 149 | 1.4301L | [9 empty] | 0.08333333 |  |  | 0.6 | 0 | 22.5 | 6.5 | 0.06M SO4 | 0.12 | 3.162278e-08 | 0.12 | 0 | 0 | 0 | 0 | 0 | 0 | yes |  |  |  |  | 1 | 200 | 1 | 0.017 | 1.54 | 0.44 | 0.035 | 0.002 | 18.5 | 8.03 | 0.047 | 0.0483
2019Calderon-Hernandez095 | 2019Calderon-Hernandez | 149 | 1.4301L | [9 empty] | 0.08333333 |  |  | 0.6 | 0 | 22.5 | 6.5 | 0.06M SO4 | 0.12 | 3.162278e-08 | 0.12 | 0 | 0 | 0 | 0 | 0 | 0 | yes |  |  |  |  | 1 | 220 | 1 | 0.017 | 1.54 | 0.44 | 0.035 | 0.002 | 18.5 | 8.03 | 0.047 | 0.0483
2019Calderon-Hernandez096 | 2019Calderon-Hernandez | 149 | 1.4301L | [9 empty] | 0.08333333 |  |  | 0.6 | 0 | 22.5 | 6.5 | none | 0 | 3.162278e-08 | 0 | 0 | 0 | 0 | 0 | 0 | 0 | yes |  |  |  |  | 1 | 200 | 1 | 0.017 | 1.54 | 0.44 | 0.035 | 0.002 | 18.5 | 8.03 | 0.047 | 0.0483
2019Calderon-Hernandez097 | 2019Calderon-Hernandez | 149 | 1.4301L | [9 empty] | 0.08333333 |  |  | 0.6 | 0 | 22.5 | 6.5 | none | 0 | 3.162278e-08 | 0 | 0 | 0 | 0 | 0 | 0 | 0 | yes |  |  |  |  | 1 | 220 | 1 | 0.017 | 1.54 | 0.44 | 0.035 | 0.002 | 18.5 | 8.03 | 0.047 | 0.0483
2019Calderon-Hernandez098 | 2019Calderon-Hernandez | 149 | 1.4301L | [9 empty] | 0.08333333 |  |  | 0.6 | 0 | 22.5 | 6.5 | none | 0 | 3.162278e-08 | 0 | 0 | 0 | 0 | 0 | 0 | 0 | yes |  |  |  |  | 1 | 210 | 1 | 0.017 | 1.54 | 0.44 | 0.035 | 0.002 | 18.5 | 8.03 | 0.047 | 0.0483
2019Calderon-Hernandez099 | 2019Calderon-Hernandez | 149 | 1.4301L | [9 empty] | 0.08333333 |  |  | 0.6 | 0 | 22.5 | 6.5 | none | 0 | 3.162278e-08 | 0 | 0 | 0 | 0 | 0 | 0 | 0 | yes |  |  |  |  | 1 | 190 | 1 | 0.017 | 1.54 | 0.44 | 0.035 | 0.002 | 18.5 | 8.03 | 0.047 | 0.0483
2019Calderon-Hernandez100 | 2019Calderon-Hernandez | 149 | 1.4301L | [9 empty] | 0.08333333 |  |  | 0.6 | 0 | 22.5 | 6.5 | none | 0 | 3.162278e-08 | 0 | 0 | 0 | 0 | 0 | 0 | 0 | yes |  |  |  |  | 1 | 210 | 1 | 0.017 | 1.54 | 0.44 | 0.035 | 0.002 | 18.5 | 8.03 | 0.047 | 0.0483
2019Calderon-Hernandez101 | 2019Calderon-Hernandez | 149 | 17Cr6Mn5Ni | [9 empty] | 0.08333333 |  |  | 0.6 | 0 | 22.5 | 6.5 | 0.6M SO4 | 1.2 | 3.162278e-08 | 1.2 | 0 | 0 | 0 | 0 | 0 | 0 | yes |  |  |  |  | 1 | 195 | 1 | 0.029 | 5.82 | 0.32 | 0.035 | 0.001 | 17.2 | 4.64 | 0.023 | 0.0615
2019Calderon-Hernandez102 | 2019Calderon-Hernandez | 149 | 17Cr6Mn5Ni | [9 empty] | 0.08333333 |  |  | 0.6 | 0 | 22.5 | 6.5 | 0.6M SO4 | 1.2 | 3.162278e-08 | 1.2 | 0 | 0 | 0 | 0 | 0 | 0 | yes |  |  |  |  | 1 | 195 | 1 | 0.029 | 5.82 | 0.32 | 0.035 | 0.001 | 17.2 | 4.64 | 0.023 | 0.0615
2019Calderon-Hernandez103 | 2019Calderon-Hernandez | 149 | 17Cr6Mn5Ni | [9 empty] | 0.08333333 |  |  | 0.6 | 0 | 22.5 | 6.5 | 0.6M SO4 | 1.2 | 3.162278e-08 | 1.2 | 0 | 0 | 0 | 0 | 0 | 0 | yes |  |  |  |  | 1 | 275 | 1 | 0.029 | 5.82 | 0.32 | 0.035 | 0.001 | 17.2 | 4.64 | 0.023 | 0.0615
2019Calderon-Hernandez104 | 2019Calderon-Hernandez | 149 | 17Cr6Mn5Ni | [9 empty] | 0.08333333 |  |  | 0.6 | 0 | 22.5 | 6.5 | 0.6M SO4 | 1.2 | 3.162278e-08 | 1.2 | 0 | 0 | 0 | 0 | 0 | 0 | yes |  |  |  |  | 1 | 375 | 1 | 0.029 | 5.82 | 0.32 | 0.035 | 0.001 | 17.2 | 4.64 | 0.023 | 0.0615
2019Calderon-Hernandez105 | 2019Calderon-Hernandez | 149 | 17Cr6Mn5Ni | [9 empty] | 0.08333333 |  |  | 0.6 | 0 | 22.5 | 6.5 | 0.6M SO4 | 1.2 | 3.162278e-08 | 1.2 | 0 | 0 | 0 | 0 | 0 | 0 | yes |  |  |  |  | 1 | 375 | 1 | 0.029 | 5.82 | 0.32 | 0.035 | 0.001 | 17.2 | 4.64 | 0.023 | 0.0615
2019Calderon-Hernandez106 | 2019Calderon-Hernandez | 149 | 17Cr6Mn5Ni | [9 empty] | 0.08333333 |  |  | 0.6 | 0 | 22.5 | 6.5 | 0.15M SO4 | 0.3 | 3.162278e-08 | 0.3 | 0 | 0 | 0 | 0 | 0 | 0 | yes |  |  |  |  | 1 | 95 | 1 | 0.029 | 5.82 | 0.32 | 0.035 | 0.001 | 17.2 | 4.64 | 0.023 | 0.0615
2019Calderon-Hernandez107 | 2019Calderon-Hernandez | 149 | 17Cr6Mn5Ni | [9 empty] | 0.08333333 |  |  | 0.6 | 0 | 22.5 | 6.5 | 0.15M SO4 | 0.3 | 3.162278e-08 | 0.3 | 0 | 0 | 0 | 0 | 0 | 0 | yes |  |  |  |  | 1 | 155 | 1 | 0.029 | 5.82 | 0.32 | 0.035 | 0.001 | 17.2 | 4.64 | 0.023 | 0.0615
2019Calderon-Hernandez108 | 2019Calderon-Hernandez | 149 | 17Cr6Mn5Ni | [9 empty] | 0.08333333 |  |  | 0.6 | 0 | 22.5 | 6.5 | 0.15M SO4 | 0.3 | 3.162278e-08 | 0.3 | 0 | 0 | 0 | 0 | 0 | 0 | yes |  |  |  |  | 1 | 95 | 1 | 0.029 | 5.82 | 0.32 | 0.035 | 0.001 | 17.2 | 4.64 | 0.023 | 0.0615
2019Calderon-Hernandez109 | 2019Calderon-Hernandez | 149 | 17Cr6Mn5Ni | [9 empty] | 0.08333333 |  |  | 0.6 | 0 | 22.5 | 6.5 | 0.15M SO4 | 0.3 | 3.162278e-08 | 0.3 | 0 | 0 | 0 | 0 | 0 | 0 | yes |  |  |  |  | 1 | 175 | 1 | 0.029 | 5.82 | 0.32 | 0.035 | 0.001 | 17.2 | 4.64 | 0.023 | 0.0615
2019Calderon-Hernandez110 | 2019Calderon-Hernandez | 149 | 17Cr6Mn5Ni | [9 empty] | 0.08333333 |  |  | 0.6 | 0 | 22.5 | 6.5 | 0.15M SO4 | 0.3 | 3.162278e-08 | 0.3 | 0 | 0 | 0 | 0 | 0 | 0 | yes |  |  |  |  | 1 | 155 | 1 | 0.029 | 5.82 | 0.32 | 0.035 | 0.001 | 17.2 | 4.64 | 0.023 | 0.0615
2019Calderon-Hernandez111 | 2019Calderon-Hernandez | 149 | 17Cr6Mn5Ni | [9 empty] | 0.08333333 |  |  | 0.6 | 0 | 22.5 | 6.5 | 0.06M SO4 | 0.12 | 3.162278e-08 | 0.12 | 0 | 0 | 0 | 0 | 0 | 0 | yes |  |  |  |  | 1 | 55 | 1 | 0.029 | 5.82 | 0.32 | 0.035 | 0.001 | 17.2 | 4.64 | 0.023 | 0.0615
2019Calderon-Hernandez112 | 2019Calderon-Hernandez | 149 | 17Cr6Mn5Ni | [9 empty] | 0.08333333 |  |  | 0.6 | 0 | 22.5 | 6.5 | 0.06M SO4 | 0.12 | 3.162278e-08 | 0.12 | 0 | 0 | 0 | 0 | 0 | 0 | yes |  |  |  |  | 1 | 55 | 1 | 0.029 | 5.82 | 0.32 | 0.035 | 0.001 | 17.2 | 4.64 | 0.023 | 0.0615
2019Calderon-Hernandez113 | 2019Calderon-Hernandez | 149 | 17Cr6Mn5Ni | [9 empty] | 0.08333333 |  |  | 0.6 | 0 | 22.5 | 6.5 | 0.06M SO4 | 0.12 | 3.162278e-08 | 0.12 | 0 | 0 | 0 | 0 | 0 | 0 | yes |  |  |  |  | 1 | -5 | 1 | 0.029 | 5.82 | 0.32 | 0.035 | 0.001 | 17.2 | 4.64 | 0.023 | 0.0615
2019Calderon-Hernandez114 | 2019Calderon-Hernandez | 149 | 17Cr6Mn5Ni | [9 empty] | 0.08333333 |  |  | 0.6 | 0 | 22.5 | 6.5 | 0.06M SO4 | 0.12 | 3.162278e-08 | 0.12 | 0 | 0 | 0 | 0 | 0 | 0 | yes |  |  |  |  | 1 | 65 | 1 | 0.029 | 5.82 | 0.32 | 0.035 | 0.001 | 17.2 | 4.64 | 0.023 | 0.0615
2019Calderon-Hernandez115 | 2019Calderon-Hernandez | 149 | 17Cr6Mn5Ni | [9 empty] | 0.08333333 |  |  | 0.6 | 0 | 22.5 | 6.5 | 0.06M SO4 | 0.12 | 3.162278e-08 | 0.12 | 0 | 0 | 0 | 0 | 0 | 0 | yes |  |  |  |  | 1 | 85 | 1 | 0.029 | 5.82 | 0.32 | 0.035 | 0.001 | 17.2 | 4.64 | 0.023 | 0.0615
2019Calderon-Hernandez116 | 2019Calderon-Hernandez | 149 | 17Cr6Mn5Ni | [9 empty] | 0.08333333 |  |  | 0.6 | 0 | 22.5 | 6.5 | none | 0 | 3.162278e-08 | 0 | 0 | 0 | 0 | 0 | 0 | 0 | yes |  |  |  |  | 1 | 75 | 1 | 0.029 | 5.82 | 0.32 | 0.035 | 0.001 | 17.2 | 4.64 | 0.023 | 0.0615
2019Calderon-Hernandez117 | 2019Calderon-Hernandez | 149 | 17Cr6Mn5Ni | [9 empty] | 0.08333333 |  |  | 0.6 | 0 | 22.5 | 6.5 | none | 0 | 3.162278e-08 | 0 | 0 | 0 | 0 | 0 | 0 | 0 | yes |  |  |  |  | 1 | 15 | 1 | 0.029 | 5.82 | 0.32 | 0.035 | 0.001 | 17.2 | 4.64 | 0.023 | 0.0615
2019Calderon-Hernandez118 | 2019Calderon-Hernandez | 149 | 17Cr6Mn5Ni | [9 empty] | 0.08333333 |  |  | 0.6 | 0 | 22.5 | 6.5 | none | 0 | 3.162278e-08 | 0 | 0 | 0 | 0 | 0 | 0 | 0 | yes |  |  |  |  | 1 | 15 | 1 | 0.029 | 5.82 | 0.32 | 0.035 | 0.001 | 17.2 | 4.64 | 0.023 | 0.0615
2019Calderon-Hernandez119 | 2019Calderon-Hernandez | 149 | 17Cr6Mn5Ni | [9 empty] | 0.08333333 |  |  | 0.6 | 0 | 22.5 | 6.5 | none | 0 | 3.162278e-08 | 0 | 0 | 0 | 0 | 0 | 0 | 0 | yes |  |  |  |  | 1 | 5 | 1 | 0.029 | 5.82 | 0.32 | 0.035 | 0.001 | 17.2 | 4.64 | 0.023 | 0.0615
2019Calderon-Hernandez120 | 2019Calderon-Hernandez | 149 | 17Cr6Mn5Ni | [9 empty] | 0.08333333 |  |  | 0.6 | 0 | 22.5 | 6.5 | none | 0 | 3.162278e-08 | 0 | 0 | 0 | 0 | 0 | 0 | 0 | yes |  |  |  |  | 1 | 15 | 1 | 0.029 | 5.82 | 0.32 | 0.035 | 0.001 | 17.2 | 4.64 | 0.023 | 0.0615
2019Dastgerdi1_01 | 2019Dastgerdi1 | 150 | 304L | 600 |  | 1 |  |  | (extracted from cyclopol) |  |  |  | 1 | natural |  | 0.002820874 | 0 | 20 | 4 |  |  | 1e-10 | 0 | 0 | 0 | 0 | 0 | 0 | 0 | yes | 24.67617 |  |  |  | 0.1666667 | 522.4741 | 1 | 0.022 | 1.37 | 0.28 | 0.03 | 0.03 | 18.5 | 8.23 | 0.3
2019Dastgerdi1_02 | 2019Dastgerdi1 | 150 | 304L | 600 |  | 1 |  |  | (extracted from cyclopol) |  |  |  | 1 | natural |  | 0.002820874 | 0 | 20 | 4 |  |  | 1e-10 | 0 | 0 | 0 | 0 | 0 | 0 | 0 | yes | 24.67617 |  |  |  | 0.1666667 | 464.7668 | 1 | 0.022 | 1.37 | 0.28 | 0.03 | 0.03 | 18.5 | 8.23 | 0.3
2019Dastgerdi1_03 | 2019Dastgerdi1 | 150 | 304L | 600 |  | 1 |  |  | (extracted from cyclopol) |  |  |  | 1 | natural |  | 0.002820874 | 0 | 50 | 4 |  |  | 1e-10 | 0 | 0 | 0 | 0 | 0 | 0 | 0 | yes | -0.9715026 |  |  |  | 0.1666667 | 221.6969 | 1 | 0.022 | 1.37 | 0.28 | 0.03 | 0.03 | 18.5 | 8.23 | 0.3
2019Dastgerdi1_04 | 2019Dastgerdi1 | 150 | 304L | 600 |  | 1 |  |  | (extracted from cyclopol) |  |  |  | 1 | natural |  | 0.002820874 | 0 | 50 | 4 |  |  | 1e-10 | 0 | 0 | 0 | 0 | 0 | 0 | 0 | yes | -52.84974 |  |  |  | 0.1666667 | 221.6969 | 1 | 0.022 | 1.37 | 0.28 | 0.03 | 0.03 | 18.5 | 8.23 | 0.3
2019Dastgerdi1_05 | 2019Dastgerdi1 | 150 | 304L | 600 |  | 1 |  |  | (extracted from cyclopol) |  |  |  | 24 | natural |  | 0.002820874 | 0 | 20 | 8 |  |  | 1e-06 | 0 | 0 | 0 | 0 | 0 | 0 | 0 | yes | -79.8183 |  |  |  | 0.1666667 | 588.9033 | 1 | 0.022 | 1.37 | 0.28 | 0.03 | 0.03 | 18.5 | 8.23 | 0.3
2019Dastgerdi1_06 | 2019Dastgerdi1 | 150 | 304L | 600 |  | 1 |  |  | (extracted from cyclopol) |  |  |  | 24 | natural |  | 0.002820874 | 0 | 20 | 8 |  |  | 1e-06 | 0 | 0 | 0 | 0 | 0 | 0 | 0 | yes | -128.2933 |  |  |  | 0.1666667 | 584.231 | 1 | 0.022 | 1.37 | 0.28 | 0.03 | 0.03 | 18.5 | 8.23 | 0.3
2019Dastgerdi1_07 | 2019Dastgerdi1 | 150 | 304L | 600 |  | 1 |  |  | (extracted from cyclopol) |  |  |  | 24 | natural |  | 0.002820874 | 0 | 50 | 8 |  |  | 1e-06 | 0 | 0 | 0 | 0 | 0 | 0 | 0 | yes | -75.14601 |  |  |  | 0.1666667 | 386.8267 | 1 | 0.022 | 1.37 | 0.28 | 0.03 | 0.03 | 18.5 | 8.23 | 0.3
2019Dastgerdi1_08 | 2019Dastgerdi1 | 150 | 304L | 600 |  | 1 |  |  | (extracted from cyclopol) |  |  |  | 24 | natural |  | 0.002820874 | 0 | 50 | 8 |  |  | 1e-06 | 0 | 0 | 0 | 0 | 0 | 0 | 0 | yes | -118.3647 |  |  |  | 0.1666667 | 365.2174 | 1 | 0.022 | 1.37 | 0.28 | 0.03 | 0.03 | 18.5 | 8.23 | 0.3
2019Dastgerdi1_09 | 2019Dastgerdi1 | 150 | 304L | 600 |  | 1 |  |  | (extracted from cyclopol) |  |  |  | 1 | natural |  | 0.2820874 | 0 | 20 | 4 |  |  | 1e-10 | 0 | 0 | 0 | 0 | 0 | 0 | 0 | yes | -111.3563 |  |  |  | 0.1666667 | 278.78 | 1 | 0.022 | 1.37 | 0.28 | 0.03 | 0.03 | 18.5 | 8.23 | 0.3
2019Dastgerdi1_10 | 2019Dastgerdi1 | 150 | 304L | 600 |  | 1 |  |  | (extracted from cyclopol) |  |  |  | 1 | natural |  | 0.2820874 | 0 | 20 | 4 |  |  | 1e-10 | 0 | 0 | 0 | 0 | 0 | 0 | 0 | yes | -137.0539 |  |  |  | 0.1666667 | 270.6035 | 1 | 0.022 | 1.37 | 0.28 | 0.03 | 0.03 | 18.5 | 8.23 | 0.3
2019Dastgerdi1_11 | 2019Dastgerdi1 | 150 | 304L | 600 |  | 1 |  |  | (extracted from cyclopol) |  |  |  | 1 | natural |  | 0.2820874 | 0 | 50 | 4 |  |  | 1e-10 | 0 | 0 | 0 | 0 | 0 | 0 | 0 | yes | -123.037 |  |  |  | 0.1666667 | 6.619079 | 1 | 0.022 | 1.37 | 0.28 | 0.03 | 0.03 | 18.5 | 8.23 | 0.3
2019Dastgerdi1_12 | 2019Dastgerdi1 | 150 | 304L | 600 |  | 1 |  |  | (extracted from cyclopol) |  |  |  | 1 | natural |  | 0.2820874 | 0 | 50 | 4 |  |  | 1e-10 | 0 | 0 | 0 | 0 | 0 | 0 | 0 | yes | -99.67554 |  |  |  | 0.1666667 | -4.477612 | 1 | 0.022 | 1.37 | 0.28 | 0.03 | 0.03 | 18.5 | 8.23 | 0.3
2019Dastgerdi1_13 | 2019Dastgerdi1 | 150 | 304L | 600 |  | 1 |  |  | (extracted from cyclopol) |  |  |  | 24 | natural |  | 0.2820874 | 0 | 20 | 8 |  |  | 1e-06 | 0 | 0 | 0 | 0 | 0 | 0 | 0 | yes | -83.90655 |  |  |  | 0.1666667 | 326.671 | 1 | 0.022 | 1.37 | 0.28 | 0.03 | 0.03 | 18.5 | 8.23 | 0.3
2019Dastgerdi1_14 | 2019Dastgerdi1 | 150 | 304L | 600 |  | 1 |  |  | (extracted from cyclopol) |  |  |  | 24 | natural |  | 0.2820874 | 0 | 20 | 8 |  |  | 1e-06 | 0 | 0 | 0 | 0 | 0 | 0 | 0 | yes | -92.6671 |  |  |  | 0.1666667 | 280.5321 | 1 | 0.022 | 1.37 | 0.28 | 0.03 | 0.03 | 18.5 | 8.23 | 0.3
2019Dastgerdi1_15 | 2019Dastgerdi1 | 150 | 304L | 600 |  | 1 |  |  | (extracted from cyclopol) |  |  |  | 24 | natural |  | 0.2820874 | 0 | 50 | 8 |  |  | 1e-06 | 0 | 0 | 0 | 0 | 0 | 0 | 0 | yes | -92.6671 |  |  |  | 0.1666667 | 90.13628 | 1 | 0.022 | 1.37 | 0.28 | 0.03 | 0.03 | 18.5 | 8.23 | 0.3
2019Dastgerdi1_16 | 2019Dastgerdi1 | 150 | 304L | 600 |  | 1 |  |  | (extracted from cyclopol) |  |  |  | 24 | natural |  | 0.2820874 | 0 | 50 | 8 |  |  | 1e-06 | 0 | 0 | 0 | 0 | 0 | 0 | 0 | yes | -123.037 |  |  |  | 0.1666667 | 83.12784 | 1 | 0.022 | 1.37 | 0.28 | 0.03 | 0.03 | 18.5 | 8.23 | 0.3
2019Dastgerdi1_17 | 2019Dastgerdi1 | 150 | 304L | 600 |  | 1 |  |  | (extracted from cyclopol) |  |  |  | 24 | natural |  | 0.02820874 | 0 | 35 | 9 |  |  | 1e-05 | 0 | 0 | 0 | 0 | 0 | 0 | 0 | yes | -167.9119 |  |  |  | 0.1666667 | 335.8239 | 1 | 0.022 | 1.37 | 0.28 | 0.03 | 0.03 | 18.5 | 8.23 | 0.3
2019Dastgerdi1_18 | 2019Dastgerdi1 | 150 | 304L | 600 |  | 1 |  |  | (extracted from cyclopol) |  |  |  | 24 | natural |  | 0.02820874 | 0 | 35 | 9 |  |  | 1e-05 | 0 | 0 | 0 | 0 | 0 | 0 | 0 | yes | -169.7131 |  |  |  | 0.1666667 | 328.0187 | 1 | 0.022 | 1.37 | 0.28 | 0.03 | 0.03 | 18.5 | 8.23 | 0.3
2019Dastgerdi1_19 | 2019Dastgerdi1 | 150 | 304L | 600 |  | 1 |  |  | (extracted from cyclopol) |  |  |  | 24 | natural |  | 0.02820874 | 0 | 35 | 6 |  |  | 1e-08 | 0 | 0 | 0 | 0 | 0 | 0 | 0 | yes | -61.64109 |  |  |  | 0.1666667 | 230.1534 | 1 | 0.022 | 1.37 | 0.28 | 0.03 | 0.03 | 18.5 | 8.23 | 0.3
2019Dastgerdi1_20 | 2019Dastgerdi1 | 150 | 304L | 600 |  | 1 |  |  | (extracted from cyclopol) |  |  |  | 24 | natural |  | 0.02820874 | 0 | 35 | 6 |  |  | 1e-08 | 0 | 0 | 0 | 0 | 0 | 0 | 0 | yes | -62.24149 |  |  |  | 0.1666667 | 220.547 | 1 | 0.022 | 1.37 | 0.28 | 0.03 | 0.03 | 18.5 | 8.23 | 0.3
2019Dastgerdi1_21 | 2019Dastgerdi1 | 150 | 304L | 600 |  | 1 |  |  | (extracted from cyclopol) |  |  |  | 24 | natural |  | 0.02820874 | 0 | 35 | 6 |  |  | 1e-08 | 0 | 0 | 0 | 0 | 0 | 0 | 0 | yes | -64.6431 |  |  |  | 0.1666667 | 205.537 | 1 | 0.022 | 1.37 | 0.28 | 0.03 | 0.03 | 18.5 | 8.23 | 0.3
2019Dastgerdi1_22 | 2019Dastgerdi1 | 150 | 304L | 600 |  | 1 |  |  | (extracted from cyclopol) |  |  |  | 24 | natural |  | 0.02820874 | 0 | 35 | 6 |  |  | 1e-08 | 0 | 0 | 0 | 0 | 0 | 0 | 0 | yes | -62.84189 |  |  |  | 0.1666667 | 199.533 | 1 | 0.022 | 1.37 | 0.28 | 0.03 | 0.03 | 18.5 | 8.23 | 0.3
2019Dastgerdi1_23 | 2019Dastgerdi1 | 150 | 304L | 600 |  | 1 |  |  | (extracted from cyclopol) |  |  |  | 24 | natural |  | 0.02820874 | 0 | 35 | 6 |  |  | 1e-08 | 0 | 0 | 0 | 0 | 0 | 0 | 0 | yes | -63.44229 |  |  |  | 0.1666667 | 189.3262 | 1 | 0.022 | 1.37 | 0.28 | 0.03 | 0.03 | 18.5 | 8.23 | 0.3
2019Dastgerdi1_24 | 2019Dastgerdi1 | 150 | 304L | 600 |  | 1 |  |  | (extracted from cyclopol) |  |  |  | 24 | natural |  | 0.02820874 | 0 | 35 | 6 |  |  | 1e-08 | 0 | 0 | 0 | 0 | 0 | 0 | 0 | yes | -60.44029 |  |  |  | 0.1666667 | 179.1194 | 1 | 0.022 | 1.37 | 0.28 | 0.03 | 0.03 | 18.5 | 8.23 | 0.3
2019Dastgerdi1_25 | 2019Dastgerdi1 | 150 | 304L | 600 |  | 1 |  |  | (extracted from cyclopol) |  |  |  | 24 | natural |  | 0.02820874 | 0 | 35 | 6 |  |  | 1e-08 | 0 | 0 | 0 | 0 | 0 | 0 | 0 | yes | -61.04069 |  |  |  | 0.1666667 | 168.3122 | 1 | 0.022 | 1.37 | 0.28 | 0.03 | 0.03 | 18.5 | 8.23 | 0.3
2019Dastgerdi1_26 | 2019Dastgerdi1 | 150 | 304L | 600 |  | 1 |  |  | (extracted from cyclopol) |  |  |  | 24 | natural |  | 0.02820874 | 0 | 35 | 6 |  |  | 1e-08 | 0 | 0 | 0 | 0 | 0 | 0 | 0 | yes | -64.0427 |  |  |  | 0.1666667 | 162.9086 | 1 | 0.022 | 1.37 | 0.28 | 0.03 | 0.03 | 18.5 | 8.23 | 0.3
2019Dastgerdi1_27 | 2019Dastgerdi1 | 150 | 304L | 600 |  | 1 |  |  | (extracted from cyclopol) |  |  |  | 24 | natural |  | 0.02820874 | 0 | 35 | 6 |  |  | 1e-08 | 0 | 0 | 0 | 0 | 0 | 0 | 0 | yes | -59.83989 |  |  |  | 0.1666667 | 152.7018 | 1 | 0.022 | 1.37 | 0.28 | 0.03 | 0.03 | 18.5 | 8.23 | 0.3
2019Dastgerdi1_28 | 2019Dastgerdi1 | 150 | 304L | 600 |  | 1 |  |  | (extracted from cyclopol) |  |  |  | 1 | natural |  | 0.02820874 | 0 | 35 | 2.7 |  |  | 5.011872e-12 | 0 | 0 | 0 | 0 | 0 | 0 | 0 | yes | -93.46231 |  |  |  | 0.1666667 | 93.86258 | 1 | 0.022 | 1.37 | 0.28 | 0.03 | 0.03 | 18.5 | 8.23 | 0.3
2019Dastgerdi1_29 | 2019Dastgerdi1 | 150 | 304L | 600 |  | 1 |  |  | (extracted from cyclopol) |  |  |  | 1 | natural |  | 0.02820874 | 0 | 35 | 2.7 |  |  | 5.011872e-12 | 0 | 0 | 0 | 0 | 0 | 0 | 0 | yes | -110.2735 |  |  |  | 0.1666667 | 61.44096 | 1 | 0.022 | 1.37 | 0.28 | 0.03 | 0.03 | 18.5 | 8.23 | 0.3
2019Dastgerdi2_01 | 2019Dastgerdi2 | 151 | 304L | 600 |  | 1 |  |  | (tabulated data) |  |  |  | 1 | natural |  | 0.002820874 | 0 | 20 | 4 |  |  | 1e-10 | 0 | 0 | 0 | 0 | 0 | 0 | 0 | yes |  |  |  |  | 0.1666667 | 233 | 1 | 0.022 | 1.37 | 0.28 | 0.03 | 0.03 | 18.5 | 8.23 | 0.3
2019Dastgerdi2_02 | 2019Dastgerdi2 | 151 | 304L | 600 |  | 1 |  |  | (tabulated data) |  |  |  | 1 | natural |  | 0.002820874 | 0 | 20 | 4 |  |  | 1e-10 | 0 | 0 | 0 | 0 | 0 | 0 | 0 | yes |  |  |  |  | 0.1666667 | 266 | 1 | 0.022 | 1.37 | 0.28 | 0.03 | 0.03 | 18.5 | 8.23 | 0.3
2019Dastgerdi2_03 | 2019Dastgerdi2 | 151 | 304L | 600 |  | 1 |  |  | (tabulated data) |  |  |  | 24 | natural |  | 0.002820874 | 0 | 20 | 8 |  |  | 1e-06 | 0 | 0 | 0 | 0 | 0 | 0 | 0 | yes |  |  |  |  | 0.1666667 | 468 | 1 | 0.022 | 1.37 | 0.28 | 0.03 | 0.03 | 18.5 | 8.23 | 0.3
2019Dastgerdi2_04 | 2019Dastgerdi2 | 151 | 304L | 600 |  | 1 |  |  | (tabulated data) |  |  |  | 24 | natural |  | 0.002820874 | 0 | 20 | 8 |  |  | 1e-06 | 0 | 0 | 0 | 0 | 0 | 0 | 0 | yes |  |  |  |  | 0.1666667 | 510 | 1 | 0.022 | 1.37 | 0.28 | 0.03 | 0.03 | 18.5 | 8.23 | 0.3
2019Dastgerdi2_05 | 2019Dastgerdi2 | 151 | 304L | 600 |  | 1 |  |  | (tabulated data) |  |  |  | 1 | natural |  | 0.002820874 | 0 | 50 | 4 |  |  | 1e-10 | 0 | 0 | 0 | 0 | 0 | 0 | 0 | yes |  |  |  |  | 0.1666667 | 70 | 1 | 0.022 | 1.37 | 0.28 | 0.03 | 0.03 | 18.5 | 8.23 | 0.3
2019Dastgerdi2_06 | 2019Dastgerdi2 | 151 | 304L | 600 |  | 1 |  |  | (tabulated data) |  |  |  | 1 | natural |  | 0.002820874 | 0 | 50 | 4 |  |  | 1e-10 | 0 | 0 | 0 | 0 | 0 | 0 | 0 | yes |  |  |  |  | 0.1666667 | 60 | 1 | 0.022 | 1.37 | 0.28 | 0.03 | 0.03 | 18.5 | 8.23 | 0.3
2019Dastgerdi2_07 | 2019Dastgerdi2 | 151 | 304L | 600 |  | 1 |  |  | (tabulated data) |  |  |  | 24 | natural |  | 0.002820874 | 0 | 50 | 8 |  |  | 1e-06 | 0 | 0 | 0 | 0 | 0 | 0 | 0 | yes |  |  |  |  | 0.1666667 | 239 | 1 | 0.022 | 1.37 | 0.28 | 0.03 | 0.03 | 18.5 | 8.23 | 0.3
2019Dastgerdi2_08 | 2019Dastgerdi2 | 151 | 304L | 600 |  | 1 |  |  | (tabulated data) |  |  |  | 24 | natural |  | 0.002820874 | 0 | 50 | 8 |  |  | 1e-06 | 0 | 0 | 0 | 0 | 0 | 0 | 0 | yes |  |  |  |  | 0.1666667 | 285 | 1 | 0.022 | 1.37 | 0.28 | 0.03 | 0.03 | 18.5 | 8.23 | 0.3
2019Dastgerdi2_09 | 2019Dastgerdi2 | 151 | 304L | 600 |  | 1 |  |  | (tabulated data) |  |  |  | 24 | natural |  | 0.02820874 | 0 | 35 | 6 |  |  | 1e-08 | 0 | 0 | 0 | 0 | 0 | 0 | 0 | yes |  |  |  |  | 0.1666667 | 50 | 1 | 0.022 | 1.37 | 0.28 | 0.03 | 0.03 | 18.5 | 8.23 | 0.3
2019Dastgerdi2_10 | 2019Dastgerdi2 | 151 | 304L | 600 |  | 1 |  |  | (tabulated data) |  |  |  | 24 | natural |  | 0.02820874 | 0 | 35 | 6 |  |  | 1e-08 | 0 | 0 | 0 | 0 | 0 | 0 | 0 | yes |  |  |  |  | 0.1666667 | 56 | 1 | 0.022 | 1.37 | 0.28 | 0.03 | 0.03 | 18.5 | 8.23 | 0.3
2019Dastgerdi2_11 | 2019Dastgerdi2 | 151 | 304L | 600 |  | 1 |  |  | (tabulated data) |  |  |  | 24 | natural |  | 0.02820874 | 0 | 35 | 6 |  |  | 1e-08 | 0 | 0 | 0 | 0 | 0 | 0 | 0 | yes |  |  |  |  | 0.1666667 | 123 | 1 | 0.022 | 1.37 | 0.28 | 0.03 | 0.03 | 18.5 | 8.23 | 0.3
2019Dastgerdi2_12 | 2019Dastgerdi2 | 151 | 304L | 600 |  | 1 |  |  | (tabulated data) |  |  |  | 24 | natural |  | 0.02820874 | 0 | 35 | 6 |  |  | 1e-08 | 0 | 0 | 0 | 0 | 0 | 0 | 0 | yes |  |  |  |  | 0.1666667 | 112 | 1 | 0.022 | 1.37 | 0.28 | 0.03 | 0.03 | 18.5 | 8.23 | 0.3
2019Dastgerdi2_13 | 2019Dastgerdi2 | 151 | 304L | 600 |  | 1 |  |  | (tabulated data) |  |  |  | 24 | natural |  | 0.02820874 | 0 | 35 | 6 |  |  | 1e-08 | 0 | 0 | 0 | 0 | 0 | 0 | 0 | yes |  |  |  |  | 0.1666667 | 88 | 1 | 0.022 | 1.37 | 0.28 | 0.03 | 0.03 | 18.5 | 8.23 | 0.3
2019Dastgerdi2_14 | 2019Dastgerdi2 | 151 | 304L | 600 |  | 1 |  |  | (tabulated data) |  |  |  | 24 | natural |  | 0.02820874 | 0 | 35 | 6 |  |  | 1e-08 | 0 | 0 | 0 | 0 | 0 | 0 | 0 | yes |  |  |  |  | 0.1666667 | 142 | 1 | 0.022 | 1.37 | 0.28 | 0.03 | 0.03 | 18.5 | 8.23 | 0.3
2019Dastgerdi2_15 | 2019Dastgerdi2 | 151 | 304L | 600 |  | 1 |  |  | (tabulated data) |  |  |  | 24 | natural |  | 0.02820874 | 0 | 35 | 6 |  |  | 1e-08 | 0 | 0 | 0 | 0 | 0 | 0 | 0 | yes |  |  |  |  | 0.1666667 | 57 | 1 | 0.022 | 1.37 | 0.28 | 0.03 | 0.03 | 18.5 | 8.23 | 0.3
2019Dastgerdi2_16 | 2019Dastgerdi2 | 151 | 304L | 600 |  | 1 |  |  | (tabulated data) |  |  |  | 24 | natural |  | 0.02820874 | 0 | 35 | 6 |  |  | 1e-08 | 0 | 0 | 0 | 0 | 0 | 0 | 0 | yes |  |  |  |  | 0.1666667 | 75 | 1 | 0.022 | 1.37 | 0.28 | 0.03 | 0.03 | 18.5 | 8.23 | 0.3
2019Dastgerdi2_17 | 2019Dastgerdi2 | 151 | 304L | 600 |  | 1 |  |  | (tabulated data) |  |  |  | 1 | natural |  | 0.2820874 | 0 | 20 | 4 |  |  | 1e-10 | 0 | 0 | 0 | 0 | 0 | 0 | 0 | yes |  |  |  |  | 0.1666667 | 240 | 1 | 0.022 | 1.37 | 0.28 | 0.03 | 0.03 | 18.5 | 8.23 | 0.3
2019Dastgerdi2_18 | 2019Dastgerdi2 | 151 | 304L | 600 |  | 1 |  |  | (tabulated data) |  |  |  | 1 | natural |  | 0.2820874 | 0 | 20 | 4 |  |  | 1e-10 | 0 | 0 | 0 | 0 | 0 | 0 | 0 | yes |  |  |  |  | 0.1666667 | 240 | 1 | 0.022 | 1.37 | 0.28 | 0.03 | 0.03 | 18.5 | 8.23 | 0.3
2019Dastgerdi2_19 | 2019Dastgerdi2 | 151 | 304L | 600 |  | 1 |  |  | (tabulated data) |  |  |  | 1 | natural |  | 0.2820874 | 0 | 20 | 8 |  |  | 1e-06 | 0 | 0 | 0 | 0 | 0 | 0 | 0 | yes |  |  |  |  | 0.1666667 | 235 | 1 | 0.022 | 1.37 | 0.28 | 0.03 | 0.03 | 18.5 | 8.23 | 0.3
2019Dastgerdi2_20 | 2019Dastgerdi2 | 151 | 304L | 600 |  | 1 |  |  | (tabulated data) |  |  |  | 1 | natural |  | 0.2820874 | 0 | 20 | 8 |  |  | 1e-06 | 0 | 0 | 0 | 0 | 0 | 0 | 0 | yes |  |  |  |  | 0.1666667 | 289 | 1 | 0.022 | 1.37 | 0.28 | 0.03 | 0.03 | 18.5 | 8.23 | 0.3
2019Dastgerdi2_21 | 2019Dastgerdi2 | 151 | 304L | 600 |  | 1 |  |  | (tabulated data) |  |  |  | 1 | natural |  | 0.2820874 | 0 | 50 | 4 |  |  | 1e-10 | 0 | 0 | 0 | 0 | 0 | 0 | 0 | yes |  |  |  |  | 0.1666667 | -63 | 1 | 0.022 | 1.37 | 0.28 | 0.03 | 0.03 | 18.5 | 8.23 | 0.3
2019Dastgerdi2_22 | 2019Dastgerdi2 | 151 | 304L | 600 |  | 1 |  |  | (tabulated data) |  |  |  | 1 | natural |  | 0.2820874 | 0 | 50 | 4 |  |  | 1e-10 | 0 | 0 | 0 | 0 | 0 | 0 | 0 | yes |  |  |  |  | 0.1666667 | -76 | 1 | 0.022 | 1.37 | 0.28 | 0.03 | 0.03 | 18.5 | 8.23 | 0.3
2019Dastgerdi2_23 | 2019Dastgerdi2 | 151 | 304L | 600 |  | 1 |  |  | (tabulated data) |  |  |  | 1 | natural |  | 0.2820874 | 0 | 50 | 8 |  |  | 1e-06 | 0 | 0 | 0 | 0 | 0 | 0 | 0 | yes |  |  |  |  | 0.1666667 | 23 | 1 | 0.022 | 1.37 | 0.28 | 0.03 | 0.03 | 18.5 | 8.23 | 0.3
2019Dastgerdi2_24 | 2019Dastgerdi2 | 151 | 304L | 600 |  | 1 |  |  | (tabulated data) |  |  |  | 1 | natural |  | 0.2820874 | 0 | 50 | 8 |  |  | 1e-06 | 0 | 0 | 0 | 0 | 0 | 0 | 0 | yes |  |  |  |  | 0.1666667 | 49 | 1 | 0.022 | 1.37 | 0.28 | 0.03 | 0.03 | 18.5 | 8.23 | 0.3
2019Dastgerdi2_25 | 2019Dastgerdi2 | 151 | 304L | 600 |  | 1 |  |  | (tabulated data) |  |  |  | 24 | natural |  | 0.02820874 | 0 | 35 | 6 |  |  | 1e-08 | 0 | 0 | 0 | 0 | 0 | 0 | 0 | yes |  |  |  |  | 0.1666667 | 96 | 1 | 0.022 | 1.37 | 0.28 | 0.03 | 0.03 | 18.5 | 8.23 | 0.3
2019Dastgerdi2_26 | 2019Dastgerdi2 | 151 | 304L | 600 |  | 1 |  |  | (tabulated data) |  |  |  | 24 | natural |  | 0.02820874 | 0 | 35 | 6 |  |  | 1e-08 | 0 | 0 | 0 | 0 | 0 | 0 | 0 | yes |  |  |  |  | 0.1666667 | 75 | 1 | 0.022 | 1.37 | 0.28 | 0.03 | 0.03 | 18.5 | 8.23 | 0.3
2019Dastgerdi2_27 | 2019Dastgerdi2 | 151 | 304L | 600 |  | 1 |  |  | (tabulated data) |  |  |  | 24 | natural |  | 0.02820874 | 0 | 35 | 6 |  |  | 1e-08 | 0 | 0 | 0 | 0 | 0 | 0 | 0 | yes |  |  |  |  | 0.1666667 | 34 | 1 | 0.022 | 1.37 | 0.28 | 0.03 | 0.03 | 18.5 | 8.23 | 0.3
2019Dastgerdi2_28 | 2019Dastgerdi2 | 151 | 304L | 600 |  | 1 |  |  | (tabulated data) |  |  |  | 24 | natural |  | 0.02820874 | 0 | 35 | 6 |  |  | 1e-08 | 0 | 0 | 0 | 0 | 0 | 0 | 0 | yes |  |  |  |  | 0.1666667 | 62 | 1 | 0.022 | 1.37 | 0.28 | 0.03 | 0.03 | 18.5 | 8.23 | 0.3
2019Dastgerdi2_29 | 2019Dastgerdi2 | 151 | 304L | 600 |  | 1 |  |  | (tabulated data) |  |  |  | 24 | natural |  | 0.02820874 | 0 | 35 | 9 |  |  | 1e-05 | 0 | 0 | 0 | 0 | 0 | 0 | 0 | yes |  |  |  |  | 0.1666667 | 306 | 1 | 0.022 | 1.37 | 0.28 | 0.03 | 0.03 | 18.5 | 8.23 | 0.3
2019Dastgerdi2_30 | 2019Dastgerdi2 | 151 | 304L | 600 |  | 1 |  |  | (tabulated data) |  |  |  | 24 | natural |  | 0.02820874 | 0 | 35 | 9 |  |  | 1e-05 | 0 | 0 | 0 | 0 | 0 | 0 | 0 | yes |  |  |  |  | 0.1666667 | 298 | 1 | 0.022 | 1.37 | 0.28 | 0.03 | 0.03 | 18.5 | 8.23 | 0.3
2019Dastgerdi2_31 | 2019Dastgerdi2 | 151 | 304L | 600 |  | 1 |  |  | (tabulated data) |  |  |  | 24 | natural |  | 0.02820874 | 0 | 60 | 6 |  |  | 1e-08 | 0 | 0 | 0 | 0 | 0 | 0 | 0 | yes |  |  |  |  | 0.1666667 | -12 | 1 | 0.022 | 1.37 | 0.28 | 0.03 | 0.03 | 18.5 | 8.23 | 0.3
2019Dastgerdi2_32 | 2019Dastgerdi2 | 151 | 304L | 600 |  | 1 |  |  | (tabulated data) |  |  |  | 24 | natural |  | 0.02820874 | 0 | 60 | 6 |  |  | 1e-08 | 0 | 0 | 0 | 0 | 0 | 0 | 0 | yes |  |  |  |  | 0.1666667 | 11 | 1 | 0.022 | 1.37 | 0.28 | 0.03 | 0.03 | 18.5 | 8.23 | 0.3
2019Dastgerdi2_33 | 2019Dastgerdi2 | 151 | 304L | 600 |  | 1 |  |  | (tabulated data) |  |  |  | 1 | natural |  | 1.211668 | 0 | 35 | 6 |  |  | 1e-08 | 0 | 0 | 0 | 0 | 0 | 0 | 0 | yes |  |  |  |  | 0.1666667 | -25 | 1 | 0.022 | 1.37 | 0.28 | 0.03 | 0.03 | 18.5 | 8.23 | 0.3
2019Dastgerdi2_34 | 2019Dastgerdi2 | 151 | 304L | 600 |  | 1 |  |  | (tabulated data) |  |  |  | 1 | natural |  | 1.211668 | 0 | 35 | 6 |  |  | 1e-08 | 0 | 0 | 0 | 0 | 0 | 0 | 0 | yes |  |  |  |  | 0.1666667 | -35 | 1 | 0.022 | 1.37 | 0.28 | 0.03 | 0.03 | 18.5 | 8.23 | 0.3
2019Dastgerdi2_35 | 2019Dastgerdi2 | 151 | 304L | 600 |  | 1 |  |  | (tabulated data) |  |  |  | 24 | natural |  | 0.0006562265 | 0 | 35 | 6 |  |  | 1e-08 | 0 | 0 | 0 | 0 | 0 | 0 | 0 | yes |  |  |  |  | 0.1666667 | 282 | 1 | 0.022 | 1.37 | 0.28 | 0.03 | 0.03 | 18.5 | 8.23 | 0.3
2019Dastgerdi2_36 | 2019Dastgerdi2 | 151 | 304L | 600 |  | 1 |  |  | (tabulated data) |  |  |  | 24 | natural |  | 0.0006562265 | 0 | 35 | 6 |  |  | 1e-08 | 0 | 0 | 0 | 0 | 0 | 0 | 0 | yes |  |  |  |  | 0.1666667 | 190 | 1 | 0.022 | 1.37 | 0.28 | 0.03 | 0.03 | 18.5 | 8.23 | 0.3
2019Dastgerdi2_37 | 2019Dastgerdi2 | 151 | 304L | 600 |  | 1 |  |  | (tabulated data) |  |  |  | 24 | natural |  | 0.02820874 | 0 | 10 | 6 |  |  | 1e-08 | 0 | 0 | 0 | 0 | 0 | 0 | 0 | yes | -34 |  |  |  | 0.1666667 | 382 | 1 | 0.022 | 1.37 | 0.28 | 0.03 | 0.03 | 18.5 | 8.23 | 0.3
2019Dastgerdi2_38 | 2019Dastgerdi2 | 151 | 304L | 600 |  | 1 |  |  | (tabulated data) |  |  |  | 24 | natural |  | 0.02820874 | 0 | 10 | 6 |  |  | 1e-08 | 0 | 0 | 0 | 0 | 0 | 0 | 0 | yes | -70 |  |  |  | 0.1666667 | 386 | 1 | 0.022 | 1.37 | 0.28 | 0.03 | 0.03 | 18.5 | 8.23 | 0.3
2019Dastgerdi2_39 | 2019Dastgerdi2 | 151 | 304L | 600 |  | 1 |  |  | (tabulated data) |  |  |  | 24 | natural |  | 0.02820874 | 0 | 10 | 6 |  |  | 1e-08 | 0 | 0 | 0 | 0 | 0 | 0 | 0 | yes | -50 |  |  |  | 0.1666667 | 394 | 1 | 0.022 | 1.37 | 0.28 | 0.03 | 0.03 | 18.5 | 8.23 | 0.3
2019Dastgerdi2_40 | 2019Dastgerdi2 | 151 | 304L | 600 |  | 1 |  |  | (tabulated data) |  |  |  | 24 | natural |  | 0.02820874 | 0 | 10 | 6 |  |  | 1e-08 | 0 | 0 | 0 | 0 | 0 | 0 | 0 | yes | -50 |  |  |  | 0.1666667 | 395 | 1 | 0.022 | 1.37 | 0.28 | 0.03 | 0.03 | 18.5 | 8.23 | 0.3
2019Dastgerdi2_41 | 2019Dastgerdi2 | 151 | 304L | 600 |  | 1 |  |  | (tabulated data) |  |  |  | 24 | natural |  | 0.02820874 | 0 | 10 | 6 |  |  | 1e-08 | 0 | 0 | 0 | 0 | 0 | 0 | 0 | yes | -80 |  |  |  | 0.1666667 | 380 | 1 | 0.022 | 1.37 | 0.28 | 0.03 | 0.03 | 18.5 | 8.23 | 0.3
2019Dastgerdi2_42 | 2019Dastgerdi2 | 151 | 304L | 600 |  | 1 |  |  | (tabulated data) |  |  |  | 24 | natural |  | 0.02820874 | 0 | 20 | 6 |  |  | 1e-08 | 0 | 0 | 0 | 0 | 0 | 0 | 0 | yes | -36 |  |  |  | 0.1666667 | 218 | 1 | 0.022 | 1.37 | 0.28 | 0.03 | 0.03 | 18.5 | 8.23 | 0.3
2019Dastgerdi2_43 | 2019Dastgerdi2 | 151 | 304L | 600 |  | 1 |  |  | (tabulated data) |  |  |  | 24 | natural |  | 0.02820874 | 0 | 20 | 6 |  |  | 1e-08 | 0 | 0 | 0 | 0 | 0 | 0 | 0 | yes | -49 |  |  |  | 0.1666667 | 290 | 1 | 0.022 | 1.37 | 0.28 | 0.03 | 0.03 | 18.5 | 8.23 | 0.3
2019Dastgerdi2_44 | 2019Dastgerdi2 | 151 | 304L | 600 |  | 1 |  |  | (tabulated data) |  |  |  | 24 | natural |  | 0.02820874 | 0 | 20 | 6 |  |  | 1e-08 | 0 | 0 | 0 | 0 | 0 | 0 | 0 | yes | -116 |  |  |  | 0.1666667 | 262 | 1 | 0.022 | 1.37 | 0.28 | 0.03 | 0.03 | 18.5 | 8.23 | 0.3
2019Dastgerdi2_45 | 2019Dastgerdi2 | 151 | 304L | 600 |  | 1 |  |  | (tabulated data) |  |  |  | 24 | natural |  | 0.02820874 | 0 | 20 | 6 |  |  | 1e-08 | 0 | 0 | 0 | 0 | 0 | 0 | 0 | yes | -26 |  |  |  | 0.1666667 | 296 | 1 | 0.022 | 1.37 | 0.28 | 0.03 | 0.03 | 18.5 | 8.23 | 0.3
2019Dastgerdi2_46 | 2019Dastgerdi2 | 151 | 304L | 600 |  | 1 |  |  | (tabulated data) |  |  |  | 24 | natural |  | 0.02820874 | 0 | 20 | 6 |  |  | 1e-08 | 0 | 0 | 0 | 0 | 0 | 0 | 0 | yes | -61 |  |  |  | 0.1666667 | 255 | 1 | 0.022 | 1.37 | 0.28 | 0.03 | 0.03 | 18.5 | 8.23 | 0.3
2019Dastgerdi2_47 | 2019Dastgerdi2 | 151 | 304L | 600 |  | 1 |  |  | (tabulated data) |  |  |  | 24 | natural |  | 0.02820874 | 0 | 20 | 6 |  |  | 1e-08 | 0 | 0 | 0 | 0 | 0 | 0 | 0 | yes | -52 |  |  |  | 0.1666667 | 291 | 1 | 0.022 | 1.37 | 0.28 | 0.03 | 0.03 | 18.5 | 8.23 | 0.3
2019Dastgerdi2_48 | 2019Dastgerdi2 | 151 | 304L | 600 |  | 1 |  |  | (tabulated data) |  |  |  | 24 | natural |  | 0.02820874 | 0 | 20 | 6 |  |  | 1e-08 | 0 | 0 | 0 | 0 | 0 | 0 | 0 | yes | -88 |  |  |  | 0.1666667 | 276 | 1 | 0.022 | 1.37 | 0.28 | 0.03 | 0.03 | 18.5 | 8.23 | 0.3
2019Dastgerdi2_49 | 2019Dastgerdi2 | 151 | 304L | 600 |  | 1 |  |  | (tabulated data) |  |  |  | 24 | natural |  | 0.02820874 | 0 | 20 | 6 |  |  | 1e-08 | 0 | 0 | 0 | 0 | 0 | 0 | 0 | yes | -99 |  |  |  | 0.1666667 | 224 | 1 | 0.022 | 1.37 | 0.28 | 0.03 | 0.03 | 18.5 | 8.23 | 0.3
2019Dastgerdi2_50 | 2019Dastgerdi2 | 151 | 304L | 600 |  | 1 |  |  | (tabulated data) |  |  |  | 24 | natural |  | 0.02820874 | 0 | 20 | 6 |  |  | 1e-08 | 0 | 0 | 0 | 0 | 0 | 0 | 0 | yes | -60 |  |  |  | 0.1666667 | 237 | 1 | 0.022 | 1.37 | 0.28 | 0.03 | 0.03 | 18.5 | 8.23 | 0.3
2019Dastgerdi2_51 | 2019Dastgerdi2 | 151 | 304L | 600 |  | 1 |  |  | (tabulated data) |  |  |  | 24 | natural |  | 0.02820874 | 0 | 20 | 6 |  |  | 1e-08 | 0 | 0 | 0 | 0 | 0 | 0 | 0 | yes | -47 |  |  |  | 0.1666667 | 317 | 1 | 0.022 | 1.37 | 0.28 | 0.03 | 0.03 | 18.5 | 8.23 | 0.3
2019Dastgerdi2_52 | 2019Dastgerdi2 | 151 | 304L | 600 |  | 1 |  |  | (tabulated data) |  |  |  | 24 | natural |  | 0.02820874 | 0 | 40 | 6 |  |  | 1e-08 | 0 | 0 | 0 | 0 | 0 | 0 | 0 | yes | -60 |  |  |  | 0.1666667 | 39 | 1 | 0.022 | 1.37 | 0.28 | 0.03 | 0.03 | 18.5 | 8.23 | 0.3
2019Dastgerdi2_53 | 2019Dastgerdi2 | 151 | 304L | 600 |  | 1 |  |  | (tabulated data) |  |  |  | 24 | natural |  | 0.02820874 | 0 | 40 | 6 |  |  | 1e-08 | 0 | 0 | 0 | 0 | 0 | 0 | 0 | yes | -55 |  |  |  | 0.1666667 | 40 | 1 | 0.022 | 1.37 | 0.28 | 0.03 | 0.03 | 18.5 | 8.23 | 0.3
2019Dastgerdi2_54 | 2019Dastgerdi2 | 151 | 304L | 600 |  | 1 |  |  | (tabulated data) |  |  |  | 24 | natural |  | 0.02820874 | 0 | 40 | 6 |  |  | 1e-08 | 0 | 0 | 0 | 0 | 0 | 0 | 0 | yes | -74 |  |  |  | 0.1666667 | 28 | 1 | 0.022 | 1.37 | 0.28 | 0.03 | 0.03 | 18.5 | 8.23 | 0.3
2019Dastgerdi2_55 | 2019Dastgerdi2 | 151 | 304L | 600 |  | 1 |  |  | (tabulated data) |  |  |  | 24 | natural |  | 0.02820874 | 0 | 40 | 6 |  |  | 1e-08 | 0 | 0 | 0 | 0 | 0 | 0 | 0 | yes | -50 |  |  |  | 0.1666667 | 45 | 1 | 0.022 | 1.37 | 0.28 | 0.03 | 0.03 | 18.5 | 8.23 | 0.3
2019Dastgerdi2_56 | 2019Dastgerdi2 | 151 | 304L | 600 |  | 1 |  |  | (tabulated data) |  |  |  | 24 | natural |  | 0.02820874 | 0 | 40 | 6 |  |  | 1e-08 | 0 | 0 | 0 | 0 | 0 | 0 | 0 | yes | -64 |  |  |  | 0.1666667 | 48 | 1 | 0.022 | 1.37 | 0.28 | 0.03 | 0.03 | 18.5 | 8.23 | 0.3
2019Dastgerdi2_57 | 2019Dastgerdi2 | 151 | 304L | 600 |  | 1 |  |  | (tabulated data) |  |  |  | 24 | natural |  | 0.02820874 | 0 | 50 | 6 |  |  | 1e-08 | 0 | 0 | 0 | 0 | 0 | 0 | 0 | yes | -74 |  |  |  | 0.1666667 | -22 | 1 | 0.022 | 1.37 | 0.28 | 0.03 | 0.03 | 18.5 | 8.23 | 0.3
2019Dastgerdi2_58 | 2019Dastgerdi2 | 151 | 304L | 600 |  | 1 |  |  | (tabulated data) |  |  |  | 24 | natural |  | 0.02820874 | 0 | 50 | 6 |  |  | 1e-08 | 0 | 0 | 0 | 0 | 0 | 0 | 0 | yes | -78 |  |  |  | 0.1666667 | -14 | 1 | 0.022 | 1.37 | 0.28 | 0.03 | 0.03 | 18.5 | 8.23 | 0.3
2019Dastgerdi2_59 | 2019Dastgerdi2 | 151 | 304L | 600 |  | 1 |  |  | (tabulated data) |  |  |  | 24 | natural |  | 0.02820874 | 0 | 50 | 6 |  |  | 1e-08 | 0 | 0 | 0 | 0 | 0 | 0 | 0 | yes | -82 |  |  |  | 0.1666667 | 3 | 1 | 0.022 | 1.37 | 0.28 | 0.03 | 0.03 | 18.5 | 8.23 | 0.3
2019Dastgerdi2_60 | 2019Dastgerdi2 | 151 | 304L | 600 |  | 1 |  |  | (tabulated data) |  |  |  | 24 | natural |  | 0.02820874 | 0 | 50 | 6 |  |  | 1e-08 | 0 | 0 | 0 | 0 | 0 | 0 | 0 | yes | -76 |  |  |  | 0.1666667 | 27 | 1 | 0.022 | 1.37 | 0.28 | 0.03 | 0.03 | 18.5 | 8.23 | 0.3
2019Dastgerdi2_61 | 2019Dastgerdi2 | 151 | 304L | 600 |  | 1 |  |  | (tabulated data) |  |  |  | 24 | natural |  | 0.02820874 | 0 | 50 | 6 |  |  | 1e-08 | 0 | 0 | 0 | 0 | 0 | 0 | 0 | yes | -84 |  |  |  | 0.1666667 | -3 | 1 | 0.022 | 1.37 | 0.28 | 0.03 | 0.03 | 18.5 | 8.23 | 0.3
2019Dastgerdi2_62 | 2019Dastgerdi2 | 151 | 304L | 600 |  | 1 |  |  | (tabulated data) |  |  |  | 24 | natural |  | 0.02820874 | 0 | 60 | 6 |  |  | 1e-08 | 0 | 0 | 0 | 0 | 0 | 0 | 0 | yes | -44 |  |  |  | 0.1666667 | 11 | 1 | 0.022 | 1.37 | 0.28 | 0.03 | 0.03 | 18.5 | 8.23 | 0.3
2019Dastgerdi2_63 | 2019Dastgerdi2 | 151 | 304L | 600 |  | 1 |  |  | (tabulated data) |  |  |  | 24 | natural |  | 0.02820874 | 0 | 60 | 6 |  |  | 1e-08 | 0 | 0 | 0 | 0 | 0 | 0 | 0 | yes | -83 |  |  |  | 0.1666667 | -12 | 1 | 0.022 | 1.37 | 0.28 | 0.03 | 0.03 | 18.5 | 8.23 | 0.3
2019Dastgerdi2_64 | 2019Dastgerdi2 | 151 | 304L | 600 |  | 1 |  |  | (tabulated data) |  |  |  | 24 | natural |  | 0.02820874 | 0 | 60 | 6 |  |  | 1e-08 | 0 | 0 | 0 | 0 | 0 | 0 | 0 | yes | -50 |  |  |  | 0.1666667 | -12 | 1 | 0.022 | 1.37 | 0.28 | 0.03 | 0.03 | 18.5 | 8.23 | 0.3
2019Dastgerdi2_65 | 2019Dastgerdi2 | 151 | 304L | 600 |  | 1 |  |  | (tabulated data) |  |  |  | 24 | natural |  | 0.02820874 | 0 | 60 | 6 |  |  | 1e-08 | 0 | 0 | 0 | 0 | 0 | 0 | 0 | yes | -70 |  |  |  | 0.1666667 | 16 | 1 | 0.022 | 1.37 | 0.28 | 0.03 | 0.03 | 18.5 | 8.23 | 0.3
2019Dastgerdi2_66 | 2019Dastgerdi2 | 151 | 304L | 600 |  | 1 |  |  | (tabulated data) |  |  |  | 24 | natural |  | 0.02820874 | 0 | 60 | 6 |  |  | 1e-08 | 0 | 0 | 0 | 0 | 0 | 0 | 0 | yes | -50 |  |  |  | 0.1666667 | 18 | 1 | 0.022 | 1.37 | 0.28 | 0.03 | 0.03 | 18.5 | 8.23 | 0.3
2019Dastgerdi2_67 | 2019Dastgerdi2 | 151 | 304L | 600 |  | 1 |  |  | (tabulated data) |  |  |  | 1 | natural |  | 0.02820874 | 0 | 20 | 4 |  |  | 1e-10 | 0 | 0 | 0 | 0 | 0 | 0 | 0 | yes | 2 |  |  |  | 0.1666667 | 283 | 1 | 0.022 | 1.37 | 0.28 | 0.03 | 0.03 | 18.5 | 8.23 | 0.3
2019Dastgerdi2_68 | 2019Dastgerdi2 | 151 | 304L | 600 |  | 1 |  |  | (tabulated data) |  |  |  | 1 | natural |  | 0.02820874 | 0 | 20 | 4 |  |  | 1e-10 | 0 | 0 | 0 | 0 | 0 | 0 | 0 | yes | -9 |  |  |  | 0.1666667 | 290 | 1 | 0.022 | 1.37 | 0.28 | 0.03 | 0.03 | 18.5 | 8.23 | 0.3
2019Dastgerdi2_69 | 2019Dastgerdi2 | 151 | 304L | 600 |  | 1 |  |  | (tabulated data) |  |  |  | 1 | natural |  | 0.02820874 | 0 | 20 | 4 |  |  | 1e-10 | 0 | 0 | 0 | 0 | 0 | 0 | 0 | yes | 12 |  |  |  | 0.1666667 | 273 | 1 | 0.022 | 1.37 | 0.28 | 0.03 | 0.03 | 18.5 | 8.23 | 0.3
2019Dastgerdi2_70 | 2019Dastgerdi2 | 151 | 304L | 600 |  | 1 |  |  | (tabulated data) |  |  |  | 1 | natural |  | 0.02820874 | 0 | 20 | 4 |  |  | 1e-10 | 0 | 0 | 0 | 0 | 0 | 0 | 0 | yes | 11 |  |  |  | 0.1666667 | 145 | 1 | 0.022 | 1.37 | 0.28 | 0.03 | 0.03 | 18.5 | 8.23 | 0.3
2019Dastgerdi2_71 | 2019Dastgerdi2 | 151 | 304L | 600 |  | 1 |  |  | (tabulated data) |  |  |  | 1 | natural |  | 0.02820874 | 0 | 20 | 4 |  |  | 1e-10 | 0 | 0 | 0 | 0 | 0 | 0 | 0 | yes | -22 |  |  |  | 0.1666667 | 200 | 1 | 0.022 | 1.37 | 0.28 | 0.03 | 0.03 | 18.5 | 8.23 | 0.3
2019Dastgerdi2_72 | 2019Dastgerdi2 | 151 | 304L | 600 |  | 1 |  |  | (tabulated data) |  |  |  | 24 | natural |  | 0.02820874 | 0 | 20 | 8 |  |  | 1e-06 | 0 | 0 | 0 | 0 | 0 | 0 | 0 | yes | -67 |  |  |  | 0.1666667 | 320 | 1 | 0.022 | 1.37 | 0.28 | 0.03 | 0.03 | 18.5 | 8.23 | 0.3
2019Dastgerdi2_73 | 2019Dastgerdi2 | 151 | 304L | 600 |  | 1 |  |  | (tabulated data) |  |  |  | 24 | natural |  | 0.02820874 | 0 | 20 | 8 |  |  | 1e-06 | 0 | 0 | 0 | 0 | 0 | 0 | 0 | yes | -62 |  |  |  | 0.1666667 | 255 | 1 | 0.022 | 1.37 | 0.28 | 0.03 | 0.03 | 18.5 | 8.23 | 0.3
2019Dastgerdi2_74 | 2019Dastgerdi2 | 151 | 304L | 600 |  | 1 |  |  | (tabulated data) |  |  |  | 24 | natural |  | 0.02820874 | 0 | 20 | 8 |  |  | 1e-06 | 0 | 0 | 0 | 0 | 0 | 0 | 0 | yes | -74 |  |  |  | 0.1666667 | 250 | 1 | 0.022 | 1.37 | 0.28 | 0.03 | 0.03 | 18.5 | 8.23 | 0.3
2019Dastgerdi2_75 | 2019Dastgerdi2 | 151 | 304L | 600 |  | 1 |  |  | (tabulated data) |  |  |  | 24 | natural |  | 0.02820874 | 0 | 20 | 8 |  |  | 1e-06 | 0 | 0 | 0 | 0 | 0 | 0 | 0 | yes | -56 |  |  |  | 0.1666667 | 220 | 1 | 0.022 | 1.37 | 0.28 | 0.03 | 0.03 | 18.5 | 8.23 | 0.3
2019Dastgerdi2_76 | 2019Dastgerdi2 | 151 | 304L | 600 |  | 1 |  |  | (tabulated data) |  |  |  | 24 | natural |  | 0.02820874 | 0 | 20 | 8 |  |  | 1e-06 | 0 | 0 | 0 | 0 | 0 | 0 | 0 | yes | -45 |  |  |  | 0.1666667 | 224 | 1 | 0.022 | 1.37 | 0.28 | 0.03 | 0.03 | 18.5 | 8.23 | 0.3
2019Dastgerdi2_77 | 2019Dastgerdi2 | 151 | 304L | 600 |  | 1 |  |  | (tabulated data) |  |  |  | 24 | natural |  | 0.02820874 | 0 | 20 | 10 |  |  | 0.0001 | 0 | 0 | 0 | 0 | 0 | 0 | 0 | yes | -140 |  |  |  | 0.1666667 | 410 | 1 | 0.022 | 1.37 | 0.28 | 0.03 | 0.03 | 18.5 | 8.23 | 0.3
2019Dastgerdi2_78 | 2019Dastgerdi2 | 151 | 304L | 600 |  | 1 |  |  | (tabulated data) |  |  |  | 24 | natural |  | 0.02820874 | 0 | 20 | 10 |  |  | 0.0001 | 0 | 0 | 0 | 0 | 0 | 0 | 0 | yes | -135 |  |  |  | 0.1666667 | 411 | 1 | 0.022 | 1.37 | 0.28 | 0.03 | 0.03 | 18.5 | 8.23 | 0.3
2019Dastgerdi2_79 | 2019Dastgerdi2 | 151 | 304L | 600 |  | 1 |  |  | (tabulated data) |  |  |  | 24 | natural |  | 0.02820874 | 0 | 20 | 10 |  |  | 0.0001 | 0 | 0 | 0 | 0 | 0 | 0 | 0 | yes | -170 |  |  |  | 0.1666667 | 435 | 1 | 0.022 | 1.37 | 0.28 | 0.03 | 0.03 | 18.5 | 8.23 | 0.3
2019Dastgerdi2_80 | 2019Dastgerdi2 | 151 | 304L | 600 |  | 1 |  |  | (tabulated data) |  |  |  | 24 | natural |  | 0.02820874 | 0 | 20 | 10 |  |  | 0.0001 | 0 | 0 | 0 | 0 | 0 | 0 | 0 | yes | -140 |  |  |  | 0.1666667 | 394 | 1 | 0.022 | 1.37 | 0.28 | 0.03 | 0.03 | 18.5 | 8.23 | 0.3
2019Dastgerdi2_81 | 2019Dastgerdi2 | 151 | 304L | 600 |  | 1 |  |  | (tabulated data) |  |  |  | 24 | natural |  | 0.02820874 | 0 | 20 | 10 |  |  | 0.0001 | 0 | 0 | 0 | 0 | 0 | 0 | 0 | yes | -185 |  |  |  | 0.1666667 | 437 | 1 | 0.022 | 1.37 | 0.28 | 0.03 | 0.03 | 18.5 | 8.23 | 0.3
2019Ha01 | 2019Ha | 152 | LDX2101 | 2000 |  | 0.13 |  |  | (annealed 1200) | [6 empty] | 0.6 | 0 | 25 | 6.5 |  |  | 3.162278e-08 | 0 | 0 | 0 | 0 | 0 | 0 | 0 | yes | -334.1121 |  |  |  | 2 | 703.271 | 1 | 0.02 | 4.92 | 0.66 | 0.023 | 0.001 | 21.69 | 1.56 | 0.36 | 0.228
2019Ha02 | 2019Ha | 152 | LDX2101 | 2000 |  | 0.13 |  |  | (annealed 1200) | [6 empty] | 0.6 | 0 | 25 | 6.5 |  |  | 3.162278e-08 | 0 | 0 | 0 | 0 | 0 | 0 | 0 | yes | -348.1308 |  |  |  | 2 | 682.243 | 1 | 0.02 | 4.92 | 0.66 | 0.023 | 0.001 | 21.69 | 1.56 | 0.36 | 0.228
2019Ha03 | 2019Ha | 152 | LDX2101 | 2000 |  | 0.13 |  |  | (annealed 1200) | [6 empty] | 0.6 | 0 | 25 | 6.5 |  |  | 3.162278e-08 | 0 | 0 | 0 | 0 | 0 | 0 | 0 | yes | -364.9533 |  |  |  | 2 | 665.4206 | 1 | 0.02 | 4.92 | 0.66 | 0.023 | 0.001 | 21.69 | 1.56 | 0.36 | 0.228
2019Ha04 | 2019Ha | 152 | LDX2101 | 2000 |  | 0.13 |  |  | (annealed 1170) | [6 empty] | 0.6 | 0 | 25 | 6.5 |  |  | 3.162278e-08 | 0 | 0 | 0 | 0 | 0 | 0 | 0 | yes | -357.9439 |  |  |  | 2 | 651.4019 | 1 | 0.02 | 4.92 | 0.66 | 0.023 | 0.001 | 21.69 | 1.56 | 0.36 | 0.228
2019Ha05 | 2019Ha | 152 | LDX2101 | 2000 |  | 0.13 |  |  | (annealed 1170) | [6 empty] | 0.6 | 0 | 25 | 6.5 |  |  | 3.162278e-08 | 0 | 0 | 0 | 0 | 0 | 0 | 0 | yes | -345.3271 |  |  |  | 2 | 585.514 | 1 | 0.02 | 4.92 | 0.66 | 0.023 | 0.001 | 21.69 | 1.56 | 0.36 | 0.228
2019Ha06 | 2019Ha | 152 | LDX2101 | 2000 |  | 0.13 |  |  | (annealed 1170) | [6 empty] | 0.6 | 0 | 25 | 6.5 |  |  | 3.162278e-08 | 0 | 0 | 0 | 0 | 0 | 0 | 0 | yes | -355.1402 |  |  |  | 2 | 616.3551 | 1 | 0.02 | 4.92 | 0.66 | 0.023 | 0.001 | 21.69 | 1.56 | 0.36 | 0.228
2019Ha07 | 2019Ha | 152 | LDX2101 | 2000 |  | 0.13 |  |  | (annealed 1140) | [6 empty] | 0.6 | 0 | 25 | 6.5 |  |  | 3.162278e-08 | 0 | 0 | 0 | 0 | 0 | 0 | 0 | yes | -350.9346 |  |  |  | 2 | 609.3458 | 1 | 0.02 | 4.92 | 0.66 | 0.023 | 0.001 | 21.69 | 1.56 | 0.36 | 0.228
2019Ha08 | 2019Ha | 152 | LDX2101 | 2000 |  | 0.13 |  |  | (annealed 1140) | [6 empty] | 0.6 | 0 | 25 | 6.5 |  |  | 3.162278e-08 | 0 | 0 | 0 | 0 | 0 | 0 | 0 | yes | -348.1308 |  |  |  | 2 | 574.2991 | 1 | 0.02 | 4.92 | 0.66 | 0.023 | 0.001 | 21.69 | 1.56 | 0.36 | 0.228
2019Ha09 | 2019Ha | 152 | LDX2101 | 2000 |  | 0.13 |  |  | (annealed 1140) | [6 empty] | 0.6 | 0 | 25 | 6.5 |  |  | 3.162278e-08 | 0 | 0 | 0 | 0 | 0 | 0 | 0 | yes | -369.1589 |  |  |  | 2 | 543.4579 | 1 | 0.02 | 4.92 | 0.66 | 0.023 | 0.001 | 21.69 | 1.56 | 0.36 | 0.228
2019Ha10 | 2019Ha | 152 | LDX2101 | 2000 |  | 0.13 |  |  | (annealed 1110) | [6 empty] | 0.6 | 0 | 25 | 6.5 |  |  | 3.162278e-08 | 0 | 0 | 0 | 0 | 0 | 0 | 0 | yes | -357.9439 |  |  |  | 2 | 522.4299 | 1 | 0.02 | 4.92 | 0.66 | 0.023 | 0.001 | 21.69 | 1.56 | 0.36 | 0.228
2019Ha11 | 2019Ha | 152 | LDX2101 | 2000 |  | 0.13 |  |  | (annealed 1110) | [6 empty] | 0.6 | 0 | 25 | 6.5 |  |  | 3.162278e-08 | 0 | 0 | 0 | 0 | 0 | 0 | 0 | yes | -357.9439 |  |  |  | 2 | 498.5981 | 1 | 0.02 | 4.92 | 0.66 | 0.023 | 0.001 | 21.69 | 1.56 | 0.36 | 0.228
2019Ha12 | 2019Ha | 152 | LDX2101 | 2000 |  | 0.13 |  |  | (annealed 1110) | [6 empty] | 0.6 | 0 | 25 | 6.5 |  |  | 3.162278e-08 | 0 | 0 | 0 | 0 | 0 | 0 | 0 | yes | -381.7757 |  |  |  | 2 | 550.4673 | 1 | 0.02 | 4.92 | 0.66 | 0.023 | 0.001 | 21.69 | 1.56 | 0.36 | 0.228
2019Ha13 | 2019Ha | 152 | LDX2101 | 2000 |  | 0.13 |  |  | (annealed 1080) | [6 empty] | 0.6 | 0 | 25 | 6.5 |  |  | 3.162278e-08 | 0 | 0 | 0 | 0 | 0 | 0 | 0 | yes | -371.9626 |  |  |  | 2 | 522.4299 | 1 | 0.02 | 4.92 | 0.66 | 0.023 | 0.001 | 21.69 | 1.56 | 0.36 | 0.228
2019Ha14 | 2019Ha | 152 | LDX2101 | 2000 |  | 0.13 |  |  | (annealed 1080) | [6 empty] | 0.6 | 0 | 25 | 6.5 |  |  | 3.162278e-08 | 0 | 0 | 0 | 0 | 0 | 0 | 0 | yes | -371.9626 |  |  |  | 2 | 446.729 | 1 | 0.02 | 4.92 | 0.66 | 0.023 | 0.001 | 21.69 | 1.56 | 0.36 | 0.228
2019Ha15 | 2019Ha | 152 | LDX2101 | 2000 |  | 0.13 |  |  | (annealed 1080) | [6 empty] | 0.6 | 0 | 25 | 6.5 |  |  | 3.162278e-08 | 0 | 0 | 0 | 0 | 0 | 0 | 0 | yes | -392.9907 |  |  |  | 2 | 491.5888 | 1 | 0.02 | 4.92 | 0.66 | 0.023 | 0.001 | 21.69 | 1.56 | 0.36 | 0.228
2019Ha16 | 2019Ha | 152 | LDX2101 | 2000 |  | 0.13 |  |  | (annealed 1040) | [6 empty] | 0.6 | 0 | 25 | 6.5 |  |  | 3.162278e-08 | 0 | 0 | 0 | 0 | 0 | 0 | 0 | yes | -357.9439 |  |  |  | 2 | 484.5794 | 1 | 0.02 | 4.92 | 0.66 | 0.023 | 0.001 | 21.69 | 1.56 | 0.36 | 0.228
2019Ha17 | 2019Ha | 152 | LDX2101 | 2000 |  | 0.13 |  |  | (annealed 1040) | [6 empty] | 0.6 | 0 | 25 | 6.5 |  |  | 3.162278e-08 | 0 | 0 | 0 | 0 | 0 | 0 | 0 | yes | -381.7757 |  |  |  | 2 | 354.2056 | 1 | 0.02 | 4.92 | 0.66 | 0.023 | 0.001 | 21.69 | 1.56 | 0.36 | 0.228
2019Ha18 | 2019Ha | 152 | LDX2101 | 2000 |  | 0.13 |  |  | (annealed 1040) | [6 empty] | 0.6 | 0 | 25 | 6.5 |  |  | 3.162278e-08 | 0 | 0 | 0 | 0 | 0 | 0 | 0 | yes | -400 |  |  |  | 2 | 361.215 | 1 | 0.02 | 4.92 | 0.66 | 0.023 | 0.001 | 21.69 | 1.56 | 0.36 | 0.228
2019Ha19 | 2019Ha | 152 | LDX2101 | 2000 |  | 0.13 |  |  | (annealed 1200) | [6 empty] | 4 | 0 | 25 | 6.5 |  |  | 3.162278e-08 | 0 | 0 | 0 | 0 | 0 | 0 | 0 | yes | -230.8642 |  |  |  | 0.1 | 335.2734 | 1 | 0.02 | 4.92 | 0.66 | 0.023 | 0.001 | 21.69 | 1.56 | 0.36 | 0.228
2019Ha20 | 2019Ha | 152 | LDX2101 | 2000 |  | 0.13 |  |  | (annealed 1170) | [6 empty] | 4 | 0 | 25 | 6.5 |  |  | 3.162278e-08 | 0 | 0 | 0 | 0 | 0 | 0 | 0 | yes | -235.2734 |  |  |  | 0.1 | 323.8095 | 1 | 0.02 | 4.92 | 0.66 | 0.023 | 0.001 | 21.69 | 1.56 | 0.36 | 0.228
2019Ha21 | 2019Ha | 152 | LDX2101 | 2000 |  | 0.13 |  |  | (annealed 1140) | [6 empty] | 4 | 0 | 25 | 6.5 |  |  | 3.162278e-08 | 0 | 0 | 0 | 0 | 0 | 0 | 0 | yes | -223.8095 |  |  |  | 0.1 | 314.9912 | 1 | 0.02 | 4.92 | 0.66 | 0.023 | 0.001 | 21.69 | 1.56 | 0.36 | 0.228
2019Ha22 | 2019Ha | 152 | LDX2101 | 2000 |  | 0.13 |  |  | (annealed 1110) | [6 empty] | 4 | 0 | 25 | 6.5 |  |  | 3.162278e-08 | 0 | 0 | 0 | 0 | 0 | 0 | 0 | yes | -211.4638 |  |  |  | 0.1 | 283.2451 | 1 | 0.02 | 4.92 | 0.66 | 0.023 | 0.001 | 21.69 | 1.56 | 0.36 | 0.228
2019Ha23 | 2019Ha | 152 | LDX2101 | 2000 |  | 0.13 |  |  | (annealed 1080) | [6 empty] | 4 | 0 | 25 | 6.5 |  |  | 3.162278e-08 | 0 | 0 | 0 | 0 | 0 | 0 | 0 | yes | -226.455 |  |  |  | 0.1 | 254.1446 | 1 | 0.02 | 4.92 | 0.66 | 0.023 | 0.001 | 21.69 | 1.56 | 0.36 | 0.228
2019Ha24 | 2019Ha | 152 | LDX2101 | 2000 |  | 0.13 |  |  | (annealed 1040) | [6 empty] | 4 | 0 | 25 | 6.5 |  |  | 3.162278e-08 | 0 | 0 | 0 | 0 | 0 | 0 | 0 | yes | -200 |  |  |  | 0.1 | 221.5168 | 1 | 0.02 | 4.92 | 0.66 | 0.023 | 0.001 | 21.69 | 1.56 | 0.36 | 0.228
2019Li01 | 2019Li | 153 | 304 SS | 14000 |  | 1 |  |  |  | 6.5 | -1.3 |  | 0.05 |  |  | 0.5989049 | 0 | 22 | 6.5 |  |  | 3.162278e-08 | 0 | 0 | 0 | 0 | 0 | 0 | 0 | yes | -242.3714 |  |  |  | 1 | 352.3976 | 1 | 0.15 | 1.1 | 0.49 | 0.036 | 0.001 | 17.13 | 8.06
2019Li02 | 2019Li | 153 | 304 SS | 14000 |  | 1 |  |  |  | 6.5 | -1.3 |  | 0.05 |  |  | 0.5989049 | 0 | 22 | 6.5 |  |  | 3.162278e-08 | 0 | 0 | 0 | 0 | 0 | 0 | 0 | yes | -192.4547 |  |  |  | 0.5 | 289.9396 | 1 | 0.15 | 1.1 | 0.49 | 0.036 | 0.001 | 17.13 | 8.06
2019Li03 | 2019Li | 153 | 304 SS | 14000 |  | 1 |  |  |  | 6.5 | -1.3 |  | 0.05 |  |  | 0.5989049 | 0 | 22 | 6.5 |  |  | 3.162278e-08 | 0 | 0 | 0 | 0 | 0 | 0 | 0 | yes | -228.42 |  |  |  | 0.3333333 | 238.343 | 1 | 0.15 | 1.1 | 0.49 | 0.036 | 0.001 | 17.13 | 8.06
2019Li04 | 2019Li | 153 | 304 SS | 14000 |  | 1 |  |  |  | 6.5 | -1.3 |  | 0.05 |  |  | 0.5989049 | 0 | 22 | 6.5 |  |  | 3.162278e-08 | 0 | 0 | 0 | 0 | 0 | 0 | 0 | yes | -197.7915 |  |  |  | 0.1666667 | 220.4947 | 1 | 0.15 | 1.1 | 0.49 | 0.036 | 0.001 | 17.13 | 8.06
2019Yoon01 | 2019Yoon | 154 | 1.4462 | 2000 | [11 empty] | 2 | 0 | 50 | 6.5 | none | 0 | 3.162278e-08 | 0 | 0 | 0 | 0 | 0 | 0 | 0 | yes | -192 |  |  |  | 2 | 75 | 1 | 0.002 | 1.46 |  | 0.005 | 0.005 | 22.48 | 5.17 | 3.1 | 0.24
2019Yoon02 | 2019Yoon | 154 | 1.4462 | 2000 | [11 empty] | 2 | 0 | 50 | 6.5 | none | 0 | 3.162278e-08 | 0 | 0 | 0 | 0 | 0 | 0 | 0 | yes | -192 |  |  |  | 2 | 62 | 1 | 0.002 | 1.46 |  | 0.005 | 0.005 | 22.48 | 5.17 | 3.1 | 0.24
2019Yoon03 | 2019Yoon | 154 | 1.4462 | 2000 | [11 empty] | 2 | 0 | 50 | 6.5 | none | 0 | 3.162278e-08 | 0 | 0 | 0 | 0 | 0 | 0 | 0 | yes | -192 |  |  |  | 2 | 55 | 1 | 0.002 | 1.46 |  | 0.005 | 0.005 | 22.48 | 5.17 | 3.1 | 0.24
2019Yoon04 | 2019Yoon | 154 | 1.4462 | 2000 | [11 empty] | 2 | 0 | 50 | 6.5 | none | 0 | 3.162278e-08 | 0 | 0 | 0 | 0 | 0 | 0 | 0 | yes | -192 |  |  |  | 2 | 48 | 1 | 0.002 | 1.46 |  | 0.005 | 0.005 | 22.48 | 5.17 | 3.1 | 0.24
2019Yoon05 | 2019Yoon | 154 | 1.4462 | 2000 | [11 empty] | 2 | 0 | 50 | 6.5 | none | 0 | 3.162278e-08 | 0 | 0 | 0 | 0 | 0 | 0 | 0 | yes | -192 |  |  |  | 2 | 35 | 1 | 0.002 | 1.46 |  | 0.005 | 0.005 | 22.48 | 5.17 | 3.1 | 0.24
2019Yoon06 | 2019Yoon | 154 | 1.4462 | 2000 | [11 empty] | 5 | 0 | 50 | 6.5 | none | 0 | 3.162278e-08 | 0 | 0 | 0 | 0 | 0 | 0 | 0 | yes | -326 |  |  |  | 2 | 215 | 1 | 0.002 | 1.46 |  | 0.005 | 0.005 | 22.48 | 5.17 | 3.1 | 0.24
2019Yoon07 | 2019Yoon | 154 | 1.4462 | 2000 | [11 empty] | 5 | 0 | 50 | 6.5 | none | 0 | 3.162278e-08 | 0 | 0 | 0 | 0 | 0 | 0 | 0 | yes | -326 |  |  |  | 2 | 182.5 | 1 | 0.002 | 1.46 |  | 0.005 | 0.005 | 22.48 | 5.17 | 3.1 | 0.24
2019Yoon08 | 2019Yoon | 154 | 1.4462 | 2000 | [11 empty] | 5 | 0 | 50 | 6.5 | none | 0 | 3.162278e-08 | 0 | 0 | 0 | 0 | 0 | 0 | 0 | yes | -326 |  |  |  | 2 | 165 | 1 | 0.002 | 1.46 |  | 0.005 | 0.005 | 22.48 | 5.17 | 3.1 | 0.24
2019Yoon09 | 2019Yoon | 154 | 1.4462 | 2000 | [11 empty] | 5 | 0 | 50 | 6.5 | none | 0 | 3.162278e-08 | 0 | 0 | 0 | 0 | 0 | 0 | 0 | yes | -326 |  |  |  | 2 | 147.5 | 1 | 0.002 | 1.46 |  | 0.005 | 0.005 | 22.48 | 5.17 | 3.1 | 0.24
2019Yoon10 | 2019Yoon | 154 | 1.4462 | 2000 | [11 empty] | 5 | 0 | 50 | 6.5 | none | 0 | 3.162278e-08 | 0 | 0 | 0 | 0 | 0 | 0 | 0 | yes | -326 |  |  |  | 2 | 115 | 1 | 0.002 | 1.46 |  | 0.005 | 0.005 | 22.48 | 5.17 | 3.1 | 0.24
2019Yoon11 | 2019Yoon | 154 | 1.4462 | 2000 | [11 empty] | 2 | 0 | 50 | 6.5 | none | 0 | 3.162278e-08 | 0 | 0 | 0 | 0 | 0 | 0 | 0 | yes | -189 |  |  |  | 2 | 210 | 1 | 0.002 | 1.46 |  | 0.005 | 0.005 | 22.48 | 5.17 | 3.1 | 0.24
2019Yoon12 | 2019Yoon | 154 | 1.4462 | 2000 | [11 empty] | 2 | 0 | 50 | 6.5 | none | 0 | 3.162278e-08 | 0 | 0 | 0 | 0 | 0 | 0 | 0 | yes | -189 |  |  |  | 2 | 170 | 1 | 0.002 | 1.46 |  | 0.005 | 0.005 | 22.48 | 5.17 | 3.1 | 0.24
2019Yoon13 | 2019Yoon | 154 | 1.4462 | 2000 | [11 empty] | 2 | 0 | 50 | 6.5 | none | 0 | 3.162278e-08 | 0 | 0 | 0 | 0 | 0 | 0 | 0 | yes | -189 |  |  |  | 2 | 150 | 1 | 0.002 | 1.46 |  | 0.005 | 0.005 | 22.48 | 5.17 | 3.1 | 0.24
2019Yoon14 | 2019Yoon | 154 | 1.4462 | 2000 | [11 empty] | 2 | 0 | 50 | 6.5 | none | 0 | 3.162278e-08 | 0 | 0 | 0 | 0 | 0 | 0 | 0 | yes | -189 |  |  |  | 2 | 130 | 1 | 0.002 | 1.46 |  | 0.005 | 0.005 | 22.48 | 5.17 | 3.1 | 0.24
2019Yoon15 | 2019Yoon | 154 | 1.4462 | 2000 | [11 empty] | 2 | 0 | 50 | 6.5 | none | 0 | 3.162278e-08 | 0 | 0 | 0 | 0 | 0 | 0 | 0 | yes | -189 |  |  |  | 2 | 90 | 1 | 0.002 | 1.46 |  | 0.005 | 0.005 | 22.48 | 5.17 | 3.1 | 0.24
2019Yoon16 | 2019Yoon | 154 | 1.4462 | 2000 | [11 empty] | 5 | 0 | 50 | 6.5 | none | 0 | 3.162278e-08 | 0 | 0 | 0 | 0 | 0 | 0 | 0 | yes | -324 |  |  |  | 2 | 255 | 1 | 0.002 | 1.46 |  | 0.005 | 0.005 | 22.48 | 5.17 | 3.1 | 0.24
2019Yoon17 | 2019Yoon | 154 | 1.4462 | 2000 | [11 empty] | 5 | 0 | 50 | 6.5 | none | 0 | 3.162278e-08 | 0 | 0 | 0 | 0 | 0 | 0 | 0 | yes | -324 |  |  |  | 2 | 225 | 1 | 0.002 | 1.46 |  | 0.005 | 0.005 | 22.48 | 5.17 | 3.1 | 0.24
2019Yoon18 | 2019Yoon | 154 | 1.4462 | 2000 | [11 empty] | 5 | 0 | 50 | 6.5 | none | 0 | 3.162278e-08 | 0 | 0 | 0 | 0 | 0 | 0 | 0 | yes | -324 |  |  |  | 2 | 210 | 1 | 0.002 | 1.46 |  | 0.005 | 0.005 | 22.48 | 5.17 | 3.1 | 0.24
2019Yoon19 | 2019Yoon | 154 | 1.4462 | 2000 | [11 empty] | 5 | 0 | 50 | 6.5 | none | 0 | 3.162278e-08 | 0 | 0 | 0 | 0 | 0 | 0 | 0 | yes | -324 |  |  |  | 2 | 195 | 1 | 0.002 | 1.46 |  | 0.005 | 0.005 | 22.48 | 5.17 | 3.1 | 0.24
2019Yoon20 | 2019Yoon | 154 | 1.4462 | 2000 | [11 empty] | 5 | 0 | 50 | 6.5 | none | 0 | 3.162278e-08 | 0 | 0 | 0 | 0 | 0 | 0 | 0 | yes | -324 |  |  |  | 2 | 165 | 1 | 0.002 | 1.46 |  | 0.005 | 0.005 | 22.48 | 5.17 | 3.1 | 0.24
2019Zatkalikova01 | 2019Zatkalikova | 155 | 316Ti |  |  | 1 |  |  | (as received) |  |  |  |  | aerated | yes | 0.5548568 | 0 | 22 | 2 |  |  | 1e-12 | 0 | 0 | 0 | 0 | 0 | 0 | 0 | yes |  |  |  |  | 10 | 525.641 | 1 | 0.04 | 1.69 | 0.43 | 0.026 | 0.002 | 16.5 | 10.6 | 2.12 | 0.012 | 0.41
2019Zatkalikova02 | 2019Zatkalikova | 155 | 316Ti |  |  | 1 |  |  | (as received) |  |  |  |  | aerated | yes | 0.9247614 | 0 | 22 | 2 |  |  | 1e-12 | 0 | 0 | 0 | 0 | 0 | 0 | 0 | yes |  |  |  |  | 10 | 486.0088 | 1 | 0.04 | 1.69 | 0.43 | 0.026 | 0.002 | 16.5 | 10.6 | 2.12 | 0.012 | 0.41
2020Elsener01 | 2020Elsener | 156 | EN1.4301 | 14000 | [9 empty] | natural |  | 5 | 0 | 22 | 13 |  |  | 0.1 | 0 | 0 | 0 | 0 | 0 | 0 | 0 | yes | -465.0568 |  |  |  | 0.2 | 370.1705 | 2 |  |  |  |  | 0.003 | 18.7 | 8.7
2020Elsener02 | 2020Elsener | 156 | EN1.4301 | 14000 | [9 empty] | natural |  | 5 | 0 | 22 | 13 |  |  | 0.1 | 0 | 0 | 0 | 0 | 0 | 0 | 0 | yes | -463.6364 |  |  |  | 0.2 | 370.1705 | 2 |  |  |  |  | 0.003 | 18.7 | 8.7
2020Elsener03 | 2020Elsener | 156 | EN1.4462 | 14000 | [9 empty] | natural |  | 5 | 0 | 22 | 13 |  |  | 0.1 | 0 | 0 | 0 | 0 | 0 | 0 | 0 | yes | -419.7531 |  |  |  | 0.2 | 569.6649 | 2 |  |  |  |  | 0.005 | 21.8 | 5.6 | 2.9 | 0.18
2020Elsener04 | 2020Elsener | 156 | EN1.4462 | 14000 | [9 empty] | natural |  | 5 | 0 | 22 | 13 |  |  | 0.1 | 0 | 0 | 0 | 0 | 0 | 0 | 0 | yes | -452.381 |  |  |  | 0.2 | 537.037 | 2 |  |  |  |  | 0.005 | 21.8 | 5.6 | 2.9 | 0.18
2020Elsener05 | 2020Elsener | 156 | EN1.4456 | 14000 | [9 empty] | natural |  | 1 | 0 | 22 | 13 |  |  | 0.1 | 0 | 0 | 0 | 0 | 0 | 0 | 0 | yes | -518.7845 |  |  |  | 0.2 | 630.8011 | 2 |  |  |  |  | 0.004 | 17.9 | 0.2 | 1.9
2020Elsener06 | 2020Elsener | 156 | EN1.4456 | 14000 | [9 empty] | natural |  | 2 | 0 | 22 | 13 |  |  | 0.1 | 0 | 0 | 0 | 0 | 0 | 0 | 0 | yes | -507.1823 |  |  |  | 0.2 | 627.9006 | 2 |  |  |  |  | 0.004 | 17.9 | 0.2 | 1.9
2020Elsener07 | 2020Elsener | 156 | EN1.4456 | 14000 | [9 empty] | natural |  | 3 | 0 | 22 | 13 |  |  | 0.1 | 0 | 0 | 0 | 0 | 0 | 0 | 0 | yes | -530.3867 |  |  |  | 0.2 | 625.9669 | 2 |  |  |  |  | 0.004 | 17.9 | 0.2 | 1.9
2020Elsener08 | 2020Elsener | 156 | EN1.4456 | 14000 | [9 empty] | natural |  | 5 | 0 | 22 | 13 |  |  | 0.1 | 0 | 0 | 0 | 0 | 0 | 0 | 0 | yes | -481.0773 |  |  |  | 0.2 | 634.6685 | 2 |  |  |  |  | 0.004 | 17.9 | 0.2 | 1.9
2020Heyn01 | 2020Heyn | 157 | 1.4301 | [12 empty] | 0.1 | 0 | 22.5 | 6.5 | none | 0 | 3.162278e-08 | 0 | 0 | 0 | 0 | 0 | 0 | 0 | yes | -25 |  |  |  | 1 | 360 | 1 | 0.04 | 1.49 | 0.35 | 0.02 | 0.01 | 18 | 9.51 | 0.47 | 0.03
2020Heyn02 | 2020Heyn | 157 | 1.4301 | [12 empty] | 0.1 | 0 | 22.5 | 6.5 | none | 0 | 3.162278e-08 | 0 | 0 | 0 | 0 | 0 | 0 | 0 | yes | -25 |  |  |  | 1 | 365 | 1 | 0.04 | 1.49 | 0.35 | 0.02 | 0.01 | 18 | 9.51 | 0.47 | 0.03
2020Heyn03 | 2020Heyn | 157 | 1.4301 | [12 empty] | 0.1 | 0 | 22.5 | 6.5 | none | 0 | 3.162278e-08 | 0 | 0 | 0 | 0 | 0 | 0 | 0 | yes | -25 |  |  |  | 1 | 370 | 1 | 0.04 | 1.49 | 0.35 | 0.02 | 0.01 | 18 | 9.51 | 0.47 | 0.03
2020Heyn04 | 2020Heyn | 157 | 1.4301 | [12 empty] | 0.316 | 0 | 22.5 | 6.5 | none | 0 | 3.162278e-08 | 0 | 0 | 0 | 0 | 0 | 0 | 0 | yes | -50 |  |  |  | 1 | 320 | 1 | 0.04 | 1.49 | 0.35 | 0.02 | 0.01 | 18 | 9.51 | 0.47 | 0.03
2020Heyn05 | 2020Heyn | 157 | 1.4301 | [12 empty] | 0.316 | 0 | 22.5 | 6.5 | none | 0 | 3.162278e-08 | 0 | 0 | 0 | 0 | 0 | 0 | 0 | yes | -50 |  |  |  | 1 | 325 | 1 | 0.04 | 1.49 | 0.35 | 0.02 | 0.01 | 18 | 9.51 | 0.47 | 0.03
2020Heyn06 | 2020Heyn | 157 | 1.4301 | [12 empty] | 0.316 | 0 | 22.5 | 6.5 | none | 0 | 3.162278e-08 | 0 | 0 | 0 | 0 | 0 | 0 | 0 | yes | -50 |  |  |  | 1 | 326 | 1 | 0.04 | 1.49 | 0.35 | 0.02 | 0.01 | 18 | 9.51 | 0.47 | 0.03
2020Heyn07 | 2020Heyn | 157 | 1.4301 | [12 empty] | 0.316 | 0 | 22.5 | 6.5 | none | 0 | 3.162278e-08 | 0 | 0 | 0 | 0 | 0 | 0 | 0 | yes | -50 |  |  |  | 1 | 326 | 1 | 0.04 | 1.49 | 0.35 | 0.02 | 0.01 | 18 | 9.51 | 0.47 | 0.03
2020Heyn08 | 2020Heyn | 157 | 1.4301 | [12 empty] | 0.316 | 0 | 22.5 | 6.5 | none | 0 | 3.162278e-08 | 0 | 0 | 0 | 0 | 0 | 0 | 0 | yes | -50 |  |  |  | 1 | 330 | 1 | 0.04 | 1.49 | 0.35 | 0.02 | 0.01 | 18 | 9.51 | 0.47 | 0.03
2020Heyn09 | 2020Heyn | 157 | 1.4301 | [12 empty] | 1 | 0 | 22.5 | 6.5 | none | 0 | 3.162278e-08 | 0 | 0 | 0 | 0 | 0 | 0 | 0 | yes | -75 |  |  |  | 1 | 290 | 1 | 0.04 | 1.49 | 0.35 | 0.02 | 0.01 | 18 | 9.51 | 0.47 | 0.03
2020Heyn10 | 2020Heyn | 157 | 1.4301 | [12 empty] | 1 | 0 | 22.5 | 6.5 | none | 0 | 3.162278e-08 | 0 | 0 | 0 | 0 | 0 | 0 | 0 | yes | -75 |  |  |  | 1 | 285 | 1 | 0.04 | 1.49 | 0.35 | 0.02 | 0.01 | 18 | 9.51 | 0.47 | 0.03
2020Heyn11 | 2020Heyn | 157 | 1.4301 | [12 empty] | 1 | 0 | 22.5 | 6.5 | none | 0 | 3.162278e-08 | 0 | 0 | 0 | 0 | 0 | 0 | 0 | yes | -75 |  |  |  | 1 | 280 | 1 | 0.04 | 1.49 | 0.35 | 0.02 | 0.01 | 18 | 9.51 | 0.47 | 0.03
2020Melia001 | 2020Melia | 158 | 1.4404 | 32 | 14 | [7 empty] | 1 | natural | no | 0.6 | 0 | 21 | 6.5 | none | 0 | 3.162278e-08 | 0 | 0 | 0 | 0 | 0 | 0 | 0 | yes | -300 |  |  |  | 0.1666667 | 800 | 1 | 0.017 | 1.07 | 0.65 | 0.019 | 0.009 | 17.3 | 11.1 | 2.16 | 0.093
2020Melia002 | 2020Melia | 158 | 1.4404 | 32 | 14 | [7 empty] | 1 | natural | no | 0.6 | 0 | 21 | 6.5 | none | 0 | 3.162278e-08 | 0 | 0 | 0 | 0 | 0 | 0 | 0 | yes | -300 |  |  |  | 0.1666667 | 550 | 1 | 0.017 | 1.07 | 0.65 | 0.019 | 0.009 | 17.3 | 11.1 | 2.16 | 0.093
2020Melia003 | 2020Melia | 158 | 1.4404 | 32 | 14 | [7 empty] | 1 | natural | no | 0.6 | 0 | 21 | 6.5 | none | 0 | 3.162278e-08 | 0 | 0 | 0 | 0 | 0 | 0 | 0 | yes | -300 |  |  |  | 0.1666667 | 450 | 1 | 0.017 | 1.07 | 0.65 | 0.019 | 0.009 | 17.3 | 11.1 | 2.16 | 0.093
2020Melia004 | 2020Melia | 158 | 1.4404 | 32 | 14 | [7 empty] | 1 | natural | no | 0.6 | 0 | 21 | 6.5 | none | 0 | 3.162278e-08 | 0 | 0 | 0 | 0 | 0 | 0 | 0 | yes | -300 |  |  |  | 0.1666667 | 150 | 1 | 0.017 | 1.07 | 0.65 | 0.019 | 0.009 | 17.3 | 11.1 | 2.16 | 0.093
2020Melia005 | 2020Melia | 158 | 1.4404 | 32 | 14 | [7 empty] | 1 | natural | no | 0.6 | 0 | 21 | 6.5 | none | 0 | 3.162278e-08 | 0 | 0 | 0 | 0 | 0 | 0 | 0 | yes | -300 |  |  |  | 0.1666667 | 50 | 1 | 0.017 | 1.07 | 0.65 | 0.019 | 0.009 | 17.3 | 11.1 | 2.16 | 0.093
2020Melia006 | 2020Melia | 158 | 1.4404 | 32 | 10 | [7 empty] | 1 | natural | no | 0.6 | 0 | 21 | 6.5 | none | 0 | 3.162278e-08 | 0 | 0 | 0 | 0 | 0 | 0 | 0 | yes | -250 |  |  |  | 0.1666667 | 750 | 1 | 0.017 | 1.07 | 0.65 | 0.019 | 0.009 | 17.3 | 11.1 | 2.16 | 0.093
2020Melia007 | 2020Melia | 158 | 1.4404 | 32 | 10 | [7 empty] | 1 | natural | no | 0.6 | 0 | 21 | 6.5 | none | 0 | 3.162278e-08 | 0 | 0 | 0 | 0 | 0 | 0 | 0 | yes | -250 |  |  |  | 0.1666667 | 675 | 1 | 0.017 | 1.07 | 0.65 | 0.019 | 0.009 | 17.3 | 11.1 | 2.16 | 0.093
2020Melia008 | 2020Melia | 158 | 1.4404 | 32 | 10 | [7 empty] | 1 | natural | no | 0.6 | 0 | 21 | 6.5 | none | 0 | 3.162278e-08 | 0 | 0 | 0 | 0 | 0 | 0 | 0 | yes | -250 |  |  |  | 0.1666667 | 600 | 1 | 0.017 | 1.07 | 0.65 | 0.019 | 0.009 | 17.3 | 11.1 | 2.16 | 0.093
2020Melia009 | 2020Melia | 158 | 1.4404 | 32 | 10 | [7 empty] | 1 | natural | no | 0.6 | 0 | 21 | 6.5 | none | 0 | 3.162278e-08 | 0 | 0 | 0 | 0 | 0 | 0 | 0 | yes | -250 |  |  |  | 0.1666667 | 550 | 1 | 0.017 | 1.07 | 0.65 | 0.019 | 0.009 | 17.3 | 11.1 | 2.16 | 0.093
2020Melia010 | 2020Melia | 158 | 1.4404 | 32 | 10 | [7 empty] | 1 | natural | no | 0.6 | 0 | 21 | 6.5 | none | 0 | 3.162278e-08 | 0 | 0 | 0 | 0 | 0 | 0 | 0 | yes | -250 |  |  |  | 0.1666667 | 450 | 1 | 0.017 | 1.07 | 0.65 | 0.019 | 0.009 | 17.3 | 11.1 | 2.16 | 0.093
2020Melia011 | 2020Melia | 158 | 1.4404 | 32 | 14 | [7 empty] | 1 | natural | no | 0.6 | 0 | 21 | 6.5 | none | 0 | 3.162278e-08 | 0 | 0 | 0 | 0 | 0 | 0 | 0 | yes |  |  |  |  | 0.1666667 | 500 | 1 | 0.017 | 1.07 | 0.65 | 0.019 | 0.009 | 17.3 | 11.1 | 2.16 | 0.093
2020Melia012 | 2020Melia | 158 | 1.4404 | 32 | 14 | [7 empty] | 1 | natural | no | 0.6 | 0 | 21 | 6.5 | none | 0 | 3.162278e-08 | 0 | 0 | 0 | 0 | 0 | 0 | 0 | yes |  |  |  |  | 0.1666667 | 450 | 1 | 0.017 | 1.07 | 0.65 | 0.019 | 0.009 | 17.3 | 11.1 | 2.16 | 0.093
2020Melia013 | 2020Melia | 158 | 1.4404 | 32 | 14 | [7 empty] | 1 | natural | no | 0.6 | 0 | 21 | 6.5 | none | 0 | 3.162278e-08 | 0 | 0 | 0 | 0 | 0 | 0 | 0 | yes |  |  |  |  | 0.1666667 | 400 | 1 | 0.017 | 1.07 | 0.65 | 0.019 | 0.009 | 17.3 | 11.1 | 2.16 | 0.093
2020Melia014 | 2020Melia | 158 | 1.4404 | 32 | 14 | [7 empty] | 1 | natural | no | 0.6 | 0 | 21 | 6.5 | none | 0 | 3.162278e-08 | 0 | 0 | 0 | 0 | 0 | 0 | 0 | yes |  |  |  |  | 0.1666667 | 250 | 1 | 0.017 | 1.07 | 0.65 | 0.019 | 0.009 | 17.3 | 11.1 | 2.16 | 0.093
2020Melia015 | 2020Melia | 158 | 1.4404 | 32 | 14 | [7 empty] | 1 | natural | no | 0.6 | 0 | 21 | 6.5 | none | 0 | 3.162278e-08 | 0 | 0 | 0 | 0 | 0 | 0 | 0 | yes |  |  |  |  | 0.1666667 | 150 | 1 | 0.017 | 1.07 | 0.65 | 0.019 | 0.009 | 17.3 | 11.1 | 2.16 | 0.093
2020Melia016 | 2020Melia | 158 | 1.4404 | 32 | 22 | [7 empty] | 1 | natural | no | 0.6 | 0 | 21 | 6.5 | none | 0 | 3.162278e-08 | 0 | 0 | 0 | 0 | 0 | 0 | 0 | yes |  |  |  |  | 0.1666667 | 300 | 1 | 0.017 | 1.07 | 0.65 | 0.019 | 0.009 | 17.3 | 11.1 | 2.16 | 0.093
2020Melia017 | 2020Melia | 158 | 1.4404 | 32 | 22 | [7 empty] | 1 | natural | no | 0.6 | 0 | 21 | 6.5 | none | 0 | 3.162278e-08 | 0 | 0 | 0 | 0 | 0 | 0 | 0 | yes |  |  |  |  | 0.1666667 | 150 | 1 | 0.017 | 1.07 | 0.65 | 0.019 | 0.009 | 17.3 | 11.1 | 2.16 | 0.093
2020Melia018 | 2020Melia | 158 | 1.4404 | 32 | 22 | [7 empty] | 1 | natural | no | 0.6 | 0 | 21 | 6.5 | none | 0 | 3.162278e-08 | 0 | 0 | 0 | 0 | 0 | 0 | 0 | yes |  |  |  |  | 0.1666667 | 125 | 1 | 0.017 | 1.07 | 0.65 | 0.019 | 0.009 | 17.3 | 11.1 | 2.16 | 0.093
2020Melia019 | 2020Melia | 158 | 1.4404 | 32 | 22 | [7 empty] | 1 | natural | no | 0.6 | 0 | 21 | 6.5 | none | 0 | 3.162278e-08 | 0 | 0 | 0 | 0 | 0 | 0 | 0 | yes |  |  |  |  | 0.1666667 | 100 | 1 | 0.017 | 1.07 | 0.65 | 0.019 | 0.009 | 17.3 | 11.1 | 2.16 | 0.093
2020Melia020 | 2020Melia | 158 | 1.4404 | 32 | 22 | [7 empty] | 1 | natural | no | 0.6 | 0 | 21 | 6.5 | none | 0 | 3.162278e-08 | 0 | 0 | 0 | 0 | 0 | 0 | 0 | yes |  |  |  |  | 0.1666667 | 50 | 1 | 0.017 | 1.07 | 0.65 | 0.019 | 0.009 | 17.3 | 11.1 | 2.16 | 0.093
2020Melia021 | 2020Melia | 158 | 1.4404 | 32 | 14 |  |  |  | HNO3 | -1.2 | 1 | 0.5 | 1 | natural | no | 0.6 | 0 | 21 | 6.5 | none | 0 | 3.162278e-08 | 0 | 0 | 0 | 0 | 0 | 0 | 0 | yes | -75 |  |  |  | 0.1666667 | 800 | 1 | 0.017 | 1.07 | 0.65 | 0.019 | 0.009 | 17.3 | 11.1 | 2.16 | 0.093
2020Melia022 | 2020Melia | 158 | 1.4404 | 32 | 14 |  |  |  | HNO3 | -1.2 | 1 | 0.5 | 1 | natural | no | 0.6 | 0 | 21 | 6.5 | none | 0 | 3.162278e-08 | 0 | 0 | 0 | 0 | 0 | 0 | 0 | yes | -75 |  |  |  | 0.1666667 | 550 | 1 | 0.017 | 1.07 | 0.65 | 0.019 | 0.009 | 17.3 | 11.1 | 2.16 | 0.093
2020Melia023 | 2020Melia | 158 | 1.4404 | 32 | 14 |  |  |  | HNO3 | -1.2 | 1 | 0.5 | 1 | natural | no | 0.6 | 0 | 21 | 6.5 | none | 0 | 3.162278e-08 | 0 | 0 | 0 | 0 | 0 | 0 | 0 | yes | -75 |  |  |  | 0.1666667 | 450 | 1 | 0.017 | 1.07 | 0.65 | 0.019 | 0.009 | 17.3 | 11.1 | 2.16 | 0.093
2020Melia024 | 2020Melia | 158 | 1.4404 | 32 | 14 |  |  |  | HNO3 | -1.2 | 1 | 0.5 | 1 | natural | no | 0.6 | 0 | 21 | 6.5 | none | 0 | 3.162278e-08 | 0 | 0 | 0 | 0 | 0 | 0 | 0 | yes | -75 |  |  |  | 0.1666667 | 150 | 1 | 0.017 | 1.07 | 0.65 | 0.019 | 0.009 | 17.3 | 11.1 | 2.16 | 0.093
2020Melia025 | 2020Melia | 158 | 1.4404 | 32 | 14 |  |  |  | HNO3 | -1.2 | 1 | 0.5 | 1 | natural | no | 0.6 | 0 | 21 | 6.5 | none | 0 | 3.162278e-08 | 0 | 0 | 0 | 0 | 0 | 0 | 0 | yes | -75 |  |  |  | 0.1666667 | 50 | 1 | 0.017 | 1.07 | 0.65 | 0.019 | 0.009 | 17.3 | 11.1 | 2.16 | 0.093
2020Melia026 | 2020Melia | 158 | 1.4404 | 32 | 10 |  |  |  | HNO3 | -1.2 | 1 | 0.5 | 1 | natural | no | 0.6 | 0 | 21 | 6.5 | none | 0 | 3.162278e-08 | 0 | 0 | 0 | 0 | 0 | 0 | 0 | yes | -100 |  |  |  | 0.1666667 | 750 | 1 | 0.017 | 1.07 | 0.65 | 0.019 | 0.009 | 17.3 | 11.1 | 2.16 | 0.093
2020Melia027 | 2020Melia | 158 | 1.4404 | 32 | 10 |  |  |  | HNO3 | -1.2 | 1 | 0.5 | 1 | natural | no | 0.6 | 0 | 21 | 6.5 | none | 0 | 3.162278e-08 | 0 | 0 | 0 | 0 | 0 | 0 | 0 | yes | -100 |  |  |  | 0.1666667 | 675 | 1 | 0.017 | 1.07 | 0.65 | 0.019 | 0.009 | 17.3 | 11.1 | 2.16 | 0.093
2020Melia028 | 2020Melia | 158 | 1.4404 | 32 | 10 |  |  |  | HNO3 | -1.2 | 1 | 0.5 | 1 | natural | no | 0.6 | 0 | 21 | 6.5 | none | 0 | 3.162278e-08 | 0 | 0 | 0 | 0 | 0 | 0 | 0 | yes | -100 |  |  |  | 0.1666667 | 600 | 1 | 0.017 | 1.07 | 0.65 | 0.019 | 0.009 | 17.3 | 11.1 | 2.16 | 0.093
2020Melia029 | 2020Melia | 158 | 1.4404 | 32 | 10 |  |  |  | HNO3 | -1.2 | 1 | 0.5 | 1 | natural | no | 0.6 | 0 | 21 | 6.5 | none | 0 | 3.162278e-08 | 0 | 0 | 0 | 0 | 0 | 0 | 0 | yes | -100 |  |  |  | 0.1666667 | 550 | 1 | 0.017 | 1.07 | 0.65 | 0.019 | 0.009 | 17.3 | 11.1 | 2.16 | 0.093
2020Melia030 | 2020Melia | 158 | 1.4404 | 32 | 10 |  |  |  | HNO3 | -1.2 | 1 | 0.5 | 1 | natural | no | 0.6 | 0 | 21 | 6.5 | none | 0 | 3.162278e-08 | 0 | 0 | 0 | 0 | 0 | 0 | 0 | yes | -100 |  |  |  | 0.1666667 | 450 | 1 | 0.017 | 1.07 | 0.65 | 0.019 | 0.009 | 17.3 | 11.1 | 2.16 | 0.093
2020Melia031 | 2020Melia | 158 | 1.4404 | 32 | 14 |  |  |  | HNO3 | -1.2 | 1 | 0.5 | 1 | natural | no | 0.6 | 0 | 21 | 6.5 | none | 0 | 3.162278e-08 | 0 | 0 | 0 | 0 | 0 | 0 | 0 | yes |  |  |  |  | 0.1666667 | 500 | 1 | 0.017 | 1.07 | 0.65 | 0.019 | 0.009 | 17.3 | 11.1 | 2.16 | 0.093
2020Melia032 | 2020Melia | 158 | 1.4404 | 32 | 14 |  |  |  | HNO3 | -1.2 | 1 | 0.5 | 1 | natural | no | 0.6 | 0 | 21 | 6.5 | none | 0 | 3.162278e-08 | 0 | 0 | 0 | 0 | 0 | 0 | 0 | yes |  |  |  |  | 0.1666667 | 450 | 1 | 0.017 | 1.07 | 0.65 | 0.019 | 0.009 | 17.3 | 11.1 | 2.16 | 0.093
2020Melia033 | 2020Melia | 158 | 1.4404 | 32 | 14 |  |  |  | HNO3 | -1.2 | 1 | 0.5 | 1 | natural | no | 0.6 | 0 | 21 | 6.5 | none | 0 | 3.162278e-08 | 0 | 0 | 0 | 0 | 0 | 0 | 0 | yes |  |  |  |  | 0.1666667 | 400 | 1 | 0.017 | 1.07 | 0.65 | 0.019 | 0.009 | 17.3 | 11.1 | 2.16 | 0.093
2020Melia034 | 2020Melia | 158 | 1.4404 | 32 | 14 |  |  |  | HNO3 | -1.2 | 1 | 0.5 | 1 | natural | no | 0.6 | 0 | 21 | 6.5 | none | 0 | 3.162278e-08 | 0 | 0 | 0 | 0 | 0 | 0 | 0 | yes |  |  |  |  | 0.1666667 | 250 | 1 | 0.017 | 1.07 | 0.65 | 0.019 | 0.009 | 17.3 | 11.1 | 2.16 | 0.093
2020Melia035 | 2020Melia | 158 | 1.4404 | 32 | 14 |  |  |  | HNO3 | -1.2 | 1 | 0.5 | 1 | natural | no | 0.6 | 0 | 21 | 6.5 | none | 0 | 3.162278e-08 | 0 | 0 | 0 | 0 | 0 | 0 | 0 | yes |  |  |  |  | 0.1666667 | 150 | 1 | 0.017 | 1.07 | 0.65 | 0.019 | 0.009 | 17.3 | 11.1 | 2.16 | 0.093
2020Melia036 | 2020Melia | 158 | 1.4404 | 32 | 22 |  |  |  | HNO3 | -1.2 | 1 | 0.5 | 1 | natural | no | 0.6 | 0 | 21 | 6.5 | none | 0 | 3.162278e-08 | 0 | 0 | 0 | 0 | 0 | 0 | 0 | yes |  |  |  |  | 0.1666667 | 300 | 1 | 0.017 | 1.07 | 0.65 | 0.019 | 0.009 | 17.3 | 11.1 | 2.16 | 0.093
2020Melia037 | 2020Melia | 158 | 1.4404 | 32 | 22 |  |  |  | HNO3 | -1.2 | 1 | 0.5 | 1 | natural | no | 0.6 | 0 | 21 | 6.5 | none | 0 | 3.162278e-08 | 0 | 0 | 0 | 0 | 0 | 0 | 0 | yes |  |  |  |  | 0.1666667 | 150 | 1 | 0.017 | 1.07 | 0.65 | 0.019 | 0.009 | 17.3 | 11.1 | 2.16 | 0.093
2020Melia038 | 2020Melia | 158 | 1.4404 | 32 | 22 |  |  |  | HNO3 | -1.2 | 1 | 0.5 | 1 | natural | no | 0.6 | 0 | 21 | 6.5 | none | 0 | 3.162278e-08 | 0 | 0 | 0 | 0 | 0 | 0 | 0 | yes |  |  |  |  | 0.1666667 | 125 | 1 | 0.017 | 1.07 | 0.65 | 0.019 | 0.009 | 17.3 | 11.1 | 2.16 | 0.093
2020Melia039 | 2020Melia | 158 | 1.4404 | 32 | 22 |  |  |  | HNO3 | -1.2 | 1 | 0.5 | 1 | natural | no | 0.6 | 0 | 21 | 6.5 | none | 0 | 3.162278e-08 | 0 | 0 | 0 | 0 | 0 | 0 | 0 | yes |  |  |  |  | 0.1666667 | 100 | 1 | 0.017 | 1.07 | 0.65 | 0.019 | 0.009 | 17.3 | 11.1 | 2.16 | 0.093
2020Melia040 | 2020Melia | 158 | 1.4404 | 32 | 22 |  |  |  | HNO3 | -1.2 | 1 | 0.5 | 1 | natural | no | 0.6 | 0 | 21 | 6.5 | none | 0 | 3.162278e-08 | 0 | 0 | 0 | 0 | 0 | 0 | 0 | yes |  |  |  |  | 0.1666667 | 50 | 1 | 0.017 | 1.07 | 0.65 | 0.019 | 0.009 | 17.3 | 11.1 | 2.16 | 0.093
2020Melia041 | 2020Melia | 158 | 1.4404 | 32 | 12 | [7 empty] | 1 | natural | no | 0.6 | 0 | 21 | 6.5 | none | 0 | 3.162278e-08 | 0 | 0 | 0 | 0 | 0 | 0 | 0 | yes | -75 |  |  |  | 0.1666667 | 650 | 1 | 0.017 | 1.07 | 0.65 | 0.019 | 0.009 | 17.3 | 11.1 | 2.16 | 0.093
2020Melia042 | 2020Melia | 158 | 1.4404 | 32 | 12 | [7 empty] | 1 | natural | no | 0.6 | 0 | 21 | 6.5 | none | 0 | 3.162278e-08 | 0 | 0 | 0 | 0 | 0 | 0 | 0 | yes | -75 |  |  |  | 0.1666667 | 600 | 1 | 0.017 | 1.07 | 0.65 | 0.019 | 0.009 | 17.3 | 11.1 | 2.16 | 0.093
2020Melia043 | 2020Melia | 158 | 1.4404 | 32 | 12 | [7 empty] | 1 | natural | no | 0.6 | 0 | 21 | 6.5 | none | 0 | 3.162278e-08 | 0 | 0 | 0 | 0 | 0 | 0 | 0 | yes | -75 |  |  |  | 0.1666667 | 550 | 1 | 0.017 | 1.07 | 0.65 | 0.019 | 0.009 | 17.3 | 11.1 | 2.16 | 0.093
2020Melia044 | 2020Melia | 158 | 1.4404 | 32 | 12 | [7 empty] | 1 | natural | no | 0.6 | 0 | 21 | 6.5 | none | 0 | 3.162278e-08 | 0 | 0 | 0 | 0 | 0 | 0 | 0 | yes | -75 |  |  |  | 0.1666667 | 450 | 1 | 0.017 | 1.07 | 0.65 | 0.019 | 0.009 | 17.3 | 11.1 | 2.16 | 0.093
2020Melia045 | 2020Melia | 158 | 1.4404 | 32 | 12 | [7 empty] | 1 | natural | no | 0.6 | 0 | 21 | 6.5 | none | 0 | 3.162278e-08 | 0 | 0 | 0 | 0 | 0 | 0 | 0 | yes | -75 |  |  |  | 0.1666667 | 450 | 1 | 0.017 | 1.07 | 0.65 | 0.019 | 0.009 | 17.3 | 11.1 | 2.16 | 0.093
2020Melia046 | 2020Melia | 158 | 1.4404 | 32 | 12 | [7 empty] | 1 | natural | no | 0.6 | 0 | 21 | 6.5 | none | 0 | 3.162278e-08 | 0 | 0 | 0 | 0 | 0 | 0 | 0 | yes | -75 |  |  |  | 0.1666667 | 300 | 1 | 0.017 | 1.07 | 0.65 | 0.019 | 0.009 | 17.3 | 11.1 | 2.16 | 0.093
2020Melia047 | 2020Melia | 158 | 1.4404 | 32 | 12 | [7 empty] | 1 | natural | no | 0.6 | 0 | 21 | 6.5 | none | 0 | 3.162278e-08 | 0 | 0 | 0 | 0 | 0 | 0 | 0 | yes | -75 |  |  |  | 0.1666667 | 250 | 1 | 0.017 | 1.07 | 0.65 | 0.019 | 0.009 | 17.3 | 11.1 | 2.16 | 0.093
2020Melia048 | 2020Melia | 158 | 1.4404 | 32 | 10 | [7 empty] | 1 | natural | no | 0.6 | 0 | 21 | 6.5 | none | 0 | 3.162278e-08 | 0 | 0 | 0 | 0 | 0 | 0 | 0 | yes | -100 |  |  |  | 0.1666667 | 1200 | 0 | 0.017 | 1.07 | 0.65 | 0.019 | 0.009 | 17.3 | 11.1 | 2.16 | 0.093
2020Melia049 | 2020Melia | 158 | 1.4404 | 32 | 10 | [7 empty] | 1 | natural | no | 0.6 | 0 | 21 | 6.5 | none | 0 | 3.162278e-08 | 0 | 0 | 0 | 0 | 0 | 0 | 0 | yes | -100 |  |  |  | 0.1666667 | 1050 | 1 | 0.017 | 1.07 | 0.65 | 0.019 | 0.009 | 17.3 | 11.1 | 2.16 | 0.093
2020Melia050 | 2020Melia | 158 | 1.4404 | 32 | 10 | [7 empty] | 1 | natural | no | 0.6 | 0 | 21 | 6.5 | none | 0 | 3.162278e-08 | 0 | 0 | 0 | 0 | 0 | 0 | 0 | yes | -100 |  |  |  | 0.1666667 | 950 | 1 | 0.017 | 1.07 | 0.65 | 0.019 | 0.009 | 17.3 | 11.1 | 2.16 | 0.093
2020Melia051 | 2020Melia | 158 | 1.4404 | 32 | 10 | [7 empty] | 1 | natural | no | 0.6 | 0 | 21 | 6.5 | none | 0 | 3.162278e-08 | 0 | 0 | 0 | 0 | 0 | 0 | 0 | yes | -100 |  |  |  | 0.1666667 | 850 | 1 | 0.017 | 1.07 | 0.65 | 0.019 | 0.009 | 17.3 | 11.1 | 2.16 | 0.093
2020Melia052 | 2020Melia | 158 | 1.4404 | 32 | 10 | [7 empty] | 1 | natural | no | 0.6 | 0 | 21 | 6.5 | none | 0 | 3.162278e-08 | 0 | 0 | 0 | 0 | 0 | 0 | 0 | yes | -100 |  |  |  | 0.1666667 | 750 | 1 | 0.017 | 1.07 | 0.65 | 0.019 | 0.009 | 17.3 | 11.1 | 2.16 | 0.093
2020Melia053 | 2020Melia | 158 | 1.4404 | 32 | 10 | [7 empty] | 1 | natural | no | 0.6 | 0 | 21 | 6.5 | none | 0 | 3.162278e-08 | 0 | 0 | 0 | 0 | 0 | 0 | 0 | yes | -100 |  |  |  | 0.1666667 | 750 | 1 | 0.017 | 1.07 | 0.65 | 0.019 | 0.009 | 17.3 | 11.1 | 2.16 | 0.093
2020Melia054 | 2020Melia | 158 | 1.4404 | 32 | 10 | [7 empty] | 1 | natural | no | 0.6 | 0 | 21 | 6.5 | none | 0 | 3.162278e-08 | 0 | 0 | 0 | 0 | 0 | 0 | 0 | yes | -100 |  |  |  | 0.1666667 | 700 | 1 | 0.017 | 1.07 | 0.65 | 0.019 | 0.009 | 17.3 | 11.1 | 2.16 | 0.093
2020Melia055 | 2020Melia | 158 | 1.4404 | 32 | 12.5 | [7 empty] | 1 | natural | no | 0.6 | 0 | 21 | 6.5 | none | 0 | 3.162278e-08 | 0 | 0 | 0 | 0 | 0 | 0 | 0 | yes |  |  |  |  | 0.1666667 | 575 | 1 | 0.017 | 1.07 | 0.65 | 0.019 | 0.009 | 17.3 | 11.1 | 2.16 | 0.093
2020Melia056 | 2020Melia | 158 | 1.4404 | 32 | 12.5 | [7 empty] | 1 | natural | no | 0.6 | 0 | 21 | 6.5 | none | 0 | 3.162278e-08 | 0 | 0 | 0 | 0 | 0 | 0 | 0 | yes |  |  |  |  | 0.1666667 | 500 | 1 | 0.017 | 1.07 | 0.65 | 0.019 | 0.009 | 17.3 | 11.1 | 2.16 | 0.093
2020Melia057 | 2020Melia | 158 | 1.4404 | 32 | 12.5 | [7 empty] | 1 | natural | no | 0.6 | 0 | 21 | 6.5 | none | 0 | 3.162278e-08 | 0 | 0 | 0 | 0 | 0 | 0 | 0 | yes |  |  |  |  | 0.1666667 | 400 | 1 | 0.017 | 1.07 | 0.65 | 0.019 | 0.009 | 17.3 | 11.1 | 2.16 | 0.093
2020Melia058 | 2020Melia | 158 | 1.4404 | 32 | 12.5 | [7 empty] | 1 | natural | no | 0.6 | 0 | 21 | 6.5 | none | 0 | 3.162278e-08 | 0 | 0 | 0 | 0 | 0 | 0 | 0 | yes |  |  |  |  | 0.1666667 | 350 | 1 | 0.017 | 1.07 | 0.65 | 0.019 | 0.009 | 17.3 | 11.1 | 2.16 | 0.093
2020Melia059 | 2020Melia | 158 | 1.4404 | 32 | 12.5 | [7 empty] | 1 | natural | no | 0.6 | 0 | 21 | 6.5 | none | 0 | 3.162278e-08 | 0 | 0 | 0 | 0 | 0 | 0 | 0 | yes |  |  |  |  | 0.1666667 | 250 | 1 | 0.017 | 1.07 | 0.65 | 0.019 | 0.009 | 17.3 | 11.1 | 2.16 | 0.093
2020Melia060 | 2020Melia | 158 | 1.4404 | 32 | 12.5 | [7 empty] | 1 | natural | no | 0.6 | 0 | 21 | 6.5 | none | 0 | 3.162278e-08 | 0 | 0 | 0 | 0 | 0 | 0 | 0 | yes |  |  |  |  | 0.1666667 | 150 | 1 | 0.017 | 1.07 | 0.65 | 0.019 | 0.009 | 17.3 | 11.1 | 2.16 | 0.093
2020Melia061 | 2020Melia | 158 | 1.4404 | 32 | 18 | [7 empty] | 1 | natural | no | 0.6 | 0 | 21 | 6.5 | none | 0 | 3.162278e-08 | 0 | 0 | 0 | 0 | 0 | 0 | 0 | yes |  |  |  |  | 0.1666667 | 350 | 1 | 0.017 | 1.07 | 0.65 | 0.019 | 0.009 | 17.3 | 11.1 | 2.16 | 0.093
2020Melia062 | 2020Melia | 158 | 1.4404 | 32 | 18 | [7 empty] | 1 | natural | no | 0.6 | 0 | 21 | 6.5 | none | 0 | 3.162278e-08 | 0 | 0 | 0 | 0 | 0 | 0 | 0 | yes |  |  |  |  | 0.1666667 | 300 | 1 | 0.017 | 1.07 | 0.65 | 0.019 | 0.009 | 17.3 | 11.1 | 2.16 | 0.093
2020Melia063 | 2020Melia | 158 | 1.4404 | 32 | 18 | [7 empty] | 1 | natural | no | 0.6 | 0 | 21 | 6.5 | none | 0 | 3.162278e-08 | 0 | 0 | 0 | 0 | 0 | 0 | 0 | yes |  |  |  |  | 0.1666667 | 250 | 1 | 0.017 | 1.07 | 0.65 | 0.019 | 0.009 | 17.3 | 11.1 | 2.16 | 0.093
2020Melia064 | 2020Melia | 158 | 1.4404 | 32 | 18 | [7 empty] | 1 | natural | no | 0.6 | 0 | 21 | 6.5 | none | 0 | 3.162278e-08 | 0 | 0 | 0 | 0 | 0 | 0 | 0 | yes |  |  |  |  | 0.1666667 | 200 | 1 | 0.017 | 1.07 | 0.65 | 0.019 | 0.009 | 17.3 | 11.1 | 2.16 | 0.093
2020Melia065 | 2020Melia | 158 | 1.4404 | 32 | 18 | [7 empty] | 1 | natural | no | 0.6 | 0 | 21 | 6.5 | none | 0 | 3.162278e-08 | 0 | 0 | 0 | 0 | 0 | 0 | 0 | yes |  |  |  |  | 0.1666667 | 100 | 1 | 0.017 | 1.07 | 0.65 | 0.019 | 0.009 | 17.3 | 11.1 | 2.16 | 0.093
2020Melia066 | 2020Melia | 158 | 1.4404 | 32 | 18 | [7 empty] | 1 | natural | no | 0.6 | 0 | 21 | 6.5 | none | 0 | 3.162278e-08 | 0 | 0 | 0 | 0 | 0 | 0 | 0 | yes |  |  |  |  | 0.1666667 | 100 | 1 | 0.017 | 1.07 | 0.65 | 0.019 | 0.009 | 17.3 | 11.1 | 2.16 | 0.093
2020Melia067 | 2020Melia | 158 | 1.4404 | 14000 | 5 | [7 empty] | 1 | natural | no | 0.6 | 0 | 21 | 6.5 | none | 0 | 3.162278e-08 | 0 | 0 | 0 | 0 | 0 | 0 | 0 | yes | 20 |  |  |  | 0.1666667 | 600 | 1 | 0.017 | 1.07 | 0.65 | 0.019 | 0.009 | 17.3 | 11.1 | 2.16 | 0.093
2020Melia068 | 2020Melia | 158 | 1.4404 | 14000 | 5 | [7 empty] | 1 | natural | no | 0.6 | 0 | 21 | 6.5 | none | 0 | 3.162278e-08 | 0 | 0 | 0 | 0 | 0 | 0 | 0 | yes | 20 |  |  |  | 0.1666667 | 500 | 1 | 0.017 | 1.07 | 0.65 | 0.019 | 0.009 | 17.3 | 11.1 | 2.16 | 0.093
2020Melia069 | 2020Melia | 158 | 1.4404 | 14000 | 5 | [7 empty] | 1 | natural | no | 0.6 | 0 | 21 | 6.5 | none | 0 | 3.162278e-08 | 0 | 0 | 0 | 0 | 0 | 0 | 0 | yes | 20 |  |  |  | 0.1666667 | 500 | 1 | 0.017 | 1.07 | 0.65 | 0.019 | 0.009 | 17.3 | 11.1 | 2.16 | 0.093
2020Melia070 | 2020Melia | 158 | 1.4404 | 14000 | 5 | [7 empty] | 1 | natural | no | 0.6 | 0 | 21 | 6.5 | none | 0 | 3.162278e-08 | 0 | 0 | 0 | 0 | 0 | 0 | 0 | yes | 20 |  |  |  | 0.1666667 | 400 | 1 | 0.017 | 1.07 | 0.65 | 0.019 | 0.009 | 17.3 | 11.1 | 2.16 | 0.093
2020Melia071 | 2020Melia | 158 | 1.4404 | 14000 | 5 | [7 empty] | 1 | natural | no | 0.6 | 0 | 21 | 6.5 | none | 0 | 3.162278e-08 | 0 | 0 | 0 | 0 | 0 | 0 | 0 | yes | 20 |  |  |  | 0.1666667 | 350 | 1 | 0.017 | 1.07 | 0.65 | 0.019 | 0.009 | 17.3 | 11.1 | 2.16 | 0.093
2020Melia072 | 2020Melia | 158 | 1.4404 | 14000 | 5 | [7 empty] | 1 | natural | no | 0.6 | 0 | 21 | 6.5 | none | 0 | 3.162278e-08 | 0 | 0 | 0 | 0 | 0 | 0 | 0 | yes | 20 |  |  |  | 0.1666667 | 150 | 1 | 0.017 | 1.07 | 0.65 | 0.019 | 0.009 | 17.3 | 11.1 | 2.16 | 0.093
2020Melia073 | 2020Melia | 158 | 1.4404 | 14000 | 8 | [7 empty] | 1 | natural | no | 0.6 | 0 | 21 | 6.5 | none | 0 | 3.162278e-08 | 0 | 0 | 0 | 0 | 0 | 0 | 0 | yes | -100 |  |  |  | 0.1666667 | 800 | 1 | 0.017 | 1.07 | 0.65 | 0.019 | 0.009 | 17.3 | 11.1 | 2.16 | 0.093
2020Melia074 | 2020Melia | 158 | 1.4404 | 14000 | 8 | [7 empty] | 1 | natural | no | 0.6 | 0 | 21 | 6.5 | none | 0 | 3.162278e-08 | 0 | 0 | 0 | 0 | 0 | 0 | 0 | yes | -100 |  |  |  | 0.1666667 | 750 | 1 | 0.017 | 1.07 | 0.65 | 0.019 | 0.009 | 17.3 | 11.1 | 2.16 | 0.093
2020Melia075 | 2020Melia | 158 | 1.4404 | 14000 | 8 | [7 empty] | 1 | natural | no | 0.6 | 0 | 21 | 6.5 | none | 0 | 3.162278e-08 | 0 | 0 | 0 | 0 | 0 | 0 | 0 | yes | -100 |  |  |  | 0.1666667 | 725 | 1 | 0.017 | 1.07 | 0.65 | 0.019 | 0.009 | 17.3 | 11.1 | 2.16 | 0.093
2020Melia076 | 2020Melia | 158 | 1.4404 | 14000 | 8 | [7 empty] | 1 | natural | no | 0.6 | 0 | 21 | 6.5 | none | 0 | 3.162278e-08 | 0 | 0 | 0 | 0 | 0 | 0 | 0 | yes | -100 |  |  |  | 0.1666667 | 700 | 1 | 0.017 | 1.07 | 0.65 | 0.019 | 0.009 | 17.3 | 11.1 | 2.16 | 0.093
2020Melia077 | 2020Melia | 158 | 1.4404 | 14000 | 8 | [7 empty] | 1 | natural | no | 0.6 | 0 | 21 | 6.5 | none | 0 | 3.162278e-08 | 0 | 0 | 0 | 0 | 0 | 0 | 0 | yes | -100 |  |  |  | 0.1666667 | 650 | 1 | 0.017 | 1.07 | 0.65 | 0.019 | 0.009 | 17.3 | 11.1 | 2.16 | 0.093
2020Melia078 | 2020Melia | 158 | 1.4404 | 14000 | 8 | [7 empty] | 1 | natural | no | 0.6 | 0 | 21 | 6.5 | none | 0 | 3.162278e-08 | 0 | 0 | 0 | 0 | 0 | 0 | 0 | yes | -100 |  |  |  | 0.1666667 | 600 | 1 | 0.017 | 1.07 | 0.65 | 0.019 | 0.009 | 17.3 | 11.1 | 2.16 | 0.093
2020Melia079 | 2020Melia | 158 | 1.4404 | 14000 | 8 | [7 empty] | 1 | natural | no | 0.6 | 0 | 21 | 6.5 | none | 0 | 3.162278e-08 | 0 | 0 | 0 | 0 | 0 | 0 | 0 | yes | -100 |  |  |  | 0.1666667 | 600 | 1 | 0.017 | 1.07 | 0.65 | 0.019 | 0.009 | 17.3 | 11.1 | 2.16 | 0.093
2020Melia080 | 2020Melia | 158 | 1.4404 | 14000 | 10 | [7 empty] | 1 | natural | no | 0.6 | 0 | 21 | 6.5 | none | 0 | 3.162278e-08 | 0 | 0 | 0 | 0 | 0 | 0 | 0 | yes |  |  |  |  | 0.1666667 | 600 | 1 | 0.017 | 1.07 | 0.65 | 0.019 | 0.009 | 17.3 | 11.1 | 2.16 | 0.093
2020Melia081 | 2020Melia | 158 | 1.4404 | 14000 | 10 | [7 empty] | 1 | natural | no | 0.6 | 0 | 21 | 6.5 | none | 0 | 3.162278e-08 | 0 | 0 | 0 | 0 | 0 | 0 | 0 | yes |  |  |  |  | 0.1666667 | 550 | 1 | 0.017 | 1.07 | 0.65 | 0.019 | 0.009 | 17.3 | 11.1 | 2.16 | 0.093
2020Melia082 | 2020Melia | 158 | 1.4404 | 14000 | 10 | [7 empty] | 1 | natural | no | 0.6 | 0 | 21 | 6.5 | none | 0 | 3.162278e-08 | 0 | 0 | 0 | 0 | 0 | 0 | 0 | yes |  |  |  |  | 0.1666667 | 525 | 1 | 0.017 | 1.07 | 0.65 | 0.019 | 0.009 | 17.3 | 11.1 | 2.16 | 0.093
2020Melia083 | 2020Melia | 158 | 1.4404 | 14000 | 10 | [7 empty] | 1 | natural | no | 0.6 | 0 | 21 | 6.5 | none | 0 | 3.162278e-08 | 0 | 0 | 0 | 0 | 0 | 0 | 0 | yes |  |  |  |  | 0.1666667 | 500 | 1 | 0.017 | 1.07 | 0.65 | 0.019 | 0.009 | 17.3 | 11.1 | 2.16 | 0.093
2020Melia084 | 2020Melia | 158 | 1.4404 | 14000 | 10 | [7 empty] | 1 | natural | no | 0.6 | 0 | 21 | 6.5 | none | 0 | 3.162278e-08 | 0 | 0 | 0 | 0 | 0 | 0 | 0 | yes |  |  |  |  | 0.1666667 | 400 | 1 | 0.017 | 1.07 | 0.65 | 0.019 | 0.009 | 17.3 | 11.1 | 2.16 | 0.093
2020Melia085 | 2020Melia | 158 | 1.4404 | 14000 | 10 | [7 empty] | 1 | natural | no | 0.6 | 0 | 21 | 6.5 | none | 0 | 3.162278e-08 | 0 | 0 | 0 | 0 | 0 | 0 | 0 | yes |  |  |  |  | 0.1666667 | 150 | 1 | 0.017 | 1.07 | 0.65 | 0.019 | 0.009 | 17.3 | 11.1 | 2.16 | 0.093
2020Melia086 | 2020Melia | 158 | 1.4404 | 14000 | 10 | [7 empty] | 1 | natural | no | 0.6 | 0 | 21 | 6.5 | none | 0 | 3.162278e-08 | 0 | 0 | 0 | 0 | 0 | 0 | 0 | yes |  |  |  |  | 0.1666667 | 150 | 1 | 0.017 | 1.07 | 0.65 | 0.019 | 0.009 | 17.3 | 11.1 | 2.16 | 0.093
2020Melia087 | 2020Melia | 158 | 1.4404 | 14000 | 10 | [7 empty] | 1 | natural | no | 0.6 | 0 | 21 | 6.5 | none | 0 | 3.162278e-08 | 0 | 0 | 0 | 0 | 0 | 0 | 0 | yes |  |  |  |  | 0.1666667 | 50 | 1 | 0.017 | 1.07 | 0.65 | 0.019 | 0.009 | 17.3 | 11.1 | 2.16 | 0.093
2020Melia088 | 2020Melia | 158 | 1.4404 | 14000 | 15 | [7 empty] | 1 | natural | no | 0.6 | 0 | 21 | 6.5 | none | 0 | 3.162278e-08 | 0 | 0 | 0 | 0 | 0 | 0 | 0 | yes |  |  |  |  | 0.1666667 | 350 | 1 | 0.017 | 1.07 | 0.65 | 0.019 | 0.009 | 17.3 | 11.1 | 2.16 | 0.093
2020Melia089 | 2020Melia | 158 | 1.4404 | 14000 | 15 | [7 empty] | 1 | natural | no | 0.6 | 0 | 21 | 6.5 | none | 0 | 3.162278e-08 | 0 | 0 | 0 | 0 | 0 | 0 | 0 | yes |  |  |  |  | 0.1666667 | 300 | 1 | 0.017 | 1.07 | 0.65 | 0.019 | 0.009 | 17.3 | 11.1 | 2.16 | 0.093
2020Melia090 | 2020Melia | 158 | 1.4404 | 14000 | 15 | [7 empty] | 1 | natural | no | 0.6 | 0 | 21 | 6.5 | none | 0 | 3.162278e-08 | 0 | 0 | 0 | 0 | 0 | 0 | 0 | yes |  |  |  |  | 0.1666667 | 300 | 1 | 0.017 | 1.07 | 0.65 | 0.019 | 0.009 | 17.3 | 11.1 | 2.16 | 0.093
2020Melia091 | 2020Melia | 158 | 1.4404 | 14000 | 15 | [7 empty] | 1 | natural | no | 0.6 | 0 | 21 | 6.5 | none | 0 | 3.162278e-08 | 0 | 0 | 0 | 0 | 0 | 0 | 0 | yes |  |  |  |  | 0.1666667 | 250 | 1 | 0.017 | 1.07 | 0.65 | 0.019 | 0.009 | 17.3 | 11.1 | 2.16 | 0.093
2020Melia092 | 2020Melia | 158 | 1.4404 | 14000 | 15 | [7 empty] | 1 | natural | no | 0.6 | 0 | 21 | 6.5 | none | 0 | 3.162278e-08 | 0 | 0 | 0 | 0 | 0 | 0 | 0 | yes |  |  |  |  | 0.1666667 | 200 | 1 | 0.017 | 1.07 | 0.65 | 0.019 | 0.009 | 17.3 | 11.1 | 2.16 | 0.093
2020Melia093 | 2020Melia | 158 | 1.4404 | 14000 | 15 | [7 empty] | 1 | natural | no | 0.6 | 0 | 21 | 6.5 | none | 0 | 3.162278e-08 | 0 | 0 | 0 | 0 | 0 | 0 | 0 | yes |  |  |  |  | 0.1666667 | 150 | 1 | 0.017 | 1.07 | 0.65 | 0.019 | 0.009 | 17.3 | 11.1 | 2.16 | 0.093
2020Melia094 | 2020Melia | 158 | 1.4404 | 14000 | 15 | [7 empty] | 1 | natural | no | 0.6 | 0 | 21 | 6.5 | none | 0 | 3.162278e-08 | 0 | 0 | 0 | 0 | 0 | 0 | 0 | yes |  |  |  |  | 0.1666667 | 125 | 1 | 0.017 | 1.07 | 0.65 | 0.019 | 0.009 | 17.3 | 11.1 | 2.16 | 0.093
2020Melia095 | 2020Melia | 158 | 1.4404 | 14000 | 15 | [7 empty] | 1 | natural | no | 0.6 | 0 | 21 | 6.5 | none | 0 | 3.162278e-08 | 0 | 0 | 0 | 0 | 0 | 0 | 0 | yes |  |  |  |  | 0.1666667 | 100 | 1 | 0.017 | 1.07 | 0.65 | 0.019 | 0.009 | 17.3 | 11.1 | 2.16 | 0.093
2020Melia096 | 2020Melia | 158 | 1.4404 | 100000 | 4 | [5 empty] | 1.5 |  | 1 | natural | no | 0.6 | 0 | 21 | 6.5 | none | 0 | 3.162278e-08 | 0 | 0 | 0 | 0 | 0 | 0 | 0 | yes | -200 |  |  |  | 0.1666667 | 1200 | 0 | 0.017 | 1.07 | 0.65 | 0.019 | 0.009 | 17.3 | 11.1 | 2.16 | 0.093
2020Melia097 | 2020Melia | 158 | 1.4404 | 100000 | 4 | [5 empty] | 1.5 |  | 1 | natural | no | 0.6 | 0 | 21 | 6.5 | none | 0 | 3.162278e-08 | 0 | 0 | 0 | 0 | 0 | 0 | 0 | yes | -200 |  |  |  | 0.1666667 | 1200 | 0 | 0.017 | 1.07 | 0.65 | 0.019 | 0.009 | 17.3 | 11.1 | 2.16 | 0.093
2020Melia098 | 2020Melia | 158 | 1.4404 | 100000 | 4 | [5 empty] | 1.5 |  | 1 | natural | no | 0.6 | 0 | 21 | 6.5 | none | 0 | 3.162278e-08 | 0 | 0 | 0 | 0 | 0 | 0 | 0 | yes | -200 |  |  |  | 0.1666667 | 1200 | 0 | 0.017 | 1.07 | 0.65 | 0.019 | 0.009 | 17.3 | 11.1 | 2.16 | 0.093
2020Melia099 | 2020Melia | 158 | 1.4404 | 100000 | 4 | [5 empty] | 1.5 |  | 1 | natural | no | 0.6 | 0 | 21 | 6.5 | none | 0 | 3.162278e-08 | 0 | 0 | 0 | 0 | 0 | 0 | 0 | yes | -200 |  |  |  | 0.1666667 | 1200 | 0 | 0.017 | 1.07 | 0.65 | 0.019 | 0.009 | 17.3 | 11.1 | 2.16 | 0.093
2020Melia100 | 2020Melia | 158 | 1.4404 | 100000 | 4 | [5 empty] | 1.5 |  | 1 | natural | no | 0.6 | 0 | 21 | 6.5 | none | 0 | 3.162278e-08 | 0 | 0 | 0 | 0 | 0 | 0 | 0 | yes | -200 |  |  |  | 0.1666667 | 1100 | 1 | 0.017 | 1.07 | 0.65 | 0.019 | 0.009 | 17.3 | 11.1 | 2.16 | 0.093
2020Melia101 | 2020Melia | 158 | 1.4404 | 100000 | 4 | [5 empty] | 1.5 |  | 1 | natural | no | 0.6 | 0 | 21 | 6.5 | none | 0 | 3.162278e-08 | 0 | 0 | 0 | 0 | 0 | 0 | 0 | yes | -200 |  |  |  | 0.1666667 | 850 | 1 | 0.017 | 1.07 | 0.65 | 0.019 | 0.009 | 17.3 | 11.1 | 2.16 | 0.093
2020Melia102 | 2020Melia | 158 | 1.4404 | 100000 | 5 | [5 empty] | 1.5 |  | 1 | natural | no | 0.6 | 0 | 21 | 6.5 | none | 0 | 3.162278e-08 | 0 | 0 | 0 | 0 | 0 | 0 | 0 | yes | -200 |  |  |  | 0.1666667 | 1200 | 0 | 0.017 | 1.07 | 0.65 | 0.019 | 0.009 | 17.3 | 11.1 | 2.16 | 0.093
2020Melia103 | 2020Melia | 158 | 1.4404 | 100000 | 5 | [5 empty] | 1.5 |  | 1 | natural | no | 0.6 | 0 | 21 | 6.5 | none | 0 | 3.162278e-08 | 0 | 0 | 0 | 0 | 0 | 0 | 0 | yes | -200 |  |  |  | 0.1666667 | 1200 | 0 | 0.017 | 1.07 | 0.65 | 0.019 | 0.009 | 17.3 | 11.1 | 2.16 | 0.093
2020Melia104 | 2020Melia | 158 | 1.4404 | 100000 | 5 | [5 empty] | 1.5 |  | 1 | natural | no | 0.6 | 0 | 21 | 6.5 | none | 0 | 3.162278e-08 | 0 | 0 | 0 | 0 | 0 | 0 | 0 | yes | -200 |  |  |  | 0.1666667 | 1150 | 1 | 0.017 | 1.07 | 0.65 | 0.019 | 0.009 | 17.3 | 11.1 | 2.16 | 0.093
2020Melia105 | 2020Melia | 158 | 1.4404 | 100000 | 5 | [5 empty] | 1.5 |  | 1 | natural | no | 0.6 | 0 | 21 | 6.5 | none | 0 | 3.162278e-08 | 0 | 0 | 0 | 0 | 0 | 0 | 0 | yes | -200 |  |  |  | 0.1666667 | 975 | 1 | 0.017 | 1.07 | 0.65 | 0.019 | 0.009 | 17.3 | 11.1 | 2.16 | 0.093
2020Melia106 | 2020Melia | 158 | 1.4404 | 100000 | 5 | [5 empty] | 1.5 |  | 1 | natural | no | 0.6 | 0 | 21 | 6.5 | none | 0 | 3.162278e-08 | 0 | 0 | 0 | 0 | 0 | 0 | 0 | yes | -200 |  |  |  | 0.1666667 | 900 | 1 | 0.017 | 1.07 | 0.65 | 0.019 | 0.009 | 17.3 | 11.1 | 2.16 | 0.093
2020Melia107 | 2020Melia | 158 | 1.4404 | 100000 | 5 | [5 empty] | 1.5 |  | 1 | natural | no | 0.6 | 0 | 21 | 6.5 | none | 0 | 3.162278e-08 | 0 | 0 | 0 | 0 | 0 | 0 | 0 | yes | -200 |  |  |  | 0.1666667 | 850 | 1 | 0.017 | 1.07 | 0.65 | 0.019 | 0.009 | 17.3 | 11.1 | 2.16 | 0.093
2020Melia108 | 2020Melia | 158 | 1.4404 | 100000 | 5 | [5 empty] | 1.5 |  | 1 | natural | no | 0.6 | 0 | 21 | 6.5 | none | 0 | 3.162278e-08 | 0 | 0 | 0 | 0 | 0 | 0 | 0 | yes | -200 |  |  |  | 0.1666667 | 750 | 1 | 0.017 | 1.07 | 0.65 | 0.019 | 0.009 | 17.3 | 11.1 | 2.16 | 0.093
2020Melia109 | 2020Melia | 158 | 1.4404 | 100000 | 4 | [5 empty] | 1.5 |  | 1 | natural | no | 0.6 | 0 | 21 | 6.5 | none | 0 | 3.162278e-08 | 0 | 0 | 0 | 0 | 0 | 0 | 0 | yes |  |  |  |  | 0.1666667 | 1200 | 0 | 0.017 | 1.07 | 0.65 | 0.019 | 0.009 | 17.3 | 11.1 | 2.16 | 0.093
2020Melia110 | 2020Melia | 158 | 1.4404 | 100000 | 4 | [5 empty] | 1.5 |  | 1 | natural | no | 0.6 | 0 | 21 | 6.5 | none | 0 | 3.162278e-08 | 0 | 0 | 0 | 0 | 0 | 0 | 0 | yes |  |  |  |  | 0.1666667 | 1200 | 0 | 0.017 | 1.07 | 0.65 | 0.019 | 0.009 | 17.3 | 11.1 | 2.16 | 0.093
2020Melia111 | 2020Melia | 158 | 1.4404 | 100000 | 4 | [5 empty] | 1.5 |  | 1 | natural | no | 0.6 | 0 | 21 | 6.5 | none | 0 | 3.162278e-08 | 0 | 0 | 0 | 0 | 0 | 0 | 0 | yes |  |  |  |  | 0.1666667 | 1150 | 1 | 0.017 | 1.07 | 0.65 | 0.019 | 0.009 | 17.3 | 11.1 | 2.16 | 0.093
2020Melia112 | 2020Melia | 158 | 1.4404 | 100000 | 4 | [5 empty] | 1.5 |  | 1 | natural | no | 0.6 | 0 | 21 | 6.5 | none | 0 | 3.162278e-08 | 0 | 0 | 0 | 0 | 0 | 0 | 0 | yes |  |  |  |  | 0.1666667 | 1050 | 1 | 0.017 | 1.07 | 0.65 | 0.019 | 0.009 | 17.3 | 11.1 | 2.16 | 0.093
2020Melia113 | 2020Melia | 158 | 1.4404 | 100000 | 4 | [5 empty] | 1.5 |  | 1 | natural | no | 0.6 | 0 | 21 | 6.5 | none | 0 | 3.162278e-08 | 0 | 0 | 0 | 0 | 0 | 0 | 0 | yes |  |  |  |  | 0.1666667 | 1050 | 1 | 0.017 | 1.07 | 0.65 | 0.019 | 0.009 | 17.3 | 11.1 | 2.16 | 0.093
2020Melia114 | 2020Melia | 158 | 1.4404 | 100000 | 11 | [5 empty] | 1.5 |  | 1 | natural | no | 0.6 | 0 | 21 | 6.5 | none | 0 | 3.162278e-08 | 0 | 0 | 0 | 0 | 0 | 0 | 0 | yes |  |  |  |  | 0.1666667 | 1000 | 1 | 0.017 | 1.07 | 0.65 | 0.019 | 0.009 | 17.3 | 11.1 | 2.16 | 0.093
2020Melia115 | 2020Melia | 158 | 1.4404 | 100000 | 11 | [5 empty] | 1.5 |  | 1 | natural | no | 0.6 | 0 | 21 | 6.5 | none | 0 | 3.162278e-08 | 0 | 0 | 0 | 0 | 0 | 0 | 0 | yes |  |  |  |  | 0.1666667 | 1000 | 1 | 0.017 | 1.07 | 0.65 | 0.019 | 0.009 | 17.3 | 11.1 | 2.16 | 0.093
2020Melia116 | 2020Melia | 158 | 1.4404 | 100000 | 11 | [5 empty] | 1.5 |  | 1 | natural | no | 0.6 | 0 | 21 | 6.5 | none | 0 | 3.162278e-08 | 0 | 0 | 0 | 0 | 0 | 0 | 0 | yes |  |  |  |  | 0.1666667 | 900 | 1 | 0.017 | 1.07 | 0.65 | 0.019 | 0.009 | 17.3 | 11.1 | 2.16 | 0.093
2020Melia117 | 2020Melia | 158 | 1.4404 | 100000 | 11 | [5 empty] | 1.5 |  | 1 | natural | no | 0.6 | 0 | 21 | 6.5 | none | 0 | 3.162278e-08 | 0 | 0 | 0 | 0 | 0 | 0 | 0 | yes |  |  |  |  | 0.1666667 | 825 | 1 | 0.017 | 1.07 | 0.65 | 0.019 | 0.009 | 17.3 | 11.1 | 2.16 | 0.093
2020Melia118 | 2020Melia | 158 | 1.4404 | 100000 | 11 | [5 empty] | 1.5 |  | 1 | natural | no | 0.6 | 0 | 21 | 6.5 | none | 0 | 3.162278e-08 | 0 | 0 | 0 | 0 | 0 | 0 | 0 | yes |  |  |  |  | 0.1666667 | 825 | 1 | 0.017 | 1.07 | 0.65 | 0.019 | 0.009 | 17.3 | 11.1 | 2.16 | 0.093
2020Melia119 | 2020Melia | 158 | 1.4404 | 1200 | 0.5 | [7 empty] | 1 | natural | no | 0.6 | 0 | 21 | 6.5 | none | 0 | 3.162278e-08 | 0 | 0 | 0 | 0 | 0 | 0 | 0 | yes | -200 |  |  |  | 0.1666667 | 1200 | 0 | 0.017 | 1.07 | 0.65 | 0.019 | 0.009 | 17.3 | 11.1 | 2.16 | 0.093
2020Melia120 | 2020Melia | 158 | 1.4404 | 1200 | 0.5 | [7 empty] | 1 | natural | no | 0.6 | 0 | 21 | 6.5 | none | 0 | 3.162278e-08 | 0 | 0 | 0 | 0 | 0 | 0 | 0 | yes | -300 |  |  |  | 0.1666667 | 1200 | 0 | 0.017 | 1.07 | 0.65 | 0.019 | 0.009 | 17.3 | 11.1 | 2.16 | 0.093
2020Melia121 | 2020Melia | 158 | 1.4404 | 1200 | 0.5 | [7 empty] | 1 | natural | no | 0.6 | 0 | 21 | 6.5 | none | 0 | 3.162278e-08 | 0 | 0 | 0 | 0 | 0 | 0 | 0 | yes | -250 |  |  |  | 0.1666667 | 1000 | 1 | 0.017 | 1.07 | 0.65 | 0.019 | 0.009 | 17.3 | 11.1 | 2.16 | 0.093
2020Melia122 | 2020Melia | 158 | 1.4404 | 1200 | 0.5 | [7 empty] | 1 | natural | no | 0.6 | 0 | 21 | 6.5 | none | 0 | 3.162278e-08 | 0 | 0 | 0 | 0 | 0 | 0 | 0 | yes | -300 |  |  |  | 0.1666667 | 650 | 1 | 0.017 | 1.07 | 0.65 | 0.019 | 0.009 | 17.3 | 11.1 | 2.16 | 0.093
2020Melia123 | 2020Melia | 158 | 1.4404 | 1200 | 0.5 | [7 empty] | 1 | natural | no | 0.6 | 0 | 21 | 6.5 | none | 0 | 3.162278e-08 | 0 | 0 | 0 | 0 | 0 | 0 | 0 | yes | -300 |  |  |  | 0.1666667 | 300 | 1 | 0.017 | 1.07 | 0.65 | 0.019 | 0.009 | 17.3 | 11.1 | 2.16 | 0.093
2020Sander1 | 2020Sander | 159 | 1.4404L | 14000 | [8 empty] | 0.1666667 | natural | no | 0.1 | 0 | 21 | 6.5 | none | 0 | 3.162278e-08 | 0 | 0 | 0 | 0 | 0 | 0 | 0 | yes | -200 |  |  |  | 1 | 375 | 1
2020Sander2 | 2020Sander | 159 | 1.4404L | 14000 | [8 empty] | 0.1666667 | natural | no | 0.1 | 0 | 21 | 6.5 | none | 0 | 3.162278e-08 | 0 | 0 | 0 | 0 | 0 | 0 | 0 | yes | -200 |  |  |  | 1 | 300 | 1
2020Sander3 | 2020Sander | 159 | 1.4404L | 14000 | [8 empty] | 0.1666667 | natural | no | 0.1 | 0 | 21 | 6.5 | none | 0 | 3.162278e-08 | 0 | 0 | 0 | 0 | 0 | 0 | 0 | yes | -200 |  |  |  | 1 | 225 | 1
2021Ornek01 | 2021Ornek | 160 | EN1.4462 | 100000 |  |  |  |  | (electropolished) | [6 empty] | 0.011 | 0 | 60 | 3 |  |  | 1e-11 | 0 | 0 | 0 | 0 | 0 | 0 | 0 | yes | -35.21445 |  |  |  | 1 | 1009.782 | 1 | [5 empty] | 22.5 | 5.5 | 3 | 0.18
2021Ornek02 | 2021Ornek | 160 | EN1.4462 | 100000 |  |  |  |  | (electropolished) | [6 empty] | 0.101 | 0 | 60 | 3 |  |  | 1e-11 | 0 | 0 | 0 | 0 | 0 | 0 | 0 | yes | -177.2761 |  |  |  | 1 | 653.4236 | 1 | [5 empty] | 22.5 | 5.5 | 3 | 0.18
2021Ornek03 | 2021Ornek | 160 | EN1.4462 | 100000 |  |  |  |  | (electropolished) | [6 empty] | 1.001 | 0 | 60 | 3 |  |  | 1e-11 | 0 | 0 | 0 | 0 | 0 | 0 | 0 | yes | -17.15576 |  |  |  | 1 | 499.3228 | 1 | [5 empty] | 22.5 | 5.5 | 3 | 0.18
2021Vignal1 | 2021Vignal | 161 | 1.4301 | 14000 | [11 empty] | 0.9873061 | 0 | 25 | 6.5 | none | 0 | 3.162278e-08 | 0 | 0 | 0 | 0 | 0 | 0 | 0 | yes |  |  |  |  | 1 | 350 | 1 | 0.018 | 1.13 | 0.4 |  | 0.0044 | 18.17 | 10.13 | 0.2 | 0.073
2021Vignal2 | 2021Vignal | 161 | 1.4404 | 14000 | [11 empty] | 0.9873061 | 0 | 25 | 6.5 | none | 0 | 3.162278e-08 | 0 | 0 | 0 | 0 | 0 | 0 | 0 | yes |  |  |  |  | 1 | 480 | 1 | 0.017 | 1.43 | 0.4 |  | 0.0008 | 17.2 | 12.6 | 2.5 | 0.03
2021Vignal3 | 2021Vignal | 161 | 1.4404 | 14000 | [11 empty] | 0.9873061 | 0 | 25 | 6.5 | none | 0 | 3.162278e-08 | 0 | 0 | 0 | 0 | 0 | 0 | 0 | yes |  |  |  |  | 1 | 500 | 1 | 0.017 | 1.43 | 0.4 |  | 0.0008 | 17.2 | 12.6 | 2.5 | 0.03
2021Vignal4 | 2021Vignal | 161 | 1.4404 | 14000 | [11 empty] | 0.9873061 | 0 | 25 | 6.5 | none | 0 | 3.162278e-08 | 0 | 0 | 0 | 0 | 0 | 0 | 0 | yes |  |  |  |  | 1 | 400 | 1 | 0.015 | 0.49 | 0.45 | 0.019 | 0.0046 | 17.89 | 12.56 | 2.55 | 0.083
2021Vignal5 | 2021Vignal | 161 | 1.4404 | 14000 | [11 empty] | 0.9873061 | 0 | 25 | 6.5 | none | 0 | 3.162278e-08 | 0 | 0 | 0 | 0 | 0 | 0 | 0 | yes |  |  |  |  | 1 | 500 | 1 | 0.016 | 1.66 | 0.51 | 0.02 | 0.0005 | 16.45 | 10.13 | 2.06 | 0.07
2021Vignal6 | 2021Vignal | 161 | 1.4404 | 14000 | [11 empty] | 0.9873061 | 0 | 25 | 6.5 | none | 0 | 3.162278e-08 | 0 | 0 | 0 | 0 | 0 | 0 | 0 | yes |  |  |  |  | 1 | 1000 | 0 | 0.015 | 0.49 | 0.45 | 0.019 | 0.0046 | 17.89 | 12.56 | 2.55 | 0.083
2021Vignal7 | 2021Vignal | 161 | 1.4539 | 14000 | [11 empty] | 0.9873061 | 0 | 25 | 6.5 | none | 0 | 3.162278e-08 | 0 | 0 | 0 | 0 | 0 | 0 | 0 | yes |  |  |  |  | 1 | 1000 | 0 | 0.021 | 1.41 | 0.2 |  | 0.0002 | 19.55 | 24.2 | 4 | 0.074
2022Vasyliev01 | 2022Vasyliev | 162 |  |  | 4 | [7 empty] | 0.25 |  |  | 1.1 | 0 | 25 | 6.5 |  |  | 3.162278e-08 | 0 | 0 | 0 | 0 | 0 | 0 | 0 | yes |  |  |  |  | 0.2 | 448.7744 | 1 | 0.08 | 1.08 | 0.28 | 0.04 | 0.02 | 16.1 | 10.8 | 2.15
2022Vasyliev02 | 2022Vasyliev | 162 |  |  | 4 | [7 empty] | 0.25 |  |  | 1.4 | 0 | 25 | 6.5 |  |  | 3.162278e-08 | 0 | 0 | 0 | 0 | 0 | 0 | 0 | yes |  |  |  |  | 0.2 | 407.6053 | 1 | 0.08 | 1.08 | 0.28 | 0.04 | 0.02 | 16.1 | 10.8 | 2.15
2022Vasyliev03 | 2022Vasyliev | 162 |  |  | 4 | [7 empty] | 0.25 |  |  | 2.1 | 0 | 25 | 6.5 |  |  | 3.162278e-08 | 0 | 0 | 0 | 0 | 0 | 0 | 0 | yes |  |  |  |  | 0.2 | 324.6386 | 1 | 0.08 | 1.08 | 0.28 | 0.04 | 0.02 | 16.1 | 10.8 | 2.15
2022Vasyliev04 | 2022Vasyliev | 162 |  |  | 4 | [7 empty] | 0.25 |  |  | 2.8 | 0 | 25 | 6.5 |  |  | 3.162278e-08 | 0 | 0 | 0 | 0 | 0 | 0 | 0 | yes |  |  |  |  | 0.2 | 285.9837 | 1 | 0.08 | 1.08 | 0.28 | 0.04 | 0.02 | 16.1 | 10.8 | 2.15
2022Vasyliev05 | 2022Vasyliev | 162 |  |  | 4 | [7 empty] | 0.25 |  |  | 3.5 | 0 | 25 | 6.5 |  |  | 3.162278e-08 | 0 | 0 | 0 | 0 | 0 | 0 | 0 | yes |  |  |  |  | 0.2 | 249.5286 | 1 | 0.08 | 1.08 | 0.28 | 0.04 | 0.02 | 16.1 | 10.8 | 2.15
2022Vasyliev06 | 2022Vasyliev | 162 |  |  | 4 | [7 empty] | 0.25 |  |  | 0.04791239 | 0 | 25 | 6.5 |  |  | 3.162278e-08 | 0 | 0 | 0 | 0 | 0 | 0 | 0 | yes | -25.86291 |  |  |  | 0.2 | 440.2042 | 1 | 0.08 | 1.08 | 0.28 | 0.04 | 0.02 | 16.1 | 10.8 | 2.15
2022Vasyliev07 | 2022Vasyliev | 162 |  |  | 4 | [7 empty] | 0.25 |  |  | 0.04791239 | 0 | 25 | 6.5 |  |  | 3.162278e-08 | 0 | 0 | 0 | 0 | 0 | 0 | 0 | yes | -118.036 |  |  |  | 0.2 | 391.2008 | 1 | 0.08 | 1.08 | 0.28 | 0.04 | 0.02 | 16.1 | 10.8 | 2.15
2022Vasyliev08 | 2022Vasyliev | 162 |  |  | 4 | [7 empty] | 0.25 |  |  | 0.5989049 | 0 | 25 | 6.5 |  |  | 3.162278e-08 | 0 | 0 | 0 | 0 | 0 | 0 | 0 | yes | 36.36364 |  |  |  | 0.2 | 234.9206 | 1 | 0.08 | 1.08 | 0.28 | 0.04 | 0.02 | 16.1 | 10.8 | 2.15
2022Vasyliev09 | 2022Vasyliev | 162 |  |  | 4 | [7 empty] | 0.25 |  |  | 0.5989049 | 0 | 25 | 6.5 |  |  | 3.162278e-08 | 0 | 0 | 0 | 0 | 0 | 0 | 0 | yes | -53.96825 |  |  |  | 0.2 | 217.8932 | 1 | 0.08 | 1.08 | 0.28 | 0.04 | 0.02 | 16.1 | 10.8 | 2.15
2022Vasyliev10 | 2022Vasyliev | 162 |  |  | 4 | [7 empty] | 0.25 |  |  | 0.5989049 | 0 | 25 | 6.5 |  |  | 3.162278e-08 | 0 | 0 | 0 | 0 | 0 | 0 | 0 | yes |  |  |  |  | 0.2 | 210 | 1 | 0.08 | 1.08 | 0.28 | 0.04 | 0.02 | 16.1 | 10.8 | 2.15
2022Vasyliev11 | 2022Vasyliev | 162 |  |  | 4 | [7 empty] | 0.25 |  |  | 0.5989049 | 0 | 25 | 6.5 |  |  | 3.162278e-08 | 0 | 0 | 0 | 0 | 0 | 0 | 0 | yes |  |  |  |  | 0.2 | 205 | 1 | 0.08 | 1.08 | 0.28 | 0.04 | 0.02 | 16.1 | 10.8 | 2.15
2022Vasyliev12 | 2022Vasyliev | 162 |  |  | 4 | [7 empty] | 0.25 |  |  | 0.5989049 | 0 | 25 | 6.5 |  |  | 3.162278e-08 | 0 | 0 | 0 | 0 | 0 | 0 | 0 | yes |  |  |  |  | 0.2 | 215 | 1 | 0.08 | 1.08 | 0.28 | 0.04 | 0.02 | 16.1 | 10.8 | 2.15
2022Vasyliev13 | 2022Vasyliev | 162 |  |  | 4 | [7 empty] | 0.25 |  |  | 0.5989049 | 0 | 25 | 6.5 |  |  | 3.162278e-08 | 0 | 0 | 0 | 0 | 0 | 0 | 0 | yes |  |  |  |  | 0.2 | 220 | 1 | 0.08 | 1.08 | 0.28 | 0.04 | 0.02 | 16.1 | 10.8 | 2.15
2022Vasyliev14 | 2022Vasyliev | 162 |  |  | 4 | [7 empty] | 0.25 |  |  | 0.5989049 | 0 | 25 | 6.5 |  |  | 3.162278e-08 | 0 | 0 | 0 | 0 | 0 | 0 | 0 | yes |  |  |  |  | 0.2 | 230 | 1 | 0.08 | 1.08 | 0.28 | 0.04 | 0.02 | 16.1 | 10.8 | 2.15
2022Vasyliev15 | 2022Vasyliev | 162 |  |  | 4 | [7 empty] | 0.25 |  |  | 0.5989049 | 0 | 25 | 6.5 |  |  | 3.162278e-08 | 0 | 0 | 0 | 0 | 0 | 0 | 0 | yes |  |  |  |  | 0.2 | 225 | 1 | 0.08 | 1.08 | 0.28 | 0.04 | 0.02 | 16.1 | 10.8 | 2.15
RFCS001 | RFCS | 163 | 1.4404 | 600 |  |  |  |  | reduced -1.3V | 8.35 | -1.3 | 0.05 |  | deaerated | yes | 1.3 | 0 | 35 | 8.35 | 0.6N others | 0.6 | 2.238721e-06 | 0.2 | 0.15 | 0 | 0 | 0 | 0 | 0.15 | yes |  |  |  |  | 0.1666667 | 660 | 2 | 0.015 | 1.29 | 0.44 | 0.034 | 0.002 | 16.7 | 10.02 | 2.02 | 0.038
RFCS002 | RFCS | 163 | 1.4404 | 600 |  |  |  |  | reduced -1.3V | 8.35 | -1.3 | 0.05 |  | deaerated | yes | 1.3 | 0 | 35 | 8.35 | 0.6N others | 0.6 | 2.238721e-06 | 0.2 | 0.15 | 0 | 0 | 0 | 0 | 0.15 | yes |  |  |  |  | 0.1666667 | 639 | 2 | 0.015 | 1.29 | 0.44 | 0.034 | 0.002 | 16.7 | 10.02 | 2.02 | 0.038
RFCS003 | RFCS | 163 | 1.4462 | 600 |  |  |  |  | reduced -1.3V | 8.35 | -1.3 | 0.05 |  | deaerated | yes | 1.3 | 0 | 35 | 8.35 | 0.6N others | 0.6 | 2.238721e-06 | 0.2 | 0.15 | 0 | 0 | 0 | 0 | 0.15 | yes |  |  |  |  | 0.1666667 | 670 | 2 | 0.021 | 1.37 | 0.42 | 0.027 | 0.001 | 22.7 | 5.44 | 3.23 | 0.154
RFCS004 | RFCS | 163 | 1.4462 | 600 |  |  |  |  | reduced -1.3V | 8.35 | -1.3 | 0.05 |  | deaerated | yes | 1.3 | 0 | 35 | 8.35 | 0.6N others | 0.6 | 2.238721e-06 | 0.2 | 0.15 | 0 | 0 | 0 | 0 | 0.15 | yes |  |  |  |  | 0.1666667 | 675 | 2 | 0.017 | 1.4 | 0.49 | 0.026 | 0.001 | 22.9 | 5.44 | 3.28 | 0.162
RFCS005 | RFCS | 163 | 1.4482 | 600 |  |  |  |  | reduced -1.3V | 8.35 | -1.3 | 0.05 |  | deaerated | yes | 1.3 | 0 | 35 | 8.35 | 0.6N others | 0.6 | 2.238721e-06 | 0.2 | 0.15 | 0 | 0 | 0 | 0 | 0.15 | yes |  |  |  |  | 0.1666667 | 617 | 2 | 0.025 | 4.03 | 0.66 | 0.027 | 0.001 | 19.7 | 1.85 | 0.2 | 0.124
RFCS006 | RFCS | 163 | 1.4482 | 600 |  |  |  |  | reduced -1.3V | 8.35 | -1.3 | 0.05 |  | deaerated | yes | 1.3 | 0 | 35 | 8.35 | 0.6N others | 0.6 | 2.238721e-06 | 0.2 | 0.15 | 0 | 0 | 0 | 0 | 0.15 | yes |  |  |  |  | 0.1666667 | 518 | 1 | 0.026 | 4.01 | 0.66 | 0.021 | 0.002 | 19.9 | 1.82 | 0.22 | 0.137
RFCS007 | RFCS | 163 | 1.4003 | 600 |  |  |  |  | reduced -1.3V | 8.35 | -1.3 | 0.05 |  | deaerated | yes | 1.3 | 0 | 35 | 8.35 | 0.6N others | 0.6 | 2.238721e-06 | 0.2 | 0.15 | 0 | 0 | 0 | 0 | 0.15 | yes |  |  |  |  | 0.1666667 | 192 | 1 | 0.021 | 0.55 | 0.68 | 0.021 | 0.001 | 11.5 | 0.5 | 0.01 | 0.012
RFCS008 | RFCS | 163 | 1.4003 | 600 |  |  |  |  | reduced -1.3V | 8.35 | -1.3 | 0.05 |  | deaerated | yes | 1.3 | 0 | 35 | 8.35 | 0.6N others | 0.6 | 2.238721e-06 | 0.2 | 0.15 | 0 | 0 | 0 | 0 | 0.15 | yes |  |  |  |  | 0.1666667 | 326 | 1 | 0.02 | 0.54 | 0.68 | 0.02 | 0.001 | 11.4 | 0.49 | 0.02 | 0.015
RFCS009 | RFCS | 163 | 1.4509 | 600 |  |  |  |  | reduced -1.3V | 8.35 | -1.3 | 0.05 |  | deaerated | yes | 1.3 | 0 | 35 | 8.35 | 0.6N others | 0.6 | 2.238721e-06 | 0.2 | 0.15 | 0 | 0 | 0 | 0 | 0.15 | yes |  |  |  |  | 0.1666667 | 660 | 2 | 0.02 | 0.44 | 0.56 | 0.025 | 0.001 | 18.2 | 0.18 | 0.05 | 0.024
RFCS010 | RFCS | 163 | 1.4509 | 600 |  |  |  |  | reduced -1.3V | 8.35 | -1.3 | 0.05 |  | deaerated | yes | 1.3 | 0 | 35 | 8.35 | 0.6N others | 0.6 | 2.238721e-06 | 0.2 | 0.15 | 0 | 0 | 0 | 0 | 0.15 | yes |  |  |  |  | 0.1666667 | 652 | 2 | 0.018 | 0.36 | 0.48 | 0.029 | 0.001 | 18 | 0.29 | 0.03 | 0.021
RFCS011 | RFCS | 163 | 1.4521 | 600 |  |  |  |  | reduced -1.3V | 8.35 | -1.3 | 0.05 |  | deaerated | yes | 1.3 | 0 | 35 | 8.35 | 0.6N others | 0.6 | 2.238721e-06 | 0.2 | 0.15 | 0 | 0 | 0 | 0 | 0.15 | yes |  |  |  |  | 0.1666667 | 653 | 2 | 0.02 | 0.52 | 0.59 | 0.027 | 0.002 | 18.3 | 0.14 | 2.01 | 0.023
RFCS012 | RFCS | 163 | 1.4162 | 600 |  |  |  |  | reduced -1.3V | 8.35 | -1.3 | 0.05 |  | deaerated | yes | 1.3 | 0 | 35 | 8.35 | 0.6N others | 0.6 | 2.238721e-06 | 0.2 | 0.15 | 0 | 0 | 0 | 0 | 0.15 | yes |  |  |  |  | 0.1666667 | 667 | 2 | 0.028 | 4.71 | 0.63 | 0.02 | 0.001 | 21.5 | 1.6 | 0.21 | 0.216
RFCS013 | RFCS | 163 | 1.4662 | 600 |  |  |  |  | reduced -1.3V | 8.35 | -1.3 | 0.05 |  | deaerated | yes | 1.3 | 0 | 35 | 8.35 | 0.6N others | 0.6 | 2.238721e-06 | 0.2 | 0.15 | 0 | 0 | 0 | 0 | 0.15 | yes |  |  |  |  | 0.1666667 | 666 | 2 | 0.025 | 2.83 | 0.33 | 0.024 | 0.001 | 23.9 | 3.7 | 1.56 | 0.257
RFCS014 | RFCS | 163 | 1.4318 | 600 |  |  |  |  | reduced -1.3V | 8.35 | -1.3 | 0.05 |  | deaerated | yes | 1.3 | 0 | 35 | 8.35 | 0.6N others | 0.6 | 2.238721e-06 | 0.2 | 0.15 | 0 | 0 | 0 | 0 | 0.15 | yes |  |  |  |  | 0.1666667 | 664 | 2 | 0.024 | 1.26 | 0.45 | 0.027 | 0.002 | 17.5 | 6.61 | 0.09 | 0.145
RFCS015 | RFCS | 163 | 1.4318 | 600 |  |  |  |  | reduced -1.3V | 8.35 | -1.3 | 0.05 |  | deaerated | yes | 1.3 | 0 | 35 | 8.35 | 0.6N others | 0.6 | 2.238721e-06 | 0.2 | 0.15 | 0 | 0 | 0 | 0 | 0.15 | yes |  |  |  |  | 0.1666667 | 652 | 2 | 0.018 | 1.27 | 0.49 | 0.024 | 0.001 | 17.4 | 6.52 | 0.07 | 0.145
RFCS016 | RFCS | 163 | 1.4404 | 600 |  |  |  |  | reduced -1.3V | 8.35 | -1.3 | 0.05 |  | deaerated | yes | 1.3 | 0 | 35 | 8.35 | 0.6N others | 0.6 | 2.238721e-06 | 0.2 | 0.15 | 0 | 0 | 0 | 0 | 0.15 | yes |  |  |  |  | 0.1666667 | 637 | 2 | 0.015 | 1.29 | 0.44 | 0.034 | 0.002 | 16.7 | 10.02 | 2.02 | 0.038
RFCS017 | RFCS | 163 | 1.4404 | 600 |  |  |  |  | reduced -1.3V | 8.35 | -1.3 | 0.05 |  | deaerated | yes | 1.3 | 0 | 35 | 8.35 | 0.6N others | 0.6 | 2.238721e-06 | 0.2 | 0.15 | 0 | 0 | 0 | 0 | 0.15 | yes |  |  |  |  | 0.1666667 | 634 | 2 | 0.015 | 1.29 | 0.44 | 0.034 | 0.002 | 16.7 | 10.02 | 2.02 | 0.038
RFCS018 | RFCS | 163 | 1.4462 | 600 |  |  |  |  | reduced -1.3V | 8.35 | -1.3 | 0.05 |  | deaerated | yes | 1.3 | 0 | 35 | 8.35 | 0.6N others | 0.6 | 2.238721e-06 | 0.2 | 0.15 | 0 | 0 | 0 | 0 | 0.15 | yes |  |  |  |  | 0.1666667 | 650 | 2 | 0.021 | 1.37 | 0.42 | 0.027 | 0.001 | 22.7 | 5.44 | 3.23 | 0.154
RFCS019 | RFCS | 163 | 1.4462 | 600 |  |  |  |  | reduced -1.3V | 8.35 | -1.3 | 0.05 |  | deaerated | yes | 1.3 | 0 | 35 | 8.35 | 0.6N others | 0.6 | 2.238721e-06 | 0.2 | 0.15 | 0 | 0 | 0 | 0 | 0.15 | yes |  |  |  |  | 0.1666667 | 675 | 2 | 0.017 | 1.4 | 0.49 | 0.026 | 0.001 | 22.9 | 5.44 | 3.28 | 0.162
RFCS020 | RFCS | 163 | 1.4482 | 600 |  |  |  |  | reduced -1.3V | 8.35 | -1.3 | 0.05 |  | deaerated | yes | 1.3 | 0 | 35 | 8.35 | 0.6N others | 0.6 | 2.238721e-06 | 0.2 | 0.15 | 0 | 0 | 0 | 0 | 0.15 | yes |  |  |  |  | 0.1666667 | 658 | 2 | 0.025 | 4.03 | 0.66 | 0.027 | 0.001 | 19.7 | 1.85 | 0.2 | 0.124
RFCS021 | RFCS | 163 | 1.4482 | 600 |  |  |  |  | reduced -1.3V | 8.35 | -1.3 | 0.05 |  | deaerated | yes | 1.3 | 0 | 35 | 8.35 | 0.6N others | 0.6 | 2.238721e-06 | 0.2 | 0.15 | 0 | 0 | 0 | 0 | 0.15 | yes |  |  |  |  | 0.1666667 | 476 | 1 | 0.026 | 4.01 | 0.66 | 0.021 | 0.002 | 19.9 | 1.82 | 0.22 | 0.137
RFCS022 | RFCS | 163 | 1.4003 | 600 |  |  |  |  | reduced -1.3V | 8.35 | -1.3 | 0.05 |  | deaerated | yes | 1.3 | 0 | 35 | 8.35 | 0.6N others | 0.6 | 2.238721e-06 | 0.2 | 0.15 | 0 | 0 | 0 | 0 | 0.15 | yes |  |  |  |  | 0.1666667 | 235 | 1 | 0.021 | 0.55 | 0.68 | 0.021 | 0.001 | 11.5 | 0.5 | 0.01 | 0.012
RFCS023 | RFCS | 163 | 1.4003 | 600 |  |  |  |  | reduced -1.3V | 8.35 | -1.3 | 0.05 |  | deaerated | yes | 1.3 | 0 | 35 | 8.35 | 0.6N others | 0.6 | 2.238721e-06 | 0.2 | 0.15 | 0 | 0 | 0 | 0 | 0.15 | yes |  |  |  |  | 0.1666667 | 318 | 1 | 0.02 | 0.54 | 0.68 | 0.02 | 0.001 | 11.4 | 0.49 | 0.02 | 0.015
RFCS024 | RFCS | 163 | 1.4509 | 600 |  |  |  |  | reduced -1.3V | 8.35 | -1.3 | 0.05 |  | deaerated | yes | 1.3 | 0 | 35 | 8.35 | 0.6N others | 0.6 | 2.238721e-06 | 0.2 | 0.15 | 0 | 0 | 0 | 0 | 0.15 | yes |  |  |  |  | 0.1666667 | 648 | 2 | 0.02 | 0.44 | 0.56 | 0.025 | 0.001 | 18.2 | 0.18 | 0.05 | 0.024
RFCS025 | RFCS | 163 | 1.4509 | 600 |  |  |  |  | reduced -1.3V | 8.35 | -1.3 | 0.05 |  | deaerated | yes | 1.3 | 0 | 35 | 8.35 | 0.6N others | 0.6 | 2.238721e-06 | 0.2 | 0.15 | 0 | 0 | 0 | 0 | 0.15 | yes |  |  |  |  | 0.1666667 | 651 | 2 | 0.018 | 0.36 | 0.48 | 0.029 | 0.001 | 18 | 0.29 | 0.03 | 0.021
RFCS026 | RFCS | 163 | 1.4521 | 600 |  |  |  |  | reduced -1.3V | 8.35 | -1.3 | 0.05 |  | deaerated | yes | 1.3 | 0 | 35 | 8.35 | 0.6N others | 0.6 | 2.238721e-06 | 0.2 | 0.15 | 0 | 0 | 0 | 0 | 0.15 | yes |  |  |  |  | 0.1666667 | 651 | 2 | 0.02 | 0.52 | 0.59 | 0.027 | 0.002 | 18.3 | 0.14 | 2.01 | 0.023
RFCS027 | RFCS | 163 | 1.4162 | 600 |  |  |  |  | reduced -1.3V | 8.35 | -1.3 | 0.05 |  | deaerated | yes | 1.3 | 0 | 35 | 8.35 | 0.6N others | 0.6 | 2.238721e-06 | 0.2 | 0.15 | 0 | 0 | 0 | 0 | 0.15 | yes |  |  |  |  | 0.1666667 | 658 | 2 | 0.028 | 4.71 | 0.63 | 0.02 | 0.001 | 21.5 | 1.6 | 0.21 | 0.216
RFCS028 | RFCS | 163 | 1.4662 | 600 |  |  |  |  | reduced -1.3V | 8.35 | -1.3 | 0.05 |  | deaerated | yes | 1.3 | 0 | 35 | 8.35 | 0.6N others | 0.6 | 2.238721e-06 | 0.2 | 0.15 | 0 | 0 | 0 | 0 | 0.15 | yes |  |  |  |  | 0.1666667 | 657 | 2 | 0.025 | 2.83 | 0.33 | 0.024 | 0.001 | 23.9 | 3.7 | 1.56 | 0.257
RFCS029 | RFCS | 163 | 1.4318 | 600 |  |  |  |  | reduced -1.3V | 8.35 | -1.3 | 0.05 |  | deaerated | yes | 1.3 | 0 | 35 | 8.35 | 0.6N others | 0.6 | 2.238721e-06 | 0.2 | 0.15 | 0 | 0 | 0 | 0 | 0.15 | yes |  |  |  |  | 0.1666667 | 649 | 2 | 0.024 | 1.26 | 0.45 | 0.027 | 0.002 | 17.5 | 6.61 | 0.09 | 0.145
RFCS030 | RFCS | 163 | 1.4318 | 600 |  |  |  |  | reduced -1.3V | 8.35 | -1.3 | 0.05 |  | deaerated | yes | 1.3 | 0 | 35 | 8.35 | 0.6N others | 0.6 | 2.238721e-06 | 0.2 | 0.15 | 0 | 0 | 0 | 0 | 0.15 | yes |  |  |  |  | 0.1666667 | 652 | 2 | 0.018 | 1.27 | 0.49 | 0.024 | 0.001 | 17.4 | 6.52 | 0.07 | 0.145
RFCS031 | RFCS | 163 | 1.4404 |  | 0.14 |  |  |  | reduced -1.3V | 8.35 | -1.3 | 0.05 |  | deaerated | yes | 1.3 | 0 | 35 | 8.35 | 0.6N others | 0.6 | 2.238721e-06 | 0.2 | 0.15 | 0 | 0 | 0 | 0 | 0.15 | yes | -100 |  |  |  | 0.1666667 | 647 | 2 | 0.015 | 1.29 | 0.44 | 0.034 | 0.002 | 16.7 | 10.02 | 2.02 | 0.038
RFCS032 | RFCS | 163 | 1.4404 |  | 0.14 |  |  |  | reduced -1.3V | 8.35 | -1.3 | 0.05 |  | deaerated | yes | 1.3 | 0 | 35 | 8.35 | 0.6N others | 0.6 | 2.238721e-06 | 0.2 | 0.15 | 0 | 0 | 0 | 0 | 0.15 | yes | -100 |  |  |  | 0.1666667 | 672 | 2 | 0.015 | 1.29 | 0.44 | 0.034 | 0.002 | 16.7 | 10.02 | 2.02 | 0.038
RFCS033 | RFCS | 163 | 1.4462 |  | 0.485 |  |  |  | reduced -1.3V | 8.35 | -1.3 | 0.05 |  | deaerated | yes | 1.3 | 0 | 35 | 8.35 | 0.6N others | 0.6 | 2.238721e-06 | 0.2 | 0.15 | 0 | 0 | 0 | 0 | 0.15 | yes | -140 |  |  |  | 0.1666667 | 668 | 2 | 0.021 | 1.37 | 0.42 | 0.027 | 0.001 | 22.7 | 5.44 | 3.23 | 0.154
RFCS034 | RFCS | 163 | 1.4462 |  | 0.485 |  |  |  | reduced -1.3V | 8.35 | -1.3 | 0.05 |  | deaerated | yes | 1.3 | 0 | 35 | 8.35 | 0.6N others | 0.6 | 2.238721e-06 | 0.2 | 0.15 | 0 | 0 | 0 | 0 | 0.15 | yes | -140 |  |  |  | 0.1666667 | 664 | 2 | 0.017 | 1.4 | 0.49 | 0.026 | 0.001 | 22.9 | 5.44 | 3.28 | 0.162
RFCS035 | RFCS | 163 | 1.4482 |  | 3.62 |  |  |  | reduced -1.3V | 8.35 | -1.3 | 0.05 |  | deaerated | yes | 1.3 | 0 | 35 | 8.35 | 0.6N others | 0.6 | 2.238721e-06 | 0.2 | 0.15 | 0 | 0 | 0 | 0 | 0.15 | yes | -130 |  |  |  | 0.1666667 | 658 | 2 | 0.025 | 4.03 | 0.66 | 0.027 | 0.001 | 19.7 | 1.85 | 0.2 | 0.124
RFCS036 | RFCS | 163 | 1.4482 |  | 3.62 |  |  |  | reduced -1.3V | 8.35 | -1.3 | 0.05 |  | deaerated | yes | 1.3 | 0 | 35 | 8.35 | 0.6N others | 0.6 | 2.238721e-06 | 0.2 | 0.15 | 0 | 0 | 0 | 0 | 0.15 | yes | -130 |  |  |  | 0.1666667 | 674 | 2 | 0.026 | 4.01 | 0.66 | 0.021 | 0.002 | 19.9 | 1.82 | 0.22 | 0.137
RFCS037 | RFCS | 163 | 1.4003 |  | 2.895 |  |  |  | reduced -1.3V | 8.35 | -1.3 | 0.05 |  | deaerated | yes | 1.3 | 0 | 35 | 8.35 | 0.6N others | 0.6 | 2.238721e-06 | 0.2 | 0.15 | 0 | 0 | 0 | 0 | 0.15 | yes | -140 |  |  |  | 0.1666667 | 415 | 1 | 0.021 | 0.55 | 0.68 | 0.021 | 0.001 | 11.5 | 0.5 | 0.01 | 0.012
RFCS038 | RFCS | 163 | 1.4003 |  | 2.895 |  |  |  | reduced -1.3V | 8.35 | -1.3 | 0.05 |  | deaerated | yes | 1.3 | 0 | 35 | 8.35 | 0.6N others | 0.6 | 2.238721e-06 | 0.2 | 0.15 | 0 | 0 | 0 | 0 | 0.15 | yes | -140 |  |  |  | 0.1666667 | 515 | 1 | 0.02 | 0.54 | 0.68 | 0.02 | 0.001 | 11.4 | 0.49 | 0.02 | 0.015
RFCS039 | RFCS | 163 | 1.4509 |  | 0.11 |  |  |  | reduced -1.3V | 8.35 | -1.3 | 0.05 |  | deaerated | yes | 1.3 | 0 | 35 | 8.35 | 0.6N others | 0.6 | 2.238721e-06 | 0.2 | 0.15 | 0 | 0 | 0 | 0 | 0.15 | yes | -120 |  |  |  | 0.1666667 | 674 | 2 | 0.02 | 0.44 | 0.56 | 0.025 | 0.001 | 18.2 | 0.18 | 0.05 | 0.024
RFCS040 | RFCS | 163 | 1.4509 |  | 2.98 |  |  |  | reduced -1.3V | 8.35 | -1.3 | 0.05 |  | deaerated | yes | 1.3 | 0 | 35 | 8.35 | 0.6N others | 0.6 | 2.238721e-06 | 0.2 | 0.15 | 0 | 0 | 0 | 0 | 0.15 | yes | -220 |  |  |  | 0.1666667 | 673 | 2 | 0.018 | 0.36 | 0.48 | 0.029 | 0.001 | 18 | 0.29 | 0.03 | 0.021
RFCS041 | RFCS | 163 | 1.4521 |  | 0.22 |  |  |  | reduced -1.3V | 8.35 | -1.3 | 0.05 |  | deaerated | yes | 1.3 | 0 | 35 | 8.35 | 0.6N others | 0.6 | 2.238721e-06 | 0.2 | 0.15 | 0 | 0 | 0 | 0 | 0.15 | yes | -180 |  |  |  | 0.1666667 | 718 | 2 | 0.02 | 0.52 | 0.59 | 0.027 | 0.002 | 18.3 | 0.14 | 2.01 | 0.023
RFCS042 | RFCS | 163 | 1.4162 |  | 3.625 |  |  |  | reduced -1.3V | 8.35 | -1.3 | 0.05 |  | deaerated | yes | 1.3 | 0 | 35 | 8.35 | 0.6N others | 0.6 | 2.238721e-06 | 0.2 | 0.15 | 0 | 0 | 0 | 0 | 0.15 | yes | -160 |  |  |  | 0.1666667 | 684 | 2 | 0.028 | 4.71 | 0.63 | 0.02 | 0.001 | 21.5 | 1.6 | 0.21 | 0.216
RFCS043 | RFCS | 163 | 1.4662 |  | 2.965 |  |  |  | reduced -1.3V | 8.35 | -1.3 | 0.05 |  | deaerated | yes | 1.3 | 0 | 35 | 8.35 | 0.6N others | 0.6 | 2.238721e-06 | 0.2 | 0.15 | 0 | 0 | 0 | 0 | 0.15 | yes | -120 |  |  |  | 0.1666667 | 670 | 2 | 0.025 | 2.83 | 0.33 | 0.024 | 0.001 | 23.9 | 3.7 | 1.56 | 0.257
RFCS044 | RFCS | 163 | 1.4318 |  | 0.15 |  |  |  | reduced -1.3V | 8.35 | -1.3 | 0.05 |  | deaerated | yes | 1.3 | 0 | 35 | 8.35 | 0.6N others | 0.6 | 2.238721e-06 | 0.2 | 0.15 | 0 | 0 | 0 | 0 | 0.15 | yes | -170 |  |  |  | 0.1666667 | 695 | 2 | 0.024 | 1.26 | 0.45 | 0.027 | 0.002 | 17.5 | 6.61 | 0.09 | 0.145
RFCS045 | RFCS | 163 | 1.4318 |  | 0.28 |  |  |  | reduced -1.3V | 8.35 | -1.3 | 0.05 |  | deaerated | yes | 1.3 | 0 | 35 | 8.35 | 0.6N others | 0.6 | 2.238721e-06 | 0.2 | 0.15 | 0 | 0 | 0 | 0 | 0.15 | yes | -150 |  |  |  | 0.1666667 | 643 | 2 | 0.018 | 1.27 | 0.49 | 0.024 | 0.001 | 17.4 | 6.52 | 0.07 | 0.145
RFCS046 | RFCS | 163 | 1.4404 |  | 0.14 |  |  |  | reduced -1.3V | 8.35 | -1.3 | 0.05 |  | deaerated | yes | 1.3 | 0 | 35 | 8.35 | 0.6N others | 0.6 | 2.238721e-06 | 0.2 | 0.15 | 0 | 0 | 0 | 0 | 0.15 | yes | -100 |  |  |  | 0.1666667 | 652 | 2 | 0.015 | 1.29 | 0.44 | 0.034 | 0.002 | 16.7 | 10.02 | 2.02 | 0.038
RFCS047 | RFCS | 163 | 1.4404 |  | 0.14 |  |  |  | reduced -1.3V | 8.35 | -1.3 | 0.05 |  | deaerated | yes | 1.3 | 0 | 35 | 8.35 | 0.6N others | 0.6 | 2.238721e-06 | 0.2 | 0.15 | 0 | 0 | 0 | 0 | 0.15 | yes | -100 |  |  |  | 0.1666667 | 668 | 2 | 0.015 | 1.29 | 0.44 | 0.034 | 0.002 | 16.7 | 10.02 | 2.02 | 0.038
RFCS048 | RFCS | 163 | 1.4462 |  | 0.485 |  |  |  | reduced -1.3V | 8.35 | -1.3 | 0.05 |  | deaerated | yes | 1.3 | 0 | 35 | 8.35 | 0.6N others | 0.6 | 2.238721e-06 | 0.2 | 0.15 | 0 | 0 | 0 | 0 | 0.15 | yes | -140 |  |  |  | 0.1666667 | 631 | 2 | 0.021 | 1.37 | 0.42 | 0.027 | 0.001 | 22.7 | 5.44 | 3.23 | 0.154
RFCS049 | RFCS | 163 | 1.4462 |  | 0.485 |  |  |  | reduced -1.3V | 8.35 | -1.3 | 0.05 |  | deaerated | yes | 1.3 | 0 | 35 | 8.35 | 0.6N others | 0.6 | 2.238721e-06 | 0.2 | 0.15 | 0 | 0 | 0 | 0 | 0.15 | yes | -140 |  |  |  | 0.1666667 | 656 | 2 | 0.017 | 1.4 | 0.49 | 0.026 | 0.001 | 22.9 | 5.44 | 3.28 | 0.162
RFCS050 | RFCS | 163 | 1.4482 |  | 3.62 |  |  |  | reduced -1.3V | 8.35 | -1.3 | 0.05 |  | deaerated | yes | 1.3 | 0 | 35 | 8.35 | 0.6N others | 0.6 | 2.238721e-06 | 0.2 | 0.15 | 0 | 0 | 0 | 0 | 0.15 | yes | -130 |  |  |  | 0.1666667 | 658 | 2 | 0.025 | 4.03 | 0.66 | 0.027 | 0.001 | 19.7 | 1.85 | 0.2 | 0.124
RFCS051 | RFCS | 163 | 1.4482 |  | 3.62 |  |  |  | reduced -1.3V | 8.35 | -1.3 | 0.05 |  | deaerated | yes | 1.3 | 0 | 35 | 8.35 | 0.6N others | 0.6 | 2.238721e-06 | 0.2 | 0.15 | 0 | 0 | 0 | 0 | 0.15 | yes | -130 |  |  |  | 0.1666667 | 661 | 2 | 0.026 | 4.01 | 0.66 | 0.021 | 0.002 | 19.9 | 1.82 | 0.22 | 0.137
RFCS052 | RFCS | 163 | 1.4003 |  | 2.895 |  |  |  | reduced -1.3V | 8.35 | -1.3 | 0.05 |  | deaerated | yes | 1.3 | 0 | 35 | 8.35 | 0.6N others | 0.6 | 2.238721e-06 | 0.2 | 0.15 | 0 | 0 | 0 | 0 | 0.15 | yes | -140 |  |  |  | 0.1666667 | 449 | 1 | 0.021 | 0.55 | 0.68 | 0.021 | 0.001 | 11.5 | 0.5 | 0.01 | 0.012
RFCS053 | RFCS | 163 | 1.4003 |  | 2.895 |  |  |  | reduced -1.3V | 8.35 | -1.3 | 0.05 |  | deaerated | yes | 1.3 | 0 | 35 | 8.35 | 0.6N others | 0.6 | 2.238721e-06 | 0.2 | 0.15 | 0 | 0 | 0 | 0 | 0.15 | yes | -140 |  |  |  | 0.1666667 | 573 | 1 | 0.02 | 0.54 | 0.68 | 0.02 | 0.001 | 11.4 | 0.49 | 0.02 | 0.015
RFCS054 | RFCS | 163 | 1.4509 |  | 0.11 |  |  |  | reduced -1.3V | 8.35 | -1.3 | 0.05 |  | deaerated | yes | 1.3 | 0 | 35 | 8.35 | 0.6N others | 0.6 | 2.238721e-06 | 0.2 | 0.15 | 0 | 0 | 0 | 0 | 0.15 | yes | -120 |  |  |  | 0.1666667 | 665 | 2 | 0.02 | 0.44 | 0.56 | 0.025 | 0.001 | 18.2 | 0.18 | 0.05 | 0.024
RFCS055 | RFCS | 163 | 1.4509 |  | 2.98 |  |  |  | reduced -1.3V | 8.35 | -1.3 | 0.05 |  | deaerated | yes | 1.3 | 0 | 35 | 8.35 | 0.6N others | 0.6 | 2.238721e-06 | 0.2 | 0.15 | 0 | 0 | 0 | 0 | 0.15 | yes | -220 |  |  |  | 0.1666667 | 675 | 2 | 0.018 | 0.36 | 0.48 | 0.029 | 0.001 | 18 | 0.29 | 0.03 | 0.021
RFCS056 | RFCS | 163 | 1.4521 |  | 0.22 |  |  |  | reduced -1.3V | 8.35 | -1.3 | 0.05 |  | deaerated | yes | 1.3 | 0 | 35 | 8.35 | 0.6N others | 0.6 | 2.238721e-06 | 0.2 | 0.15 | 0 | 0 | 0 | 0 | 0.15 | yes | -180 |  |  |  | 0.1666667 | 698 | 2 | 0.02 | 0.52 | 0.59 | 0.027 | 0.002 | 18.3 | 0.14 | 2.01 | 0.023
RFCS057 | RFCS | 163 | 1.4162 |  | 3.625 |  |  |  | reduced -1.3V | 8.35 | -1.3 | 0.05 |  | deaerated | yes | 1.3 | 0 | 35 | 8.35 | 0.6N others | 0.6 | 2.238721e-06 | 0.2 | 0.15 | 0 | 0 | 0 | 0 | 0.15 | yes | -160 |  |  |  | 0.1666667 | 671 | 2 | 0.028 | 4.71 | 0.63 | 0.02 | 0.001 | 21.5 | 1.6 | 0.21 | 0.216
RFCS058 | RFCS | 163 | 1.4662 |  | 2.965 |  |  |  | reduced -1.3V | 8.35 | -1.3 | 0.05 |  | deaerated | yes | 1.3 | 0 | 35 | 8.35 | 0.6N others | 0.6 | 2.238721e-06 | 0.2 | 0.15 | 0 | 0 | 0 | 0 | 0.15 | yes | -120 |  |  |  | 0.1666667 | 671 | 2 | 0.025 | 2.83 | 0.33 | 0.024 | 0.001 | 23.9 | 3.7 | 1.56 | 0.257
RFCS059 | RFCS | 163 | 1.4318 |  | 0.15 |  |  |  | reduced -1.3V | 8.35 | -1.3 | 0.05 |  | deaerated | yes | 1.3 | 0 | 35 | 8.35 | 0.6N others | 0.6 | 2.238721e-06 | 0.2 | 0.15 | 0 | 0 | 0 | 0 | 0.15 | yes | -170 |  |  |  | 0.1666667 | 669 | 2 | 0.024 | 1.26 | 0.45 | 0.027 | 0.002 | 17.5 | 6.61 | 0.09 | 0.145
RFCS060 | RFCS | 163 | 1.4318 |  | 0.28 |  |  |  | reduced -1.3V | 8.35 | -1.3 | 0.05 |  | deaerated | yes | 1.3 | 0 | 35 | 8.35 | 0.6N others | 0.6 | 2.238721e-06 | 0.2 | 0.15 | 0 | 0 | 0 | 0 | 0.15 | yes | -150 |  |  |  | 0.1666667 | 653 | 2 | 0.018 | 1.27 | 0.49 | 0.024 | 0.001 | 17.4 | 6.52 | 0.07 | 0.145
RFCS061 | RFCS | 163 | 1.4404 | 600 |  |  |  |  | reduced -1.3V | 8.35 | -1.3 | 0.05 |  | deaerated | yes | 1.3 | 0 | 55 | 8.35 | 0.6N others | 0.6 | 2.238721e-06 | 0.2 | 0.15 | 0 | 0 | 0 | 0 | 0.15 | yes |  |  |  |  | 0.1666667 | 591 | 1 | 0.015 | 1.29 | 0.44 | 0.034 | 0.002 | 16.7 | 10.02 | 2.02 | 0.038
RFCS062 | RFCS | 163 | 1.4404 | 600 |  |  |  |  | reduced -1.3V | 8.35 | -1.3 | 0.05 |  | deaerated | yes | 1.3 | 0 | 55 | 8.35 | 0.6N others | 0.6 | 2.238721e-06 | 0.2 | 0.15 | 0 | 0 | 0 | 0 | 0.15 | yes |  |  |  |  | 0.1666667 | 524 | 1 | 0.015 | 1.29 | 0.44 | 0.034 | 0.002 | 16.7 | 10.02 | 2.02 | 0.038
RFCS063 | RFCS | 163 | 1.4462 | 600 |  |  |  |  | reduced -1.3V | 8.35 | -1.3 | 0.05 |  | deaerated | yes | 1.3 | 0 | 55 | 8.35 | 0.6N others | 0.6 | 2.238721e-06 | 0.2 | 0.15 | 0 | 0 | 0 | 0 | 0.15 | yes |  |  |  |  | 0.1666667 | 501 | 1 | 0.021 | 1.37 | 0.42 | 0.027 | 0.001 | 22.7 | 5.44 | 3.23 | 0.154
RFCS064 | RFCS | 163 | 1.4462 | 600 |  |  |  |  | reduced -1.3V | 8.35 | -1.3 | 0.05 |  | deaerated | yes | 1.3 | 0 | 55 | 8.35 | 0.6N others | 0.6 | 2.238721e-06 | 0.2 | 0.15 | 0 | 0 | 0 | 0 | 0.15 | yes |  |  |  |  | 0.1666667 | 617 | 2 | 0.017 | 1.4 | 0.49 | 0.026 | 0.001 | 22.9 | 5.44 | 3.28 | 0.162
RFCS065 | RFCS | 163 | 1.4482 | 600 |  |  |  |  | reduced -1.3V | 8.35 | -1.3 | 0.05 |  | deaerated | yes | 1.3 | 0 | 55 | 8.35 | 0.6N others | 0.6 | 2.238721e-06 | 0.2 | 0.15 | 0 | 0 | 0 | 0 | 0.15 | yes |  |  |  |  | 0.1666667 | 157 | 1 | 0.025 | 4.03 | 0.66 | 0.027 | 0.001 | 19.7 | 1.85 | 0.2 | 0.124
RFCS066 | RFCS | 163 | 1.4482 | 600 |  |  |  |  | reduced -1.3V | 8.35 | -1.3 | 0.05 |  | deaerated | yes | 1.3 | 0 | 55 | 8.35 | 0.6N others | 0.6 | 2.238721e-06 | 0.2 | 0.15 | 0 | 0 | 0 | 0 | 0.15 | yes |  |  |  |  | 0.1666667 | 214 | 1 | 0.026 | 4.01 | 0.66 | 0.021 | 0.002 | 19.9 | 1.82 | 0.22 | 0.137
RFCS067 | RFCS | 163 | 1.4003 | 600 |  |  |  |  | reduced -1.3V | 8.35 | -1.3 | 0.05 |  | deaerated | yes | 1.3 | 0 | 55 | 8.35 | 0.6N others | 0.6 | 2.238721e-06 | 0.2 | 0.15 | 0 | 0 | 0 | 0 | 0.15 | yes |  |  |  |  | 0.1666667 | -40 | 1 | 0.021 | 0.55 | 0.68 | 0.021 | 0.001 | 11.5 | 0.5 | 0.01 | 0.012
RFCS068 | RFCS | 163 | 1.4003 | 600 |  |  |  |  | reduced -1.3V | 8.35 | -1.3 | 0.05 |  | deaerated | yes | 1.3 | 0 | 55 | 8.35 | 0.6N others | 0.6 | 2.238721e-06 | 0.2 | 0.15 | 0 | 0 | 0 | 0 | 0.15 | yes |  |  |  |  | 0.1666667 | -24 | 1 | 0.02 | 0.54 | 0.68 | 0.02 | 0.001 | 11.4 | 0.49 | 0.02 | 0.015
RFCS069 | RFCS | 163 | 1.4509 | 600 |  |  |  |  | reduced -1.3V | 8.35 | -1.3 | 0.05 |  | deaerated | yes | 1.3 | 0 | 55 | 8.35 | 0.6N others | 0.6 | 2.238721e-06 | 0.2 | 0.15 | 0 | 0 | 0 | 0 | 0.15 | yes |  |  |  |  | 0.1666667 | 96 | 1 | 0.02 | 0.44 | 0.56 | 0.025 | 0.001 | 18.2 | 0.18 | 0.05 | 0.024
RFCS070 | RFCS | 163 | 1.4509 | 600 |  |  |  |  | reduced -1.3V | 8.35 | -1.3 | 0.05 |  | deaerated | yes | 1.3 | 0 | 55 | 8.35 | 0.6N others | 0.6 | 2.238721e-06 | 0.2 | 0.15 | 0 | 0 | 0 | 0 | 0.15 | yes |  |  |  |  | 0.1666667 | 350 | 1 | 0.018 | 0.36 | 0.48 | 0.029 | 0.001 | 18 | 0.29 | 0.03 | 0.021
RFCS071 | RFCS | 163 | 1.4521 | 600 |  |  |  |  | reduced -1.3V | 8.35 | -1.3 | 0.05 |  | deaerated | yes | 1.3 | 0 | 55 | 8.35 | 0.6N others | 0.6 | 2.238721e-06 | 0.2 | 0.15 | 0 | 0 | 0 | 0 | 0.15 | yes |  |  |  |  | 0.1666667 | 320 | 1 | 0.02 | 0.52 | 0.59 | 0.027 | 0.002 | 18.3 | 0.14 | 2.01 | 0.023
RFCS072 | RFCS | 163 | 1.4162 | 600 |  |  |  |  | reduced -1.3V | 8.35 | -1.3 | 0.05 |  | deaerated | yes | 1.3 | 0 | 55 | 8.35 | 0.6N others | 0.6 | 2.238721e-06 | 0.2 | 0.15 | 0 | 0 | 0 | 0 | 0.15 | yes |  |  |  |  | 0.1666667 | 283 | 1 | 0.028 | 4.71 | 0.63 | 0.02 | 0.001 | 21.5 | 1.6 | 0.21 | 0.216
RFCS073 | RFCS | 163 | 1.4662 | 600 |  |  |  |  | reduced -1.3V | 8.35 | -1.3 | 0.05 |  | deaerated | yes | 1.3 | 0 | 55 | 8.35 | 0.6N others | 0.6 | 2.238721e-06 | 0.2 | 0.15 | 0 | 0 | 0 | 0 | 0.15 | yes |  |  |  |  | 0.1666667 | 503 | 1 | 0.025 | 2.83 | 0.33 | 0.024 | 0.001 | 23.9 | 3.7 | 1.56 | 0.257
RFCS074 | RFCS | 163 | 1.4318 | 600 |  |  |  |  | reduced -1.3V | 8.35 | -1.3 | 0.05 |  | deaerated | yes | 1.3 | 0 | 55 | 8.35 | 0.6N others | 0.6 | 2.238721e-06 | 0.2 | 0.15 | 0 | 0 | 0 | 0 | 0.15 | yes |  |  |  |  | 0.1666667 | 524 | 1 | 0.024 | 1.26 | 0.45 | 0.027 | 0.002 | 17.5 | 6.61 | 0.09 | 0.145
RFCS075 | RFCS | 163 | 1.4318 | 600 |  |  |  |  | reduced -1.3V | 8.35 | -1.3 | 0.05 |  | deaerated | yes | 1.3 | 0 | 55 | 8.35 | 0.6N others | 0.6 | 2.238721e-06 | 0.2 | 0.15 | 0 | 0 | 0 | 0 | 0.15 | yes |  |  |  |  | 0.1666667 | 240 | 1 | 0.018 | 1.27 | 0.49 | 0.024 | 0.001 | 17.4 | 6.52 | 0.07 | 0.145
RFCS076 | RFCS | 163 | 1.4404 | 600 |  |  |  |  | reduced -1.3V | 8.35 | -1.3 | 0.05 |  | deaerated | yes | 1.3 | 0 | 55 | 8.35 | 0.6N others | 0.6 | 2.238721e-06 | 0.2 | 0.15 | 0 | 0 | 0 | 0 | 0.15 | yes |  |  |  |  | 0.1666667 | 615 | 2 | 0.015 | 1.29 | 0.44 | 0.034 | 0.002 | 16.7 | 10.02 | 2.02 | 0.038
RFCS077 | RFCS | 163 | 1.4404 | 600 |  |  |  |  | reduced -1.3V | 8.35 | -1.3 | 0.05 |  | deaerated | yes | 1.3 | 0 | 55 | 8.35 | 0.6N others | 0.6 | 2.238721e-06 | 0.2 | 0.15 | 0 | 0 | 0 | 0 | 0.15 | yes |  |  |  |  | 0.1666667 | 557 | 1 | 0.015 | 1.29 | 0.44 | 0.034 | 0.002 | 16.7 | 10.02 | 2.02 | 0.038
RFCS078 | RFCS | 163 | 1.4462 | 600 |  |  |  |  | reduced -1.3V | 8.35 | -1.3 | 0.05 |  | deaerated | yes | 1.3 | 0 | 55 | 8.35 | 0.6N others | 0.6 | 2.238721e-06 | 0.2 | 0.15 | 0 | 0 | 0 | 0 | 0.15 | yes |  |  |  |  | 0.1666667 | 494 | 1 | 0.021 | 1.37 | 0.42 | 0.027 | 0.001 | 22.7 | 5.44 | 3.23 | 0.154
RFCS079 | RFCS | 163 | 1.4462 | 600 |  |  |  |  | reduced -1.3V | 8.35 | -1.3 | 0.05 |  | deaerated | yes | 1.3 | 0 | 55 | 8.35 | 0.6N others | 0.6 | 2.238721e-06 | 0.2 | 0.15 | 0 | 0 | 0 | 0 | 0.15 | yes |  |  |  |  | 0.1666667 | 623 | 2 | 0.017 | 1.4 | 0.49 | 0.026 | 0.001 | 22.9 | 5.44 | 3.28 | 0.162
RFCS080 | RFCS | 163 | 1.4482 | 600 |  |  |  |  | reduced -1.3V | 8.35 | -1.3 | 0.05 |  | deaerated | yes | 1.3 | 0 | 55 | 8.35 | 0.6N others | 0.6 | 2.238721e-06 | 0.2 | 0.15 | 0 | 0 | 0 | 0 | 0.15 | yes |  |  |  |  | 0.1666667 | 206 | 1 | 0.025 | 4.03 | 0.66 | 0.027 | 0.001 | 19.7 | 1.85 | 0.2 | 0.124
RFCS081 | RFCS | 163 | 1.4482 | 600 |  |  |  |  | reduced -1.3V | 8.35 | -1.3 | 0.05 |  | deaerated | yes | 1.3 | 0 | 55 | 8.35 | 0.6N others | 0.6 | 2.238721e-06 | 0.2 | 0.15 | 0 | 0 | 0 | 0 | 0.15 | yes |  |  |  |  | 0.1666667 | 221 | 1 | 0.026 | 4.01 | 0.66 | 0.021 | 0.002 | 19.9 | 1.82 | 0.22 | 0.137
RFCS082 | RFCS | 163 | 1.4003 | 600 |  |  |  |  | reduced -1.3V | 8.35 | -1.3 | 0.05 |  | deaerated | yes | 1.3 | 0 | 55 | 8.35 | 0.6N others | 0.6 | 2.238721e-06 | 0.2 | 0.15 | 0 | 0 | 0 | 0 | 0.15 | yes |  |  |  |  | 0.1666667 | -90 | 1 | 0.021 | 0.55 | 0.68 | 0.021 | 0.001 | 11.5 | 0.5 | 0.01 | 0.012
RFCS083 | RFCS | 163 | 1.4003 | 600 |  |  |  |  | reduced -1.3V | 8.35 | -1.3 | 0.05 |  | deaerated | yes | 1.3 | 0 | 55 | 8.35 | 0.6N others | 0.6 | 2.238721e-06 | 0.2 | 0.15 | 0 | 0 | 0 | 0 | 0.15 | yes |  |  |  |  | 0.1666667 | 73 | 1 | 0.02 | 0.54 | 0.68 | 0.02 | 0.001 | 11.4 | 0.49 | 0.02 | 0.015
RFCS084 | RFCS | 163 | 1.4509 | 600 |  |  |  |  | reduced -1.3V | 8.35 | -1.3 | 0.05 |  | deaerated | yes | 1.3 | 0 | 55 | 8.35 | 0.6N others | 0.6 | 2.238721e-06 | 0.2 | 0.15 | 0 | 0 | 0 | 0 | 0.15 | yes |  |  |  |  | 0.1666667 | 44 | 1 | 0.02 | 0.44 | 0.56 | 0.025 | 0.001 | 18.2 | 0.18 | 0.05 | 0.024
RFCS085 | RFCS | 163 | 1.4509 | 600 |  |  |  |  | reduced -1.3V | 8.35 | -1.3 | 0.05 |  | deaerated | yes | 1.3 | 0 | 55 | 8.35 | 0.6N others | 0.6 | 2.238721e-06 | 0.2 | 0.15 | 0 | 0 | 0 | 0 | 0.15 | yes |  |  |  |  | 0.1666667 | 264 | 1 | 0.018 | 0.36 | 0.48 | 0.029 | 0.001 | 18 | 0.29 | 0.03 | 0.021
RFCS086 | RFCS | 163 | 1.4521 | 600 |  |  |  |  | reduced -1.3V | 8.35 | -1.3 | 0.05 |  | deaerated | yes | 1.3 | 0 | 55 | 8.35 | 0.6N others | 0.6 | 2.238721e-06 | 0.2 | 0.15 | 0 | 0 | 0 | 0 | 0.15 | yes |  |  |  |  | 0.1666667 | 303 | 1 | 0.02 | 0.52 | 0.59 | 0.027 | 0.002 | 18.3 | 0.14 | 2.01 | 0.023
RFCS087 | RFCS | 163 | 1.4162 | 600 |  |  |  |  | reduced -1.3V | 8.35 | -1.3 | 0.05 |  | deaerated | yes | 1.3 | 0 | 55 | 8.35 | 0.6N others | 0.6 | 2.238721e-06 | 0.2 | 0.15 | 0 | 0 | 0 | 0 | 0.15 | yes |  |  |  |  | 0.1666667 | 246 | 1 | 0.028 | 4.71 | 0.63 | 0.02 | 0.001 | 21.5 | 1.6 | 0.21 | 0.216
RFCS088 | RFCS | 163 | 1.4662 | 600 |  |  |  |  | reduced -1.3V | 8.35 | -1.3 | 0.05 |  | deaerated | yes | 1.3 | 0 | 55 | 8.35 | 0.6N others | 0.6 | 2.238721e-06 | 0.2 | 0.15 | 0 | 0 | 0 | 0 | 0.15 | yes |  |  |  |  | 0.1666667 | 551 | 1 | 0.025 | 2.83 | 0.33 | 0.024 | 0.001 | 23.9 | 3.7 | 1.56 | 0.257
RFCS089 | RFCS | 163 | 1.4318 | 600 |  |  |  |  | reduced -1.3V | 8.35 | -1.3 | 0.05 |  | deaerated | yes | 1.3 | 0 | 55 | 8.35 | 0.6N others | 0.6 | 2.238721e-06 | 0.2 | 0.15 | 0 | 0 | 0 | 0 | 0.15 | yes |  |  |  |  | 0.1666667 | 462 | 1 | 0.024 | 1.26 | 0.45 | 0.027 | 0.002 | 17.5 | 6.61 | 0.09 | 0.145
RFCS090 | RFCS | 163 | 1.4318 | 600 |  |  |  |  | reduced -1.3V | 8.35 | -1.3 | 0.05 |  | deaerated | yes | 1.3 | 0 | 55 | 8.35 | 0.6N others | 0.6 | 2.238721e-06 | 0.2 | 0.15 | 0 | 0 | 0 | 0 | 0.15 | yes |  |  |  |  | 0.1666667 | 144 | 1 | 0.018 | 1.27 | 0.49 | 0.024 | 0.001 | 17.4 | 6.52 | 0.07 | 0.145
RFCS091 | RFCS | 163 | 1.4404 |  | 0.14 |  |  |  | reduced -1.3V | 6.9 | -1.3 | 0.05 |  | deaerated | yes | 1.6 | 0 | 35 | 6.9 | 0.6N others | 0.6 | 7.943282e-08 | 0.2 | 0.15 | 0 | 0 | 0 | 0 | 0.15 | yes | -175 |  |  |  | 0.1666667 | 476 | 1 | 0.015 | 1.29 | 0.44 | 0.034 | 0.002 | 16.7 | 10.02 | 2.02 | 0.038
RFCS092 | RFCS | 163 | 1.4462 |  | 0.485 |  |  |  | reduced -1.3V | 6.9 | -1.3 | 0.05 |  | deaerated | yes | 1.6 | 0 | 35 | 6.9 | 0.6N others | 0.6 | 7.943282e-08 | 0.2 | 0.15 | 0 | 0 | 0 | 0 | 0.15 | yes | -160 |  |  |  | 0.1666667 | 690 | 2 | 0.015 | 1.29 | 0.44 | 0.034 | 0.002 | 16.7 | 10.02 | 2.02 | 0.038
RFCS093 | RFCS | 163 | 1.4482 |  | 3.62 |  |  |  | reduced -1.3V | 6.9 | -1.3 | 0.05 |  | deaerated | yes | 1.6 | 0 | 35 | 6.9 | 0.6N others | 0.6 | 7.943282e-08 | 0.2 | 0.15 | 0 | 0 | 0 | 0 | 0.15 | yes | -190 |  |  |  | 0.1666667 | 477 | 1 | 0.021 | 1.37 | 0.42 | 0.027 | 0.001 | 22.7 | 5.44 | 3.23 | 0.154
RFCS094 | RFCS | 163 | 1.4003 |  | 2.895 |  |  |  | reduced -1.3V | 6.9 | -1.3 | 0.05 |  | deaerated | yes | 1.6 | 0 | 35 | 6.9 | 0.6N others | 0.6 | 7.943282e-08 | 0.2 | 0.15 | 0 | 0 | 0 | 0 | 0.15 | yes | -190 |  |  |  | 0.1666667 | 135 | 1 | 0.017 | 1.4 | 0.49 | 0.026 | 0.001 | 22.9 | 5.44 | 3.28 | 0.162
RFCS095 | RFCS | 163 | 1.4509 |  | 0.11 |  |  |  | reduced -1.3V | 6.9 | -1.3 | 0.05 |  | deaerated | yes | 1.6 | 0 | 35 | 6.9 | 0.6N others | 0.6 | 7.943282e-08 | 0.2 | 0.15 | 0 | 0 | 0 | 0 | 0.15 | yes | -140 |  |  |  | 0.1666667 | 710 | 2 | 0.025 | 4.03 | 0.66 | 0.027 | 0.001 | 19.7 | 1.85 | 0.2 | 0.124
RFCS096 | RFCS | 163 | 1.4509 |  | 2.98 |  |  |  | reduced -1.3V | 6.9 | -1.3 | 0.05 |  | deaerated | yes | 1.6 | 0 | 35 | 6.9 | 0.6N others | 0.6 | 7.943282e-08 | 0.2 | 0.15 | 0 | 0 | 0 | 0 | 0.15 | yes | -230 |  |  |  | 0.1666667 | 314 | 1 | 0.026 | 4.01 | 0.66 | 0.021 | 0.002 | 19.9 | 1.82 | 0.22 | 0.137
RFCS097 | RFCS | 163 | 1.4521 |  | 0.22 |  |  |  | reduced -1.3V | 6.9 | -1.3 | 0.05 |  | deaerated | yes | 1.6 | 0 | 35 | 6.9 | 0.6N others | 0.6 | 7.943282e-08 | 0.2 | 0.15 | 0 | 0 | 0 | 0 | 0.15 | yes | -210 |  |  |  | 0.1666667 | 704 | 2 | 0.021 | 0.55 | 0.68 | 0.021 | 0.001 | 11.5 | 0.5 | 0.01 | 0.012
RFCS098 | RFCS | 163 | 1.4162 |  | 3.625 |  |  |  | reduced -1.3V | 6.9 | -1.3 | 0.05 |  | deaerated | yes | 1.6 | 0 | 35 | 6.9 | 0.6N others | 0.6 | 7.943282e-08 | 0.2 | 0.15 | 0 | 0 | 0 | 0 | 0.15 | yes | -170 |  |  |  | 0.1666667 | 295 | 1 | 0.02 | 0.54 | 0.68 | 0.02 | 0.001 | 11.4 | 0.49 | 0.02 | 0.015
RFCS099 | RFCS | 163 | 1.4662 |  | 2.965 |  |  |  | reduced -1.3V | 6.9 | -1.3 | 0.05 |  | deaerated | yes | 1.6 | 0 | 35 | 6.9 | 0.6N others | 0.6 | 7.943282e-08 | 0.2 | 0.15 | 0 | 0 | 0 | 0 | 0.15 | yes | -110 |  |  |  | 0.1666667 | 713 | 2 | 0.02 | 0.44 | 0.56 | 0.025 | 0.001 | 18.2 | 0.18 | 0.05 | 0.024
RFCS100 | RFCS | 163 | 1.4318 |  | 0.15 |  |  |  | reduced -1.3V | 6.9 | -1.3 | 0.05 |  | deaerated | yes | 1.6 | 0 | 35 | 6.9 | 0.6N others | 0.6 | 7.943282e-08 | 0.2 | 0.15 | 0 | 0 | 0 | 0 | 0.15 | yes | -150 |  |  |  | 0.1666667 | 710 | 2 | 0.024 | 1.26 | 0.45 | 0.027 | 0.002 | 17.5 | 6.61 | 0.09 | 0.145
RFCS101 | RFCS | 163 | 1.4318 |  | 0.28 |  |  |  | reduced -1.3V | 6.9 | -1.3 | 0.05 |  | deaerated | yes | 1.6 | 0 | 35 | 6.9 | 0.6N others | 0.6 | 7.943282e-08 | 0.2 | 0.15 | 0 | 0 | 0 | 0 | 0.15 | yes | -130 |  |  |  | 0.1666667 | 223 | 1 | 0.018 | 1.27 | 0.49 | 0.024 | 0.001 | 17.4 | 6.52 | 0.07 | 0.145
RFCS102 | RFCS | 163 | 1.4404 |  | 0.14 |  |  |  | reduced -1.3V | 6.9 | -1.3 | 0.05 |  | deaerated | yes | 1.6 | 0 | 55 | 6.9 | 0.6N others | 0.6 | 7.943282e-08 | 0.2 | 0.15 | 0 | 0 | 0 | 0 | 0.15 | yes | -110 |  |  |  | 0.1666667 | 433 | 1 | 0.015 | 1.29 | 0.44 | 0.034 | 0.002 | 16.7 | 10.02 | 2.02 | 0.038
RFCS103 | RFCS | 163 | 1.4462 |  | 0.485 |  |  |  | reduced -1.3V | 6.9 | -1.3 | 0.05 |  | deaerated | yes | 1.6 | 0 | 55 | 6.9 | 0.6N others | 0.6 | 7.943282e-08 | 0.2 | 0.15 | 0 | 0 | 0 | 0 | 0.15 | yes | -180 |  |  |  | 0.1666667 | 567 | 1 | 0.021 | 1.37 | 0.42 | 0.027 | 0.001 | 22.7 | 5.44 | 3.23 | 0.154
RFCS104 | RFCS | 163 | 1.4482 |  | 3.62 |  |  |  | reduced -1.3V | 6.9 | -1.3 | 0.05 |  | deaerated | yes | 1.6 | 0 | 55 | 6.9 | 0.6N others | 0.6 | 7.943282e-08 | 0.2 | 0.15 | 0 | 0 | 0 | 0 | 0.15 | yes | -220 |  |  |  | 0.1666667 | 59 | 1 | 0.025 | 4.03 | 0.66 | 0.027 | 0.001 | 19.7 | 1.85 | 0.2 | 0.124
RFCS105 | RFCS | 163 | 1.4003 |  | 2.895 |  |  |  | reduced -1.3V | 6.9 | -1.3 | 0.05 |  | deaerated | yes | 1.6 | 0 | 55 | 6.9 | 0.6N others | 0.6 | 7.943282e-08 | 0.2 | 0.15 | 0 | 0 | 0 | 0 | 0.15 | yes | -310 |  |  |  | 0.1666667 | -313 | 1 | 0.021 | 0.55 | 0.68 | 0.021 | 0.001 | 11.5 | 0.5 | 0.01 | 0.012
RFCS106 | RFCS | 163 | 1.4509 |  | 0.11 |  |  |  | reduced -1.3V | 6.9 | -1.3 | 0.05 |  | deaerated | yes | 1.6 | 0 | 55 | 6.9 | 0.6N others | 0.6 | 7.943282e-08 | 0.2 | 0.15 | 0 | 0 | 0 | 0 | 0.15 | yes | -230 |  |  |  | 0.1666667 | 41 | 1 | 0.02 | 0.44 | 0.56 | 0.025 | 0.001 | 18.2 | 0.18 | 0.05 | 0.024
RFCS107 | RFCS | 163 | 1.4509 |  | 2.98 |  |  |  | reduced -1.3V | 6.9 | -1.3 | 0.05 |  | deaerated | yes | 1.6 | 0 | 55 | 6.9 | 0.6N others | 0.6 | 7.943282e-08 | 0.2 | 0.15 | 0 | 0 | 0 | 0 | 0.15 | yes | -220 |  |  |  | 0.1666667 | 91 | 1 | 0.018 | 0.36 | 0.48 | 0.029 | 0.001 | 18 | 0.29 | 0.03 | 0.021
RFCS108 | RFCS | 163 | 1.4521 |  | 0.22 |  |  |  | reduced -1.3V | 6.9 | -1.3 | 0.05 |  | deaerated | yes | 1.6 | 0 | 55 | 6.9 | 0.6N others | 0.6 | 7.943282e-08 | 0.2 | 0.15 | 0 | 0 | 0 | 0 | 0.15 | yes | -90 |  |  |  | 0.1666667 | 487 | 1 | 0.02 | 0.52 | 0.59 | 0.027 | 0.002 | 18.3 | 0.14 | 2.01 | 0.023
RFCS109 | RFCS | 163 | 1.4162 |  | 3.625 |  |  |  | reduced -1.3V | 6.9 | -1.3 | 0.05 |  | deaerated | yes | 1.6 | 0 | 55 | 6.9 | 0.6N others | 0.6 | 7.943282e-08 | 0.2 | 0.15 | 0 | 0 | 0 | 0 | 0.15 | yes | -200 |  |  |  | 0.1666667 | 47 | 1 | 0.028 | 4.71 | 0.63 | 0.02 | 0.001 | 21.5 | 1.6 | 0.21 | 0.216
RFCS110 | RFCS | 163 | 1.4662 |  | 2.965 |  |  |  | reduced -1.3V | 6.9 | -1.3 | 0.05 |  | deaerated | yes | 1.6 | 0 | 55 | 6.9 | 0.6N others | 0.6 | 7.943282e-08 | 0.2 | 0.15 | 0 | 0 | 0 | 0 | 0.15 | yes | -160 |  |  |  | 0.1666667 | 275 | 1 | 0.025 | 2.83 | 0.33 | 0.024 | 0.001 | 23.9 | 3.7 | 1.56 | 0.257
RFCS111 | RFCS | 163 | 1.4318 |  | 0.15 |  |  |  | reduced -1.3V | 6.9 | -1.3 | 0.05 |  | deaerated | yes | 1.6 | 0 | 55 | 6.9 | 0.6N others | 0.6 | 7.943282e-08 | 0.2 | 0.15 | 0 | 0 | 0 | 0 | 0.15 | yes | -140 |  |  |  | 0.1666667 | 689 | 2 | 0.024 | 1.26 | 0.45 | 0.027 | 0.002 | 17.5 | 6.61 | 0.09 | 0.145
RFCS112 | RFCS | 163 | 1.4318 |  | 0.28 |  |  |  | reduced -1.3V | 6.9 | -1.3 | 0.05 |  | deaerated | yes | 1.6 | 0 | 55 | 6.9 | 0.6N others | 0.6 | 7.943282e-08 | 0.2 | 0.15 | 0 | 0 | 0 | 0 | 0.15 | yes | -230 |  |  |  | 0.1666667 | -210 | 1 | 0.018 | 1.27 | 0.49 | 0.024 | 0.001 | 17.4 | 6.52 | 0.07 | 0.145
RFCS113 | RFCS | 163 | 1.4404 |  | 0.14 |  |  |  | reduced -1.3V | 6.9 | -1.3 | 0.05 |  | deaerated | yes | 1.6 | 0 | 55 | 6.9 | 0.6N others | 0.6 | 7.943282e-08 | 0.2 | 0.15 | 0 | 0 | 0 | 0 | 0.15 | yes | -110 |  |  |  | 0.1666667 | 393 | 1 | 0.015 | 1.29 | 0.44 | 0.034 | 0.002 | 16.7 | 10.02 | 2.02 | 0.038
RFCS114 | RFCS | 163 | 1.4462 |  | 0.485 |  |  |  | reduced -1.3V | 6.9 | -1.3 | 0.05 |  | deaerated | yes | 1.6 | 0 | 55 | 6.9 | 0.6N others | 0.6 | 7.943282e-08 | 0.2 | 0.15 | 0 | 0 | 0 | 0 | 0.15 | yes | -180 |  |  |  | 0.1666667 | 642 | 2 | 0.021 | 1.37 | 0.42 | 0.027 | 0.001 | 22.7 | 5.44 | 3.23 | 0.154
RFCS115 | RFCS | 163 | 1.4482 |  | 3.62 |  |  |  | reduced -1.3V | 6.9 | -1.3 | 0.05 |  | deaerated | yes | 1.6 | 0 | 55 | 6.9 | 0.6N others | 0.6 | 7.943282e-08 | 0.2 | 0.15 | 0 | 0 | 0 | 0 | 0.15 | yes | -220 |  |  |  | 0.1666667 | -20 | 1 | 0.025 | 4.03 | 0.66 | 0.027 | 0.001 | 19.7 | 1.85 | 0.2 | 0.124
RFCS116 | RFCS | 163 | 1.4003 |  | 2.895 |  |  |  | reduced -1.3V | 6.9 | -1.3 | 0.05 |  | deaerated | yes | 1.6 | 0 | 55 | 6.9 | 0.6N others | 0.6 | 7.943282e-08 | 0.2 | 0.15 | 0 | 0 | 0 | 0 | 0.15 | yes | -310 |  |  |  | 0.1666667 | -351 | 1 | 0.021 | 0.55 | 0.68 | 0.021 | 0.001 | 11.5 | 0.5 | 0.01 | 0.012
RFCS117 | RFCS | 163 | 1.4509 |  | 0.11 |  |  |  | reduced -1.3V | 6.9 | -1.3 | 0.05 |  | deaerated | yes | 1.6 | 0 | 55 | 6.9 | 0.6N others | 0.6 | 7.943282e-08 | 0.2 | 0.15 | 0 | 0 | 0 | 0 | 0.15 | yes | -230 |  |  |  | 0.1666667 | 76 | 1 | 0.02 | 0.44 | 0.56 | 0.025 | 0.001 | 18.2 | 0.18 | 0.05 | 0.024
RFCS118 | RFCS | 163 | 1.4509 |  | 2.98 |  |  |  | reduced -1.3V | 6.9 | -1.3 | 0.05 |  | deaerated | yes | 1.6 | 0 | 55 | 6.9 | 0.6N others | 0.6 | 7.943282e-08 | 0.2 | 0.15 | 0 | 0 | 0 | 0 | 0.15 | yes | -220 |  |  |  | 0.1666667 | 20 | 1 | 0.018 | 0.36 | 0.48 | 0.029 | 0.001 | 18 | 0.29 | 0.03 | 0.021
RFCS119 | RFCS | 163 | 1.4521 |  | 0.22 |  |  |  | reduced -1.3V | 6.9 | -1.3 | 0.05 |  | deaerated | yes | 1.6 | 0 | 55 | 6.9 | 0.6N others | 0.6 | 7.943282e-08 | 0.2 | 0.15 | 0 | 0 | 0 | 0 | 0.15 | yes | -90 |  |  |  | 0.1666667 | 535 | 1 | 0.02 | 0.52 | 0.59 | 0.027 | 0.002 | 18.3 | 0.14 | 2.01 | 0.023
RFCS120 | RFCS | 163 | 1.4162 |  | 3.625 |  |  |  | reduced -1.3V | 6.9 | -1.3 | 0.05 |  | deaerated | yes | 1.6 | 0 | 55 | 6.9 | 0.6N others | 0.6 | 7.943282e-08 | 0.2 | 0.15 | 0 | 0 | 0 | 0 | 0.15 | yes | -200 |  |  |  | 0.1666667 | -68 | 1 | 0.028 | 4.71 | 0.63 | 0.02 | 0.001 | 21.5 | 1.6 | 0.21 | 0.216
RFCS121 | RFCS | 163 | 1.4662 |  | 2.965 |  |  |  | reduced -1.3V | 6.9 | -1.3 | 0.05 |  | deaerated | yes | 1.6 | 0 | 55 | 6.9 | 0.6N others | 0.6 | 7.943282e-08 | 0.2 | 0.15 | 0 | 0 | 0 | 0 | 0.15 | yes | -160 |  |  |  | 0.1666667 | 251 | 1 | 0.025 | 2.83 | 0.33 | 0.024 | 0.001 | 23.9 | 3.7 | 1.56 | 0.257
RFCS122 | RFCS | 163 | 1.4318 |  | 0.15 |  |  |  | reduced -1.3V | 6.9 | -1.3 | 0.05 |  | deaerated | yes | 1.6 | 0 | 55 | 6.9 | 0.6N others | 0.6 | 7.943282e-08 | 0.2 | 0.15 | 0 | 0 | 0 | 0 | 0.15 | yes | -140 |  |  |  | 0.1666667 | 679 | 2 | 0.024 | 1.26 | 0.45 | 0.027 | 0.002 | 17.5 | 6.61 | 0.09 | 0.145
RFCS123 | RFCS | 163 | 1.4318 |  | 0.28 |  |  |  | reduced -1.3V | 6.9 | -1.3 | 0.05 |  | deaerated | yes | 1.6 | 0 | 55 | 6.9 | 0.6N others | 0.6 | 7.943282e-08 | 0.2 | 0.15 | 0 | 0 | 0 | 0 | 0.15 | yes | -230 |  |  |  | 0.1666667 | -172 | 1 | 0.018 | 1.27 | 0.49 | 0.024 | 0.001 | 17.4 | 6.52 | 0.07 | 0.145
RFCS124 | RFCS | 163 | 1.4003 |  | 2.895 |  |  |  | reduced -1.3V | 6.9 | -1.3 | 0.05 |  | deaerated | yes | 1.6 | 0 | 55 | 6.9 | 0.6N others | 0.6 | 7.943282e-08 | 0.2 | 0.15 | 0 | 0 | 0 | 0 | 0.15 | yes | -310 |  |  |  | 0.1666667 | -13 | 1 | 0.021 | 0.55 | 0.68 | 0.021 | 0.001 | 11.5 | 0.5 | 0.01 | 0.012
RFCS125 | RFCS | 163 | 1.4509 |  | 0.11 |  |  |  | reduced -1.3V | 6.9 | -1.3 | 0.05 |  | deaerated | yes | 1.6 | 0 | 55 | 6.9 | 0.6N others | 0.6 | 7.943282e-08 | 0.2 | 0.15 | 0 | 0 | 0 | 0 | 0.15 | yes | -230 |  |  |  | 0.1666667 | 445 | 1 | 0.02 | 0.44 | 0.56 | 0.025 | 0.001 | 18.2 | 0.18 | 0.05 | 0.024
RFCS126 | RFCS | 163 | 1.4662 |  | 2.965 |  |  |  | reduced -1.3V | 6.9 | -1.3 | 0.05 |  | deaerated | yes | 1.6 | 0 | 55 | 6.9 | 0.6N others | 0.6 | 7.943282e-08 | 0.2 | 0.15 | 0 | 0 | 0 | 0 | 0.15 | yes | -160 |  |  |  | 0.1666667 | 431 | 1 | 0.025 | 2.83 | 0.33 | 0.024 | 0.001 | 23.9 | 3.7 | 1.56 | 0.257
RFCS127 | RFCS | 163 | 1.4509 |  | 0.11 |  |  |  | reduced -1.3V | 6.9 | -1.3 | 0.05 |  | deaerated | yes | 1.6 | 0 | 55 | 6.9 | 0.6N others | 0.6 | 7.943282e-08 | 0.2 | 0.15 | 0 | 0 | 0 | 0 | 0.15 | yes | -230 |  |  |  | 0.1666667 | 590 | 1 | 0.02 | 0.44 | 0.56 | 0.025 | 0.001 | 18.2 | 0.18 | 0.05 | 0.024
RFCS128 | RFCS | 163 | 1.4404 |  | 0.14 |  |  |  | reduced -1.3V | 8.35 | -1.3 | 0.05 |  | deaerated | yes | 1.3 | 0 | 55 | 8.35 | 0.6N others | 0.6 | 2.238721e-06 | 0.2 | 0.15 | 0 | 0 | 0 | 0 | 0.15 | yes | -95 |  |  |  | 0.1666667 | 439 | 1 | 0.015 | 1.29 | 0.44 | 0.034 | 0.002 | 16.7 | 10.02 | 2.02 | 0.038
RFCS129 | RFCS | 163 | 1.4404 |  | 0.14 |  |  |  | reduced -1.3V | 8.35 | -1.3 | 0.05 |  | deaerated | yes | 1.3 | 0 | 55 | 8.35 | 0.6N others | 0.6 | 2.238721e-06 | 0.2 | 0.15 | 0 | 0 | 0 | 0 | 0.15 | yes | -95 |  |  |  | 0.1666667 | 636 | 2 | 0.015 | 1.29 | 0.44 | 0.034 | 0.002 | 16.7 | 10.02 | 2.02 | 0.038
RFCS130 | RFCS | 163 | 1.4462 |  | 0.485 |  |  |  | reduced -1.3V | 8.35 | -1.3 | 0.05 |  | deaerated | yes | 1.3 | 0 | 55 | 8.35 | 0.6N others | 0.6 | 2.238721e-06 | 0.2 | 0.15 | 0 | 0 | 0 | 0 | 0.15 | yes | -130 |  |  |  | 0.1666667 | 573 | 1 | 0.021 | 1.37 | 0.42 | 0.027 | 0.001 | 22.7 | 5.44 | 3.23 | 0.154
RFCS131 | RFCS | 163 | 1.4462 |  | 0.485 |  |  |  | reduced -1.3V | 8.35 | -1.3 | 0.05 |  | deaerated | yes | 1.3 | 0 | 55 | 8.35 | 0.6N others | 0.6 | 2.238721e-06 | 0.2 | 0.15 | 0 | 0 | 0 | 0 | 0.15 | yes | -130 |  |  |  | 0.1666667 | 628 | 2 | 0.017 | 1.4 | 0.49 | 0.026 | 0.001 | 22.9 | 5.44 | 3.28 | 0.162
RFCS132 | RFCS | 163 | 1.4482 |  | 3.62 |  |  |  | reduced -1.3V | 8.35 | -1.3 | 0.05 |  | deaerated | yes | 1.3 | 0 | 55 | 8.35 | 0.6N others | 0.6 | 2.238721e-06 | 0.2 | 0.15 | 0 | 0 | 0 | 0 | 0.15 | yes | -130 |  |  |  | 0.1666667 | 618 | 2 | 0.025 | 4.03 | 0.66 | 0.027 | 0.001 | 19.7 | 1.85 | 0.2 | 0.124
RFCS133 | RFCS | 163 | 1.4482 |  | 3.62 |  |  |  | reduced -1.3V | 8.35 | -1.3 | 0.05 |  | deaerated | yes | 1.3 | 0 | 55 | 8.35 | 0.6N others | 0.6 | 2.238721e-06 | 0.2 | 0.15 | 0 | 0 | 0 | 0 | 0.15 | yes | -160 |  |  |  | 0.1666667 | 529 | 1 | 0.026 | 4.01 | 0.66 | 0.021 | 0.002 | 19.9 | 1.82 | 0.22 | 0.137
RFCS134 | RFCS | 163 | 1.4003 |  | 2.895 |  |  |  | reduced -1.3V | 8.35 | -1.3 | 0.05 |  | deaerated | yes | 1.3 | 0 | 55 | 8.35 | 0.6N others | 0.6 | 2.238721e-06 | 0.2 | 0.15 | 0 | 0 | 0 | 0 | 0.15 | yes | -140 |  |  |  | 0.1666667 | 489 | 1 | 0.021 | 0.55 | 0.68 | 0.021 | 0.001 | 11.5 | 0.5 | 0.01 | 0.012
RFCS135 | RFCS | 163 | 1.4003 |  | 2.895 |  |  |  | reduced -1.3V | 8.35 | -1.3 | 0.05 |  | deaerated | yes | 1.3 | 0 | 55 | 8.35 | 0.6N others | 0.6 | 2.238721e-06 | 0.2 | 0.15 | 0 | 0 | 0 | 0 | 0.15 | yes | -140 |  |  |  | 0.1666667 | 486 | 1 | 0.02 | 0.54 | 0.68 | 0.02 | 0.001 | 11.4 | 0.49 | 0.02 | 0.015
RFCS136 | RFCS | 163 | 1.4509 |  | 0.11 |  |  |  | reduced -1.3V | 8.35 | -1.3 | 0.05 |  | deaerated | yes | 1.3 | 0 | 55 | 8.35 | 0.6N others | 0.6 | 2.238721e-06 | 0.2 | 0.15 | 0 | 0 | 0 | 0 | 0.15 | yes | -110 |  |  |  | 0.1666667 | 653 | 2 | 0.02 | 0.44 | 0.56 | 0.025 | 0.001 | 18.2 | 0.18 | 0.05 | 0.024
RFCS137 | RFCS | 163 | 1.4509 |  | 2.98 |  |  |  | reduced -1.3V | 8.35 | -1.3 | 0.05 |  | deaerated | yes | 1.3 | 0 | 55 | 8.35 | 0.6N others | 0.6 | 2.238721e-06 | 0.2 | 0.15 | 0 | 0 | 0 | 0 | 0.15 | yes | -210 |  |  |  | 0.1666667 | 642 | 2 | 0.018 | 0.36 | 0.48 | 0.029 | 0.001 | 18 | 0.29 | 0.03 | 0.021
RFCS138 | RFCS | 163 | 1.4521 |  | 0.22 |  |  |  | reduced -1.3V | 8.35 | -1.3 | 0.05 |  | deaerated | yes | 1.3 | 0 | 55 | 8.35 | 0.6N others | 0.6 | 2.238721e-06 | 0.2 | 0.15 | 0 | 0 | 0 | 0 | 0.15 | yes | -100 |  |  |  | 0.1666667 | 640 | 2 | 0.02 | 0.52 | 0.59 | 0.027 | 0.002 | 18.3 | 0.14 | 2.01 | 0.023
RFCS139 | RFCS | 163 | 1.4162 |  | 3.625 |  |  |  | reduced -1.3V | 8.35 | -1.3 | 0.05 |  | deaerated | yes | 1.3 | 0 | 55 | 8.35 | 0.6N others | 0.6 | 2.238721e-06 | 0.2 | 0.15 | 0 | 0 | 0 | 0 | 0.15 | yes | -150 |  |  |  | 0.1666667 | 590 | 1 | 0.028 | 4.71 | 0.63 | 0.02 | 0.001 | 21.5 | 1.6 | 0.21 | 0.216
RFCS140 | RFCS | 163 | 1.4662 |  | 2.965 |  |  |  | reduced -1.3V | 8.35 | -1.3 | 0.05 |  | deaerated | yes | 1.3 | 0 | 55 | 8.35 | 0.6N others | 0.6 | 2.238721e-06 | 0.2 | 0.15 | 0 | 0 | 0 | 0 | 0.15 | yes | -110 |  |  |  | 0.1666667 | 421 | 1 | 0.025 | 2.83 | 0.33 | 0.024 | 0.001 | 23.9 | 3.7 | 1.56 | 0.257
RFCS141 | RFCS | 163 | 1.4318 |  | 0.15 |  |  |  | reduced -1.3V | 8.35 | -1.3 | 0.05 |  | deaerated | yes | 1.3 | 0 | 55 | 8.35 | 0.6N others | 0.6 | 2.238721e-06 | 0.2 | 0.15 | 0 | 0 | 0 | 0 | 0.15 | yes | -150 |  |  |  | 0.1666667 | 624 | 2 | 0.024 | 1.26 | 0.45 | 0.027 | 0.002 | 17.5 | 6.61 | 0.09 | 0.145
RFCS142 | RFCS | 163 | 1.4318 |  | 0.28 |  |  |  | reduced -1.3V | 8.35 | -1.3 | 0.05 |  | deaerated | yes | 1.3 | 0 | 55 | 8.35 | 0.6N others | 0.6 | 2.238721e-06 | 0.2 | 0.15 | 0 | 0 | 0 | 0 | 0.15 | yes | -100 |  |  |  | 0.1666667 | 144 | 1 | 0.018 | 1.27 | 0.49 | 0.024 | 0.001 | 17.4 | 6.52 | 0.07 | 0.145
RFCS143 | RFCS | 163 | 1.4404 |  | 0.14 |  |  |  | reduced -1.3V | 8.35 | -1.3 | 0.05 |  | deaerated | yes | 1.3 | 0 | 55 | 8.35 | 0.6N others | 0.6 | 2.238721e-06 | 0.2 | 0.15 | 0 | 0 | 0 | 0 | 0.15 | yes | -95 |  |  |  | 0.1666667 | 620 | 2 | 0.015 | 1.29 | 0.44 | 0.034 | 0.002 | 16.7 | 10.02 | 2.02 | 0.038
RFCS144 | RFCS | 163 | 1.4404 |  | 0.14 |  |  |  | reduced -1.3V | 8.35 | -1.3 | 0.05 |  | deaerated | yes | 1.3 | 0 | 55 | 8.35 | 0.6N others | 0.6 | 2.238721e-06 | 0.2 | 0.15 | 0 | 0 | 0 | 0 | 0.15 | yes | -95 |  |  |  | 0.1666667 | 454 | 1 | 0.015 | 1.29 | 0.44 | 0.034 | 0.002 | 16.7 | 10.02 | 2.02 | 0.038
RFCS145 | RFCS | 163 | 1.4462 |  | 0.485 |  |  |  | reduced -1.3V | 8.35 | -1.3 | 0.05 |  | deaerated | yes | 1.3 | 0 | 55 | 8.35 | 0.6N others | 0.6 | 2.238721e-06 | 0.2 | 0.15 | 0 | 0 | 0 | 0 | 0.15 | yes | -130 |  |  |  | 0.1666667 | 546 | 1 | 0.021 | 1.37 | 0.42 | 0.027 | 0.001 | 22.7 | 5.44 | 3.23 | 0.154
RFCS146 | RFCS | 163 | 1.4462 |  | 0.485 |  |  |  | reduced -1.3V | 8.35 | -1.3 | 0.05 |  | deaerated | yes | 1.3 | 0 | 55 | 8.35 | 0.6N others | 0.6 | 2.238721e-06 | 0.2 | 0.15 | 0 | 0 | 0 | 0 | 0.15 | yes | -130 |  |  |  | 0.1666667 | 611 | 2 | 0.017 | 1.4 | 0.49 | 0.026 | 0.001 | 22.9 | 5.44 | 3.28 | 0.162
RFCS147 | RFCS | 163 | 1.4482 |  | 3.62 |  |  |  | reduced -1.3V | 8.35 | -1.3 | 0.05 |  | deaerated | yes | 1.3 | 0 | 55 | 8.35 | 0.6N others | 0.6 | 2.238721e-06 | 0.2 | 0.15 | 0 | 0 | 0 | 0 | 0.15 | yes | -130 |  |  |  | 0.1666667 | 633 | 2 | 0.025 | 4.03 | 0.66 | 0.027 | 0.001 | 19.7 | 1.85 | 0.2 | 0.124
RFCS148 | RFCS | 163 | 1.4482 |  | 3.62 |  |  |  | reduced -1.3V | 8.35 | -1.3 | 0.05 |  | deaerated | yes | 1.3 | 0 | 55 | 8.35 | 0.6N others | 0.6 | 2.238721e-06 | 0.2 | 0.15 | 0 | 0 | 0 | 0 | 0.15 | yes | -160 |  |  |  | 0.1666667 | 641 | 2 | 0.026 | 4.01 | 0.66 | 0.021 | 0.002 | 19.9 | 1.82 | 0.22 | 0.137
RFCS149 | RFCS | 163 | 1.4003 |  | 2.895 |  |  |  | reduced -1.3V | 8.35 | -1.3 | 0.05 |  | deaerated | yes | 1.3 | 0 | 55 | 8.35 | 0.6N others | 0.6 | 2.238721e-06 | 0.2 | 0.15 | 0 | 0 | 0 | 0 | 0.15 | yes | -140 |  |  |  | 0.1666667 | 492 | 1 | 0.021 | 0.55 | 0.68 | 0.021 | 0.001 | 11.5 | 0.5 | 0.01 | 0.012
RFCS150 | RFCS | 163 | 1.4003 |  | 2.895 |  |  |  | reduced -1.3V | 8.35 | -1.3 | 0.05 |  | deaerated | yes | 1.3 | 0 | 55 | 8.35 | 0.6N others | 0.6 | 2.238721e-06 | 0.2 | 0.15 | 0 | 0 | 0 | 0 | 0.15 | yes | -140 |  |  |  | 0.1666667 | 498 | 1 | 0.02 | 0.54 | 0.68 | 0.02 | 0.001 | 11.4 | 0.49 | 0.02 | 0.015
RFCS151 | RFCS | 163 | 1.4509 |  | 0.11 |  |  |  | reduced -1.3V | 8.35 | -1.3 | 0.05 |  | deaerated | yes | 1.3 | 0 | 55 | 8.35 | 0.6N others | 0.6 | 2.238721e-06 | 0.2 | 0.15 | 0 | 0 | 0 | 0 | 0.15 | yes | -110 |  |  |  | 0.1666667 | 631 | 2 | 0.02 | 0.44 | 0.56 | 0.025 | 0.001 | 18.2 | 0.18 | 0.05 | 0.024
RFCS152 | RFCS | 163 | 1.4509 |  | 2.98 |  |  |  | reduced -1.3V | 8.35 | -1.3 | 0.05 |  | deaerated | yes | 1.3 | 0 | 55 | 8.35 | 0.6N others | 0.6 | 2.238721e-06 | 0.2 | 0.15 | 0 | 0 | 0 | 0 | 0.15 | yes | -210 |  |  |  | 0.1666667 | 600 | 2 | 0.018 | 0.36 | 0.48 | 0.029 | 0.001 | 18 | 0.29 | 0.03 | 0.021
RFCS153 | RFCS | 163 | 1.4521 |  | 0.22 |  |  |  | reduced -1.3V | 8.35 | -1.3 | 0.05 |  | deaerated | yes | 1.3 | 0 | 55 | 8.35 | 0.6N others | 0.6 | 2.238721e-06 | 0.2 | 0.15 | 0 | 0 | 0 | 0 | 0.15 | yes | -100 |  |  |  | 0.1666667 | 632 | 2 | 0.02 | 0.52 | 0.59 | 0.027 | 0.002 | 18.3 | 0.14 | 2.01 | 0.023
RFCS154 | RFCS | 163 | 1.4162 |  | 3.625 |  |  |  | reduced -1.3V | 8.35 | -1.3 | 0.05 |  | deaerated | yes | 1.3 | 0 | 55 | 8.35 | 0.6N others | 0.6 | 2.238721e-06 | 0.2 | 0.15 | 0 | 0 | 0 | 0 | 0.15 | yes | -150 |  |  |  | 0.1666667 | 586 | 1 | 0.028 | 4.71 | 0.63 | 0.02 | 0.001 | 21.5 | 1.6 | 0.21 | 0.216
RFCS155 | RFCS | 163 | 1.4662 |  | 2.965 |  |  |  | reduced -1.3V | 8.35 | -1.3 | 0.05 |  | deaerated | yes | 1.3 | 0 | 55 | 8.35 | 0.6N others | 0.6 | 2.238721e-06 | 0.2 | 0.15 | 0 | 0 | 0 | 0 | 0.15 | yes | -110 |  |  |  | 0.1666667 | 420 | 1 | 0.025 | 2.83 | 0.33 | 0.024 | 0.001 | 23.9 | 3.7 | 1.56 | 0.257
RFCS156 | RFCS | 163 | 1.4318 |  | 0.15 |  |  |  | reduced -1.3V | 8.35 | -1.3 | 0.05 |  | deaerated | yes | 1.3 | 0 | 55 | 8.35 | 0.6N others | 0.6 | 2.238721e-06 | 0.2 | 0.15 | 0 | 0 | 0 | 0 | 0.15 | yes | -150 |  |  |  | 0.1666667 | 622 | 2 | 0.024 | 1.26 | 0.45 | 0.027 | 0.002 | 17.5 | 6.61 | 0.09 | 0.145
RFCS157 | RFCS | 163 | 1.4318 |  | 0.28 |  |  |  | reduced -1.3V | 8.35 | -1.3 | 0.05 |  | deaerated | yes | 1.3 | 0 | 55 | 8.35 | 0.6N others | 0.6 | 2.238721e-06 | 0.2 | 0.15 | 0 | 0 | 0 | 0 | 0.15 | yes | -100 |  |  |  | 0.1666667 | 197 | 1 | 0.018 | 1.27 | 0.49 | 0.024 | 0.001 | 17.4 | 6.52 | 0.07 | 0.145
1981Man01 | 1981Man | 164 | [13 empty] | 0.1711157 | 0 | 20 | 6.5 |  |  | 3.162278e-08 | 0 | 0 | 0 | 0 | 0 | 0 | 0 | yes |  |  |  |  | 1 | 423.7838 | 1 | [5 empty] | 19 | 9
1981Man02 | 1981Man | 164 | [13 empty] | 0.513347 | 0 | 20 | 6.5 |  |  | 3.162278e-08 | 0 | 0 | 0 | 0 | 0 | 0 | 0 | yes |  |  |  |  | 1 | 266.4865 | 1 | [5 empty] | 19 | 9
1981Man03 | 1981Man | 164 | [13 empty] | 0.08555784 | 0 | 20 | 6.5 |  |  | 3.162278e-08 | 0 | 0 | 0 | 0 | 0 | 0 | 0 | yes |  |  |  |  | 1 | 81.08108 | 1 | [5 empty] | 19 | 9
1981Man04 | 1981Man | 164 | [13 empty] | 1.711157 | 0 | 20 | 6.5 |  |  | 3.162278e-08 | 0 | 0 | 0 | 0 | 0 | 0 | 0 | yes |  |  |  |  | 1 | 71.89189 | 1 | [5 empty] | 19 | 9
1981Man05 | 1981Man | 164 | [13 empty] | 0.513347 | 0 | 10 | 6.5 |  |  | 3.162278e-08 | 0 | 0 | 0 | 0 | 0 | 0 | 0 | yes |  |  |  |  | 1 | 384.2342 | 1 | [5 empty] | 19 | 9
1981Man06 | 1981Man | 164 | [13 empty] | 0.513347 | 0 | 30 | 6.5 |  |  | 3.162278e-08 | 0 | 0 | 0 | 0 | 0 | 0 | 0 | yes | [5 empty] | 247.7477 | 1 | [5 empty] | 19 | 9
1981Man07 | 1981Man | 164 | [13 empty] | 0.513347 | 0 | 50 | 6.5 |  |  | 3.162278e-08 | 0 | 0 | 0 | 0 | 0 | 0 | 0 | yes | [5 empty] | 116.6667 | 1 | [5 empty] | 19 | 9
1981Man08 | 1981Man | 164 | [13 empty] | 0.513347 | 0 | 80 | 6.5 |  |  | 3.162278e-08 | 0 | 0 | 0 | 0 | 0 | 0 | 0 | yes | [5 empty] | -90.99099 | 1 | [5 empty] | 19 | 9
1981Man09 | 1981Man | 164 | [13 empty] | 0.513347 | 0 | 20 | 6.5 |  |  | 3.162278e-08 | 0.07043444 | 0 | 0 | 0 | 0 | 0 | 0 | yes | [5 empty] | 310.0858 | 1 | [5 empty] | 19 | 9
1981Man10 | 1981Man | 164 | [13 empty] | 0.513347 | 0 | 20 | 6.5 |  |  | 3.162278e-08 | 0.2113033 | 0 | 0 | 0 | 0 | 0 | 0 | yes | [5 empty] | 378.7554 | 1 | [5 empty] | 19 | 9
1981Man11 | 1981Man | 164 | [13 empty] | 0.513347 | 0 | 20 | 6.5 |  |  | 3.162278e-08 | 0.3521722 | 0 | 0 | 0 | 0 | 0 | 0 | yes | [5 empty] | 433.4764 | 1 | [5 empty] | 19 | 9
1981Man12 | 1981Man | 164 | [13 empty] | 0.513347 | 0 | 20 | 6.5 |  |  | 3.162278e-08 | 0.7043444 | 0 | 0 | 0 | 0 | 0 | 0 | yes | [5 empty] | 561.1588 | 1 | [5 empty] | 19 | 9
1981Man13 | 1981Man | 164 | [13 empty] | 0.513347 | 0 | 20 | 11.37 |  |  | 0.002344229 | 0 | 0.09434852 | 0 | 0 | 0 | 0 | 0 | yes | [5 empty] | 410.8858 | 1 | [5 empty] | 19 | 9
1981Man14 | 1981Man | 164 | [13 empty] | 0.513347 | 0 | 20 | 11.47 |  |  | 0.002951209 | 0 | 0.2830456 | 0 | 0 | 0 | 0 | 0 | yes | [5 empty] | 486.6596 | 1 | [5 empty] | 19 | 9
1981Man15 | 1981Man | 164 | [13 empty] | 0.513347 | 0 | 20 | 11.58 |  |  | 0.003801894 | 0 | 0.4717426 | 0 | 0 | 0 | 0 | 0 | yes | [5 empty] | 500.5336 | 1 | [5 empty] | 19 | 9
1981Man16 | 1981Man | 164 | [13 empty] | 0.513347 | 0 | 20 | 11.7 |  |  | 0.005011872 | 0 | 0.9434852 | 0 | 0 | 0 | 0 | 0 | yes | [5 empty] | 633.9381 | 1 | [5 empty] | 19 | 9
1981Man17 | 1981Man | 164 | [13 empty] | 0.513347 | 0 | 20 | 4.04 |  |  | 1.096478e-10 | 0 | 0 | 0 | 0 | 0 | 0.06798443 | 0 | yes | [5 empty] | 54.36767 | 1 | [5 empty] | 19 | 9
1981Man18 | 1981Man | 164 | [13 empty] | 0.513347 | 0 | 20 | 3.91 |  |  | 8.128305e-11 | 0 | 0 | 0 | 0 | 0 | 0.2039533 | 0 | yes | [5 empty] | 55.41069 | 1 | [5 empty] | 19 | 9
1981Man19 | 1981Man | 164 | [13 empty] | 0.513347 | 0 | 20 | 3.74 |  |  | 5.495409e-11 | 0 | 0 | 0 | 0 | 0 | 0.3399222 | 0 | yes | [5 empty] | 89.309 | 1 | [5 empty] | 19 | 9
1981Man20 | 1981Man | 164 | [13 empty] | 0.513347 | 0 | 20 | 3.57 |  |  | 3.715352e-11 | 0 | 0 | 0 | 0 | 0 | 0.6798443 | 0 | yes | [5 empty] | 228.0313 | 1 | [5 empty] | 19 | 9
1981Man21 | 1981Man | 164 | [13 empty] | 0.1711157 | 0 | 20 | 6.5 |  |  | 3.162278e-08 | 0 | 0 | 0 | 0 | 0 | 0 | 0 | yes | [5 empty] | 569.1892 | 1 | [5 empty] | 17 | 12 | 2.5
1981Man22 | 1981Man | 164 | [13 empty] | 0.513347 | 0 | 20 | 6.5 |  |  | 3.162278e-08 | 0 | 0 | 0 | 0 | 0 | 0 | 0 | yes | [5 empty] | 366.4865 | 1 | [5 empty] | 17 | 12 | 2.5
1981Man23 | 1981Man | 164 | [13 empty] | 0.08555784 | 0 | 20 | 6.5 |  |  | 3.162278e-08 | 0 | 0 | 0 | 0 | 0 | 0 | 0 | yes | [5 empty] | 303.7838 | 1 | [5 empty] | 17 | 12 | 2.5
1981Man24 | 1981Man | 164 | [13 empty] | 1.711157 | 0 | 20 | 6.5 |  |  | 3.162278e-08 | 0 | 0 | 0 | 0 | 0 | 0 | 0 | yes | [5 empty] | 309.1892 | 1 | [5 empty] | 17 | 12 | 2.5
1981Man25 | 1981Man | 164 | [13 empty] | 0.513347 | 0 | 20 | 6.5 |  |  | 3.162278e-08 | 0 | 0 | 0 | 0 | 0 | 0 | 0 | yes | [5 empty] | 400 | 1 | [5 empty] | 17 | 12 | 2.5
1981Man26 | 1981Man | 164 | [13 empty] | 0.513347 | 0 | 30 | 6.5 |  |  | 3.162278e-08 | 0 | 0 | 0 | 0 | 0 | 0 | 0 | yes | [5 empty] | 276.5766 | 1 | [5 empty] | 17 | 12 | 2.5
1981Man27 | 1981Man | 164 | [13 empty] | 0.513347 | 0 | 50 | 6.5 |  |  | 3.162278e-08 | 0 | 0 | 0 | 0 | 0 | 0 | 0 | yes | [5 empty] | 55.40541 | 1 | [5 empty] | 17 | 12 | 2.5
1981Man28 | 1981Man | 164 | [13 empty] | 0.513347 | 0 | 80 | 6.5 |  |  | 3.162278e-08 | 0 | 0 | 0 | 0 | 0 | 0 | 0 | yes | [5 empty] | -6.756757 | 1 | [5 empty] | 17 | 12 | 2.5
1981Man29 | 1981Man | 164 | [13 empty] | 0.513347 | 0 | 20 | 6.5 |  |  | 3.162278e-08 | 0 | 0 | 0 | 0 | 0 | 0 | 0 | yes | [5 empty] | 412.1951 | 1 | [5 empty] | 17 | 12 | 2.5
1981Man30 | 1981Man | 164 | [13 empty] | 0.513347 | 0 | 20 | 6.5 |  |  | 3.162278e-08 | 0 | 0 | 0.1177718 | 0 | 0 | 0 | 0 | yes | [5 empty] | 1353.574 | 2 | [5 empty] | 17 | 12 | 2.5
1981Man31 | 1981Man | 164 | [13 empty] | 0.513347 | 0 | 20 | 6.5 |  |  | 3.162278e-08 | 0 | 0 | 0.3533153 | 0 | 0 | 0 | 0 | yes | [5 empty] | 1353.574 | 2 | [5 empty] | 17 | 12 | 2.5
1981Man32 | 1981Man | 164 | [13 empty] | 0.513347 | 0 | 20 | 6.5 |  |  | 3.162278e-08 | 0 | 0 | 0.5888588 | 0 | 0 | 0 | 0 | yes | [5 empty] | 1318.587 | 2 | [5 empty] | 17 | 12 | 2.5
1981Man33 | 1981Man | 164 | [13 empty] | 0.513347 | 0 | 20 | 6.5 |  |  | 3.162278e-08 | 0 | 0 | 1.177718 | 0 | 0 | 0 | 0 | yes | [5 empty] | 1340.454 | 2 | [5 empty] | 17 | 12 | 2.5
1981Man34 | 1981Man | 164 | [13 empty] | 0.513347 | 0 | 20 | 6.5 |  |  | 3.162278e-08 | 0.07043444 | 0 | 0 | 0 | 0 | 0 | 0 | yes | [5 empty] | 413.0901 | 1 | [5 empty] | 17 | 12 | 2.5
1981Man35 | 1981Man | 164 | [13 empty] | 0.513347 | 0 | 20 | 6.5 |  |  | 3.162278e-08 | 0.2113033 | 0 | 0 | 0 | 0 | 0 | 0 | yes | [5 empty] | 516.0944 | 1 | [5 empty] | 17 | 12 | 2.5
1981Man36 | 1981Man | 164 | [13 empty] | 0.513347 | 0 | 20 | 6.5 |  |  | 3.162278e-08 | 0.3521722 | 0 | 0 | 0 | 0 | 0 | 0 | yes | [5 empty] | 603.0043 | 1 | [5 empty] | 17 | 12 | 2.5
1981Man37 | 1981Man | 164 | [13 empty] | 0.513347 | 0 | 20 | 6.5 |  |  | 3.162278e-08 | 0.7043444 | 0 | 0 | 0 | 0 | 0 | 0 | yes | [5 empty] | 790.7725 | 1 | [5 empty] | 17 | 12 | 2.5
1981Man38 | 1981Man | 164 | [13 empty] | 0.1711157 | 0 | 20 | 6.5 |  |  | 3.162278e-08 | 0 | 0 | 0 | 0 | 0 | 0 | 0 | yes | [5 empty] | 350.8108 | 1 | [5 empty] | 19 | 13 | 3.5
1981Man39 | 1981Man | 164 | [13 empty] | 0.513347 | 0 | 20 | 6.5 |  |  | 3.162278e-08 | 0 | 0 | 0 | 0 | 0 | 0 | 0 | yes | [5 empty] | 273.5135 | 1 | [5 empty] | 19 | 13 | 3.5
1981Man40 | 1981Man | 164 | [13 empty] | 0.08555784 | 0 | 20 | 6.5 |  |  | 3.162278e-08 | 0 | 0 | 0 | 0 | 0 | 0 | 0 | yes | [5 empty] | 162.7027 | 1 | [5 empty] | 19 | 13 | 3.5
1981Man41 | 1981Man | 164 | [13 empty] | 1.711157 | 0 | 20 | 6.5 |  |  | 3.162278e-08 | 0 | 0 | 0 | 0 | 0 | 0 | 0 | yes | [5 empty] | 157.2973 | 1 | [5 empty] | 19 | 13 | 3.5
1981Man42 | 1981Man | 164 | [13 empty] | 0.513347 | 0 | 20 | 6.5 |  |  | 3.162278e-08 | 0 | 0 | 0 | 0 | 0 | 0 | 0 | yes | [5 empty] | 302.2523 | 1 | [5 empty] | 19 | 13 | 3.5
1981Man43 | 1981Man | 164 | [13 empty] | 0.513347 | 0 | 30 | 6.5 |  |  | 3.162278e-08 | 0 | 0 | 0 | 0 | 0 | 0 | 0 | yes | [5 empty] | 78.82883 | 1 | [5 empty] | 19 | 13 | 3.5
1981Man44 | 1981Man | 164 | [13 empty] | 0.513347 | 0 | 50 | 6.5 |  |  | 3.162278e-08 | 0 | 0 | 0 | 0 | 0 | 0 | 0 | yes | [5 empty] | -28.82883 | 1 | [5 empty] | 19 | 13 | 3.5
1981Man45 | 1981Man | 164 | [13 empty] | 0.513347 | 0 | 80 | 6.5 |  |  | 3.162278e-08 | 0 | 0 | 0 | 0 | 0 | 0 | 0 | yes | [5 empty] | -36.48649 | 1 | [5 empty] | 19 | 13 | 3.5
1981Man46 | 1981Man | 164 | [13 empty] | 0.513347 | 0 | 20 | 6.5 |  |  | 3.162278e-08 | 0.07043444 | 0 | 0 | 0 | 0 | 0 | 0 | yes | [5 empty] | 301.5021 | 1 | [5 empty] | 19 | 13 | 3.5
1981Man47 | 1981Man | 164 | [13 empty] | 0.513347 | 0 | 20 | 6.5 |  |  | 3.162278e-08 | 0.2113033 | 0 | 0 | 0 | 0 | 0 | 0 | yes | [5 empty] | 328.3262 | 1 | [5 empty] | 19 | 13 | 3.5
1981Man48 | 1981Man | 164 | [13 empty] | 0.513347 | 0 | 20 | 6.5 |  |  | 3.162278e-08 | 0.3521722 | 0 | 0 | 0 | 0 | 0 | 0 | yes | [5 empty] | 736.0515 | 1 | [5 empty] | 19 | 13 | 3.5
1981Man49 | 1981Man | 164 | [13 empty] | 0.513347 | 0 | 20 | 6.5 |  |  | 3.162278e-08 | 0.7043444 | 0 | 0 | 0 | 0 | 0 | 0 | yes | [5 empty] | 947.4249 | 1 | [5 empty] | 19 | 13 | 3.5
1981Man50 | 1981Man | 164 | [13 empty] | 0.513347 | 0 | 10 | 6.5 |  |  | 3.162278e-08 | 0 | 0 | 0 | 0 | 0 | 0 | 0 | yes | [5 empty] | 190.991 | 1 | 0.06 | 0.9 | 0.48 |  |  | 18.4 | 9.9 | 0.7 | [5 empty] | 0.14
1981Man51 | 1981Man | 164 | [13 empty] | 0.513347 | 0 | 30 | 6.5 |  |  | 3.162278e-08 | 0 | 0 | 0 | 0 | 0 | 0 | 0 | yes | [5 empty] | -45.4955 | 1 | 0.06 | 0.9 | 0.48 |  |  | 18.4 | 9.9 | 0.7 | [5 empty] | 0.14
1981Man52 | 1981Man | 164 | [13 empty] | 0.513347 | 0 | 50 | 6.5 |  |  | 3.162278e-08 | 0 | 0 | 0 | 0 | 0 | 0 | 0 | yes | [5 empty] | -135.5856 | 1 | 0.06 | 0.9 | 0.48 |  |  | 18.4 | 9.9 | 0.7 | [5 empty] | 0.14
1981Man53 | 1981Man | 164 | [13 empty] | 0.513347 | 0 | 80 | 6.5 |  |  | 3.162278e-08 | 0 | 0 | 0 | 0 | 0 | 0 | 0 | yes | [5 empty] | -159.9099 | 1 | 0.06 | 0.9 | 0.48 |  |  | 18.4 | 9.9 | 0.7 | [5 empty] | 0.14
1981Man54 | 1981Man | 164 | [13 empty] | 0.513347 | 0 | 20 | 6.5 |  |  | 3.162278e-08 | 0.07043444 | 0 | 0 | 0 | 0 | 0 | 0 | yes | [5 empty] | 74.03433 | 1 | 0.06 | 0.9 | 0.48 |  |  | 18.4 | 9.9 | 0.7 | [5 empty] | 0.14
1981Man55 | 1981Man | 164 | [13 empty] | 0.513347 | 0 | 20 | 6.5 |  |  | 3.162278e-08 | 0.2113033 | 0 | 0 | 0 | 0 | 0 | 0 | yes | [5 empty] | 90.12876 | 1 | 0.06 | 0.9 | 0.48 |  |  | 18.4 | 9.9 | 0.7 | [5 empty] | 0.14
1981Man56 | 1981Man | 164 | [13 empty] | 0.513347 | 0 | 20 | 6.5 |  |  | 3.162278e-08 | 0.3521722 | 0 | 0 | 0 | 0 | 0 | 0 | yes | [5 empty] | 97.63948 | 1 | 0.06 | 0.9 | 0.48 |  |  | 18.4 | 9.9 | 0.7 | [5 empty] | 0.14
1981Man57 | 1981Man | 164 | [13 empty] | 0.513347 | 0 | 20 | 6.5 |  |  | 3.162278e-08 | 0.7043444 | 0 | 0 | 0 | 0 | 0 | 0 | yes | [5 empty] | 256.4378 | 1 | 0.06 | 0.9 | 0.48 |  |  | 18.4 | 9.9 | 0.7 | [5 empty] | 0.14
1981Man58 | 1981Man | 164 | [13 empty] | 0.513347 | 0 | 20 | 11.37 |  |  | 0.002344229 | 0 | 0.09434852 | 0 | 0 | 0 | 0 | 0 | yes | [5 empty] | 247.5987 | 1 | 0.06 | 0.9 | 0.48 |  |  | 18.4 | 9.9 | 0.7 | [5 empty] | 0.14
1981Man59 | 1981Man | 164 | [13 empty] | 0.513347 | 0 | 20 | 11.47 |  |  | 0.002951209 | 0 | 0.2830456 | 0 | 0 | 0 | 0 | 0 | yes | [5 empty] | 441.8356 | 1 | 0.06 | 0.9 | 0.48 |  |  | 18.4 | 9.9 | 0.7 | [5 empty] | 0.14
1981Man60 | 1981Man | 164 | [13 empty] | 0.513347 | 0 | 20 | 11.58 |  |  | 0.003801894 | 0 | 0.4717426 | 0 | 0 | 0 | 0 | 0 | yes | [5 empty] | 687.2999 | 1 | 0.06 | 0.9 | 0.48 |  |  | 18.4 | 9.9 | 0.7 | [5 empty] | 0.14
1981Man61 | 1981Man | 164 | [13 empty] | 0.513347 | 0 | 20 | 11.7 |  |  | 0.005011872 | 0 | 0.9434852 | 0 | 0 | 0 | 0 | 0 | yes | [5 empty] | 728.9221 | 1 | 0.06 | 0.9 | 0.48 |  |  | 18.4 | 9.9 | 0.7 | [5 empty] | 0.14
1981Man62 | 1981Man | 164 | [13 empty] | 0.513347 | 0 | 10 | 6.5 |  |  | 3.162278e-08 | 0 | 0 | 0 | 0 | 0 | 0 | 0 | yes | [5 empty] | 173.4234 | 1 | 0.05 | 1.17 | 0.51 |  |  | 17.6 | 11.8 | 2.4 |  |  |  |  | 0.21 | 0.14
1981Man63 | 1981Man | 164 | [13 empty] | 0.513347 | 0 | 30 | 6.5 |  |  | 3.162278e-08 | 0 | 0 | 0 | 0 | 0 | 0 | 0 | yes | [5 empty] | 14.41441 | 1 | 0.05 | 1.17 | 0.51 |  |  | 17.6 | 11.8 | 2.4 |  |  |  |  | 0.21 | 0.14
1981Man64 | 1981Man | 164 | [13 empty] | 0.513347 | 0 | 50 | 6.5 |  |  | 3.162278e-08 | 0 | 0 | 0 | 0 | 0 | 0 | 0 | yes | [5 empty] | -86.48649 | 1 | 0.05 | 1.17 | 0.51 |  |  | 17.6 | 11.8 | 2.4 |  |  |  |  | 0.21 | 0.14
1981Man65 | 1981Man | 164 | [13 empty] | 0.513347 | 0 | 80 | 6.5 |  |  | 3.162278e-08 | 0 | 0 | 0 | 0 | 0 | 0 | 0 | yes | [5 empty] | -143.2432 | 1 | 0.05 | 1.17 | 0.51 |  |  | 17.6 | 11.8 | 2.4 |  |  |  |  | 0.21 | 0.14
1981Man66 | 1981Man | 164 | [13 empty] | 0.513347 | 0 | 20 | 6.5 |  |  | 3.162278e-08 | 0 | 0 | 0 | 0 | 0 | 0 | 0 | yes | [5 empty] | 201.4585 | 1 | 0.05 | 1.17 | 0.51 |  |  | 17.6 | 11.8 | 2.4 |  |  |  |  | 0.21 | 0.14
1981Man67 | 1981Man | 164 | [13 empty] | 0.513347 | 0 | 20 | 6.5 |  |  | 3.162278e-08 | 0 | 0 | 0.1177718 | 0 | 0 | 0 | 0 | yes | [5 empty] | 1098.541 | 2 | 0.05 | 1.17 | 0.51 |  |  | 17.6 | 11.8 | 2.4 |  |  |  |  | 0.21 | 0.14
1981Man68 | 1981Man | 164 | [13 empty] | 0.513347 | 0 | 20 | 6.5 |  |  | 3.162278e-08 | 0 | 0 | 0.3533153 | 0 | 0 | 0 | 0 | yes | [5 empty] | 1166.089 | 2 | 0.05 | 1.17 | 0.51 |  |  | 17.6 | 11.8 | 2.4 |  |  |  |  | 0.21 | 0.14
1981Man69 | 1981Man | 164 | [13 empty] | 0.513347 | 0 | 20 | 6.5 |  |  | 3.162278e-08 | 0 | 0 | 0.5888588 | 0 | 0 | 0 | 0 | yes | [5 empty] | 1195.716 | 2 | 0.05 | 1.17 | 0.51 |  |  | 17.6 | 11.8 | 2.4 |  |  |  |  | 0.21 | 0.14
1981Man70 | 1981Man | 164 | [13 empty] | 0.513347 | 0 | 20 | 6.5 |  |  | 3.162278e-08 | 0 | 0 | 1.177718 | 0 | 0 | 0 | 0 | yes | [5 empty] | 1253.783 | 2 | 0.05 | 1.17 | 0.51 |  |  | 17.6 | 11.8 | 2.4 |  |  |  |  | 0.21 | 0.14
1981Man71 | 1981Man | 164 | [13 empty] | 0.513347 | 0 | 20 | 6.5 |  |  | 3.162278e-08 | 0 | 0 | 0 | 0 | 0 | 0 | 0 | yes | [5 empty] | 403.1809 | 1 | 0.05 | 1.17 | 0.51 |  |  | 17.6 | 11.8 | 2.4 |  |  |  |  | 0.21 | 0.14
1981Man72 | 1981Man | 164 | [13 empty] | 0.513347 | 0 | 20 | 13.39893 |  |  | 0.25057 | 0 | 0 | 0 | 0 | 0 | 0 | 0 | yes | [5 empty] | 504.5726 | 2 | 0.05 | 1.17 | 0.51 |  |  | 17.6 | 11.8 | 2.4 |  |  |  |  | 0.21 | 0.14
1981Man73 | 1981Man | 164 | [13 empty] | 0.513347 | 0 | 20 | 13.87605 |  |  | 0.7517101 | 0 | 0 | 0 | 0 | 0 | 0 | 0 | yes | [5 empty] | 461.6302 | 2 | 0.05 | 1.17 | 0.51 |  |  | 17.6 | 11.8 | 2.4 |  |  |  |  | 0.21 | 0.14
1981Man74 | 1981Man | 164 | [13 empty] | 0.513347 | 0 | 20 | 14.0979 |  |  | 1.25285 | 0 | 0 | 0 | 0 | 0 | 0 | 0 | yes | [5 empty] | 472.3658 | 2 | 0.05 | 1.17 | 0.51 |  |  | 17.6 | 11.8 | 2.4 |  |  |  |  | 0.21 | 0.14
1981Man75 | 1981Man | 164 | [13 empty] | 0.513347 | 0 | 20 | 14.39893 |  |  | 2.5057 | 0 | 0 | 0 | 0 | 0 | 0 | 0 | yes | [5 empty] | 425.2485 | 2 | 0.05 | 1.17 | 0.51 |  |  | 17.6 | 11.8 | 2.4 |  |  |  |  | 0.21 | 0.14
1981Man76 | 1981Man | 164 | [13 empty] | 0.513347 | 0 | 20 | 6.5 |  |  | 3.162278e-08 | 0.07043444 | 0 | 0 | 0 | 0 | 0 | 0 | yes | [5 empty] | 137.3391 | 1 | 0.05 | 1.17 | 0.51 |  |  | 17.6 | 11.8 | 2.4 |  |  |  |  | 0.21 | 0.14
1981Man77 | 1981Man | 164 | [13 empty] | 0.513347 | 0 | 20 | 6.5 |  |  | 3.162278e-08 | 0.2113033 | 0 | 0 | 0 | 0 | 0 | 0 | yes | [5 empty] | 142.7039 | 1 | 0.05 | 1.17 | 0.51 |  |  | 17.6 | 11.8 | 2.4 |  |  |  |  | 0.21 | 0.14
1981Man78 | 1981Man | 164 | [13 empty] | 0.513347 | 0 | 20 | 6.5 |  |  | 3.162278e-08 | 0.3521722 | 0 | 0 | 0 | 0 | 0 | 0 | yes | [5 empty] | 151.2876 | 1 | 0.05 | 1.17 | 0.51 |  |  | 17.6 | 11.8 | 2.4 |  |  |  |  | 0.21 | 0.14
1981Man79 | 1981Man | 164 | [13 empty] | 0.513347 | 0 | 20 | 6.5 |  |  | 3.162278e-08 | 0.7043444 | 0 | 0 | 0 | 0 | 0 | 0 | yes | [5 empty] | 232.8326 | 1 | 0.05 | 1.17 | 0.51 |  |  | 17.6 | 11.8 | 2.4 |  |  |  |  | 0.21 | 0.14
1991Lu01 | 1991Lu | 165 |  | 14000 |  |  |  |  | (polish/cathodic start) | 7.5 | -1 |  | 0.25 |  |  | 0.05 | 0 | 22 | 7.5 |  |  | 3.162278e-07 | 0 | 0 | 0 | 0 | 0 | 0 | 0 | yes | -207.3579 |  |  |  | 1 | 642.1405 | 1 | 0.108 | 1.01 | 0.55 | 0.04 | 0.012 | 17 | 8.1 | 0.17 | 0.05 | 0.12
1991Lu02 | 1991Lu | 165 |  | 14000 |  |  |  |  | (polish/cathodic start) | 0.2 | -1 |  | 0.25 |  |  | 4.5 | 0 | 22 | 0.2 |  |  | 1.584893e-14 | 0 | 0 | 0 | 0 | 0 | 0 | 0 | yes | -397.9933 |  |  |  | 1 | -389.6321 | 1 | 0.108 | 1.01 | 0.55 | 0.04 | 0.012 | 17 | 8.1 | 0.17 | 0.05 | 0.12
1991Tjong01 | 1991Tjong | 166 |  | 400 |  | 0.9503318 |  |  |  | 6.5 | -1 |  | 1 | deaerated |  | 0.08555784 | 0 | 25 | 6.5 |  |  | 3.162278e-08 | 0 | 0 | 0 | 0 | 0 | 0 | 0 | yes | -425 |  |  |  | 0.2 | 299 | 1 | 0.01 |  |  |  |  | 16.5 |  |  | 0.002
1991Tjong02 | 1991Tjong | 166 |  | 400 |  | 0.9503318 |  |  |  | 6.5 | -1 |  | 1 | deaerated |  | 0.08555784 | 0 | 25 | 6.5 |  |  | 3.162278e-08 | 0 | 0 | 0 | 0 | 0 | 0 | 0 | yes | -450 |  |  |  | 0.2 | 338 | 1 | 0.01 |  |  |  |  | 17.5 |  |  | 0.004 |  |  | 2.4
1991Tjong03 | 1991Tjong | 166 |  | 400 |  | 0.9503318 |  |  |  | 6.5 | -1 |  | 1 | deaerated |  | 0.08555784 | 0 | 25 | 6.5 |  |  | 3.162278e-08 | 0 | 0 | 0 | 0 | 0 | 0 | 0 | yes | -300 |  |  |  | 0.2 | 550 | 1 | 0.01 |  |  |  |  | 17.5 |  |  | 0.005 |  |  | 5.1
1991Tjong04 | 1991Tjong | 166 |  | 400 |  | 0.9503318 |  |  |  | 6.5 | -1 |  | 1 | deaerated |  | 0.08555784 | 0 | 25 | 6.5 |  |  | 3.162278e-08 | 0 | 0 | 0 | 0 | 0 | 0 | 0 | yes | -533 |  |  |  | 0.2 | 633 | 1 | 0.01 |  |  |  |  | 17.6 |  | 0.96 | 0.003 |  |  | 2.6
1991Tjong05 | 1991Tjong | 166 |  | 400 |  | 0.9503318 |  |  |  | 6.5 | -1 |  | 1 | deaerated |  | 0.08555784 | 0 | 25 | 6.5 |  |  | 3.162278e-08 | 0 | 0 | 0 | 0 | 0 | 0 | 0 | yes | -390 |  |  |  | 0.2 | 450 | 1 | 0.01 |  |  |  |  | 17.1 | 0.9 |  | 0.004 |  |  | 2.5
1991Tjong06 | 1991Tjong | 166 |  | 400 |  | 0.9503318 |  |  |  | 6.5 | -1 |  | 1 | deaerated |  | 0.08555784 | 0 | 25 | 6.5 |  |  | 3.162278e-08 | 0 | 0 | 0 | 0 | 0 | 0 | 0 | yes | -450 |  |  |  | 0.2 | 164 | 1 | 0.01 |  |  |  |  | 17.3 | 1.82 |  | 0.006 |  |  | 2.5
1991Tjong07 | 1991Tjong | 166 |  | 400 |  | 0.9503318 |  |  |  | 6.5 | -1 |  | 1 | deaerated |  | 0.08555784 | 0 | 25 | 6.5 |  |  | 3.162278e-08 | 0 | 0 | 0 | 0 | 0 | 0 | 0 | yes | -246 |  |  |  | 0.2 | 1170 | 2 | 0.01 |  |  |  |  | 23 |  |  | 0.007 |  |  | 2.6
1991Tjong08 | 1991Tjong | 166 |  | 400 |  | 0.9503318 |  |  |  | 6.5 | -1 |  | 1 | deaerated |  | 0.08555784 | 0 | 25 | 6.5 |  |  | 3.162278e-08 | 0 | 0 | 0 | 0 | 0 | 0 | 0 | yes | -354 |  |  |  | 0.2 | 1167 | 2 | 0.01 |  |  |  |  | 23.1 |  |  | 0.004 |  |  | 5.6
1991Tjong09 | 1991Tjong | 166 |  | 400 |  | 0.9503318 |  |  |  | 6.5 | -1 |  | 1 | deaerated |  | 0.08555784 | 0 | 25 | 6.5 |  |  | 3.162278e-08 | 0 | 0 | 0 | 0 | 0 | 0 | 0 | yes | -375 |  |  |  | 0.2 | 1208 | 2 | 0.01 |  |  |  |  | 23.6 |  | 1.8 | 0.005 |  |  | 2.8
1995Maximovitch01 | 1995Maximovitch | 167 |  | 600 |  | 0.3 | [7 empty] | aerated |  | 0.5 | 0 | 20 | 6.5 |  |  | 3.162278e-08 | 0 | 0 | 0 | 0 | 0 | 0 | 0 | yes |  |  |  |  | 1 | 296.5787 | 1 | 0.025 | 0.44 | 0.36 |  | 0.004 | 17.4 | 0.1 |  | 0.0014 | 0.36
1995Maximovitch02 | 1995Maximovitch | 167 |  | 600 |  | 0.3 | [7 empty] | aerated |  | 0.5 | 0 | 20 | 6.5 |  |  | 3.162278e-08 | 0 | 0 | 0 | 0 | 0 | 0 | 0 | yes |  |  |  |  | 1 | 243.7928 | 1 | 0.025 | 0.44 | 0.36 |  | 0.004 | 17.4 | 0.1 |  | 0.0014 | 0.36
1995Maximovitch03 | 1995Maximovitch | 167 |  | 600 |  | 0.3 | [7 empty] | aerated |  | 0.5 | 0 | 22 | 6.5 |  |  | 3.162278e-08 | 0 | 0 | 0 | 0 | 0 | 0 | 0 | yes |  |  |  |  | 1 | 207.6246 | 1 | 0.025 | 0.44 | 0.36 |  | 0.004 | 17.4 | 0.1 |  | 0.0014 | 0.36
1995Maximovitch04 | 1995Maximovitch | 167 |  | 600 |  | 0.3 | [7 empty] | aerated |  | 0.5 | 0 | 25 | 6.5 |  |  | 3.162278e-08 | 0 | 0 | 0 | 0 | 0 | 0 | 0 | yes |  |  |  |  | 1 | 202.737 | 1 | 0.025 | 0.44 | 0.36 |  | 0.004 | 17.4 | 0.1 |  | 0.0014 | 0.36
1995Maximovitch05 | 1995Maximovitch | 167 |  | 600 |  | 0.3 | [7 empty] | aerated |  | 0.5 | 0 | 30 | 6.5 |  |  | 3.162278e-08 | 0 | 0 | 0 | 0 | 0 | 0 | 0 | yes |  |  |  |  | 1 | 158.7488 | 1 | 0.025 | 0.44 | 0.36 |  | 0.004 | 17.4 | 0.1 |  | 0.0014 | 0.36
1995Maximovitch06 | 1995Maximovitch | 167 |  | 600 |  | 0.3 | [7 empty] | aerated |  | 0.5 | 0 | 30 | 6.5 |  |  | 3.162278e-08 | 0 | 0 | 0 | 0 | 0 | 0 | 0 | yes |  |  |  |  | 1 | 161.6813 | 1 | 0.025 | 0.44 | 0.36 |  | 0.004 | 17.4 | 0.1 |  | 0.0014 | 0.36
1995Maximovitch07 | 1995Maximovitch | 167 |  | 600 |  | 0.3 |  |  | (anodic pol) | 0.69897 | -0.1 | 0.25 |  | aerated |  | 0.5 | 0 | 22 | 6.5 |  |  | 3.162278e-08 | 0 | 0 | 0 | 0 | 0 | 0 | 0 | yes |  |  |  |  | 1 | 304.8802 | 1 | 0.025 | 0.44 | 0.36 |  | 0.004 | 17.4 | 0.1 |  | 0.0014 | 0.36
1995Maximovitch08 | 1995Maximovitch | 167 |  | 600 |  | 0.3 |  |  | (anodic pol) | 0.69897 | -0.1 | 0.25 |  | aerated |  | 0.5 | 0 | 22 | 6.5 |  |  | 3.162278e-08 | 0 | 0 | 0 | 0 | 0 | 0 | 0 | yes |  |  |  |  | 1 | 315.528 | 1 | 0.025 | 0.44 | 0.36 |  | 0.004 | 17.4 | 0.1 |  | 0.0014 | 0.36
1995Maximovitch09 | 1995Maximovitch | 167 |  | 600 |  | 0.3 |  |  | (anodic pol) | 0.69897 | -0.1 | 0.25 |  | aerated |  | 0.5 | 0 | 22 | 6.5 |  |  | 3.162278e-08 | 0 | 0 | 0 | 0 | 0 | 0 | 0 | yes |  |  |  |  | 1 | 298.4916 | 1 | 0.025 | 0.44 | 0.36 |  | 0.004 | 17.4 | 0.1 |  | 0.0014 | 0.36
1995Maximovitch10 | 1995Maximovitch | 167 |  | 600 |  | 0.3 |  |  | (anodic pol) | 0.69897 | -0.1 | 0.25 |  | aerated |  | 0.5 | 0 | 22 | 6.5 |  |  | 3.162278e-08 | 0 | 0 | 0 | 0 | 0 | 0 | 0 | yes |  |  |  |  | 1 | 371.961 | 1 | 0.025 | 0.44 | 0.36 |  | 0.004 | 17.4 | 0.1 |  | 0.0014 | 0.36
1995Maximovitch11 | 1995Maximovitch | 167 |  | 600 |  | 0.3 |  |  | (anodic pol) | 0.69897 | -0.1 | 0.25 |  | aerated |  | 0.5 | 0 | 22 | 6.5 |  |  | 3.162278e-08 | 0 | 0 | 0 | 0 | 0 | 0 | 0 | yes |  |  |  |  | 1 | 395.386 | 1 | 0.025 | 0.44 | 0.36 |  | 0.004 | 17.4 | 0.1 |  | 0.0014 | 0.36
1995Maximovitch12 | 1995Maximovitch | 167 |  | 600 |  | 0.3 |  |  | (anodic pol) | 0.69897 | -0.1 | 0.25 |  | aerated |  | 0.5 | 0 | 22 | 6.5 |  |  | 3.162278e-08 | 0 | 0 | 0 | 0 | 0 | 0 | 0 | yes |  |  |  |  | 1 | 395.386 | 1 | 0.025 | 0.44 | 0.36 |  | 0.004 | 17.4 | 0.1 |  | 0.0014 | 0.36
1995Maximovitch13 | 1995Maximovitch | 167 |  | 600 |  | 0.3 |  |  | (anodic pol) | 0.69897 | -0.1 | 0.25 |  | aerated |  | 0.5 | 0 | 22 | 6.5 |  |  | 3.162278e-08 | 0 | 0 | 0 | 0 | 0 | 0 | 0 | yes |  |  |  |  | 1 | 324.5785 | 1 | 0.025 | 0.44 | 0.36 |  | 0.004 | 17.4 | 0.1 |  | 0.0014 | 0.36
1995Maximovitch14 | 1995Maximovitch | 167 |  | 600 |  | 0.3 |  |  | (anodic pol) | 0.69897 | -0.1 | 0.25 |  | aerated |  | 0.5 | 0 | 22 | 6.5 |  |  | 3.162278e-08 | 0 | 0 | 0 | 0 | 0 | 0 | 0 | yes |  |  |  |  | 1 | 454.4809 | 1 | 0.025 | 0.44 | 0.36 |  | 0.004 | 17.4 | 0.1 |  | 0.0014 | 0.36
1995Maximovitch15 | 1995Maximovitch | 167 |  | 600 |  | 0.3 |  |  | (anodic pol) | 0.69897 | 0.4 | 0.3333333 |  | aerated |  | 0.5 | 0 | 22 | 6.5 |  |  | 3.162278e-08 | 0 | 0 | 0 | 0 | 0 | 0 | 0 | yes |  |  |  |  | 1 | 279.858 | 1 | 0.025 | 0.44 | 0.36 |  | 0.004 | 17.4 | 0.1 |  | 0.0014 | 0.36
1995Maximovitch16 | 1995Maximovitch | 167 |  | 600 |  | 0.3 |  |  | (anodic pol) | 0.69897 | 0.4 | 0.3333333 |  | aerated |  | 0.5 | 0 | 22 | 6.5 |  |  | 3.162278e-08 | 0 | 0 | 0 | 0 | 0 | 0 | 0 | yes |  |  |  |  | 1 | 366.6371 | 1 | 0.025 | 0.44 | 0.36 |  | 0.004 | 17.4 | 0.1 |  | 0.0014 | 0.36
1995Maximovitch17 | 1995Maximovitch | 167 |  | 600 |  | 0.3 |  |  | (anodic pol) | 0.69897 | 0.4 | 0.3333333 |  | aerated |  | 0.5 | 0 | 22 | 6.5 |  |  | 3.162278e-08 | 0 | 0 | 0 | 0 | 0 | 0 | 0 | yes |  |  |  |  | 1 | 587.5776 | 1 | 0.025 | 0.44 | 0.36 |  | 0.004 | 17.4 | 0.1 |  | 0.0014 | 0.36
1995Maximovitch18 | 1995Maximovitch | 167 |  | 600 |  | 0.3 |  |  | (anodic pol) | 0.69897 | 0.4 | 0.3333333 |  | aerated |  | 0.5 | 0 | 22 | 6.5 |  |  | 3.162278e-08 | 0 | 0 | 0 | 0 | 0 | 0 | 0 | yes |  |  |  |  | 1 | 713.2209 | 1 | 0.025 | 0.44 | 0.36 |  | 0.004 | 17.4 | 0.1 |  | 0.0014 | 0.36
1995Maximovitch19 | 1995Maximovitch | 167 |  | 600 |  | 0.3 |  |  | (anodic pol) | 0.69897 | 0.4 | 0.3333333 |  | aerated |  | 0.5 | 0 | 22 | 6.5 |  |  | 3.162278e-08 | 0 | 0 | 0 | 0 | 0 | 0 | 0 | yes |  |  |  |  | 1 | 587.5776 | 1 | 0.025 | 0.44 | 0.36 |  | 0.004 | 17.4 | 0.1 |  | 0.0014 | 0.36
1995Maximovitch20 | 1995Maximovitch | 167 |  | 600 |  | 0.3 |  |  | (anodic pol) | 0.69897 | 0.4 | 0.3333333 |  | aerated |  | 0.5 | 0 | 22 | 6.5 |  |  | 3.162278e-08 | 0 | 0 | 0 | 0 | 0 | 0 | 0 | yes |  |  |  |  | 1 | 646.1402 | 1 | 0.025 | 0.44 | 0.36 |  | 0.004 | 17.4 | 0.1 |  | 0.0014 | 0.36
1995Maximovitch21 | 1995Maximovitch | 167 |  | 600 |  | 0.3 |  |  | (anodic pol) | 0.69897 | 0.4 | 0.3333333 |  | aerated |  | 0.5 | 0 | 22 | 6.5 |  |  | 3.162278e-08 | 0 | 0 | 0 | 0 | 0 | 0 | 0 | yes |  |  |  |  | 1 | 624.3123 | 1 | 0.025 | 0.44 | 0.36 |  | 0.004 | 17.4 | 0.1 |  | 0.0014 | 0.36
1995Maximovitch22 | 1995Maximovitch | 167 |  | 600 |  | 0.3 |  |  | (anodic pol) | 0.69897 | 0.4 | 0.1666667 |  | aerated |  | 0.5 | 0 | 22 | 1.15 |  |  | 1.412538e-13 | 0 | 0 | 0 | 0 | 0 | 0 | 0 | yes |  |  |  |  | 1 | -0.1058201 | 1 | 0.025 | 0.44 | 0.36 |  | 0.004 | 17.4 | 0.1 |  | 0.0014 | 0.36
1995Maximovitch23 | 1995Maximovitch | 167 |  | 600 |  | 0.3 |  |  | (anodic pol) | 0.69897 | 0.4 | 0.1666667 |  | aerated |  | 0.5 | 0 | 22 | 2.4 |  |  | 2.511886e-12 | 0 | 0 | 0 | 0 | 0 | 0 | 0 | yes |  |  |  |  | 1 | 110.7937 | 1 | 0.025 | 0.44 | 0.36 |  | 0.004 | 17.4 | 0.1 |  | 0.0014 | 0.36
1995Maximovitch24 | 1995Maximovitch | 167 |  | 600 |  | 0.3 |  |  | (anodic pol) | 0.69897 | 0.4 | 0.1666667 |  | aerated |  | 0.5 | 0 | 22 | 3.25 |  |  | 1.778279e-11 | 0 | 0 | 0 | 0 | 0 | 0 | 0 | yes |  |  |  |  | 1 | 181.9048 | 1 | 0.025 | 0.44 | 0.36 |  | 0.004 | 17.4 | 0.1 |  | 0.0014 | 0.36
1995Maximovitch25 | 1995Maximovitch | 167 |  | 600 |  | 0.3 |  |  | (anodic pol) | 0.69897 | 0.4 | 0.1666667 |  | aerated |  | 0.5 | 0 | 22 | 3 |  |  | 1e-11 | 0 | 0 | 0 | 0 | 0 | 0 | 0 | yes |  |  |  |  | 1 | 177.672 | 1 | 0.025 | 0.44 | 0.36 |  | 0.004 | 17.4 | 0.1 |  | 0.0014 | 0.36
1995Maximovitch26 | 1995Maximovitch | 167 |  | 600 |  | 0.3 |  |  | (anodic pol) | 0.69897 | 0.4 | 0.1666667 |  | aerated |  | 0.5 | 0 | 22 | 6.5 |  |  | 3.162278e-08 | 0 | 0 | 0 | 0 | 0 | 0 | 0 | yes |  |  |  |  | 1 | 284.3386 | 1 | 0.025 | 0.44 | 0.36 |  | 0.004 | 17.4 | 0.1 |  | 0.0014 | 0.36
1995Maximovitch27 | 1995Maximovitch | 167 |  | 600 |  | 0.3 |  |  | (anodic pol) | 0.69897 | 0.4 | 0.1666667 |  | aerated |  | 0.5 | 0 | 22 | 6.5 |  |  | 3.162278e-08 | 0 | 0 | 0 | 0 | 0 | 0 | 0 | yes |  |  |  |  | 1 | 250.4762 | 1 | 0.025 | 0.44 | 0.36 |  | 0.004 | 17.4 | 0.1 |  | 0.0014 | 0.36
1995Maximovitch28 | 1995Maximovitch | 167 |  | 600 |  | 0.3 |  |  | (anodic pol) | 0.69897 | 0.4 | 0.3333333 |  | aerated |  | 0.5 | 0 | 22 | 0.6 |  |  | 3.981072e-14 | 0 | 0 | 0 | 0 | 0 | 0 | 0 | yes |  |  |  |  | 1 | 71.00529 | 1 | 0.025 | 0.44 | 0.36 |  | 0.004 | 17.4 | 0.1 |  | 0.0014 | 0.36
1995Maximovitch29 | 1995Maximovitch | 167 |  | 600 |  | 0.3 |  |  | (anodic pol) | 0.69897 | 0.4 | 0.3333333 |  | aerated |  | 0.5 | 0 | 22 | 0.8 |  |  | 6.309573e-14 | 0 | 0 | 0 | 0 | 0 | 0 | 0 | yes |  |  |  |  | 1 | 348.6772 | 1 | 0.025 | 0.44 | 0.36 |  | 0.004 | 17.4 | 0.1 |  | 0.0014 | 0.36
1995Maximovitch30 | 1995Maximovitch | 167 |  | 600 |  | 0.3 |  |  | (anodic pol) | 0.69897 | 0.4 | 0.3333333 |  | aerated |  | 0.5 | 0 | 22 | 1 |  |  | 1e-13 | 0 | 0 | 0 | 0 | 0 | 0 | 0 | yes |  |  |  |  | 1 | 179.3651 | 1 | 0.025 | 0.44 | 0.36 |  | 0.004 | 17.4 | 0.1 |  | 0.0014 | 0.36
1995Maximovitch31 | 1995Maximovitch | 167 |  | 600 |  | 0.3 |  |  | (anodic pol) | 0.69897 | 0.4 | 0.3333333 |  | aerated |  | 0.5 | 0 | 22 | 1.6 |  |  | 3.981072e-13 | 0 | 0 | 0 | 0 | 0 | 0 | 0 | yes |  |  |  |  | 1 | 365.6085 | 1 | 0.025 | 0.44 | 0.36 |  | 0.004 | 17.4 | 0.1 |  | 0.0014 | 0.36
1995Maximovitch32 | 1995Maximovitch | 167 |  | 600 |  | 0.3 |  |  | (anodic pol) | 0.69897 | 0.4 | 0.3333333 |  | aerated |  | 0.5 | 0 | 22 | 2.8 |  |  | 6.309573e-12 | 0 | 0 | 0 | 0 | 0 | 0 | 0 | yes |  |  |  |  | 1 | 382.5397 | 1 | 0.025 | 0.44 | 0.36 |  | 0.004 | 17.4 | 0.1 |  | 0.0014 | 0.36
1995Maximovitch33 | 1995Maximovitch | 167 |  | 600 |  | 0.3 |  |  | (anodic pol) | 0.69897 | 0.4 | 0.3333333 |  | aerated |  | 0.5 | 0 | 22 | 3.3 |  |  | 1.995262e-11 | 0 | 0 | 0 | 0 | 0 | 0 | 0 | yes |  |  |  |  | 1 | 440.9524 | 1 | 0.025 | 0.44 | 0.36 |  | 0.004 | 17.4 | 0.1 |  | 0.0014 | 0.36
1995Maximovitch34 | 1995Maximovitch | 167 |  | 600 |  | 0.3 |  |  | (anodic pol) | 0.69897 | 0.4 | 0.3333333 |  | aerated |  | 0.5 | 0 | 22 | 4.5 |  |  | 3.162278e-10 | 0 | 0 | 0 | 0 | 0 | 0 | 0 | yes |  |  |  |  | 1 | 590.7937 | 1 | 0.025 | 0.44 | 0.36 |  | 0.004 | 17.4 | 0.1 |  | 0.0014 | 0.36
1995Maximovitch35 | 1995Maximovitch | 167 |  | 600 |  | 0.3 |  |  | (anodic pol) | 0.69897 | 0.4 | 0.3333333 |  | aerated |  | 0.5 | 0 | 22 | 6 |  |  | 1e-08 | 0 | 0 | 0 | 0 | 0 | 0 | 0 | yes |  |  |  |  | 1 | 549.3122 | 1 | 0.025 | 0.44 | 0.36 |  | 0.004 | 17.4 | 0.1 |  | 0.0014 | 0.36
1995Sousa01 | 1995Sousa | 168 |  | 600 |  |  | 1373 |  | (0.1M H2SO4 pass) | 0.69897 | [5 empty] | 0.2 | 0 | 22 | 6.5 |  |  | 3.162278e-08 | 0 | 0 | 0 | 0 | 0 | 0 | 0 | yes | [5 empty] | 760.9756 | 1 | 0.028 | 0.074 | 0.025 |  | 0.011 | 28.42 | 4 |  |  |  | 0.36
1995Sousa02 | 1995Sousa | 168 |  | 600 |  |  | 1473 |  | (0.1M H2SO4 pass) | 0.69897 | [5 empty] | 0.2 | 0 | 22 | 6.5 |  |  | 3.162278e-08 | 0 | 0 | 0 | 0 | 0 | 0 | 0 | yes | [5 empty] | 810.2207 | 1 | 0.028 | 0.074 | 0.025 |  | 0.011 | 28.42 | 4 |  |  |  | 0.36
1995Sousa03 | 1995Sousa | 168 |  | 600 |  |  | 1373 |  | (0.1M H2SO4 pass) | 0.69897 | [5 empty] | 0.2 | 0 | 22 | 6.5 |  |  | 3.162278e-08 | 0 | 0 | 0 | 0 | 0 | 0 | 0 | yes | [5 empty] | 991.8699 | 1 | 0.012 | 0.082 | 0.044 |  | 0.011 | 28.36 | 3.84 | 0.6 |  |  | 0.88
1995Sousa04 | 1995Sousa | 168 |  | 600 |  |  | 1473 |  | (0.1M H2SO4 pass) | 0.69897 | [5 empty] | 0.2 | 0 | 22 | 6.5 |  |  | 3.162278e-08 | 0 | 0 | 0 | 0 | 0 | 0 | 0 | yes | [5 empty] | 1018.815 | 1 | 0.012 | 0.082 | 0.044 |  | 0.011 | 28.36 | 3.84 | 0.6 |  |  | 0.88
1995Sousa05 | 1995Sousa | 168 |  | 600 |  |  | 1373 |  | (0.1M H2SO4 pass) | 0.69897 | [5 empty] | 0.2 | 0 | 22 | 6.5 |  |  | 3.162278e-08 | 0 | 0 | 0 | 0 | 0 | 0 | 0 | yes | [5 empty] | 891.7538 | 1 | 0.011 | 0.086 | 0.035 |  | 0.011 | 28.22 | 4.05 |  |  |  | 1.38
1995Sousa06 | 1995Sousa | 168 |  | 600 |  |  | 1473 |  | (0.1M H2SO4 pass) | 0.69897 | [5 empty] | 0.2 | 0 | 22 | 6.5 |  |  | 3.162278e-08 | 0 | 0 | 0 | 0 | 0 | 0 | 0 | yes | [5 empty] | 905.9233 | 1 | 0.011 | 0.086 | 0.035 |  | 0.011 | 28.22 | 4.05 |  |  |  | 1.38
1996Olefjord01 | 1996Olefjord | 169 |  | 14000 |  | 0.9503318 | [7 empty] | deaerated |  | 0.5 | 0 | 22 | 1 |  |  | 1e-13 | 0 | 0 | 0 | 0 | 0 | 0 | 0 | yes | -305.6067 |  |  |  | 1 | 910.4603 | 2 | 0.006 | 0.2 | 0.08 | 0.01 | 0.0021 | 19.86 | 19.98 | 5.99 | 0.011 |  |  |  |  | 0.03
1996Olefjord02 | 1996Olefjord | 169 |  | 14000 |  | 0.9503318 | [7 empty] | deaerated |  | 0.5 | 0 | 22 | 1 |  |  | 1e-13 | 0 | 0 | 0 | 0 | 0 | 0 | 0 | yes | -315.6485 |  |  |  | 1 | 900.4184 | 2 | 0.005 | 0.14 | 0.09 | 0.009 | 0.0022 | 19.74 | 19.96 | 5.96 | 0.19 |  |  |  |  | 0.03
1996Garfias-Mesias01 | 1996Garfias-Mesias | 170 |  | 2000 |  | 0.5674502 | 1193 | [8 empty] | 0.5989049 | 0 | 65 | 6.5 |  |  | 3.162278e-08 | 0 | 0 | 0 | 0 | 0 | 0 | 0 | yes | -115.1297 |  |  |  | 1 | 312.8242 | 1 | 0.03 | 0.96 | 0.47 | 0.024 | 0.007 | 25.92 | 5.9 | 3.19 | 0.2 |  |  |  | 1.62
1996Garfias-Mesias02 | 1996Garfias-Mesias | 170 |  | 2000 |  | 0.5674502 | 1333 | [8 empty] | 0.5989049 | 0 | 65 | 6.5 |  |  | 3.162278e-08 | 0 | 0 | 0 | 0 | 0 | 0 | 0 | yes | -202.8818 |  |  |  | 1 | 236.3112 | 1 | 0.03 | 0.96 | 0.47 | 0.024 | 0.007 | 25.92 | 5.9 | 3.19 | 0.2 |  |  |  | 1.62
1996Garfias-Mesias03 | 1996Garfias-Mesias | 170 |  | 2000 |  | 0.5674502 | 1373 | [8 empty] | 0.5989049 | 0 | 65 | 6.5 |  |  | 3.162278e-08 | 0 | 0 | 0 | 0 | 0 | 0 | 0 | yes | -170.0288 |  |  |  | 1 | 198.7032 | 1 | 0.03 | 0.96 | 0.47 | 0.024 | 0.007 | 25.92 | 5.9 | 3.19 | 0.2 |  |  |  | 1.62
1996Garfias-Mesias04 | 1996Garfias-Mesias | 170 |  | 2000 |  | 0.5674502 | 1413 | [8 empty] | 0.5989049 | 0 | 65 | 6.5 |  |  | 3.162278e-08 | 0 | 0 | 0 | 0 | 0 | 0 | 0 | yes | -211.5274 |  |  |  | 1 | 152.8818 | 1 | 0.03 | 0.96 | 0.47 | 0.024 | 0.007 | 25.92 | 5.9 | 3.19 | 0.2 |  |  |  | 1.62
1997DeCristofaro01 | 1997DeCristofaro | 171 |  | 14000 |  | 1 |  |  |  |  | -1.1 | 0.05 |  | deaerated |  | 0.5 | 0 | 23 | 8.5 |  |  | 3.162278e-06 | 0 | 0 | 0 | 0 | 0 | 0 | 0.1 | yes | -757.5107 |  |  |  | 0.5 | 957.0815 | 2 | 0.0017 | 0.53 | 0.54 | 0.02 | 0.001 | 25.5 | 7.3 | 3.9 | 0.27 |  |  |  | 1.7 | 1
1997DeCristofaro02 | 1997DeCristofaro | 171 |  | 14000 |  | 1 |  |  |  |  | -1.1 | 0.05 |  | deaerated |  | 0.5 | 0 | 60 | 8.5 |  |  | 3.162278e-06 | 0 | 0 | 0 | 0 | 0 | 0 | 0.1 | yes | -650.2146 |  |  |  | 0.5 | 920.6009 | 2 | 0.0017 | 0.53 | 0.54 | 0.02 | 0.001 | 25.5 | 7.3 | 3.9 | 0.27 |  |  |  | 1.7 | 1
1998Garfias-Mesias01 | 1998Garfias-Mesias | 172 |  | 2000 |  | 0.5674502 | 1293 | [8 empty] | 1 | 0 | 65 | 1 |  |  | 1e-13 | 0 | 0 | 0 | 0 | 0 | 0 | 0 | yes | -260.9797 |  |  |  | 1 | 269.5383 | 1 | 0.025 | 0.87 | 0.49 | 0.016 | 0.005 | 25.8 | 6.34 | 3.33 | 0.215 |  |  |  | 0.56
1998Garfias-Mesias02 | 1998Garfias-Mesias | 172 |  | 2000 |  | 0.5674502 | 1293 | [8 empty] | 1 | 0 | 65 | 1 |  |  | 1e-13 | 0 | 0 | 0 | 0 | 0 | 0 | 0 | yes | -260.9797 |  |  |  | 1 | 216.3288 | 1 | 0.025 | 0.87 | 0.49 | 0.016 | 0.005 | 25.8 | 6.34 | 3.33 | 0.215 |  |  |  | 0.56
1998Garfias-Mesias03 | 1998Garfias-Mesias | 172 |  | 2000 |  | 0.5674502 | 1293 | [8 empty] | 1 | 0 | 65 | 1 |  |  | 1e-13 | 0 | 0 | 0 | 0 | 0 | 0 | 0 | yes | -262.9505 |  |  |  | 1 | 400.7883 | 1 | 0.03 | 0.96 | 0.47 | 0.024 | 0.007 | 25.92 | 5.9 | 3.19 | 0.2 |  |  |  | 1.62
1998Garfias-Mesias04 | 1998Garfias-Mesias | 172 |  | 2000 |  | 0.5674502 | 1293 | [8 empty] | 1 | 0 | 65 | 1 |  |  | 1e-13 | 0 | 0 | 0 | 0 | 0 | 0 | 0 | yes | -266.1036 |  |  |  | 1 | 385.4167 | 1 | 0.03 | 0.96 | 0.47 | 0.024 | 0.007 | 25.92 | 5.9 | 3.19 | 0.2 |  |  |  | 1.62
1998Garfias-Mesias05 | 1998Garfias-Mesias | 172 |  | 2000 |  | 0.5674502 | 1293 | [8 empty] | 1 | 0 | 70 | 1 |  |  | 1e-13 | 0 | 0 | 0 | 0 | 0 | 0 | 0 | yes | -342.5402 |  |  |  | 1 | 117.1381 | 1 | 0.012 | 0.046 | 0.35 | 0.015 | 0.001 | 24.84 | 6.93 | 3.84 | 0.27 |  |  |  | 0.075
1998Garfias-Mesias06 | 1998Garfias-Mesias | 172 |  | 2000 |  | 0.5674502 | 1293 | [8 empty] | 1 | 0 | 70 | 1 |  |  | 1e-13 | 0 | 0 | 0 | 0 | 0 | 0 | 0 | yes | -357.6816 |  |  |  | 1 | 183.9157 | 1 | 0.025 | 0.87 | 0.49 | 0.016 | 0.005 | 25.8 | 6.34 | 3.33 | 0.215 |  |  |  | 0.56
1998Garfias-Mesias07 | 1998Garfias-Mesias | 172 |  | 2000 |  | 0.5674502 | 1293 | [8 empty] | 1 | 0 | 70 | 1 |  |  | 1e-13 | 0 | 0 | 0 | 0 | 0 | 0 | 0 | yes | -366.6112 |  |  |  | 1 | 293.0116 | 1 | 0.03 | 0.96 | 0.47 | 0.024 | 0.007 | 25.92 | 5.9 | 3.19 | 0.2 |  |  |  | 1.62
1998Garfias-Mesias08 | 1998Garfias-Mesias | 172 |  | 2000 |  | 0.5674502 | 1293 | [8 empty] | 0.5989049 | 0 | 65 | 6.5 |  |  | 3.162278e-08 | 0 | 0 | 0 | 0 | 0 | 0 | 0 | yes |  |  |  |  | 1 | 173.2927 | 1 | 0.025 | 0.87 | 0.49 | 0.016 | 0.005 | 25.8 | 6.34 | 3.33 | 0.215 |  |  |  | 0.56
1998Garfias-Mesias09 | 1998Garfias-Mesias | 172 |  | 2000 |  | 0.5674502 | 1293 | [8 empty] | 0.5989049 | 0 | 65 | 6.5 |  |  | 3.162278e-08 | 0 | 0 | 0 | 0 | 0 | 0 | 0 | yes |  |  |  |  | 1 | 250 | 1 | 0.03 | 0.96 | 0.47 | 0.024 | 0.007 | 25.92 | 5.9 | 3.19 | 0.2 |  |  |  | 1.62
1998Garfias-Mesias10 | 1998Garfias-Mesias | 172 |  | 2000 |  | 0.5674502 | 1293 | [8 empty] | 0.5989049 | 0 | 70 | 6.5 |  |  | 3.162278e-08 | 0 | 0 | 0 | 0 | 0 | 0 | 0 | yes |  |  |  |  | 1 | 168.6465 | 1 | 0.012 | 0.046 | 0.35 | 0.015 | 0.001 | 24.84 | 6.93 | 3.84 | 0.27 |  |  |  | 0.075
1998Garfias-Mesias11 | 1998Garfias-Mesias | 172 |  | 2000 |  | 0.5674502 | 1293 | [8 empty] | 0.5989049 | 0 | 70 | 6.5 |  |  | 3.162278e-08 | 0 | 0 | 0 | 0 | 0 | 0 | 0 | yes |  |  |  |  | 1 | 225.8138 | 1 | 0.025 | 0.87 | 0.49 | 0.016 | 0.005 | 25.8 | 6.34 | 3.33 | 0.215 |  |  |  | 0.56
1998Garfias-Mesias12 | 1998Garfias-Mesias | 172 |  | 2000 |  | 0.5674502 | 1293 | [8 empty] | 0.5989049 | 0 | 70 | 6.5 |  |  | 3.162278e-08 | 0 | 0 | 0 | 0 | 0 | 0 | 0 | yes |  |  |  |  | 1 | 219.8172 | 1 | 0.03 | 0.96 | 0.47 | 0.024 | 0.007 | 25.92 | 5.9 | 3.19 | 0.2 |  |  |  | 1.62
1998Elsawesh01 | 1998Elsawesh | 173 | [11 empty] | natural |  | 0.6 | 0 | 22 | 6.5 |  |  | 3.162278e-08 | 0 | 0 | 0 | 0 | 0 | 0 | 0 | yes | [5 empty] | 600 | 2 |  | 1.98 | 0.95 | 0.03 | 0.02 | 22 | 5 | 3.2 | 0.16
1998Elsawesh02 | 1998Elsawesh | 173 |  |  |  |  | 1123 | 0.5 | [5 empty] | natural |  | 0.6 | 0 | 22 | 6.5 |  |  | 3.162278e-08 | 0 | 0 | 0 | 0 | 0 | 0 | 0 | yes | [5 empty] | 400 | 1 |  | 1.98 | 0.95 | 0.03 | 0.02 | 22 | 5 | 3.2 | 0.16
1998Elsawesh03 | 1998Elsawesh | 173 |  |  |  |  | 1123 | 1.5 | [5 empty] | natural |  | 0.6 | 0 | 22 | 6.5 |  |  | 3.162278e-08 | 0 | 0 | 0 | 0 | 0 | 0 | 0 | yes | [5 empty] | 350 | 1 |  | 1.98 | 0.95 | 0.03 | 0.02 | 22 | 5 | 3.2 | 0.16
1998Elsawesh04 | 1998Elsawesh | 173 |  |  |  |  | 1123 | 2 | [5 empty] | natural |  | 0.6 | 0 | 22 | 6.5 |  |  | 3.162278e-08 | 0 | 0 | 0 | 0 | 0 | 0 | 0 | yes | [5 empty] | 300 | 1 |  | 1.98 | 0.95 | 0.03 | 0.02 | 22 | 5 | 3.2 | 0.16
1998Elsawesh05 | 1998Elsawesh | 173 | [11 empty] | natural |  | 0.6 | 0 | 80 | 6.5 |  |  | 3.162278e-08 | 0 | 0 | 0 | 0 | 0 | 0 | 0 | yes | [5 empty] | 200 | 1 |  | 1.98 | 0.95 | 0.03 | 0.02 | 22 | 5 | 3.2 | 0.16
1998Elsawesh06 | 1998Elsawesh | 173 |  |  |  |  | 1123 | 0.5 | [5 empty] | natural |  | 0.6 | 0 | 80 | 6.5 |  |  | 3.162278e-08 | 0 | 0 | 0 | 0 | 0 | 0 | 0 | yes | [5 empty] | 150 | 1 |  | 1.98 | 0.95 | 0.03 | 0.02 | 22 | 5 | 3.2 | 0.16
1998Elsawesh07 | 1998Elsawesh | 173 |  |  |  |  | 1123 | 1.5 | [5 empty] | natural |  | 0.6 | 0 | 80 | 6.5 |  |  | 3.162278e-08 | 0 | 0 | 0 | 0 | 0 | 0 | 0 | yes | [5 empty] | 30 | 1 |  | 1.98 | 0.95 | 0.03 | 0.02 | 22 | 5 | 3.2 | 0.16
1998Elsawesh08 | 1998Elsawesh | 173 |  |  |  |  | 1123 | 2 | [5 empty] | natural |  | 0.6 | 0 | 80 | 6.5 |  |  | 3.162278e-08 | 0 | 0 | 0 | 0 | 0 | 0 | 0 | yes | [5 empty] | 20 | 1 |  | 1.98 | 0.95 | 0.03 | 0.02 | 22 | 5 | 3.2 | 0.16
1998Elsawesh09 | 1998Elsawesh | 173 | [11 empty] | deaerated |  | 0.6 | 0 | 22 | 6.5 |  |  | 3.162278e-08 | 0 | 0 | 0 | 0 | 0 | 0 | 0 | yes | [5 empty] | 500 | 1 |  | 1.98 | 0.95 | 0.03 | 0.02 | 22 | 5 | 3.2 | 0.16
1998Elsawesh10 | 1998Elsawesh | 173 |  |  |  |  | 1123 | 0.5 | [5 empty] | deaerated |  | 0.6 | 0 | 22 | 6.5 |  |  | 3.162278e-08 | 0 | 0 | 0 | 0 | 0 | 0 | 0 | yes | [5 empty] | 300 | 1 |  | 1.98 | 0.95 | 0.03 | 0.02 | 22 | 5 | 3.2 | 0.16
1998Elsawesh11 | 1998Elsawesh | 173 |  |  |  |  | 1123 | 1.5 | [5 empty] | deaerated |  | 0.6 | 0 | 22 | 6.5 |  |  | 3.162278e-08 | 0 | 0 | 0 | 0 | 0 | 0 | 0 | yes | [5 empty] | 250 | 1 |  | 1.98 | 0.95 | 0.03 | 0.02 | 22 | 5 | 3.2 | 0.16
1998Elsawesh12 | 1998Elsawesh | 173 |  |  |  |  | 1123 | 2 | [5 empty] | deaerated |  | 0.6 | 0 | 22 | 6.5 |  |  | 3.162278e-08 | 0 | 0 | 0 | 0 | 0 | 0 | 0 | yes | [5 empty] | 200 | 1 |  | 1.98 | 0.95 | 0.03 | 0.02 | 22 | 5 | 3.2 | 0.16
1998Elsawesh13 | 1998Elsawesh | 173 | [11 empty] | deaerated |  | 0.6 | 0 | 80 | 6.5 |  |  | 3.162278e-08 | 0 | 0 | 0 | 0 | 0 | 0 | 0 | yes | [5 empty] | 150 | 1 |  | 1.98 | 0.95 | 0.03 | 0.02 | 22 | 5 | 3.2 | 0.16
1998Elsawesh14 | 1998Elsawesh | 173 |  |  |  |  | 1123 | 0.5 | [5 empty] | deaerated |  | 0.6 | 0 | 80 | 6.5 |  |  | 3.162278e-08 | 0 | 0 | 0 | 0 | 0 | 0 | 0 | yes | [5 empty] | 50 | 1 |  | 1.98 | 0.95 | 0.03 | 0.02 | 22 | 5 | 3.2 | 0.16
1998Elsawesh15 | 1998Elsawesh | 173 |  |  |  |  | 1123 | 1.5 | [5 empty] | deaerated |  | 0.6 | 0 | 80 | 6.5 |  |  | 3.162278e-08 | 0 | 0 | 0 | 0 | 0 | 0 | 0 | yes | [5 empty] | -50 | 1 |  | 1.98 | 0.95 | 0.03 | 0.02 | 22 | 5 | 3.2 | 0.16
1998Elsawesh16 | 1998Elsawesh | 173 |  |  |  |  | 1123 | 2 | [5 empty] | deaerated |  | 0.6 | 0 | 80 | 6.5 |  |  | 3.162278e-08 | 0 | 0 | 0 | 0 | 0 | 0 | 0 | yes | [5 empty] | -75 | 1 |  | 1.98 | 0.95 | 0.03 | 0.02 | 22 | 5 | 3.2 | 0.16
1998Ahn01 | 1998Ahn | 174 | [10 empty] | 2 | deaerated |  | 8 | 0 | 80 | 6.5 |  |  | 3.162278e-08 | 0 | 0 | 0 | 0 | 0 | 0 | 0 | yes |  |  |  |  | 0.5 | -566.1631 | 1 | 0.001 |  | 0.41 |  |  | 28.93 |  | 0.012 | 0.0009 |  | 0.11
1998Ahn02 | 1998Ahn | 174 | [10 empty] | 2 | deaerated |  | 8 | 0 | 80 | 6.5 |  |  | 3.162278e-08 | 0 | 0 | 0 | 0 | 0 | 0 | 0 | yes |  |  |  |  | 0.5 | -571.4502 | 1 | 0.001 |  | 0.41 |  |  | 28.93 |  | 0.012 | 0.0009 |  | 0.11
1998Ahn03 | 1998Ahn | 174 | [10 empty] | 2 | deaerated |  | 8 | 0 | 80 | 6.5 |  |  | 3.162278e-08 | 0 | 0 | 0 | 0 | 0 | 0 | 0 | yes |  |  |  |  | 0.5 | -430.8157 | 1 | 0.0015 |  | 0.42 |  |  | 28.97 |  | 1.04 | 0.0012 |  | 0.11 |  |  | 0.01
1998Ahn04 | 1998Ahn | 174 | [10 empty] | 2 | deaerated |  | 8 | 0 | 80 | 6.5 |  |  | 3.162278e-08 | 0 | 0 | 0 | 0 | 0 | 0 | 0 | yes |  |  |  |  | 0.5 | -159.0634 | 1 | 0.0015 |  | 0.42 |  |  | 28.97 |  | 1.04 | 0.0012 |  | 0.11 |  |  | 0.01
1998Ahn05 | 1998Ahn | 174 | [10 empty] | 2 | deaerated |  | 8 | 0 | 80 | 6.5 |  |  | 3.162278e-08 | 0 | 0 | 0 | 0 | 0 | 0 | 0 | yes |  |  |  |  | 0.5 | 12.23565 | 1 | 0.0015 |  | 0.42 |  |  | 28.97 |  | 1.04 | 0.0012 |  | 0.11 |  |  | 0.01
1998Ahn06 | 1998Ahn | 174 | [10 empty] | 2 | deaerated |  | 8 | 0 | 80 | 6.5 |  |  | 3.162278e-08 | 0 | 0 | 0 | 0 | 0 | 0 | 0 | yes |  |  |  |  | 0.5 | -372.6586 | 1 | 0.0019 |  | 0.41 |  |  | 29.06 |  | 2.07 | 0.0017 |  | 0.09 |  |  | 0.01
1998Ahn07 | 1998Ahn | 174 | [10 empty] | 2 | deaerated |  | 8 | 0 | 80 | 6.5 |  |  | 3.162278e-08 | 0 | 0 | 0 | 0 | 0 | 0 | 0 | yes |  |  |  |  | 0.5 | -2.567976 | 1 | 0.0019 |  | 0.41 |  |  | 29.06 |  | 2.07 | 0.0017 |  | 0.09 |  |  | 0.01
1998Ahn08 | 1998Ahn | 174 | [10 empty] | 2 | deaerated |  | 8 | 0 | 80 | 6.5 |  |  | 3.162278e-08 | 0 | 0 | 0 | 0 | 0 | 0 | 0 | yes |  |  |  |  | 0.5 | 17.52266 | 1 | 0.0019 |  | 0.41 |  |  | 29.06 |  | 2.07 | 0.0017 |  | 0.09 |  |  | 0.01
1998Ahn09 | 1998Ahn | 174 | [10 empty] | 2 | deaerated |  | 8 | 0 | 80 | 6.5 |  |  | 3.162278e-08 | 0 | 0 | 0 | 0 | 0 | 0 | 0 | yes |  |  |  |  | 0.5 | 22.80967 | 1 | 0.0024 |  | 0.44 |  |  | 29.1 |  | 4.19 | 0.0015 |  | 0.1 |  |  | 0.011
1998Ahn10 | 1998Ahn | 174 | [10 empty] | 2 | deaerated |  | 8 | 0 | 80 | 6.5 |  |  | 3.162278e-08 | 0 | 0 | 0 | 0 | 0 | 0 | 0 | yes |  |  |  |  | 0.5 | 260.7251 | 1 | 0.0024 |  | 0.44 |  |  | 29.1 |  | 4.19 | 0.0015 |  | 0.1 |  |  | 0.011
1998Ahn11 | 1998Ahn | 174 | [10 empty] | 2 | deaerated |  | 8 | 0 | 80 | 6.5 |  |  | 3.162278e-08 | 0 | 0 | 0 | 0 | 0 | 0 | 0 | yes |  |  |  |  | 0.5 | 354.8338 | 1 | 0.0024 |  | 0.44 |  |  | 29.1 |  | 4.19 | 0.0015 |  | 0.1 |  |  | 0.011
1998Ahn12 | 1998Ahn | 174 | [10 empty] | 2 | deaerated |  | 8 | 0 | 80 | 6.5 |  |  | 3.162278e-08 | 0 | 0 | 0 | 0 | 0 | 0 | 0 | yes |  |  |  |  | 0.5 | 429.9094 | 1 | 0.0024 |  | 0.44 |  |  | 29.1 |  | 4.19 | 0.0015 |  | 0.1 |  |  | 0.011
1998Ahn13 | 1998Ahn | 174 | [10 empty] | 2 | deaerated |  | 8 | 0 | 80 | 6.5 |  |  | 3.162278e-08 | 0 | 0 | 0 | 0 | 0 | 0 | 0 | yes |  |  |  |  | 0.5 | -509.0634 | 1 | 0.0026 |  | 0.42 |  |  | 28.89 |  | 0.011 | 0.0012 |  | 0.13 |  |  | 1.08
1998Ahn14 | 1998Ahn | 174 | [10 empty] | 2 | deaerated |  | 8 | 0 | 80 | 6.5 |  |  | 3.162278e-08 | 0 | 0 | 0 | 0 | 0 | 0 | 0 | yes |  |  |  |  | 0.5 | -487.9154 | 1 | 0.0026 |  | 0.42 |  |  | 28.89 |  | 0.011 | 0.0012 |  | 0.13 |  |  | 1.08
1998Ahn15 | 1998Ahn | 174 | [10 empty] | 2 | deaerated |  | 8 | 0 | 80 | 6.5 |  |  | 3.162278e-08 | 0 | 0 | 0 | 0 | 0 | 0 | 0 | yes |  |  |  |  | 0.5 | -490.0302 | 1 | 0.0026 |  | 0.42 |  |  | 28.89 |  | 0.011 | 0.0012 |  | 0.13 |  |  | 1.08
1998Ahn16 | 1998Ahn | 174 | [10 empty] | 2 | deaerated |  | 8 | 0 | 80 | 6.5 |  |  | 3.162278e-08 | 0 | 0 | 0 | 0 | 0 | 0 | 0 | yes |  |  |  |  | 0.5 | -487.9154 | 1 | 0.0032 |  | 0.42 |  |  | 28.88 |  | 0.011 | 0.0015 |  | 0.1 |  |  | 2.08
1998Ahn17 | 1998Ahn | 174 | [10 empty] | 2 | deaerated |  | 8 | 0 | 80 | 6.5 |  |  | 3.162278e-08 | 0 | 0 | 0 | 0 | 0 | 0 | 0 | yes |  |  |  |  | 0.5 | -466.7674 | 1 | 0.0032 |  | 0.42 |  |  | 28.88 |  | 0.011 | 0.0015 |  | 0.1 |  |  | 2.08
1998Ahn18 | 1998Ahn | 174 | [10 empty] | 2 | deaerated |  | 8 | 0 | 80 | 6.5 |  |  | 3.162278e-08 | 0 | 0 | 0 | 0 | 0 | 0 | 0 | yes |  |  |  |  | 0.5 | 33.38369 | 1 | 0.0032 |  | 0.42 |  |  | 28.88 |  | 0.011 | 0.0015 |  | 0.1 |  |  | 2.08
1998Ahn19 | 1998Ahn | 174 | [10 empty] | 2 | deaerated |  | 8 | 0 | 80 | 6.5 |  |  | 3.162278e-08 | 0 | 0 | 0 | 0 | 0 | 0 | 0 | yes |  |  |  |  | 0.5 | -461.4804 | 1 | 0.0055 |  | 0.44 |  |  | 28.85 |  | 0.01 | 0.0009 |  | 0.12 |  |  | 4.1
1998Ahn20 | 1998Ahn | 174 | [10 empty] | 2 | deaerated |  | 8 | 0 | 80 | 6.5 |  |  | 3.162278e-08 | 0 | 0 | 0 | 0 | 0 | 0 | 0 | yes |  |  |  |  | 0.5 | -107.2508 | 1 | 0.0055 |  | 0.44 |  |  | 28.85 |  | 0.01 | 0.0009 |  | 0.12 |  |  | 4.1
1998Ahn21 | 1998Ahn | 174 | [10 empty] | 2 | deaerated |  | 8 | 0 | 80 | 6.5 |  |  | 3.162278e-08 | 0 | 0 | 0 | 0 | 0 | 0 | 0 | yes |  |  |  |  | 0.5 | -5.740181 | 1 | 0.0055 |  | 0.44 |  |  | 28.85 |  | 0.01 | 0.0009 |  | 0.12 |  |  | 4.1
1998Ahn22 | 1998Ahn | 174 | [10 empty] | 2 | deaerated |  | 8 | 0 | 80 | 6.5 |  |  | 3.162278e-08 | 0 | 0 | 0 | 0 | 0 | 0 | 0 | yes |  |  |  |  | 0.5 | -297.5831 | 1 | 0.0071 |  | 0.46 |  |  | 28.78 |  | 0.011 | 0.001 |  | 0.1 |  |  | 8.17
1998Ahn23 | 1998Ahn | 174 | [10 empty] | 2 | deaerated |  | 8 | 0 | 80 | 6.5 |  |  | 3.162278e-08 | 0 | 0 | 0 | 0 | 0 | 0 | 0 | yes |  |  |  |  | 0.5 | 200.4532 | 1 | 0.0071 |  | 0.46 |  |  | 28.78 |  | 0.011 | 0.001 |  | 0.1 |  |  | 8.17
1998Ahn24 | 1998Ahn | 174 | [10 empty] | 2 | deaerated |  | 8 | 0 | 80 | 6.5 |  |  | 3.162278e-08 | 0 | 0 | 0 | 0 | 0 | 0 | 0 | yes |  |  |  |  | 0.5 | 719.6375 | 1 | 0.0071 |  | 0.46 |  |  | 28.78 |  | 0.011 | 0.001 |  | 0.1 |  |  | 8.17
1998Ahn25 | 1998Ahn | 174 | [10 empty] | 2 | deaerated |  | 8 | 0 | 80 | 6.5 |  |  | 3.162278e-08 | 0 | 0 | 0 | 0 | 0 | 0 | 0 | yes |  |  |  |  | 0.5 | -68.56618 | 1 | 0.0052 |  | 0.44 |  |  | 28.86 |  | 1.09 | 0.0011 |  | 0.13 |  |  | 3.1
1998Ahn26 | 1998Ahn | 174 | [10 empty] | 2 | deaerated |  | 8 | 0 | 80 | 6.5 |  |  | 3.162278e-08 | 0 | 0 | 0 | 0 | 0 | 0 | 0 | yes |  |  |  |  | 0.5 | -35.47794 | 1 | 0.0041 |  | 0.42 |  |  | 28.89 |  | 2.11 | 0.0009 |  | 0.14 |  |  | 2.07
1998Ahn27 | 1998Ahn | 174 | [10 empty] | 2 | deaerated |  | 8 | 0 | 80 | 6.5 |  |  | 3.162278e-08 | 0 | 0 | 0 | 0 | 0 | 0 | 0 | yes |  |  |  |  | 0.5 | 31.15809 | 1 | 0.0024 |  | 0.42 |  |  | 29.04 |  | 3.15 | 0.0021 |  | 0.1 |  |  | 1.06
1999Laycock01 | 1999Laycock | 175 | 904L | 220 |  | 5 | [7 empty] | deaerated |  | 1 | 0 | 80 | 6.5 |  |  | 3.162278e-08 | 0 | 0 | 0 | 0 | 0 | 0 | 0 | yes |  |  |  |  | 0.5 | 257.3636 | 1 | [5 empty] | 20 | 25 | 4.5 |  |  |  |  | 1.6
1999Laycock02 | 1999Laycock | 175 | 904L | 220 |  | 5 | [7 empty] | deaerated |  | 1 | 0 | 80 | 6.5 |  |  | 3.162278e-08 | 0 | 0 | 0 | 0 | 0 | 0 | 0 | yes |  |  |  |  | 0.5 | 229.3636 | 1 | [5 empty] | 20 | 25 | 4.5 |  |  |  |  | 1.6
1999Laycock03 | 1999Laycock | 175 | 904L | 220 |  | 5 | [7 empty] | deaerated |  | 1 | 0 | 80 | 6.5 |  |  | 3.162278e-08 | 0 | 0 | 0 | 0 | 0 | 0 | 0 | yes |  |  |  |  | 0.5 | 201.3636 | 1 | [5 empty] | 20 | 25 | 4.5 |  |  |  |  | 1.6
1999Laycock04 | 1999Laycock | 175 | 904L | 220 |  | 5 | [7 empty] | deaerated |  | 1 | 0 | 80 | 9 | thiosulfate |  | 1e-05 | 0 | 0 | 0 | 0 | 0 | 0 | 0.01 | yes |  |  |  |  | 0.5 | 257.3636 | 1 | [5 empty] | 20 | 25 | 4.5 |  |  |  |  | 1.6
1999Laycock05 | 1999Laycock | 175 | 904L | 220 |  | 5 | [7 empty] | deaerated |  | 1 | 0 | 80 | 9 | thiosulfate |  | 1e-05 | 0 | 0 | 0 | 0 | 0 | 0 | 0.01 | yes |  |  |  |  | 0.5 | 235.7273 | 1 | [5 empty] | 20 | 25 | 4.5 |  |  |  |  | 1.6
1999Laycock06 | 1999Laycock | 175 | 904L | 220 |  | 5 | [7 empty] | deaerated |  | 1 | 0 | 80 | 9 | thiosulfate |  | 1e-05 | 0 | 0 | 0 | 0 | 0 | 0 | 0.01 | yes |  |  |  |  | 0.5 | 212.1818 | 1 | [5 empty] | 20 | 25 | 4.5 |  |  |  |  | 1.6
1999Laycock07 | 1999Laycock | 175 | 904L | 220 |  | 5 | [7 empty] | deaerated |  | 1 | 0 | 80 | 9 | thiosulfate |  | 1e-05 | 0 | 0 | 0 | 0 | 0 | 0 | 0.04 | yes |  |  |  |  | 0.5 | 224.9091 | 1 | [5 empty] | 20 | 25 | 4.5 |  |  |  |  | 1.6
1999Laycock08 | 1999Laycock | 175 | 904L | 220 |  | 5 | [7 empty] | deaerated |  | 1 | 0 | 80 | 9 | thiosulfate |  | 1e-05 | 0 | 0 | 0 | 0 | 0 | 0 | 0.04 | yes |  |  |  |  | 0.5 | 182.2727 | 1 | [5 empty] | 20 | 25 | 4.5 |  |  |  |  | 1.6
1999Laycock09 | 1999Laycock | 175 | 904L | 220 |  | 5 | [7 empty] | deaerated |  | 1 | 0 | 80 | 9 | thiosulfate |  | 1e-05 | 0 | 0 | 0 | 0 | 0 | 0 | 0.04 | yes |  |  |  |  | 0.5 | 136.4545 | 1 | [5 empty] | 20 | 25 | 4.5 |  |  |  |  | 1.6
1999Laycock10 | 1999Laycock | 175 | 904L | 220 |  | 5 | [7 empty] | deaerated |  | 1 | 0 | 80 | 9 | thiosulfate |  | 1e-05 | 0 | 0 | 0 | 0 | 0 | 0 | 0.065 | yes |  |  |  |  | 0.5 | 18.72727 | 1 | [5 empty] | 20 | 25 | 4.5 |  |  |  |  | 1.6
1999Laycock11 | 1999Laycock | 175 | 904L | 220 |  | 5 | [7 empty] | deaerated |  | 1 | 0 | 80 | 9 | thiosulfate |  | 1e-05 | 0 | 0 | 0 | 0 | 0 | 0 | 0.065 | yes |  |  |  |  | 0.5 | 0.2727273 | 1 | [5 empty] | 20 | 25 | 4.5 |  |  |  |  | 1.6
1999Laycock12 | 1999Laycock | 175 | 904L | 220 |  | 5 | [7 empty] | deaerated |  | 1 | 0 | 80 | 9 | thiosulfate |  | 1e-05 | 0 | 0 | 0 | 0 | 0 | 0 | 0.065 | yes |  |  |  |  | 0.5 | -23.27273 | 1 | [5 empty] | 20 | 25 | 4.5 |  |  |  |  | 1.6
1999Laycock13 | 1999Laycock | 175 | 904L | 220 |  | 5 | [7 empty] | deaerated |  | 1 | 0 | 80 | 9 | thiosulfate |  | 1e-05 | 0 | 0 | 0 | 0 | 0 | 0 | 0.1 | yes |  |  |  |  | 0.5 | 27 | 1 | [5 empty] | 20 | 25 | 4.5 |  |  |  |  | 1.6
1999Laycock14 | 1999Laycock | 175 | 904L | 220 |  | 5 | [7 empty] | deaerated |  | 1 | 0 | 80 | 9 | thiosulfate |  | 1e-05 | 0 | 0 | 0 | 0 | 0 | 0 | 0.1 | yes |  |  |  |  | 0.5 | 21.90909 | 1 | [5 empty] | 20 | 25 | 4.5 |  |  |  |  | 1.6
1999Laycock15 | 1999Laycock | 175 | 904L | 220 |  | 5 | [7 empty] | deaerated |  | 1 | 0 | 80 | 9 | thiosulfate |  | 1e-05 | 0 | 0 | 0 | 0 | 0 | 0 | 0.1 | yes |  |  |  |  | 0.5 | 13 | 1 | [5 empty] | 20 | 25 | 4.5 |  |  |  |  | 1.6
1999Laycock16 | 1999Laycock | 175 |  | 220 |  | 2.5 | [7 empty] | deaerated |  | 1 | 0 | 80 | 6.5 |  |  | 3.162278e-08 | 0 | 0 | 0 | 0 | 0 | 0 | 0 | yes |  |  |  |  | 0.5 | 55 | 1 | [5 empty] | 17.5 | 13 | 2.5
1999Laycock17 | 1999Laycock | 175 |  | 220 |  | 2.5 | [7 empty] | deaerated |  | 1 | 0 | 80 | 6.5 |  |  | 3.162278e-08 | 0 | 0 | 0 | 0 | 0 | 0 | 0 | yes |  |  |  |  | 0.5 | 55.63636 | 1 | [5 empty] | 17.5 | 13 | 2.5
1999Laycock18 | 1999Laycock | 175 |  | 220 |  | 2.5 | [7 empty] | deaerated |  | 1 | 0 | 80 | 6.5 |  |  | 3.162278e-08 | 0 | 0 | 0 | 0 | 0 | 0 | 0 | yes |  |  |  |  | 0.5 | 54.36364 | 1 | [5 empty] | 17.5 | 13 | 2.5
1999Laycock19 | 1999Laycock | 175 |  | 220 |  | 2.5 | [7 empty] | deaerated |  | 1 | 0 | 80 | 6.5 | thiosulfate |  | 3.162278e-08 | 0 | 0 | 0 | 0 | 0 | 0 | 0.0001 | yes |  |  |  |  | 0.5 | 61.36364 | 1 | [5 empty] | 17.5 | 13 | 2.5
1999Laycock20 | 1999Laycock | 175 |  | 220 |  | 2.5 | [7 empty] | deaerated |  | 1 | 0 | 80 | 6.5 | thiosulfate |  | 3.162278e-08 | 0 | 0 | 0 | 0 | 0 | 0 | 0.0001 | yes |  |  |  |  | 0.5 | 51.81818 | 1 | [5 empty] | 17.5 | 13 | 2.5
1999Laycock21 | 1999Laycock | 175 |  | 220 |  | 2.5 | [7 empty] | deaerated |  | 1 | 0 | 80 | 6.5 | thiosulfate |  | 3.162278e-08 | 0 | 0 | 0 | 0 | 0 | 0 | 0.0001 | yes |  |  |  |  | 0.5 | 36.54545 | 1 | [5 empty] | 17.5 | 13 | 2.5
1999Laycock22 | 1999Laycock | 175 |  | 220 |  | 2.5 | [7 empty] | deaerated |  | 1 | 0 | 80 | 6.5 | thiosulfate |  | 3.162278e-08 | 0 | 0 | 0 | 0 | 0 | 0 | 0.002 | yes |  |  |  |  | 0.5 | 112.9091 | 1 | [5 empty] | 17.5 | 13 | 2.5
1999Laycock23 | 1999Laycock | 175 |  | 220 |  | 2.5 | [7 empty] | deaerated |  | 1 | 0 | 80 | 6.5 | thiosulfate |  | 3.162278e-08 | 0 | 0 | 0 | 0 | 0 | 0 | 0.002 | yes |  |  |  |  | 0.5 | 84.90909 | 1 | [5 empty] | 17.5 | 13 | 2.5
1999Laycock24 | 1999Laycock | 175 |  | 220 |  | 2.5 | [7 empty] | deaerated |  | 1 | 0 | 80 | 6.5 | thiosulfate |  | 3.162278e-08 | 0 | 0 | 0 | 0 | 0 | 0 | 0.002 | yes |  |  |  |  | 0.5 | 50.54545 | 1 | [5 empty] | 17.5 | 13 | 2.5
1999Laycock25 | 1999Laycock | 175 |  | 220 |  | 2.5 | [7 empty] | deaerated |  | 1 | 0 | 80 | 6.5 | thiosulfate |  | 3.162278e-08 | 0 | 0 | 0 | 0 | 0 | 0 | 0.004 | yes |  |  |  |  | 0.5 | 33.36364 | 1 | [5 empty] | 17.5 | 13 | 2.5
1999Laycock26 | 1999Laycock | 175 |  | 220 |  | 2.5 | [7 empty] | deaerated |  | 1 | 0 | 80 | 6.5 | thiosulfate |  | 3.162278e-08 | 0 | 0 | 0 | 0 | 0 | 0 | 0.004 | yes |  |  |  |  | 0.5 | 0.2727273 | 1 | [5 empty] | 17.5 | 13 | 2.5
1999Laycock27 | 1999Laycock | 175 |  | 220 |  | 2.5 | [7 empty] | deaerated |  | 1 | 0 | 80 | 6.5 | thiosulfate |  | 3.162278e-08 | 0 | 0 | 0 | 0 | 0 | 0 | 0.004 | yes |  |  |  |  | 0.5 | -30.90909 | 1 | [5 empty] | 17.5 | 13 | 2.5
1999Laycock28 | 1999Laycock | 175 |  | 220 |  | 2.5 | [7 empty] | deaerated |  | 1 | 0 | 80 | 9 | thiosulfate |  | 1e-05 | 0 | 0 | 0 | 0 | 0 | 0 | 0.01 | yes |  |  |  |  | 0.5 | -119.3636 | 1 | [5 empty] | 17.5 | 13 | 2.5
1999Laycock29 | 1999Laycock | 175 |  | 220 |  | 2.5 | [7 empty] | deaerated |  | 1 | 0 | 80 | 9 | thiosulfate |  | 1e-05 | 0 | 0 | 0 | 0 | 0 | 0 | 0.01 | yes |  |  |  |  | 0.5 | -141 | 1 | [5 empty] | 17.5 | 13 | 2.5
1999Laycock30 | 1999Laycock | 175 |  | 220 |  | 2.5 | [7 empty] | deaerated |  | 1 | 0 | 80 | 9 | thiosulfate |  | 1e-05 | 0 | 0 | 0 | 0 | 0 | 0 | 0.01 | yes |  |  |  |  | 0.5 | -153.7273 | 1 | [5 empty] | 17.5 | 13 | 2.5
1999Laycock31 | 1999Laycock | 175 |  | 220 |  | 2.5 | [7 empty] | deaerated |  | 1 | 0 | 80 | 9 | thiosulfate |  | 1e-05 | 0 | 0 | 0 | 0 | 0 | 0 | 0.04 | yes |  |  |  |  | 0.5 | -93.90909 | 1 | [5 empty] | 17.5 | 13 | 2.5
1999Laycock32 | 1999Laycock | 175 |  | 220 |  | 2.5 | [7 empty] | deaerated |  | 1 | 0 | 80 | 9 | thiosulfate |  | 1e-05 | 0 | 0 | 0 | 0 | 0 | 0 | 0.04 | yes |  |  |  |  | 0.5 | -113 | 1 | [5 empty] | 17.5 | 13 | 2.5
1999Laycock33 | 1999Laycock | 175 |  | 220 |  | 2.5 | [7 empty] | deaerated |  | 1 | 0 | 80 | 9 | thiosulfate |  | 1e-05 | 0 | 0 | 0 | 0 | 0 | 0 | 0.04 | yes |  |  |  |  | 0.5 | -134.6364 | 1 | [5 empty] | 17.5 | 13 | 2.5
1999Laycock34 | 1999Laycock | 175 |  | 220 |  | 2.5 | [7 empty] | deaerated |  | 1 | 0 | 80 | 9 | thiosulfate |  | 1e-05 | 0 | 0 | 0 | 0 | 0 | 0 | 0.1 | yes |  |  |  |  | 0.5 | -98.36364 | 1 | [5 empty] | 17.5 | 13 | 2.5
1999Laycock35 | 1999Laycock | 175 |  | 220 |  | 2.5 | [7 empty] | deaerated |  | 1 | 0 | 80 | 9 | thiosulfate |  | 1e-05 | 0 | 0 | 0 | 0 | 0 | 0 | 0.1 | yes |  |  |  |  | 0.5 | -103.4545 | 1 | [5 empty] | 17.5 | 13 | 2.5
1999Laycock36 | 1999Laycock | 175 |  | 220 |  | 2.5 | [7 empty] | deaerated |  | 1 | 0 | 80 | 9 | thiosulfate |  | 1e-05 | 0 | 0 | 0 | 0 | 0 | 0 | 0.1 | yes |  |  |  |  | 0.5 | -104.7273 | 1 | [5 empty] | 17.5 | 13 | 2.5
1999Laycock37 | 1999Laycock | 175 |  | 220 |  | 2.5 | [7 empty] | deaerated |  | 1 | 0 | 80 | 6.5 |  |  | 3.162278e-08 | 0 | 0 | 0 | 0 | 0 | 0 | 0 | yes |  |  |  |  | 0.5 | -43.63636 | 1 | [5 empty] | 18 | 9
1999Laycock38 | 1999Laycock | 175 |  | 220 |  | 2.5 | [7 empty] | deaerated |  | 1 | 0 | 80 | 6.5 |  |  | 3.162278e-08 | 0 | 0 | 0 | 0 | 0 | 0 | 0 | yes |  |  |  |  | 0.5 | -72.27273 | 1 | [5 empty] | 18 | 9
1999Laycock39 | 1999Laycock | 175 |  | 220 |  | 2.5 | [7 empty] | deaerated |  | 1 | 0 | 80 | 6.5 |  |  | 3.162278e-08 | 0 | 0 | 0 | 0 | 0 | 0 | 0 | yes |  |  |  |  | 0.5 | -100.2727 | 1 | [5 empty] | 18 | 9
1999Laycock40 | 1999Laycock | 175 |  | 220 |  | 2.5 | [7 empty] | deaerated |  | 1 | 0 | 80 | 6.5 | thiosulfate |  | 3.162278e-08 | 0 | 0 | 0 | 0 | 0 | 0 | 0.0001 | yes |  |  |  |  | 0.5 | -43.63636 | 1 | [5 empty] | 18 | 9
1999Laycock41 | 1999Laycock | 175 |  | 220 |  | 2.5 | [7 empty] | deaerated |  | 1 | 0 | 80 | 6.5 | thiosulfate |  | 3.162278e-08 | 0 | 0 | 0 | 0 | 0 | 0 | 0.0001 | yes |  |  |  |  | 0.5 | -59.54545 | 1 | [5 empty] | 18 | 9
1999Laycock42 | 1999Laycock | 175 |  | 220 |  | 2.5 | [7 empty] | deaerated |  | 1 | 0 | 80 | 6.5 | thiosulfate |  | 3.162278e-08 | 0 | 0 | 0 | 0 | 0 | 0 | 0.0001 | yes |  |  |  |  | 0.5 | -78 | 1 | [5 empty] | 18 | 9
1999Laycock43 | 1999Laycock | 175 |  | 220 |  | 2.5 | [7 empty] | deaerated |  | 1 | 0 | 80 | 6.5 | thiosulfate |  | 3.162278e-08 | 0 | 0 | 0 | 0 | 0 | 0 | 0.0004 | yes |  |  |  |  | 0.5 | -252.3636 | 1 | [5 empty] | 18 | 9
1999Laycock44 | 1999Laycock | 175 |  | 220 |  | 2.5 | [7 empty] | deaerated |  | 1 | 0 | 80 | 6.5 | thiosulfate |  | 3.162278e-08 | 0 | 0 | 0 | 0 | 0 | 0 | 0.0004 | yes |  |  |  |  | 0.5 | -261.9091 | 1 | [5 empty] | 18 | 9
1999Laycock45 | 1999Laycock | 175 |  | 220 |  | 2.5 | [7 empty] | deaerated |  | 1 | 0 | 80 | 6.5 | thiosulfate |  | 3.162278e-08 | 0 | 0 | 0 | 0 | 0 | 0 | 0.0004 | yes |  |  |  |  | 0.5 | -265.0909 | 1 | [5 empty] | 18 | 9
1999Laycock46 | 1999Laycock | 175 |  | 220 |  | 2.5 | [7 empty] | deaerated |  | 1 | 0 | 80 | 6.5 | thiosulfate |  | 3.162278e-08 | 0 | 0 | 0 | 0 | 0 | 0 | 0.001 | yes |  |  |  |  | 0.5 | -251.0909 | 1 | [5 empty] | 18 | 9
1999Laycock47 | 1999Laycock | 175 |  | 220 |  | 2.5 | [7 empty] | deaerated |  | 1 | 0 | 80 | 6.5 | thiosulfate |  | 3.162278e-08 | 0 | 0 | 0 | 0 | 0 | 0 | 0.001 | yes |  |  |  |  | 0.5 | -271.4545 | 1 | [5 empty] | 18 | 9
1999Laycock48 | 1999Laycock | 175 |  | 220 |  | 2.5 | [7 empty] | deaerated |  | 1 | 0 | 80 | 6.5 | thiosulfate |  | 3.162278e-08 | 0 | 0 | 0 | 0 | 0 | 0 | 0.001 | yes |  |  |  |  | 0.5 | -291.8182 | 1 | [5 empty] | 18 | 9
1999Laycock49 | 1999Laycock | 175 |  | 220 |  | 2.5 | [7 empty] | deaerated |  | 1 | 0 | 80 | 9 | thiosulfate |  | 1e-05 | 0 | 0 | 0 | 0 | 0 | 0 | 0.01 | yes |  |  |  |  | 0.5 | -249.1818 | 1 | [5 empty] | 18 | 9
1999Laycock50 | 1999Laycock | 175 |  | 220 |  | 2.5 | [7 empty] | deaerated |  | 1 | 0 | 80 | 9 | thiosulfate |  | 1e-05 | 0 | 0 | 0 | 0 | 0 | 0 | 0.01 | yes |  |  |  |  | 0.5 | -261.9091 | 1 | [5 empty] | 18 | 9
1999Laycock51 | 1999Laycock | 175 |  | 220 |  | 2.5 | [7 empty] | deaerated |  | 1 | 0 | 80 | 9 | thiosulfate |  | 1e-05 | 0 | 0 | 0 | 0 | 0 | 0 | 0.01 | yes |  |  |  |  | 0.5 | -274.6364 | 1 | [5 empty] | 18 | 9
1999Laycock52 | 1999Laycock | 175 |  | 220 |  | 2.5 | [7 empty] | deaerated |  | 1 | 0 | 80 | 9 | thiosulfate |  | 1e-05 | 0 | 0 | 0 | 0 | 0 | 0 | 0.1 | yes |  |  |  |  | 0.5 | -186.8182 | 1 | [5 empty] | 18 | 9
1999Laycock53 | 1999Laycock | 175 |  | 220 |  | 2.5 | [7 empty] | deaerated |  | 1 | 0 | 80 | 9 | thiosulfate |  | 1e-05 | 0 | 0 | 0 | 0 | 0 | 0 | 0.1 | yes |  |  |  |  | 0.5 | -194.4545 | 1 | [5 empty] | 18 | 9
1999Laycock54 | 1999Laycock | 175 |  | 220 |  | 2.5 | [7 empty] | deaerated |  | 1 | 0 | 80 | 9 | thiosulfate |  | 1e-05 | 0 | 0 | 0 | 0 | 0 | 0 | 0.1 | yes |  |  |  |  | 0.5 | -202.0909 | 1 | [5 empty] | 18 | 9
1999Laycock55 | 1999Laycock | 175 | 904L | 220 |  | 5 | [7 empty] | deaerated |  | 1 | 0 | 30 | 6.5 |  |  | 3.162278e-08 | 0 | 0 | 0 | 0 | 0 | 0 | 0 | yes |  |  |  |  | 0.5 | 864.1132 | 1 | [5 empty] | 20 | 25 | 4.5 |  |  |  |  | 1.6
1999Laycock56 | 1999Laycock | 175 | 904L | 220 |  | 5 | [7 empty] | deaerated |  | 1 | 0 | 40 | 6.5 |  |  | 3.162278e-08 | 0 | 0 | 0 | 0 | 0 | 0 | 0 | yes |  |  |  |  | 0.5 | 889.0924 | 1 | [5 empty] | 20 | 25 | 4.5 |  |  |  |  | 1.6
1999Laycock57 | 1999Laycock | 175 | 904L | 220 |  | 5 | [7 empty] | deaerated |  | 1 | 0 | 45 | 6.5 |  |  | 3.162278e-08 | 0 | 0 | 0 | 0 | 0 | 0 | 0 | yes |  |  |  |  | 0.5 | 874.1049 | 1 | [5 empty] | 20 | 25 | 4.5 |  |  |  |  | 1.6
1999Laycock58 | 1999Laycock | 175 | 904L | 220 |  | 5 | [7 empty] | deaerated |  | 1 | 0 | 47.5 | 6.5 |  |  | 3.162278e-08 | 0 | 0 | 0 | 0 | 0 | 0 | 0 | yes |  |  |  |  | 0.5 | 813.1557 | 1 | [5 empty] | 20 | 25 | 4.5 |  |  |  |  | 1.6
1999Laycock59 | 1999Laycock | 175 | 904L | 220 |  | 5 | [7 empty] | deaerated |  | 1 | 0 | 50 | 6.5 |  |  | 3.162278e-08 | 0 | 0 | 0 | 0 | 0 | 0 | 0 | yes |  |  |  |  | 0.5 | 300.5828 | 1 | [5 empty] | 20 | 25 | 4.5 |  |  |  |  | 1.6
1999Laycock60 | 1999Laycock | 175 | 904L | 220 |  | 5 | [7 empty] | deaerated |  | 1 | 0 | 55 | 6.5 |  |  | 3.162278e-08 | 0 | 0 | 0 | 0 | 0 | 0 | 0 | yes |  |  |  |  | 0.5 | 310.5745 | 1 | [5 empty] | 20 | 25 | 4.5 |  |  |  |  | 1.6
1999Laycock61 | 1999Laycock | 175 | 904L | 220 |  | 5 | [7 empty] | deaerated |  | 1 | 0 | 60 | 6.5 |  |  | 3.162278e-08 | 0 | 0 | 0 | 0 | 0 | 0 | 0 | yes |  |  |  |  | 0.5 | 231.6403 | 1 | [5 empty] | 20 | 25 | 4.5 |  |  |  |  | 1.6
1999Laycock62 | 1999Laycock | 175 | 904L | 220 |  | 5 | [7 empty] | deaerated |  | 1 | 0 | 65 | 6.5 |  |  | 3.162278e-08 | 0 | 0 | 0 | 0 | 0 | 0 | 0 | yes |  |  |  |  | 0.5 | 211.657 | 1 | [5 empty] | 20 | 25 | 4.5 |  |  |  |  | 1.6
1999Laycock63 | 1999Laycock | 175 | 904L | 220 |  | 5 | [7 empty] | deaerated |  | 1 | 0 | 67.5 | 6.5 |  |  | 3.162278e-08 | 0 | 0 | 0 | 0 | 0 | 0 | 0 | yes |  |  |  |  | 0.5 | 216.6528 | 1 | [5 empty] | 20 | 25 | 4.5 |  |  |  |  | 1.6
1999Laycock64 | 1999Laycock | 175 | 904L | 220 |  | 5 | [7 empty] | deaerated |  | 1 | 0 | 70 | 6.5 |  |  | 3.162278e-08 | 0 | 0 | 0 | 0 | 0 | 0 | 0 | yes |  |  |  |  | 0.5 | 216.6528 | 1 | [5 empty] | 20 | 25 | 4.5 |  |  |  |  | 1.6
1999Laycock65 | 1999Laycock | 175 | 904L | 220 |  | 5 | [7 empty] | deaerated |  | 1 | 0 | 75 | 6.5 |  |  | 3.162278e-08 | 0 | 0 | 0 | 0 | 0 | 0 | 0 | yes |  |  |  |  | 0.5 | 184.6794 | 1 | [5 empty] | 20 | 25 | 4.5 |  |  |  |  | 1.6
1999Laycock66 | 1999Laycock | 175 | 904L | 220 |  | 5 | [7 empty] | deaerated |  | 1 | 0 | 80 | 6.5 |  |  | 3.162278e-08 | 0 | 0 | 0 | 0 | 0 | 0 | 0 | yes |  |  |  |  | 0.5 | 228.6428 | 1 | [5 empty] | 20 | 25 | 4.5 |  |  |  |  | 1.6
1999Laycock67 | 1999Laycock | 175 | 904L | 220 |  | 5 | [7 empty] | deaerated |  | 1 | 0 | 85 | 6.5 |  |  | 3.162278e-08 | 0 | 0 | 0 | 0 | 0 | 0 | 0 | yes |  |  |  |  | 0.5 | 211.657 | 1 | [5 empty] | 20 | 25 | 4.5 |  |  |  |  | 1.6
1999Laycock68 | 1999Laycock | 175 | 904L | 220 |  | 5 | [7 empty] | deaerated |  | 1 | 0 | 90 | 6.5 |  |  | 3.162278e-08 | 0 | 0 | 0 | 0 | 0 | 0 | 0 | yes |  |  |  |  | 0.5 | 132.7227 | 1 | [5 empty] | 20 | 25 | 4.5 |  |  |  |  | 1.6
1999Laycock69 | 1999Laycock | 175 |  | 220 |  | 2.5 | [7 empty] | deaerated |  | 1 | 0 | 20 | 6.5 |  |  | 3.162278e-08 | 0 | 0 | 0 | 0 | 0 | 0 | 0 | yes |  |  |  |  | 0.5 | 233.1545 | 1 | [5 empty] | 17.5 | 13 | 2.5
1999Laycock70 | 1999Laycock | 175 |  | 220 |  | 2.5 | [7 empty] | deaerated |  | 1 | 0 | 20 | 6.5 |  |  | 3.162278e-08 | 0 | 0 | 0 | 0 | 0 | 0 | 0 | yes |  |  |  |  | 0.5 | 181.3305 | 1 | [5 empty] | 17.5 | 13 | 2.5
1999Laycock71 | 1999Laycock | 175 |  | 220 |  | 2.5 | [7 empty] | deaerated |  | 1 | 0 | 20 | 6.5 |  |  | 3.162278e-08 | 0 | 0 | 0 | 0 | 0 | 0 | 0 | yes |  |  |  |  | 0.5 | 128.0043 | 1 | [5 empty] | 17.5 | 13 | 2.5
1999Laycock72 | 1999Laycock | 175 |  | 220 |  | 2.5 | [7 empty] | deaerated |  | 1 | 0 | 20 | 6.5 | thiosulfate |  | 3.162278e-08 | 0 | 0 | 0 | 0 | 0 | 0 | 0.0001 | yes |  |  |  |  | 0.5 | 109.2275 | 1 | [5 empty] | 17.5 | 13 | 2.5
1999Laycock73 | 1999Laycock | 175 |  | 220 |  | 2.5 | [7 empty] | deaerated |  | 1 | 0 | 20 | 6.5 | thiosulfate |  | 3.162278e-08 | 0 | 0 | 0 | 0 | 0 | 0 | 0.001 | yes |  |  |  |  | 0.5 | 131.7597 | 1 | [5 empty] | 17.5 | 13 | 2.5
1999Laycock74 | 1999Laycock | 175 |  | 220 |  | 2.5 | [7 empty] | deaerated |  | 1 | 0 | 20 | 6.5 | thiosulfate |  | 3.162278e-08 | 0 | 0 | 0 | 0 | 0 | 0 | 0.001 | yes |  |  |  |  | 0.5 | 125.7511 | 1 | [5 empty] | 17.5 | 13 | 2.5
1999Laycock75 | 1999Laycock | 175 |  | 220 |  | 2.5 | [7 empty] | deaerated |  | 1 | 0 | 20 | 6.5 | thiosulfate |  | 3.162278e-08 | 0 | 0 | 0 | 0 | 0 | 0 | 0.001 | yes |  |  |  |  | 0.5 | 116.7382 | 1 | [5 empty] | 17.5 | 13 | 2.5
1999Laycock76 | 1999Laycock | 175 |  | 220 |  | 2.5 | [7 empty] | deaerated |  | 1 | 0 | 20 | 6.5 | thiosulfate |  | 3.162278e-08 | 0 | 0 | 0 | 0 | 0 | 0 | 0.004 | yes |  |  |  |  | 0.5 | 131.7597 | 1 | [5 empty] | 17.5 | 13 | 2.5
1999Laycock77 | 1999Laycock | 175 |  | 220 |  | 2.5 | [7 empty] | deaerated |  | 1 | 0 | 20 | 6.5 | thiosulfate |  | 3.162278e-08 | 0 | 0 | 0 | 0 | 0 | 0 | 0.004 | yes |  |  |  |  | 0.5 | 121.9957 | 1 | [5 empty] | 17.5 | 13 | 2.5
1999Laycock78 | 1999Laycock | 175 |  | 220 |  | 2.5 | [7 empty] | deaerated |  | 1 | 0 | 20 | 6.5 | thiosulfate |  | 3.162278e-08 | 0 | 0 | 0 | 0 | 0 | 0 | 0.004 | yes |  |  |  |  | 0.5 | 107.7253 | 1 | [5 empty] | 17.5 | 13 | 2.5
1999Laycock79 | 1999Laycock | 175 |  | 220 |  | 2.5 | [7 empty] | deaerated |  | 1 | 0 | 20 | 9 | thiosulfate |  | 1e-05 | 0 | 0 | 0 | 0 | 0 | 0 | 0.01 | yes |  |  |  |  | 0.5 | 146.7811 | 1 | [5 empty] | 17.5 | 13 | 2.5
1999Laycock80 | 1999Laycock | 175 |  | 220 |  | 2.5 | [7 empty] | deaerated |  | 1 | 0 | 20 | 9 | thiosulfate |  | 1e-05 | 0 | 0 | 0 | 0 | 0 | 0 | 0.01 | yes |  |  |  |  | 0.5 | 140.7725 | 1 | [5 empty] | 17.5 | 13 | 2.5
1999Laycock81 | 1999Laycock | 175 |  | 220 |  | 2.5 | [7 empty] | deaerated |  | 1 | 0 | 20 | 9 | thiosulfate |  | 1e-05 | 0 | 0 | 0 | 0 | 0 | 0 | 0.01 | yes |  |  |  |  | 0.5 | 137.0172 | 1 | [5 empty] | 17.5 | 13 | 2.5
1999Laycock82 | 1999Laycock | 175 |  | 220 |  | 2.5 | [7 empty] | deaerated |  | 1 | 0 | 20 | 9 | thiosulfate |  | 1e-05 | 0 | 0 | 0 | 0 | 0 | 0 | 0.04 | yes |  |  |  |  | 0.5 | -37.23176 | 1 | [5 empty] | 17.5 | 13 | 2.5
1999Laycock83 | 1999Laycock | 175 |  | 220 |  | 2.5 | [7 empty] | deaerated |  | 1 | 0 | 20 | 9 | thiosulfate |  | 1e-05 | 0 | 0 | 0 | 0 | 0 | 0 | 0.04 | yes |  |  |  |  | 0.5 | -50 | 1 | [5 empty] | 17.5 | 13 | 2.5
1999Laycock84 | 1999Laycock | 175 |  | 220 |  | 2.5 | [7 empty] | deaerated |  | 1 | 0 | 20 | 9 | thiosulfate |  | 1e-05 | 0 | 0 | 0 | 0 | 0 | 0 | 0.04 | yes |  |  |  |  | 0.5 | -71.78112 | 1 | [5 empty] | 17.5 | 13 | 2.5
1999Laycock85 | 1999Laycock | 175 |  | 220 |  | 2.5 | [7 empty] | deaerated |  | 1 | 0 | 20 | 9 | thiosulfate |  | 1e-05 | 0 | 0 | 0 | 0 | 0 | 0 | 0.1 | yes |  |  |  |  | 0.5 | -18.45494 | 1 | [5 empty] | 17.5 | 13 | 2.5
1999Laycock86 | 1999Laycock | 175 |  | 220 |  | 2.5 | [7 empty] | deaerated |  | 1 | 0 | 20 | 9 | thiosulfate |  | 1e-05 | 0 | 0 | 0 | 0 | 0 | 0 | 0.1 | yes |  |  |  |  | 0.5 | -29.72103 | 1 | [5 empty] | 17.5 | 13 | 2.5
1999Laycock87 | 1999Laycock | 175 |  | 220 |  | 2.5 | [7 empty] | deaerated |  | 1 | 0 | 20 | 9 | thiosulfate |  | 1e-05 | 0 | 0 | 0 | 0 | 0 | 0 | 0.1 | yes |  |  |  |  | 0.5 | -34.97854 | 1 | [5 empty] | 17.5 | 13 | 2.5
1999Laycock88 | 1999Laycock | 175 |  | 220 |  | 2.5 | [7 empty] | deaerated |  | 1 | 0 | 20 | 9 | thiosulfate |  | 1e-05 | 0 | 0 | 0 | 0 | 0 | 0 | 0.4 | yes |  |  |  |  | 0.5 | 13.09013 | 1 | [5 empty] | 17.5 | 13 | 2.5
1999Laycock89 | 1999Laycock | 175 |  | 220 |  | 2.5 | [7 empty] | deaerated |  | 1 | 0 | 20 | 9 | thiosulfate |  | 1e-05 | 0 | 0 | 0 | 0 | 0 | 0 | 0.4 | yes |  |  |  |  | 0.5 | 7.832618 | 1 | [5 empty] | 17.5 | 13 | 2.5
1999Laycock90 | 1999Laycock | 175 |  | 220 |  | 2.5 | [7 empty] | deaerated |  | 1 | 0 | 20 | 9 | thiosulfate |  | 1e-05 | 0 | 0 | 0 | 0 | 0 | 0 | 0.4 | yes |  |  |  |  | 0.5 | 4.077253 | 1 | [5 empty] | 17.5 | 13 | 2.5
1999Laycock91 | 1999Laycock | 175 |  | 220 |  | 2.5 | [7 empty] | deaerated |  | 1 | 0 | 20 | 9 | thiosulfate |  | 1e-05 | 0 | 0 | 0 | 0 | 0 | 0 | 1 | yes |  |  |  |  | 0.5 | 59.65665 | 1 | [5 empty] | 17.5 | 13 | 2.5
1999Laycock92 | 1999Laycock | 175 |  | 220 |  | 2.5 | [7 empty] | deaerated |  | 1 | 0 | 20 | 9 | thiosulfate |  | 1e-05 | 0 | 0 | 0 | 0 | 0 | 0 | 1 | yes |  |  |  |  | 0.5 | 49.8927 | 1 | [5 empty] | 17.5 | 13 | 2.5
1999Laycock93 | 1999Laycock | 175 |  | 220 |  | 2.5 | [7 empty] | deaerated |  | 1 | 0 | 20 | 9 | thiosulfate |  | 1e-05 | 0 | 0 | 0 | 0 | 0 | 0 | 1 | yes |  |  |  |  | 0.5 | 44.63519 | 1 | [5 empty] | 17.5 | 13 | 2.5
1999Laycock94 | 1999Laycock | 175 |  | 220 |  | 2.5 | [7 empty] | deaerated |  | 1 | 0 | 20 | 6.5 |  |  | 3.162278e-08 | 0 | 0 | 0 | 0 | 0 | 0 | 0 | yes |  |  |  |  | 0.5 | 33.3691 | 1 | [5 empty] | 18 | 9
1999Laycock95 | 1999Laycock | 175 |  | 220 |  | 2.5 | [7 empty] | deaerated |  | 1 | 0 | 20 | 6.5 |  |  | 3.162278e-08 | 0 | 0 | 0 | 0 | 0 | 0 | 0 | yes |  |  |  |  | 0.5 | 29.61373 | 1 | [5 empty] | 18 | 9
1999Laycock96 | 1999Laycock | 175 |  | 220 |  | 2.5 | [7 empty] | deaerated |  | 1 | 0 | 20 | 6.5 |  |  | 3.162278e-08 | 0 | 0 | 0 | 0 | 0 | 0 | 0 | yes |  |  |  |  | 0.5 | 25.85837 | 1 | [5 empty] | 18 | 9
1999Laycock97 | 1999Laycock | 175 |  | 220 |  | 2.5 | [7 empty] | deaerated |  | 1 | 0 | 20 | 6.5 | thiosulfate |  | 3.162278e-08 | 0 | 0 | 0 | 0 | 0 | 0 | 0.004 | yes |  |  |  |  | 0.5 | 11.58798 | 1 | [5 empty] | 18 | 9
1999Laycock98 | 1999Laycock | 175 |  | 220 |  | 2.5 | [7 empty] | deaerated |  | 1 | 0 | 20 | 6.5 | thiosulfate |  | 3.162278e-08 | 0 | 0 | 0 | 0 | 0 | 0 | 0.004 | yes |  |  |  |  | 0.5 | -23.71245 | 1 | [5 empty] | 18 | 9
1999Laycock99 | 1999Laycock | 175 |  | 220 |  | 2.5 | [7 empty] | deaerated |  | 1 | 0 | 20 | 6.5 | thiosulfate |  | 3.162278e-08 | 0 | 0 | 0 | 0 | 0 | 0 | 0.004 | yes |  |  |  |  | 0.5 | -57.51073 | 1 | [5 empty] | 18 | 9
1999Laycock100 | 1999Laycock | 175 |  | 220 |  | 2.5 | [7 empty] | deaerated |  | 1 | 0 | 20 | 6.5 | thiosulfate |  | 3.162278e-08 | 0 | 0 | 0 | 0 | 0 | 0 | 0.001 | yes |  |  |  |  | 0.5 | 59.65665 | 1 | [5 empty] | 18 | 9
1999Laycock101 | 1999Laycock | 175 |  | 220 |  | 2.5 | [7 empty] | deaerated |  | 1 | 0 | 20 | 6.5 | thiosulfate |  | 3.162278e-08 | 0 | 0 | 0 | 0 | 0 | 0 | 0.001 | yes |  |  |  |  | 0.5 | 40.87983 | 1 | [5 empty] | 18 | 9
1999Laycock102 | 1999Laycock | 175 |  | 220 |  | 2.5 | [7 empty] | deaerated |  | 1 | 0 | 20 | 6.5 | thiosulfate |  | 3.162278e-08 | 0 | 0 | 0 | 0 | 0 | 0 | 0.001 | yes |  |  |  |  | 0.5 | 18.34764 | 1 | [5 empty] | 18 | 9
1999Laycock103 | 1999Laycock | 175 |  | 220 |  | 2.5 | [7 empty] | deaerated |  | 1 | 0 | 20 | 6.5 | thiosulfate |  | 3.162278e-08 | 0 | 0 | 0 | 0 | 0 | 0 | 0.002 | yes |  |  |  |  | 0.5 | -94.3133 | 1 | [5 empty] | 18 | 9
1999Laycock104 | 1999Laycock | 175 |  | 220 |  | 2.5 | [7 empty] | deaerated |  | 1 | 0 | 20 | 6.5 | thiosulfate |  | 3.162278e-08 | 0 | 0 | 0 | 0 | 0 | 0 | 0.002 | yes |  |  |  |  | 0.5 | -134.8712 | 1 | [5 empty] | 18 | 9
1999Laycock105 | 1999Laycock | 175 |  | 220 |  | 2.5 | [7 empty] | deaerated |  | 1 | 0 | 20 | 6.5 | thiosulfate |  | 3.162278e-08 | 0 | 0 | 0 | 0 | 0 | 0 | 0.002 | yes |  |  |  |  | 0.5 | -170.1717 | 1 | [5 empty] | 18 | 9
1999Laycock106 | 1999Laycock | 175 |  | 220 |  | 2.5 | [7 empty] | deaerated |  | 1 | 0 | 20 | 6.5 | thiosulfate |  | 3.162278e-08 | 0 | 0 | 0 | 0 | 0 | 0 | 0.004 | yes |  |  |  |  | 0.5 | -196.4592 | 1 | [5 empty] | 18 | 9
1999Laycock107 | 1999Laycock | 175 |  | 220 |  | 2.5 | [7 empty] | deaerated |  | 1 | 0 | 20 | 6.5 | thiosulfate |  | 3.162278e-08 | 0 | 0 | 0 | 0 | 0 | 0 | 0.004 | yes |  |  |  |  | 0.5 | -206.9742 | 1 | [5 empty] | 18 | 9
1999Laycock108 | 1999Laycock | 175 |  | 220 |  | 2.5 | [7 empty] | deaerated |  | 1 | 0 | 20 | 6.5 | thiosulfate |  | 3.162278e-08 | 0 | 0 | 0 | 0 | 0 | 0 | 0.004 | yes |  |  |  |  | 0.5 | -220.4936 | 1 | [5 empty] | 18 | 9
1999Laycock109 | 1999Laycock | 175 |  | 220 |  | 2.5 | [7 empty] | deaerated |  | 1 | 0 | 20 | 9 | thiosulfate |  | 1e-05 | 0 | 0 | 0 | 0 | 0 | 0 | 0.1 | yes |  |  |  |  | 0.5 | -133.3691 | 1 | [5 empty] | 18 | 9
1999Laycock110 | 1999Laycock | 175 |  | 220 |  | 2.5 | [7 empty] | deaerated |  | 1 | 0 | 20 | 9 | thiosulfate |  | 1e-05 | 0 | 0 | 0 | 0 | 0 | 0 | 0.1 | yes |  |  |  |  | 0.5 | -140.8798 | 1 | [5 empty] | 18 | 9
1999Laycock111 | 1999Laycock | 175 |  | 220 |  | 2.5 | [7 empty] | deaerated |  | 1 | 0 | 20 | 9 | thiosulfate |  | 1e-05 | 0 | 0 | 0 | 0 | 0 | 0 | 0.1 | yes |  |  |  |  | 0.5 | -146.1373 | 1 | [5 empty] | 18 | 9
1999Laycock112 | 1999Laycock | 175 |  | 220 |  | 2.5 | [7 empty] | deaerated |  | 1 | 0 | 20 | 9 | thiosulfate |  | 1e-05 | 0 | 0 | 0 | 0 | 0 | 0 | 0.4 | yes |  |  |  |  | 0.5 | -86.80258 | 1 | [5 empty] | 18 | 9
1999Laycock113 | 1999Laycock | 175 |  | 220 |  | 2.5 | [7 empty] | deaerated |  | 1 | 0 | 20 | 9 | thiosulfate |  | 1e-05 | 0 | 0 | 0 | 0 | 0 | 0 | 0.4 | yes |  |  |  |  | 0.5 | -98.06867 | 1 | [5 empty] | 18 | 9
1999Laycock114 | 1999Laycock | 175 |  | 220 |  | 2.5 | [7 empty] | deaerated |  | 1 | 0 | 20 | 9 | thiosulfate |  | 1e-05 | 0 | 0 | 0 | 0 | 0 | 0 | 0.4 | yes |  |  |  |  | 0.5 | -103.3262 | 1 | [5 empty] | 18 | 9
1999Laycock115 | 1999Laycock | 175 |  | 220 |  | 2.5 | [7 empty] | deaerated |  | 1 | 0 | 20 | 9 | thiosulfate |  | 1e-05 | 0 | 0 | 0 | 0 | 0 | 0 | 1 | yes |  |  |  |  | 0.5 | -68.77682 | 1 | [5 empty] | 18 | 9
1999Laycock116 | 1999Laycock | 175 |  | 220 |  | 2.5 | [7 empty] | deaerated |  | 1 | 0 | 20 | 9 | thiosulfate |  | 1e-05 | 0 | 0 | 0 | 0 | 0 | 0 | 1 | yes |  |  |  |  | 0.5 | -69.5279 | 1 | [5 empty] | 18 | 9
1999Laycock117 | 1999Laycock | 175 |  | 220 |  | 2.5 | [7 empty] | deaerated |  | 1 | 0 | 20 | 9 | thiosulfate |  | 1e-05 | 0 | 0 | 0 | 0 | 0 | 0 | 1 | yes |  |  |  |  | 0.5 | -70.27897 | 1 | [5 empty] | 18 | 9
1999Sundarajan01 | 1999Sundarajan | 176 |  | 14000 |  | 0.5674502 | [6 empty] | 1 |  |  | 0.1640968 | 0 | 37.4 | 7.4 |  |  | 2.511886e-07 | 0 | 0.002380765 | 0 | 0 | 0 | 0 | 0 | yes | -296.7056 |  |  |  | 0.1666667 | 399.7081 | 1 | 0.024 | 0.81 | 0.61 | 0.03 | 0.006 | 15.4 | 14.7 | 2.4 |  | 0.21
1999Sundarajan02 | 1999Sundarajan | 176 |  | 14000 |  | 0.5674502 | [6 empty] | 1 |  |  | 0.1640968 | 0 | 37.4 | 7.4 |  |  | 2.511886e-07 | 0 | 0.002380765 | 0 | 0 | 0 | 0 | 0 | yes | -322.769 |  |  |  | 0.1666667 | 227.6897 | 1 | 0.025 | 1.76 | 0.98 | 0.02 | 0.002 | 17.9 | 12.1 | 2.45
1999Garfias-Mesias01 | 1999Garfias-Mesias | 177 |  | 2000 |  | 0.568 | 1293 | 2 | (annealed 1020 2h) | [6 empty] | 0.5989049 | 0 | 25 | 6.5 |  |  | 3.162278e-08 | 0 | 0 | 0 | 0 | 0 | 0 | 0 | yes | -220 |  |  |  | 1 | 1081.408 | 2 | 0.03 | 0.96 | 0.47 | 0.024 | 0.007 | 25.92 | 5.9 | 3.19 | 0.2 |  |  |  | 1.62
1999Garfias-Mesias02 | 1999Garfias-Mesias | 177 |  | 2000 |  | 0.568 | 1293 | 2 | [7 empty] | 0.5989049 | 0 | 25 | 6.5 |  |  | 3.162278e-08 | 0 | 0 | 0 | 0 | 0 | 0 | 0 | yes |  |  |  |  | 1 | 1027.756 | 2 | 0.03 | 0.96 | 0.47 | 0.024 | 0.007 | 25.92 | 5.9 | 3.19 | 0.2 |  |  |  | 1.62
1999Garfias-Mesias03 | 1999Garfias-Mesias | 177 |  | 2000 |  | 0.568 | 1293 | 2 | [7 empty] | 0.5989049 | 0 | 40 | 6.5 |  |  | 3.162278e-08 | 0 | 0 | 0 | 0 | 0 | 0 | 0 | yes |  |  |  |  | 1 | 968.7915 | 2 | 0.03 | 0.96 | 0.47 | 0.024 | 0.007 | 25.92 | 5.9 | 3.19 | 0.2 |  |  |  | 1.62
1999Garfias-Mesias04 | 1999Garfias-Mesias | 177 |  | 2000 |  | 0.568 | 1293 | 2 | [7 empty] | 0.5989049 | 0 | 40 | 6.5 |  |  | 3.162278e-08 | 0 | 0 | 0 | 0 | 0 | 0 | 0 | yes |  |  |  |  | 1 | 959.761 | 2 | 0.03 | 0.96 | 0.47 | 0.024 | 0.007 | 25.92 | 5.9 | 3.19 | 0.2 |  |  |  | 1.62
1999Garfias-Mesias05 | 1999Garfias-Mesias | 177 |  | 2000 |  | 0.568 | 1293 | 2 | [7 empty] | 0.5989049 | 0 | 55 | 6.5 |  |  | 3.162278e-08 | 0 | 0 | 0 | 0 | 0 | 0 | 0 | yes |  |  |  |  | 1 | 995.3519 | 2 | 0.03 | 0.96 | 0.47 | 0.024 | 0.007 | 25.92 | 5.9 | 3.19 | 0.2 |  |  |  | 1.62
1999Garfias-Mesias06 | 1999Garfias-Mesias | 177 |  | 2000 |  | 0.568 | 1293 | 2 | [7 empty] | 0.5989049 | 0 | 55 | 6.5 |  |  | 3.162278e-08 | 0 | 0 | 0 | 0 | 0 | 0 | 0 | yes |  |  |  |  | 1 | 973.0412 | 2 | 0.03 | 0.96 | 0.47 | 0.024 | 0.007 | 25.92 | 5.9 | 3.19 | 0.2 |  |  |  | 1.62
1999Garfias-Mesias07 | 1999Garfias-Mesias | 177 |  | 2000 |  | 0.568 | 1293 | 2 | [7 empty] | 0.5989049 | 0 | 60 | 6.5 |  |  | 3.162278e-08 | 0 | 0 | 0 | 0 | 0 | 0 | 0 | yes |  |  |  |  | 1 | 769.5883 | 1 | 0.03 | 0.96 | 0.47 | 0.024 | 0.007 | 25.92 | 5.9 | 3.19 | 0.2 |  |  |  | 1.62
1999Garfias-Mesias08 | 1999Garfias-Mesias | 177 |  | 2000 |  | 0.568 | 1293 | 2 | [7 empty] | 0.5989049 | 0 | 60 | 6.5 |  |  | 3.162278e-08 | 0 | 0 | 0 | 0 | 0 | 0 | 0 | yes |  |  |  |  | 1 | 729.2165 | 1 | 0.03 | 0.96 | 0.47 | 0.024 | 0.007 | 25.92 | 5.9 | 3.19 | 0.2 |  |  |  | 1.62
1999Garfias-Mesias09 | 1999Garfias-Mesias | 177 |  | 2000 |  | 0.568 | 1293 | 2 | [7 empty] | 0.5989049 | 0 | 65 | 6.5 |  |  | 3.162278e-08 | 0 | 0 | 0 | 0 | 0 | 0 | 0 | yes |  |  |  |  | 1 | 191.1023 | 1 | 0.03 | 0.96 | 0.47 | 0.024 | 0.007 | 25.92 | 5.9 | 3.19 | 0.2 |  |  |  | 1.62
1999Garfias-Mesias10 | 1999Garfias-Mesias | 177 |  | 2000 |  | 0.568 | 1293 | 2 | [7 empty] | 0.5989049 | 0 | 65 | 6.5 |  |  | 3.162278e-08 | 0 | 0 | 0 | 0 | 0 | 0 | 0 | yes |  |  |  |  | 1 | 189.5086 | 1 | 0.03 | 0.96 | 0.47 | 0.024 | 0.007 | 25.92 | 5.9 | 3.19 | 0.2 |  |  |  | 1.62
1999Garfias-Mesias11 | 1999Garfias-Mesias | 177 |  | 2000 |  | 0.568 | 1413 | 2 | [7 empty] | 0.5989049 | 0 | 5 | 6.5 |  |  | 3.162278e-08 | 0 | 0 | 0 | 0 | 0 | 0 | 0 | yes | -220 |  |  |  | 1 | 1063.226 | 2 | 0.03 | 0.96 | 0.47 | 0.024 | 0.007 | 25.92 | 5.9 | 3.19 | 0.2 |  |  |  | 1.62
1999Garfias-Mesias12 | 1999Garfias-Mesias | 177 |  | 2000 |  | 0.568 | 1413 | 2 | [7 empty] | 0.5989049 | 0 | 5 | 6.5 |  |  | 3.162278e-08 | 0 | 0 | 0 | 0 | 0 | 0 | 0 | yes |  |  |  |  | 1 | 1059.839 | 2 | 0.03 | 0.96 | 0.47 | 0.024 | 0.007 | 25.92 | 5.9 | 3.19 | 0.2 |  |  |  | 1.62
1999Garfias-Mesias13 | 1999Garfias-Mesias | 177 |  | 2000 |  | 0.568 | 1413 | 2 | [7 empty] | 0.5989049 | 0 | 25 | 6.5 |  |  | 3.162278e-08 | 0 | 0 | 0 | 0 | 0 | 0 | 0 | yes |  |  |  |  | 1 | 1005 | 2 | 0.03 | 0.96 | 0.47 | 0.024 | 0.007 | 25.92 | 5.9 | 3.19 | 0.2 |  |  |  | 1.62
1999Garfias-Mesias14 | 1999Garfias-Mesias | 177 |  | 2000 |  | 0.568 | 1413 | 2 | [7 empty] | 0.5989049 | 0 | 25 | 6.5 |  |  | 3.162278e-08 | 0 | 0 | 0 | 0 | 0 | 0 | 0 | yes |  |  |  |  | 1 | 997.5 | 2 | 0.03 | 0.96 | 0.47 | 0.024 | 0.007 | 25.92 | 5.9 | 3.19 | 0.2 |  |  |  | 1.62
1999Garfias-Mesias15 | 1999Garfias-Mesias | 177 |  | 2000 |  | 0.568 | 1413 | 2 | [7 empty] | 0.5989049 | 0 | 40 | 6.5 |  |  | 3.162278e-08 | 0 | 0 | 0 | 0 | 0 | 0 | 0 | yes |  |  |  |  | 1 | 957.8176 | 2 | 0.03 | 0.96 | 0.47 | 0.024 | 0.007 | 25.92 | 5.9 | 3.19 | 0.2 |  |  |  | 1.62
1999Garfias-Mesias16 | 1999Garfias-Mesias | 177 |  | 2000 |  | 0.568 | 1413 | 2 | [7 empty] | 0.5989049 | 0 | 40 | 6.5 |  |  | 3.162278e-08 | 0 | 0 | 0 | 0 | 0 | 0 | 0 | yes |  |  |  |  | 1 | 934.8534 | 2 | 0.03 | 0.96 | 0.47 | 0.024 | 0.007 | 25.92 | 5.9 | 3.19 | 0.2 |  |  |  | 1.62
1999Garfias-Mesias17 | 1999Garfias-Mesias | 177 |  | 2000 |  | 0.568 | 1413 | 2 | [7 empty] | 0.5989049 | 0 | 55 | 6.5 |  |  | 3.162278e-08 | 0 | 0 | 0 | 0 | 0 | 0 | 0 | yes |  |  |  |  | 1 | 263.9304 | 1 | 0.03 | 0.96 | 0.47 | 0.024 | 0.007 | 25.92 | 5.9 | 3.19 | 0.2 |  |  |  | 1.62
1999Garfias-Mesias18 | 1999Garfias-Mesias | 177 |  | 2000 |  | 0.568 | 1413 | 2 | [7 empty] | 0.5989049 | 0 | 55 | 6.5 |  |  | 3.162278e-08 | 0 | 0 | 0 | 0 | 0 | 0 | 0 | yes |  |  |  |  | 1 | 225.5964 | 1 | 0.03 | 0.96 | 0.47 | 0.024 | 0.007 | 25.92 | 5.9 | 3.19 | 0.2 |  |  |  | 1.62
1999Garfias-Mesias19 | 1999Garfias-Mesias | 177 |  | 2000 |  | 0.568 | 1293 | 3 | [7 empty] | 0.5989049 | 0 | 23 | 6.5 |  |  | 3.162278e-08 | 0 | 0 | 0 | 0 | 0 | 0 | 0 | yes |  |  |  |  | 1 | 956.1974 | 2 | 0.03 | 0.96 | 0.47 | 0.024 | 0.007 | 25.92 | 5.9 | 3.19 | 0.2 |  |  |  | 1.62
1999Garfias-Mesias20 | 1999Garfias-Mesias | 177 |  | 2000 |  | 0.568 | 1293 | 3 | [7 empty] | 0.5989049 | 0 | 23 | 6.5 |  |  | 3.162278e-08 | 0 | 0 | 0 | 0 | 0 | 0 | 0 | yes |  |  |  |  | 1 | 952.8279 | 2 | 0.03 | 0.96 | 0.47 | 0.024 | 0.007 | 25.92 | 5.9 | 3.19 | 0.2 |  |  |  | 1.62
1999Garfias-Mesias21 | 1999Garfias-Mesias | 177 |  | 2000 |  | 0.568 | 1293 | 3 | [7 empty] | 0.5989049 | 0 | 40 | 6.5 |  |  | 3.162278e-08 | 0 | 0 | 0 | 0 | 0 | 0 | 0 | yes |  |  |  |  | 1 | 996.1615 | 2 | 0.03 | 0.96 | 0.47 | 0.024 | 0.007 | 25.92 | 5.9 | 3.19 | 0.2 |  |  |  | 1.62
1999Garfias-Mesias22 | 1999Garfias-Mesias | 177 |  | 2000 |  | 0.568 | 1293 | 3 | [7 empty] | 0.5989049 | 0 | 40 | 6.5 |  |  | 3.162278e-08 | 0 | 0 | 0 | 0 | 0 | 0 | 0 | yes |  |  |  |  | 1 | 993.7625 | 2 | 0.03 | 0.96 | 0.47 | 0.024 | 0.007 | 25.92 | 5.9 | 3.19 | 0.2 |  |  |  | 1.62
1999Garfias-Mesias23 | 1999Garfias-Mesias | 177 |  | 2000 |  | 0.568 | 1293 | 3 | [7 empty] | 0.5989049 | 0 | 55 | 6.5 |  |  | 3.162278e-08 | 0 | 0 | 0 | 0 | 0 | 0 | 0 | yes |  |  |  |  | 1 | 1024.838 | 2 | 0.03 | 0.96 | 0.47 | 0.024 | 0.007 | 25.92 | 5.9 | 3.19 | 0.2 |  |  |  | 1.62
1999Garfias-Mesias24 | 1999Garfias-Mesias | 177 |  | 2000 |  | 0.568 | 1293 | 3 | [7 empty] | 0.5989049 | 0 | 55 | 6.5 |  |  | 3.162278e-08 | 0 | 0 | 0 | 0 | 0 | 0 | 0 | yes |  |  |  |  | 1 | 1044.318 | 2 | 0.03 | 0.96 | 0.47 | 0.024 | 0.007 | 25.92 | 5.9 | 3.19 | 0.2 |  |  |  | 1.62
1999Garfias-Mesias25 | 1999Garfias-Mesias | 177 |  | 2000 |  | 0.568 | 1293 | 3 | [7 empty] | 0.5989049 | 0 | 65 | 6.5 |  |  | 3.162278e-08 | 0 | 0 | 0 | 0 | 0 | 0 | 0 | yes |  |  |  |  | 1 | 1016.776 | 2 | 0.03 | 0.96 | 0.47 | 0.024 | 0.007 | 25.92 | 5.9 | 3.19 | 0.2 |  |  |  | 1.62
1999Garfias-Mesias26 | 1999Garfias-Mesias | 177 |  | 2000 |  | 0.568 | 1293 | 3 | [7 empty] | 0.5989049 | 0 | 65 | 6.5 |  |  | 3.162278e-08 | 0 | 0 | 0 | 0 | 0 | 0 | 0 | yes |  |  |  |  | 1 | 1016.776 | 2 | 0.03 | 0.96 | 0.47 | 0.024 | 0.007 | 25.92 | 5.9 | 3.19 | 0.2 |  |  |  | 1.62
1999Garfias-Mesias27 | 1999Garfias-Mesias | 177 |  | 2000 |  | 0.568 | 1293 | 3 | [7 empty] | 0.5989049 | 0 | 70 | 6.5 |  |  | 3.162278e-08 | 0 | 0 | 0 | 0 | 0 | 0 | 0 | yes |  |  |  |  | 1 | 181.1075 | 1 | 0.03 | 0.96 | 0.47 | 0.024 | 0.007 | 25.92 | 5.9 | 3.19 | 0.2 |  |  |  | 1.62
1999Garfias-Mesias28 | 1999Garfias-Mesias | 177 |  | 2000 |  | 0.568 | 1293 | 3 | [7 empty] | 0.5989049 | 0 | 70 | 6.5 |  |  | 3.162278e-08 | 0 | 0 | 0 | 0 | 0 | 0 | 0 | yes |  |  |  |  | 1 | 156.6775 | 1 | 0.03 | 0.96 | 0.47 | 0.024 | 0.007 | 25.92 | 5.9 | 3.19 | 0.2 |  |  |  | 1.62
1999Garfias-Mesias29 | 1999Garfias-Mesias | 177 |  | 2000 |  | 0.568 | 1293 | 2 | (annealed 1020 2h) | [6 empty] | 1.598905 | 0 | 40 | 1 |  |  | 1e-13 | 0 | 0 | 0 | 0 | 0 | 0 | 0 | yes | -357.994 |  |  |  | 1 | 951.3931 | 2 | 0.03 | 0.96 | 0.47 | 0.024 | 0.007 | 25.92 | 5.9 | 3.19 | 0.2 |  |  |  | 1.62
1999Garfias-Mesias30 | 1999Garfias-Mesias | 177 |  | 2000 |  | 0.568 | 1293 | 2 | (annealed 1020 2h) | [6 empty] | 1.598905 | 0 | 40 | 1 |  |  | 1e-13 | 0 | 0 | 0 | 0 | 0 | 0 | 0 | yes | -358.5941 |  |  |  | 1 | 949.5928 | 2 | 0.03 | 0.96 | 0.47 | 0.024 | 0.007 | 25.92 | 5.9 | 3.19 | 0.2 |  |  |  | 1.62
1999Garfias-Mesias31 | 1999Garfias-Mesias | 177 |  | 2000 |  | 0.568 | 1293 | 2 | (annealed 1020 2h) | [6 empty] | 1.598905 | 0 | 55 | 1 |  |  | 1e-13 | 0 | 0 | 0 | 0 | 0 | 0 | 0 | yes | -358.5941 |  |  |  | 1 | 944.192 | 2 | 0.03 | 0.96 | 0.47 | 0.024 | 0.007 | 25.92 | 5.9 | 3.19 | 0.2 |  |  |  | 1.62
1999Garfias-Mesias32 | 1999Garfias-Mesias | 177 |  | 2000 |  | 0.568 | 1293 | 2 | (annealed 1020 2h) | [6 empty] | 1.598905 | 0 | 55 | 1 |  |  | 1e-13 | 0 | 0 | 0 | 0 | 0 | 0 | 0 | yes | -359.7943 |  |  |  | 1 | 920.1886 | 2 | 0.03 | 0.96 | 0.47 | 0.024 | 0.007 | 25.92 | 5.9 | 3.19 | 0.2 |  |  |  | 1.62
1999Garfias-Mesias33 | 1999Garfias-Mesias | 177 |  | 2000 |  | 0.568 | 1293 | 2 | (annealed 1020 2h) | [6 empty] | 1.598905 | 0 | 60 | 1 |  |  | 1e-13 | 0 | 0 | 0 | 0 | 0 | 0 | 0 | yes | -370.5958 |  |  |  | 1 | 847.5782 | 2 | 0.03 | 0.96 | 0.47 | 0.024 | 0.007 | 25.92 | 5.9 | 3.19 | 0.2 |  |  |  | 1.62
1999Garfias-Mesias34 | 1999Garfias-Mesias | 177 |  | 2000 |  | 0.568 | 1293 | 2 | (annealed 1020 2h) | [6 empty] | 1.598905 | 0 | 60 | 1 |  |  | 1e-13 | 0 | 0 | 0 | 0 | 0 | 0 | 0 | yes | -368.7955 |  |  |  | 1 | 754.5649 | 2 | 0.03 | 0.96 | 0.47 | 0.024 | 0.007 | 25.92 | 5.9 | 3.19 | 0.2 |  |  |  | 1.62
1999Garfias-Mesias35 | 1999Garfias-Mesias | 177 |  | 2000 |  | 0.568 | 1293 | 2 | (annealed 1020 2h) | [6 empty] | 1.598905 | 0 | 65 | 1 |  |  | 1e-13 | 0 | 0 | 0 | 0 | 0 | 0 | 0 | yes | -365.7951 |  |  |  | 1 | 193.4848 | 1 | 0.03 | 0.96 | 0.47 | 0.024 | 0.007 | 25.92 | 5.9 | 3.19 | 0.2 |  |  |  | 1.62
1999Garfias-Mesias36 | 1999Garfias-Mesias | 177 |  | 2000 |  | 0.568 | 1293 | 2 | (annealed 1020 2h) | [6 empty] | 1.598905 | 0 | 65 | 1 |  |  | 1e-13 | 0 | 0 | 0 | 0 | 0 | 0 | 0 | yes | -365.7951 |  |  |  | 1 | 67.46678 | 1 | 0.03 | 0.96 | 0.47 | 0.024 | 0.007 | 25.92 | 5.9 | 3.19 | 0.2 |  |  |  | 1.62
1999Garfias-Mesias37 | 1999Garfias-Mesias | 177 |  | 2000 |  | 0.007853982 | 1293 | 2 | (annealed 1020 2h) | [6 empty] | 0.5989049 | 0 | 55 | 6.5 |  |  | 3.162278e-08 | 0 | 0 | 0 | 0 | 0 | 0 | 0 | yes | -41.10672 |  |  |  | 1 | 578.8142 | 2 | 0.03 | 0.96 | 0.47 | 0.024 | 0.007 | 25.92 | 5.9 | 3.19 | 0.2 |  |  |  | 1.62
1999Garfias-Mesias38 | 1999Garfias-Mesias | 177 |  | 2000 |  | 0.007853982 | 1293 | 2 | (annealed 1020 2h) | [6 empty] | 0.5989049 | 0 | 55 | 6.5 |  |  | 3.162278e-08 | 0 | 0 | 0 | 0 | 0 | 0 | 0 | yes | -119.3676 |  |  |  | 1 | 833.9921 | 2 | 0.03 | 0.96 | 0.47 | 0.024 | 0.007 | 25.92 | 5.9 | 3.19 | 0.2 |  |  |  | 1.62
1999Garfias-Mesias39 | 1999Garfias-Mesias | 177 |  | 2000 |  | 0.007853982 | 1293 | 2 | (annealed 1020 2h) | [6 empty] | 0.5989049 | 0 | 55 | 6.5 |  |  | 3.162278e-08 | 0 | 0 | 0 | 0 | 0 | 0 | 0 | yes | -67.19368 |  |  |  | 1 | 736.7589 | 1 | 0.03 | 0.96 | 0.47 | 0.024 | 0.007 | 25.92 | 5.9 | 3.19 | 0.2 |  |  |  | 1.62
1999Garfias-Mesias40 | 1999Garfias-Mesias | 177 |  | 2000 |  | 0.007853982 | 1293 | 2 | (annealed 1020 2h) | [6 empty] | 0.5989049 | 0 | 55 | 6.5 |  |  | 3.162278e-08 | 0 | 0 | 0 | 0 | 0 | 0 | 0 | yes | -147.3518 |  |  |  | 1 | 798.8933 | 1 | 0.03 | 0.96 | 0.47 | 0.024 | 0.007 | 25.92 | 5.9 | 3.19 | 0.2 |  |  |  | 1.62
1999Garfias-Mesias41 | 1999Garfias-Mesias | 177 |  | 2000 |  | 0.007853982 | 1293 | 2 | (annealed 1020 2h) | [6 empty] | 0.5989049 | 0 | 60 | 6.5 |  |  | 3.162278e-08 | 0 | 0 | 0 | 0 | 0 | 0 | 0 | yes | -74.78261 |  |  |  | 1 | 292.332 | 1 | 0.03 | 0.96 | 0.47 | 0.024 | 0.007 | 25.92 | 5.9 | 3.19 | 0.2 |  |  |  | 1.62
1999Hio01 | 1999Hio | 178 |  |  |  |  | 1073 | 0.5 | [5 empty] | deaerated |  | 0.5989049 | 0 | 22 | 6.5 |  |  | 3.162278e-08 | 0 | 0 | 0 | 0 | 0 | 0 | 0 | yes |  |  |  |  | 0.33 | -610.989 | 1 | 0.007 |  |  |  |  | 7.94
1999Hio02 | 1999Hio | 178 |  |  |  |  | 1073 | 0.5 | [5 empty] | deaerated |  | 0.5989049 | 0 | 22 | 6.5 |  |  | 3.162278e-08 | 0 | 0 | 0 | 0 | 0 | 0 | 0 | yes |  |  |  |  | 0.33 | -238.8278 | 1 | 0.011 |  |  |  |  | 7.96 | [8 empty] | 2.95
1999Hio03 | 1999Hio | 178 |  |  |  |  | 1073 | 0.5 | [5 empty] | deaerated |  | 0.5989049 | 0 | 22 | 6.5 |  |  | 3.162278e-08 | 0 | 0 | 0 | 0 | 0 | 0 | 0 | yes |  |  |  |  | 0.33 | -161.1722 | 1 | 0.012 |  |  |  |  | 7.97 | [8 empty] | 4.98
1999Hio04 | 1999Hio | 178 |  |  |  |  | 1073 | 0.5 | [5 empty] | deaerated |  | 0.5989049 | 0 | 22 | 6.5 |  |  | 3.162278e-08 | 0 | 0 | 0 | 0 | 0 | 0 | 0 | yes |  |  |  |  | 0.33 | -558.2418 | 1 |  |  | 0.98 |  |  | 8.02
1999Hio05 | 1999Hio | 178 |  |  |  |  | 1073 | 0.5 | [5 empty] | deaerated |  | 0.5989049 | 0 | 22 | 6.5 |  |  | 3.162278e-08 | 0 | 0 | 0 | 0 | 0 | 0 | 0 | yes |  |  |  |  | 0.33 | 10.98901 | 1 |  |  | 2.91 |  |  | 8.02
1999Hio06 | 1999Hio | 178 |  |  |  |  | 1073 | 0.5 | [5 empty] | deaerated |  | 0.5989049 | 0 | 22 | 6.5 |  |  | 3.162278e-08 | 0 | 0 | 0 | 0 | 0 | 0 | 0 | yes |  |  |  |  | 0.33 | 109.8901 | 1 |  |  | 4.87 |  |  | 8.05
1999Hio07 | 1999Hio | 178 |  |  |  |  | 1073 | 0.5 | [5 empty] | deaerated |  | 0.5989049 | 0 | 22 | 6.5 |  |  | 3.162278e-08 | 0 | 0 | 0 | 0 | 0 | 0 | 0 | yes |  |  |  |  | 0.33 | -66.66667 | 1 |  |  | 1.04 |  |  | 8.05 | [8 empty] | 2.9
1999Hio08 | 1999Hio | 178 |  |  |  |  | 1073 | 0.5 | [5 empty] | deaerated |  | 0.5989049 | 0 | 22 | 6.5 |  |  | 3.162278e-08 | 0 | 0 | 0 | 0 | 0 | 0 | 0 | yes |  |  |  |  | 0.33 | 77.65568 | 1 |  |  | 3.06 |  |  | 8.12 | [8 empty] | 3.01
1999Hio09 | 1999Hio | 178 |  |  |  |  | 1073 | 0.5 | [5 empty] | deaerated |  | 0.5989049 | 0 | 22 | 6.5 |  |  | 3.162278e-08 | 0 | 0 | 0 | 0 | 0 | 0 | 0 | yes |  |  |  |  | 0.33 | 57.87546 | 1 |  |  | 1.02 |  |  | 8.07 | [8 empty] | 4.93
1999Hio10 | 1999Hio | 178 |  |  |  |  | 1073 | 0.5 | [5 empty] | deaerated |  | 0.5989049 | 0 | 22 | 6.5 |  |  | 3.162278e-08 | 0 | 0 | 0 | 0 | 0 | 0 | 0 | yes |  |  |  |  | 0.33 | 112.0879 | 1 |  |  | 3.09 |  |  | 8.2 | [8 empty] | 5.11
1999Hio11 | 1999Hio | 178 |  |  |  |  | 1073 | 0.5 | [5 empty] | deaerated |  | 0.5989049 | 0 | 22 | 6.5 |  |  | 3.162278e-08 | 0 | 0 | 0 | 0 | 0 | 0 | 0 | yes |  |  |  |  | 0.33 | -205.8608 | 1 | 0.003 |  |  |  |  | 12.06
1999Dowling01 | 1999Dowling | 179 | 444SS | 600 |  |  | 1323 |  | (annealed+pol 600) |  |  |  |  | deaerated |  | 0.5989049 | 0 | 30 | 6.5 |  |  | 3.162278e-08 | 0 | 0 | 0 | 0 | 0 | 0 | 0 | yes | -281 |  |  |  | 0.3333333 | 439 | 1 | 0.008 | 0.26 | 0.24 | 0.002 | 0.003 | 17.88 |  | 2.1 | 0.009 |  | 0.22
1999Dowling02 | 1999Dowling | 179 | 444SS | 600 |  |  | 1323 |  | (annealed+pol 600) |  |  |  |  | deaerated |  | 0.5989049 | 0 | 30 | 6.5 |  |  | 3.162278e-08 | 0 | 0 | 0 | 0 | 0 | 0 | 0 | yes | -184 |  |  |  | 0.3333333 | 310 | 1 | 0.009 | 0.25 | 0.24 | 0.002 | 0.003 | 19.22 |  | 0 | 0.008 |  | 0.22
1999Dowling03 | 1999Dowling | 179 | 444SS | 600 |  |  | 1323 |  | (annealed+pol 600) |  |  |  |  | deaerated |  | 0.5989049 | 0 | 30 | 6.5 |  |  | 3.162278e-08 | 0 | 0 | 0 | 0 | 0 | 0 | 0 | yes | -184 |  |  |  | 0.3333333 | 366 | 1 | 0.01 | 0.26 | 0.25 | 0.002 | 0.003 | 18.9 |  | 0.97 | 0.008 |  | 0.23
1999Dowling04 | 1999Dowling | 179 | 444SS | 600 |  |  | 1323 |  | (annealed+pol 600) |  |  |  |  | deaerated |  | 0.5989049 | 0 | 30 | 6.5 |  |  | 3.162278e-08 | 0 | 0 | 0 | 0 | 0 | 0 | 0 | yes | -170 |  |  |  | 0.3333333 | 543 | 1 | 0.008 | 0.26 | 0.22 | 0.002 | 0.003 | 18.92 |  | 3.07 | 0.009 |  | 0.22
1999Dowling05 | 1999Dowling | 179 | 444SS | 600 |  |  | 1323 |  | (annealed+pol 600) |  |  |  |  | deaerated |  | 0.5989049 | 0 | 30 | 6.5 |  |  | 3.162278e-08 | 0 | 0 | 0 | 0 | 0 | 0 | 0 | yes | -203 |  |  |  | 0.3333333 | 465 | 1 | 0.01 | 0.26 | 0.26 | 0.002 | 0.003 | 21.96 |  | 0.99 | 0.01 |  | 0.23
1999Dowling06 | 1999Dowling | 179 | 444SS | 600 |  |  | 1323 |  | (annealed+pol 600) |  |  |  |  | deaerated |  | 0.5989049 | 0 | 30 | 6.5 |  |  | 3.162278e-08 | 0 | 0 | 0 | 0 | 0 | 0 | 0 | yes | -156 |  |  |  | 0.3333333 | 438 | 1 | 0.013 | 0.26 | 0.26 | 0.002 | 0.003 | 24.05 |  | 0 | 0.008 |  | 0.24
1999Dowling07 | 1999Dowling | 179 | 444SS | 600 |  |  | 1323 |  | (annealed+pol 600) |  |  |  |  | deaerated |  | 0.5989049 | 0 | 30 | 6.5 |  |  | 3.162278e-08 | 0 | 0 | 0 | 0 | 0 | 0 | 0 | yes | -280 |  |  |  | 0.3333333 | 437 | 1 | 0.0011 | 0.26 | 0.26 | 0.002 | 0.003 | 19.03 |  | 2.03 | 0.014 |  | 0.23
1999Dowling08 | 1999Dowling | 179 | 444SS | 600 |  |  | 1323 |  | (annealed+pol 600) |  |  |  |  | deaerated |  | 0.5989049 | 0 | 30 | 6.5 |  |  | 3.162278e-08 | 0 | 0 | 0 | 0 | 0 | 0 | 0 | yes | -171 |  |  |  | 0.3333333 | 451 | 1 | 0.009 | 0.27 | 0.27 | 0.002 | 0.003 | 19.03 |  | 2.04 | 0.009 |  | 0.24
1999Dunadarai01 | 1999Dunadarai | 180 | 316Ti | 4000 |  | 1 |  |  | (5micron polish) |  |  |  | 0.3333333 | [9 empty] | 0 | 0 | 0 | 0 | 0 | 0 | 0 | yes |  |  |  |  | 1 | 228 | 1 | [5 empty] | 17.5 | 13 | 2.5
1999Dunadarai02 | 1999Dunadarai | 180 | 316Ti | 4000 |  | 1 |  |  | (5micron polish) |  |  |  | 0.3333333 | [9 empty] | 0 | 0 | 0 | 0 | 0 | 0 | 0 | yes |  |  |  |  | 1 | 296 | 1 | [5 empty] | 17.5 | 13 | 2.5 |  | 0.42
1999Dunadarai03 | 1999Dunadarai | 180 | 316Ti | 4000 |  | 1 |  |  | (5micron polish) |  |  |  | 0.3333333 | ozonated | [8 empty] | 0 | 0 | 0 | 0 | 0 | 0 | 0 | yes |  |  |  |  | 1 | 204 | 1 | [5 empty] | 17.5 | 13 | 2.5
2000Hio01 | 2000Hio | 181 | 10Cr ferritic |  |  |  | 1073 | 0.5 | [5 empty] | deaerated |  | 0.5989049 | 0 | 30 | 6.5 |  |  | 3.162278e-08 | 0 | 0 | 0 | 0 | 0 | 0 | 0 | yes |  |  |  |  | 0.33 | -340 | 1 | 0.003 |  |  |  |  | 10
2000Hio02 | 2000Hio | 181 | 10Cr ferritic |  |  |  | 1073 | 0.5 | [5 empty] | deaerated |  | 0.5989049 | 0 | 30 | 6.5 |  |  | 3.162278e-08 | 0 | 0 | 0 | 0 | 0 | 0 | 0 | yes |  |  |  |  | 0.33 | -76.34543 | 1 | 0.007 |  |  |  |  | 10.06 | [8 empty] | 2.94
2000Hio03 | 2000Hio | 181 | 10Cr ferritic |  |  |  | 1073 | 0.5 | [5 empty] | deaerated |  | 0.5989049 | 0 | 30 | 6.5 |  |  | 3.162278e-08 | 0 | 0 | 0 | 0 | 0 | 0 | 0 | yes |  |  |  |  | 0.33 | -32.29036 | 1 | 0.005 |  |  |  |  | 10.05 |  | 1.04 | [6 empty] | 2.98
2000Hio04 | 2000Hio | 181 | 10Cr ferritic |  |  |  | 1073 | 0.5 | [5 empty] | deaerated |  | 0.5989049 | 0 | 30 | 6.5 |  |  | 3.162278e-08 | 0 | 0 | 0 | 0 | 0 | 0 | 0 | yes |  |  |  |  | 0.33 | -16.27034 | 1 | 0.005 |  |  |  |  | 10.05 |  | 2.07 | [6 empty] | 2.98
2000Hio05 | 2000Hio | 181 | 10Cr ferritic |  |  |  | 1073 | 0.5 | [5 empty] | deaerated |  | 0.5989049 | 0 | 30 | 6.5 |  |  | 3.162278e-08 | 0 | 0 | 0 | 0 | 0 | 0 | 0 | yes |  |  |  |  | 0.33 | 23.2791 | 1 | 0.005 |  | 2.88 |  |  | 10.03
2000Hio06 | 2000Hio | 181 | 10Cr ferritic |  |  |  | 1073 | 0.5 | [5 empty] | deaerated |  | 0.5989049 | 0 | 30 | 6.5 |  |  | 3.162278e-08 | 0 | 0 | 0 | 0 | 0 | 0 | 0 | yes |  |  |  |  | 0.33 | -20.77597 | 1 | 0.002 |  |  |  |  | 10.04 |  | 2
2000Hio07 | 2000Hio | 181 | 10Cr ferritic |  |  |  | 1073 | 0.5 | [5 empty] | deaerated |  | 0.5989049 | 0 | 30 | 6.5 |  |  | 3.162278e-08 | 0 | 0 | 0 | 0 | 0 | 0 | 0 | yes |  |  |  |  | 0.33 | 192.4906 | 1 | 0.004 |  | 2.96 |  |  | 10.05 |  | 2.03
2000Hio08 | 2000Hio | 181 | 10Cr ferritic |  |  |  | 1073 | 0.5 | [5 empty] | deaerated |  | 0.5989049 | 0 | 30 | 6.5 |  |  | 3.162278e-08 | 0 | 0 | 0 | 0 | 0 | 0 | 0 | yes |  |  |  |  | 0.33 | 134.418 | 1 | 0.007 |  | 2.98 |  |  | 10.07 | [8 empty] | 2.96
2000Hio09 | 2000Hio | 181 | 10Cr ferritic |  |  |  | 1073 | 0.5 | [5 empty] | deaerated |  | 0.5989049 | 0 | 30 | 6.5 |  |  | 3.162278e-08 | 0 | 0 | 0 | 0 | 0 | 0 | 0 | yes |  |  |  |  | 0.33 | 145.9324 | 1 | 0.008 |  | 3 |  |  | 10.06 |  | 1.04 | [6 empty] | 3.06
2000Hio10 | 2000Hio | 181 | 10Cr ferritic |  |  |  | 1073 | 0.5 | [5 empty] | deaerated |  | 0.5989049 | 0 | 30 | 6.5 |  |  | 3.162278e-08 | 0 | 0 | 0 | 0 | 0 | 0 | 0 | yes |  |  |  |  | 0.33 | -41.80225 | 1 | 0.004 |  | 2.96 |  |  | 10.05 |  | 2.03 | [6 empty] | 3.06
2000Hio11 | 2000Hio | 181 | 10Cr ferritic |  |  |  | 1073 | 0.5 | [5 empty] | deaerated |  | 0.05 | 0 | 30 | 6.5 |  |  | 3.162278e-08 | 0 | 0 | 0 | 0 | 0 | 0 | 0 | yes |  |  |  |  | 0.33 | 252.2667 | 1 | 0.002 |  |  |  |  | 10.04 |  | 2
2000Hio12 | 2000Hio | 181 | 10Cr ferritic |  |  |  | 1073 | 0.5 | [5 empty] | deaerated |  | 0.1 | 0 | 30 | 6.5 |  |  | 3.162278e-08 | 0 | 0 | 0 | 0 | 0 | 0 | 0 | yes |  |  |  |  | 0.33 | 142.0444 | 1 | 0.002 |  |  |  |  | 10.04 |  | 2
2000Hio13 | 2000Hio | 181 | 10Cr ferritic |  |  |  | 1073 | 0.5 | [5 empty] | deaerated |  | 0.5 | 0 | 30 | 6.5 |  |  | 3.162278e-08 | 0 | 0 | 0 | 0 | 0 | 0 | 0 | yes |  |  |  |  | 0.33 | -8.711111 | 1 | 0.002 |  |  |  |  | 10.04 |  | 2
2000Hio14 | 2000Hio | 181 | 10Cr ferritic |  |  |  | 1073 | 0.5 | [5 empty] | deaerated |  | 1 | 0 | 30 | 6.5 |  |  | 3.162278e-08 | 0 | 0 | 0 | 0 | 0 | 0 | 0 | yes |  |  |  |  | 0.33 | -106.8444 | 1 | 0.002 |  |  |  |  | 10.04 |  | 2
2000Hio15 | 2000Hio | 181 | 10Cr ferritic |  |  |  | 1073 | 0.5 | [5 empty] | deaerated |  | 0.05 | 0 | 30 | 6.5 |  |  | 3.162278e-08 | 0 | 0 | 0 | 0 | 0 | 0 | 0 | yes |  |  |  |  | 0.33 | 357.5111 | 1 | 0.008 |  | 3 |  |  | 10.06 |  | 1.04 | [6 empty] | 3.06
2000Hio16 | 2000Hio | 181 | 10Cr ferritic |  |  |  | 1073 | 0.5 | [5 empty] | deaerated |  | 0.1 | 0 | 30 | 6.5 |  |  | 3.162278e-08 | 0 | 0 | 0 | 0 | 0 | 0 | 0 | yes |  |  |  |  | 0.33 | 284.2667 | 1 | 0.008 |  | 3 |  |  | 10.06 |  | 1.04 | [6 empty] | 3.06
2000Hio17 | 2000Hio | 181 | 10Cr ferritic |  |  |  | 1073 | 0.5 | [5 empty] | deaerated |  | 0.5 | 0 | 30 | 6.5 |  |  | 3.162278e-08 | 0 | 0 | 0 | 0 | 0 | 0 | 0 | yes |  |  |  |  | 0.33 | 147.0222 | 1 | 0.008 |  | 3 |  |  | 10.06 |  | 1.04 | [6 empty] | 3.06
2000Hio18 | 2000Hio | 181 | 10Cr ferritic |  |  |  | 1073 | 0.5 | [5 empty] | deaerated |  | 1 | 0 | 30 | 6.5 |  |  | 3.162278e-08 | 0 | 0 | 0 | 0 | 0 | 0 | 0 | yes |  |  |  |  | 0.33 | 78.75556 | 1 | 0.008 |  | 3 |  |  | 10.06 |  | 1.04 | [6 empty] | 3.06
2000Hio19 | 2000Hio | 181 | 10Cr ferritic |  |  |  | 1073 | 0.5 | [5 empty] | deaerated |  | 0.05 | 0 | 30 | 6.5 |  |  | 3.162278e-08 | 0 | 0 | 0 | 0 | 0 | 0 | 0 | yes |  |  |  |  | 0.33 | 450.6667 | 1 | 0.004 |  | 2.96 |  |  | 10.05 |  | 2.03
2000Hio20 | 2000Hio | 181 | 10Cr ferritic |  |  |  | 1073 | 0.5 | [5 empty] | deaerated |  | 0.1 | 0 | 30 | 6.5 |  |  | 3.162278e-08 | 0 | 0 | 0 | 0 | 0 | 0 | 0 | yes |  |  |  |  | 0.33 | 378.8444 | 1 | 0.004 |  | 2.96 |  |  | 10.05 |  | 2.03
2000Hio21 | 2000Hio | 181 | 10Cr ferritic |  |  |  | 1073 | 0.5 | [5 empty] | deaerated |  | 0.5 | 0 | 30 | 6.5 |  |  | 3.162278e-08 | 0 | 0 | 0 | 0 | 0 | 0 | 0 | yes |  |  |  |  | 0.33 | 198.2222 | 1 | 0.004 |  | 2.96 |  |  | 10.05 |  | 2.03
2000Hio22 | 2000Hio | 181 | 10Cr ferritic |  |  |  | 1073 | 0.5 | [5 empty] | deaerated |  | 1 | 0 | 30 | 6.5 |  |  | 3.162278e-08 | 0 | 0 | 0 | 0 | 0 | 0 | 0 | yes |  |  |  |  | 0.33 | 152.7111 | 1 | 0.004 |  | 2.96 |  |  | 10.05 |  | 2.03
2000Hio23 | 2000Hio | 181 | 10Cr ferritic |  |  |  | 1073 | 0.5 | [5 empty] | deaerated |  | 0.05 | 0 | 30 | 6.5 |  |  | 3.162278e-08 | 0 | 0 | 0 | 0 | 0 | 0 | 0 | yes |  |  |  |  | 0.33 | 292.8 | 1 | 0.005 |  |  |  |  | 10.05 |  | 2.07 | [6 empty] | 2.98
2000Hio24 | 2000Hio | 181 | 10Cr ferritic |  |  |  | 1073 | 0.5 | [5 empty] | deaerated |  | 0.1 | 0 | 30 | 6.5 |  |  | 3.162278e-08 | 0 | 0 | 0 | 0 | 0 | 0 | 0 | yes |  |  |  |  | 0.33 | 180.4444 | 1 | 0.005 |  |  |  |  | 10.05 |  | 2.07 | [6 empty] | 2.98
2000Hio25 | 2000Hio | 181 | 10Cr ferritic |  |  |  | 1073 | 0.5 | [5 empty] | deaerated |  | 0.5 | 0 | 30 | 6.5 |  |  | 3.162278e-08 | 0 | 0 | 0 | 0 | 0 | 0 | 0 | yes |  |  |  |  | 0.33 | -8.711111 | 1 | 0.005 |  |  |  |  | 10.05 |  | 2.07 | [6 empty] | 2.98
2000Hio26 | 2000Hio | 181 | 10Cr ferritic |  |  |  | 1073 | 0.5 | [5 empty] | deaerated |  | 1 | 0 | 30 | 6.5 |  |  | 3.162278e-08 | 0 | 0 | 0 | 0 | 0 | 0 | 0 | yes |  |  |  |  | 0.33 | -64.88889 | 1 | 0.005 |  |  |  |  | 10.05 |  | 2.07 | [6 empty] | 2.98
2000Hio27 | 2000Hio | 181 | 10Cr ferritic |  |  |  | 1073 | 0.5 | [5 empty] | deaerated |  | 0.05 | 0 | 30 | 6.5 |  |  | 3.162278e-08 | 0 | 0 | 0 | 0 | 0 | 0 | 0 | yes |  |  |  |  | 0.33 | 238.7556 | 1 | 0.005 |  |  |  |  | 10.05 |  | 1.04 | [6 empty] | 2.98
2000Hio28 | 2000Hio | 181 | 10Cr ferritic |  |  |  | 1073 | 0.5 | [5 empty] | deaerated |  | 0.1 | 0 | 30 | 6.5 |  |  | 3.162278e-08 | 0 | 0 | 0 | 0 | 0 | 0 | 0 | yes |  |  |  |  | 0.33 | 163.3778 | 1 | 0.005 |  |  |  |  | 10.05 |  | 1.04 | [6 empty] | 2.98
2000Hio29 | 2000Hio | 181 | 10Cr ferritic |  |  |  | 1073 | 0.5 | [5 empty] | deaerated |  | 0.5 | 0 | 30 | 6.5 |  |  | 3.162278e-08 | 0 | 0 | 0 | 0 | 0 | 0 | 0 | yes |  |  |  |  | 0.33 | -22.93333 | 1 | 0.005 |  |  |  |  | 10.05 |  | 1.04 | [6 empty] | 2.98
2000Hio30 | 2000Hio | 181 | 10Cr ferritic |  |  |  | 1073 | 0.5 | [5 empty] | deaerated |  | 1 | 0 | 30 | 6.5 |  |  | 3.162278e-08 | 0 | 0 | 0 | 0 | 0 | 0 | 0 | yes |  |  |  |  | 0.33 | -89.77778 | 1 | 0.005 |  |  |  |  | 10.05 |  | 1.04 | [6 empty] | 2.98
2000Conde01 | 2000Conde | 182 | 310 |  |  | 1 |  | 0 | [7 empty] | 0.06 | 0 | 22 | 6.5 |  |  | 3.162278e-08 | 0 | 0 | 0 | 0 | 0 | 0 | 0 | yes | -266.3619 |  |  |  | 0.2 | 1185.63 | 1 | [5 empty] | 25 | 20.5 |  | 0.1
2000Conde02 | 2000Conde | 182 | 310 |  |  | 1 | 1873 | 0.0002777778 | [7 empty] | 0.06 | 0 | 22 | 6.5 |  |  | 3.162278e-08 | 0 | 0 | 0 | 0 | 0 | 0 | 0 | yes | -245.983 |  |  |  | 0.2 | 1190.725 | 1 | [5 empty] | 25 | 20.5 |  | 0.1
2000Conde03 | 2000Conde | 182 | 310 |  |  | 1 | 1873 | 0.0001388889 | [7 empty] | 0.06 | 0 | 22 | 6.5 |  |  | 3.162278e-08 | 0 | 0 | 0 | 0 | 0 | 0 | 0 | yes | -183.1483 |  |  |  | 0.2 | 1114.304 | 1 | [5 empty] | 25 | 20.5 |  | 0.1
2000Conde04 | 2000Conde | 182 | 310 |  |  | 1 | 1873 | 6.944444e-07 | [7 empty] | 0.06 | 0 | 22 | 6.5 |  |  | 3.162278e-08 | 0 | 0 | 0 | 0 | 0 | 0 | 0 | yes | -208.6218 |  |  |  | 0.2 | 1148.269 | 1 | [5 empty] | 25 | 20.5 |  | 0.1
2000Conde05 | 2000Conde | 182 | 310 |  |  | 1 | 1873 | 3.472222e-07 | [7 empty] | 0.06 | 0 | 22 | 6.5 |  |  | 3.162278e-08 | 0 | 0 | 0 | 0 | 0 | 0 | 0 | yes | -274.853 |  |  |  | 0.2 | 1182.234 | 1 | [5 empty] | 25 | 20.5 |  | 0.1
2000Conde06 | 2000Conde | 182 | 304L |  |  | 1 |  | 0 | [7 empty] | 0.06 | 0 | 22 | 6.5 |  |  | 3.162278e-08 | 0 | 0 | 0 | 0 | 0 | 0 | 0 | yes | -254.4837 |  |  |  | 0.2 | 361.2772 | 1 | [5 empty] | 19 | 9
2000Conde07 | 2000Conde | 182 | 304L |  |  | 1 | 1873 | 0.0002777778 | [7 empty] | 0.06 | 0 | 22 | 6.5 |  |  | 3.162278e-08 | 0 | 0 | 0 | 0 | 0 | 0 | 0 | yes | -154.3478 |  |  |  | 0.2 | 320.9239 | 1 | [5 empty] | 19 | 9
2000Conde08 | 2000Conde | 182 | 304L |  |  | 1 | 1873 | 0.0001388889 | [7 empty] | 0.06 | 0 | 22 | 6.5 |  |  | 3.162278e-08 | 0 | 0 | 0 | 0 | 0 | 0 | 0 | yes | -113.9946 |  |  |  | 0.2 | 939.6739 | 1 | [5 empty] | 19 | 9
2000Conde09 | 2000Conde | 182 | 304L |  |  | 1 | 1873 | 6.944444e-07 | [7 empty] | 0.06 | 0 | 22 | 6.5 |  |  | 3.162278e-08 | 0 | 0 | 0 | 0 | 0 | 0 | 0 | yes | -136.413 |  |  |  | 0.2 | 180.4348 | 1 | [5 empty] | 19 | 9
2000Conde10 | 2000Conde | 182 | 304L |  |  | 1 | 1873 | 3.472222e-07 | [7 empty] | 0.06 | 0 | 22 | 6.5 |  |  | 3.162278e-08 | 0 | 0 | 0 | 0 | 0 | 0 | 0 | yes | -181.25 |  |  |  | 0.2 | 371.7391 | 1 | [5 empty] | 19 | 9
2000Conde11 | 2000Conde | 182 | 304L |  |  | 1 | 1873 | 1.388889e-06 | [7 empty] | 0.06 | 0 | 22 | 6.5 |  |  | 3.162278e-08 | 0 | 0 | 0 | 0 | 0 | 0 | 0 | yes | 11.54891 |  |  |  | 0.2 | 107.2011 | 1 | [5 empty] | 19 | 9
2000Conde12 | 2000Conde | 182 | 420SS |  |  | 1 |  | 0 | [7 empty] | 0.06 | 0 | 22 | 6.5 |  |  | 3.162278e-08 | 0 | 0 | 0 | 0 | 0 | 0 | 0 | yes | -180.9231 |  |  |  | 0.2 | -84.92308 | 1 | [5 empty] | 13
2000Conde13 | 2000Conde | 182 | 420SS |  |  | 1 | 1873 | 0.0002777778 | [7 empty] | 0.06 | 0 | 22 | 6.5 |  |  | 3.162278e-08 | 0 | 0 | 0 | 0 | 0 | 0 | 0 | yes | -246.4615 |  |  |  | 0.2 | 135.6923 | 1 | [5 empty] | 13
2000Conde14 | 2000Conde | 182 | 420SS |  |  | 1 | 1873 | 0.0001388889 | [7 empty] | 0.06 | 0 | 22 | 6.5 |  |  | 3.162278e-08 | 0 | 0 | 0 | 0 | 0 | 0 | 0 | yes | -221.5385 |  |  |  | 0.2 | 253.8462 | 1 | [5 empty] | 13
2000Conde15 | 2000Conde | 182 | 420SS |  |  | 1 | 1873 | 6.944444e-07 | [7 empty] | 0.06 | 0 | 22 | 6.5 |  |  | 3.162278e-08 | 0 | 0 | 0 | 0 | 0 | 0 | 0 | yes | -228 |  |  |  | 0.2 | 56.30769 | 1 | [5 empty] | 13
2000Conde16 | 2000Conde | 182 | 420SS |  |  | 1 | 1873 | 3.472222e-07 | [7 empty] | 0.06 | 0 | 22 | 6.5 |  |  | 3.162278e-08 | 0 | 0 | 0 | 0 | 0 | 0 | 0 | yes | -167.0769 |  |  |  | 0.2 | 42.46154 | 1 | [5 empty] | 13
2000Conde17 | 2000Conde | 182 | 430SS |  |  | 1 |  | 0 | [7 empty] | 0.06 | 0 | 22 | 6.5 |  |  | 3.162278e-08 | 0 | 0 | 0 | 0 | 0 | 0 | 0 | yes | -242.1503 |  |  |  | 0.2 | 156.1393 | 1 | [5 empty] | 17
2000Conde18 | 2000Conde | 182 | 430SS |  |  | 1 | 1873 | 0.0002777778 | [7 empty] | 0.06 | 0 | 22 | 6.5 |  |  | 3.162278e-08 | 0 | 0 | 0 | 0 | 0 | 0 | 0 | yes | -386.3164 |  |  |  | 0.2 | 610.6292 | 1 | [5 empty] | 17
2000Conde19 | 2000Conde | 182 | 430SS |  |  | 1 | 1873 | 0.0001388889 | [7 empty] | 0.06 | 0 | 22 | 6.5 |  |  | 3.162278e-08 | 0 | 0 | 0 | 0 | 0 | 0 | 0 | yes | -262.92 |  |  |  | 0.2 | 209.8962 | 1 | [5 empty] | 17
2000Conde20 | 2000Conde | 182 | 430SS |  |  | 1 | 1873 | 6.944444e-07 | [7 empty] | 0.06 | 0 | 22 | 6.5 |  |  | 3.162278e-08 | 0 | 0 | 0 | 0 | 0 | 0 | 0 | yes | -269.0287 |  |  |  | 0.2 | 439.5846 | 1 | [5 empty] | 17
2000Conde21 | 2000Conde | 182 | 430SS |  |  | 1 | 1873 | 3.472222e-07 | [7 empty] | 0.06 | 0 | 22 | 6.5 |  |  | 3.162278e-08 | 0 | 0 | 0 | 0 | 0 | 0 | 0 | yes | -223.8241 |  |  |  | 0.2 | 394.38 | 1 | [5 empty] | 17
2001Liu01 | 2001Liu | 183 |  | 14000 |  | 1 | [9 empty] | 0 | 0.049 | 20 | 2 |  |  | 1e-12 | 0 | 0 | 0 | 0 | 0 | 0 | 0 | yes | -280 |  |  |  | 0.1666667 | 387 | 1 | 0.05 | 1.06 | 0.5 | 0.024 | 0.008 | 18.7 | 8.31 | 0.005 |  |  |  |  | 0.28
2001Liu02 | 2001Liu | 183 |  | 14000 |  | 1 | [9 empty] | 0 | 0.049 | 20 | 2 |  |  | 1e-12 | 0 | 0 | 0 | 0 | 0 | 0 | 0 | yes | -230 |  |  |  | 0.1666667 | 744 | 1 | 0.02 | 1.56 | 0.46 | 0.032 | 0.002 | 22.2 | 5.8 | 3.05 | 0.16 |  |  |  | 0.2
2001Liu03 | 2001Liu | 183 |  | 14000 |  | 1 | [9 empty] | 0 | 0.049 | 20 | 2 |  |  | 1e-12 | 0 | 0 | 0 | 0 | 0 | 0 | 0 | yes | -180 |  |  |  | 0.1666667 | 920 | 1 | 0.01 | 0.53 | 0.33 | 0.023 | 0.005 | 20.42 | 17.73 | 5.96 | 0.205 |  |  |  | 0.65
2001Liu04 | 2001Liu | 183 |  | 14000 |  | 1 | [9 empty] | 0 | 0.049 | 20 | 2 |  |  | 1e-12 | 0 | 0 | 0 | 0 | 0 | 0 | 0 | yes | -110 |  |  |  | 0.1666667 | 1087 | 2 | 0.005 | 0.53 | 0.005 | 0.005 | 0.002 | 15.45 | 57.5 | 15.23 |  |  |  |  | 0.05 | 3.3
2001Lei01 | 2001Lei | 184 | 304-316 | 14000 |  | 4.908739 | [9 empty] | 0.1395751 | 0 | 37 | 7.2 |  |  | 1.584893e-07 | 0 | 0.002380765 | 0 | 0 | 0 | 0 | 0 | yes | -174.9565 |  |  |  | 0.5 | 148.2609 | 1 | [5 empty] | 18 | 9 |  |  | 0.8
2001Lei02 | 2001Lei | 184 | 304-316 | 14000 |  | 4.908739 | [9 empty] | 0.1395751 | 0 | 37 | 5.5 |  |  | 3.162278e-09 | 0 | 0.002380765 | 0 | 0 | 0 | 0 | 0 | yes | -218.7826 |  |  |  | 0.5 | 140.9565 | 1 | [5 empty] | 18 | 9 |  |  | 0.8
2001Lei03 | 2001Lei | 184 | 304-316 | 14000 |  | 4.908739 | [9 empty] | 0.1395751 | 0 | 37 | 3.5 |  |  | 3.162278e-11 | 0 | 0.002380765 | 0 | 0 | 0 | 0 | 0 | yes | -251.6129 |  |  |  | 0.5 | 137.9032 | 1 | [5 empty] | 18 | 9 |  |  | 0.8
2001Lei04 | 2001Lei | 184 | 304-316 | 14000 |  | 4.908739 | [9 empty] | 0.1395751 | 0 | 37 | 7.2 |  |  | 1.584893e-07 | 0 | 0.002380765 | 0 | 0 | 0 | 0 | 0 | yes | -216.9565 |  |  |  | 0.5 | 305.3043 | 1 | [5 empty] | 17.5 | 11 | 2.5
2001Lei05 | 2001Lei | 184 | 304-316 | 14000 |  | 4.908739 | [9 empty] | 0.1395751 | 0 | 37 | 5.5 |  |  | 3.162278e-09 | 0 | 0.002380765 | 0 | 0 | 0 | 0 | 0 | yes | -218.7826 |  |  |  | 0.5 | 340 | 1 | [5 empty] | 17.5 | 11 | 2.5
2001Lei06 | 2001Lei | 184 | 304-316 | 14000 |  | 4.908739 | [9 empty] | 0.1395751 | 0 | 37 | 3.5 |  |  | 3.162278e-11 | 0 | 0.002380765 | 0 | 0 | 0 | 0 | 0 | yes | -247.8495 |  |  |  | 0.5 | 220.6989 | 1 | [5 empty] | 17.5 | 11 | 2.5
2001Picard01 | 2001Picard | 185 |  | 14000 |  | 0.78 | [7 empty] | deaerated |  | 0.513347 | 0 | 22 | 6.5 |  |  | 3.162278e-08 | 0 | 0 | 0 | 0 | 0 | 0 | 0 | yes |  |  |  |  | 0.2 | 192.6247 | 1 | 0.016 | 1.69 | 0.65 | 0.019 | 0.0015 | 18.54 | 10.46
2001Picard02 | 2001Picard | 185 |  | 14000 |  | 0.78 | [7 empty] | deaerated |  | 0.513347 | 0 | 22 | 6.5 |  |  | 3.162278e-08 | 0 | 0 | 0 | 0 | 0 | 0 | 0 | yes |  |  |  |  | 0.2 | 697.1963 | 1 | 0.01448 | 1.52945 | 0.58825 | 0.017195 | 0.0013575 | 16.7787 | 9.4663 |  | 9.5
2002Kaneko01 | 2002Kaneko | 186 |  | 600 |  | 1 | [9 empty] | 1 | 0 | 25 | 6.5 |  |  | 3.162278e-08 | 0 | 0 | 0 | 0 | 0 | 0 | 0 | yes |  |  |  |  | 1 | 117.7778 | 1 |  | 0.01 | 0.01 | 0.002 | 0.0004 | 18.16 | 0.01 | 2.05 |  |  |  |  | 0.01 |  | 0.01
2002Kaneko02 | 2002Kaneko | 186 |  | 600 |  | 1 | [9 empty] | 1 | 0 | 25 | 6.5 |  |  | 3.162278e-08 | 0 | 0 | 0 | 0 | 0 | 0 | 0 | yes |  |  |  |  | 1 | 726.6667 | 1 |  | 0.01 | 0.01 | 0.002 | 0.0003 | 17.99 | 0.01 | 5.12 |  |  |  |  | 0.01 |  | 0.01
2002Kaneko03 | 2002Kaneko | 186 |  | 600 |  | 1 | [9 empty] | 1 | 0 | 25 | 6.5 |  |  | 3.162278e-08 | 0 | 0 | 0 | 0 | 0 | 0 | 0 | yes |  |  |  |  | 1 | 1080 | 1 |  | 0.01 | 0.01 | 0.002 | 0.0004 | 17.74 | 0.01 | 10.48 |  |  |  |  | 0.01 |  | 0.01
2002Kaneko04 | 2002Kaneko | 186 |  | 600 |  | 1 | [9 empty] | 0 | 1 | 25 | 6.5 |  |  | 3.162278e-08 | 0 | 0 | 0 | 0 | 0 | 0 | 0 | yes |  |  |  |  | 1 | 266.6667 | 1 |  | 0.01 | 0.01 | 0.002 | 0.0004 | 18.16 | 0.01 | 2.05 |  |  |  |  | 0.01 |  | 0.01
2002Kaneko05 | 2002Kaneko | 186 |  | 600 |  | 1 | [9 empty] | 0 | 1 | 25 | 6.5 |  |  | 3.162278e-08 | 0 | 0 | 0 | 0 | 0 | 0 | 0 | yes |  |  |  |  | 1 | 394.4444 | 1 |  | 0.01 | 0.01 | 0.002 | 0.0003 | 17.99 | 0.01 | 5.12 |  |  |  |  | 0.01 |  | 0.01
2002Kaneko06 | 2002Kaneko | 186 |  | 600 |  | 1 | [9 empty] | 0 | 1 | 25 | 6.5 |  |  | 3.162278e-08 | 0 | 0 | 0 | 0 | 0 | 0 | 0 | yes |  |  |  |  | 1 | 638.8889 | 1 |  | 0.01 | 0.01 | 0.002 | 0.0004 | 17.74 | 0.01 | 10.48 |  |  |  |  | 0.01 |  | 0.01
2002Kaneko07 | 2002Kaneko | 186 |  | 600 |  | 1 | [9 empty] | 1 | 0 | 25 | 6.5 |  |  | 3.162278e-08 | 0 | 0 | 0 | 0 | 0 | 0 | 0 | yes |  |  |  |  | 1 | -338.3333 | 1 |  | 0.01 | 0.01 | 0.002 | 0.0004 | 18.16 | 0.01 | 2.05 |  |  |  |  | 0.01 |  | 0.01
2002Kaneko08 | 2002Kaneko | 186 |  | 600 |  | 1 | [9 empty] | 1 | 0 | 25 | 6.5 |  |  | 3.162278e-08 | 0 | 0 | 0 | 0 | 0 | 0 | 0 | yes |  |  |  |  | 1 | -300 | 1 |  | 0.01 | 0.01 | 0.002 | 0.0004 | 18.16 | 0.01 | 2.05 |  |  |  |  | 0.01 |  | 0.01
2002Kaneko09 | 2002Kaneko | 186 |  | 600 |  | 1 | [9 empty] | 1 | 0 | 25 | 6.5 |  |  | 3.162278e-08 | 0 | 0 | 0 | 0 | 0 | 0 | 0 | yes |  |  |  |  | 1 | -283.3333 | 1 |  | 0.01 | 0.01 | 0.002 | 0.0004 | 18.16 | 0.01 | 2.05 |  |  |  |  | 0.01 |  | 0.01
2002Kaneko10 | 2002Kaneko | 186 |  | 600 |  | 1 | [9 empty] | 1 | 0 | 25 | 6.5 |  |  | 3.162278e-08 | 0 | 0 | 0 | 0 | 0 | 0 | 0 | yes |  |  |  |  | 1 | -245.8333 | 1 |  | 0.01 | 0.01 | 0.002 | 0.0004 | 18.16 | 0.01 | 2.05 |  |  |  |  | 0.01 |  | 0.01
2002Kaneko11 | 2002Kaneko | 186 |  | 600 |  | 1 | [9 empty] | 1 | 0 | 25 | 6.5 |  |  | 3.162278e-08 | 0 | 0 | 0 | 0 | 0 | 0 | 0 | yes |  |  |  |  | 1 | -204.1667 | 1 |  | 0.01 | 0.01 | 0.002 | 0.0004 | 18.16 | 0.01 | 2.05 |  |  |  |  | 0.01 |  | 0.01
2002Kaneko12 | 2002Kaneko | 186 |  | 600 |  | 1 | [9 empty] | 1 | 0 | 25 | 6.5 |  |  | 3.162278e-08 | 0 | 0 | 0 | 0 | 0 | 0 | 0 | yes |  |  |  |  | 1 | -166.6667 | 1 |  | 0.01 | 0.01 | 0.002 | 0.0004 | 18.16 | 0.01 | 2.05 |  |  |  |  | 0.01 |  | 0.01
2002Kaneko13 | 2002Kaneko | 186 |  | 600 |  | 1 | [9 empty] | 1 | 0 | 25 | 6.5 |  |  | 3.162278e-08 | 0 | 0 | 0 | 0 | 0 | 0 | 0 | yes |  |  |  |  | 1 | -125 | 1 |  | 0.01 | 0.01 | 0.002 | 0.0004 | 18.16 | 0.01 | 2.05 |  |  |  |  | 0.01 |  | 0.01
2002Kaneko14 | 2002Kaneko | 186 |  | 600 |  | 1 | [9 empty] | 1 | 0 | 25 | 6.5 |  |  | 3.162278e-08 | 0 | 0 | 0 | 0 | 0 | 0 | 0 | yes |  |  |  |  | 1 | -108.3333 | 1 |  | 0.01 | 0.01 | 0.002 | 0.0004 | 18.16 | 0.01 | 2.05 |  |  |  |  | 0.01 |  | 0.01
2002Kaneko15 | 2002Kaneko | 186 |  | 600 |  | 1 | [9 empty] | 1 | 0 | 25 | 6.5 |  |  | 3.162278e-08 | 0 | 0 | 0 | 0 | 0 | 0 | 0 | yes |  |  |  |  | 1 | -91.66667 | 1 |  | 0.01 | 0.01 | 0.002 | 0.0004 | 18.16 | 0.01 | 2.05 |  |  |  |  | 0.01 |  | 0.01
2002Kaneko16 | 2002Kaneko | 186 |  | 600 |  | 1 | [9 empty] | 1 | 0 | 25 | 6.5 |  |  | 3.162278e-08 | 0 | 0 | 0 | 0 | 0 | 0 | 0 | yes |  |  |  |  | 1 | -70.83333 | 1 |  | 0.01 | 0.01 | 0.002 | 0.0004 | 18.16 | 0.01 | 2.05 |  |  |  |  | 0.01 |  | 0.01
2002Kaneko17 | 2002Kaneko | 186 |  | 600 |  | 1 | [9 empty] | 1 | 0 | 25 | 6.5 |  |  | 3.162278e-08 | 0 | 0 | 0 | 0 | 0 | 0 | 0 | yes |  |  |  |  | 1 | -62.5 | 1 |  | 0.01 | 0.01 | 0.002 | 0.0004 | 18.16 | 0.01 | 2.05 |  |  |  |  | 0.01 |  | 0.01
2002Kaneko18 | 2002Kaneko | 186 |  | 600 |  | 1 | [9 empty] | 1 | 0 | 25 | 6.5 |  |  | 3.162278e-08 | 0 | 0 | 0 | 0 | 0 | 0 | 0 | yes |  |  |  |  | 1 | -16.66667 | 1 |  | 0.01 | 0.01 | 0.002 | 0.0004 | 18.16 | 0.01 | 2.05 |  |  |  |  | 0.01 |  | 0.01
2002Kaneko19 | 2002Kaneko | 186 |  | 600 |  | 1 | [9 empty] | 1 | 0 | 25 | 6.5 |  |  | 3.162278e-08 | 0 | 0 | 0 | 0 | 0 | 0 | 0 | yes |  |  |  |  | 1 | -8.333333 | 1 |  | 0.01 | 0.01 | 0.002 | 0.0004 | 18.16 | 0.01 | 2.05 |  |  |  |  | 0.01 |  | 0.01
2002Kaneko20 | 2002Kaneko | 186 |  | 600 |  | 1 | [9 empty] | 0 | 1 | 25 | 6.5 |  |  | 3.162278e-08 | 0 | 0 | 0 | 0 | 0 | 0 | 0 | yes |  |  |  |  | 1 | -195.8333 | 1 |  | 0.01 | 0.01 | 0.002 | 0.0004 | 18.16 | 0.01 | 2.05 |  |  |  |  | 0.01 |  | 0.01
2002Kaneko21 | 2002Kaneko | 186 |  | 600 |  | 1 | [9 empty] | 0 | 1 | 25 | 6.5 |  |  | 3.162278e-08 | 0 | 0 | 0 | 0 | 0 | 0 | 0 | yes |  |  |  |  | 1 | -100 | 1 |  | 0.01 | 0.01 | 0.002 | 0.0004 | 18.16 | 0.01 | 2.05 |  |  |  |  | 0.01 |  | 0.01
2002Kaneko22 | 2002Kaneko | 186 |  | 600 |  | 1 | [9 empty] | 0 | 1 | 25 | 6.5 |  |  | 3.162278e-08 | 0 | 0 | 0 | 0 | 0 | 0 | 0 | yes |  |  |  |  | 1 | -75 | 1 |  | 0.01 | 0.01 | 0.002 | 0.0004 | 18.16 | 0.01 | 2.05 |  |  |  |  | 0.01 |  | 0.01
2002Kaneko23 | 2002Kaneko | 186 |  | 600 |  | 1 | [9 empty] | 0 | 1 | 25 | 6.5 |  |  | 3.162278e-08 | 0 | 0 | 0 | 0 | 0 | 0 | 0 | yes |  |  |  |  | 1 | -50 | 1 |  | 0.01 | 0.01 | 0.002 | 0.0004 | 18.16 | 0.01 | 2.05 |  |  |  |  | 0.01 |  | 0.01
2002Kaneko24 | 2002Kaneko | 186 |  | 600 |  | 1 | [9 empty] | 0 | 1 | 25 | 6.5 |  |  | 3.162278e-08 | 0 | 0 | 0 | 0 | 0 | 0 | 0 | yes |  |  |  |  | 1 | -12.5 | 1 |  | 0.01 | 0.01 | 0.002 | 0.0004 | 18.16 | 0.01 | 2.05 |  |  |  |  | 0.01 |  | 0.01
2002Kaneko25 | 2002Kaneko | 186 |  | 600 |  | 1 | [9 empty] | 0 | 1 | 25 | 6.5 |  |  | 3.162278e-08 | 0 | 0 | 0 | 0 | 0 | 0 | 0 | yes |  |  |  |  | 1 | 25 | 1 |  | 0.01 | 0.01 | 0.002 | 0.0004 | 18.16 | 0.01 | 2.05 |  |  |  |  | 0.01 |  | 0.01
2002Kaneko26 | 2002Kaneko | 186 |  | 600 |  | 1 | [9 empty] | 0 | 1 | 25 | 6.5 |  |  | 3.162278e-08 | 0 | 0 | 0 | 0 | 0 | 0 | 0 | yes |  |  |  |  | 1 | 66.66667 | 1 |  | 0.01 | 0.01 | 0.002 | 0.0004 | 18.16 | 0.01 | 2.05 |  |  |  |  | 0.01 |  | 0.01
2002Kaneko27 | 2002Kaneko | 186 |  | 600 |  | 1 | [9 empty] | 0 | 1 | 25 | 6.5 |  |  | 3.162278e-08 | 0 | 0 | 0 | 0 | 0 | 0 | 0 | yes |  |  |  |  | 1 | 95.83333 | 1 |  | 0.01 | 0.01 | 0.002 | 0.0004 | 18.16 | 0.01 | 2.05 |  |  |  |  | 0.01 |  | 0.01
2002Kaneko28 | 2002Kaneko | 186 |  | 600 |  | 1 | [9 empty] | 0 | 1 | 25 | 6.5 |  |  | 3.162278e-08 | 0 | 0 | 0 | 0 | 0 | 0 | 0 | yes |  |  |  |  | 1 | 120.8333 | 1 |  | 0.01 | 0.01 | 0.002 | 0.0004 | 18.16 | 0.01 | 2.05 |  |  |  |  | 0.01 |  | 0.01
2002Kaneko29 | 2002Kaneko | 186 |  | 600 |  | 1 | [9 empty] | 0 | 1 | 25 | 6.5 |  |  | 3.162278e-08 | 0 | 0 | 0 | 0 | 0 | 0 | 0 | yes |  |  |  |  | 1 | 125 | 1 |  | 0.01 | 0.01 | 0.002 | 0.0004 | 18.16 | 0.01 | 2.05 |  |  |  |  | 0.01 |  | 0.01
2002Kaneko30 | 2002Kaneko | 186 |  | 600 |  | 1 | [9 empty] | 1 | 0 | 25 | 6.5 |  |  | 3.162278e-08 | 0 | 0 | 0 | 0 | 0 | 0 | 0 | yes |  |  |  |  | 1 | 333.3333 | 1 |  | 0.01 | 0.01 | 0.002 | 0.0003 | 17.99 | 0.01 | 5.12 |  |  |  |  | 0.01 |  | 0.01
2002Kaneko31 | 2002Kaneko | 186 |  | 600 |  | 1 | [9 empty] | 1 | 0 | 25 | 6.5 |  |  | 3.162278e-08 | 0 | 0 | 0 | 0 | 0 | 0 | 0 | yes |  |  |  |  | 1 | 350 | 1 |  | 0.01 | 0.01 | 0.002 | 0.0003 | 17.99 | 0.01 | 5.12 |  |  |  |  | 0.01 |  | 0.01
2002Kaneko32 | 2002Kaneko | 186 |  | 600 |  | 1 | [9 empty] | 1 | 0 | 25 | 6.5 |  |  | 3.162278e-08 | 0 | 0 | 0 | 0 | 0 | 0 | 0 | yes |  |  |  |  | 1 | 391.6667 | 1 |  | 0.01 | 0.01 | 0.002 | 0.0003 | 17.99 | 0.01 | 5.12 |  |  |  |  | 0.01 |  | 0.01
2002Kaneko33 | 2002Kaneko | 186 |  | 600 |  | 1 | [9 empty] | 1 | 0 | 25 | 6.5 |  |  | 3.162278e-08 | 0 | 0 | 0 | 0 | 0 | 0 | 0 | yes |  |  |  |  | 1 | 483.3333 | 1 |  | 0.01 | 0.01 | 0.002 | 0.0003 | 17.99 | 0.01 | 5.12 |  |  |  |  | 0.01 |  | 0.01
2002Kaneko34 | 2002Kaneko | 186 |  | 600 |  | 1 | [9 empty] | 1 | 0 | 25 | 6.5 |  |  | 3.162278e-08 | 0 | 0 | 0 | 0 | 0 | 0 | 0 | yes |  |  |  |  | 1 | 566.6667 | 1 |  | 0.01 | 0.01 | 0.002 | 0.0003 | 17.99 | 0.01 | 5.12 |  |  |  |  | 0.01 |  | 0.01
2002Kaneko35 | 2002Kaneko | 186 |  | 600 |  | 1 | [9 empty] | 1 | 0 | 25 | 6.5 |  |  | 3.162278e-08 | 0 | 0 | 0 | 0 | 0 | 0 | 0 | yes |  |  |  |  | 1 | 612.5 | 1 |  | 0.01 | 0.01 | 0.002 | 0.0003 | 17.99 | 0.01 | 5.12 |  |  |  |  | 0.01 |  | 0.01
2002Kaneko36 | 2002Kaneko | 186 |  | 600 |  | 1 | [9 empty] | 1 | 0 | 25 | 6.5 |  |  | 3.162278e-08 | 0 | 0 | 0 | 0 | 0 | 0 | 0 | yes |  |  |  |  | 1 | 650 | 1 |  | 0.01 | 0.01 | 0.002 | 0.0003 | 17.99 | 0.01 | 5.12 |  |  |  |  | 0.01 |  | 0.01
2002Kaneko37 | 2002Kaneko | 186 |  | 600 |  | 1 | [9 empty] | 0 | 1 | 25 | 6.5 |  |  | 3.162278e-08 | 0 | 0 | 0 | 0 | 0 | 0 | 0 | yes |  |  |  |  | 1 | -50 | 1 |  | 0.01 | 0.01 | 0.002 | 0.0003 | 17.99 | 0.01 | 5.12 |  |  |  |  | 0.01 |  | 0.01
2002Kaneko38 | 2002Kaneko | 186 |  | 600 |  | 1 | [9 empty] | 0 | 1 | 25 | 6.5 |  |  | 3.162278e-08 | 0 | 0 | 0 | 0 | 0 | 0 | 0 | yes |  |  |  |  | 1 | 20.83333 | 1 |  | 0.01 | 0.01 | 0.002 | 0.0003 | 17.99 | 0.01 | 5.12 |  |  |  |  | 0.01 |  | 0.01
2002Kaneko39 | 2002Kaneko | 186 |  | 600 |  | 1 | [9 empty] | 0 | 1 | 25 | 6.5 |  |  | 3.162278e-08 | 0 | 0 | 0 | 0 | 0 | 0 | 0 | yes |  |  |  |  | 1 | 70.83333 | 1 |  | 0.01 | 0.01 | 0.002 | 0.0003 | 17.99 | 0.01 | 5.12 |  |  |  |  | 0.01 |  | 0.01
2002Kaneko40 | 2002Kaneko | 186 |  | 600 |  | 1 | [9 empty] | 0 | 1 | 25 | 6.5 |  |  | 3.162278e-08 | 0 | 0 | 0 | 0 | 0 | 0 | 0 | yes |  |  |  |  | 1 | 100 | 1 |  | 0.01 | 0.01 | 0.002 | 0.0003 | 17.99 | 0.01 | 5.12 |  |  |  |  | 0.01 |  | 0.01
2002Kaneko41 | 2002Kaneko | 186 |  | 600 |  | 1 | [9 empty] | 0 | 1 | 25 | 6.5 |  |  | 3.162278e-08 | 0 | 0 | 0 | 0 | 0 | 0 | 0 | yes |  |  |  |  | 1 | 116.6667 | 1 |  | 0.01 | 0.01 | 0.002 | 0.0003 | 17.99 | 0.01 | 5.12 |  |  |  |  | 0.01 |  | 0.01
2002Kaneko42 | 2002Kaneko | 186 |  | 600 |  | 1 | [9 empty] | 0 | 1 | 25 | 6.5 |  |  | 3.162278e-08 | 0 | 0 | 0 | 0 | 0 | 0 | 0 | yes |  |  |  |  | 1 | 158.3333 | 1 |  | 0.01 | 0.01 | 0.002 | 0.0003 | 17.99 | 0.01 | 5.12 |  |  |  |  | 0.01 |  | 0.01
2002Kaneko43 | 2002Kaneko | 186 |  | 600 |  | 1 | [9 empty] | 0 | 1 | 25 | 6.5 |  |  | 3.162278e-08 | 0 | 0 | 0 | 0 | 0 | 0 | 0 | yes |  |  |  |  | 1 | 216.6667 | 1 |  | 0.01 | 0.01 | 0.002 | 0.0003 | 17.99 | 0.01 | 5.12 |  |  |  |  | 0.01 |  | 0.01
2002Kaneko44 | 2002Kaneko | 186 |  | 600 |  | 1 | [9 empty] | 0 | 1 | 25 | 6.5 |  |  | 3.162278e-08 | 0 | 0 | 0 | 0 | 0 | 0 | 0 | yes |  |  |  |  | 1 | 266.6667 | 1 |  | 0.01 | 0.01 | 0.002 | 0.0003 | 17.99 | 0.01 | 5.12 |  |  |  |  | 0.01 |  | 0.01
2002Kaneko45 | 2002Kaneko | 186 |  | 600 |  | 1 | [9 empty] | 1 | 0 | 25 | 6.5 |  |  | 3.162278e-08 | 0 | 0 | 0 | 0 | 0 | 0 | 0 | yes |  |  |  |  | 1 | 240.6968 | 1 |  | 0.005 | 0.005 | 0.0015 | 0.0015 | 17.87 | 11.95 | 0.005 |  |  |  |  | 0.005 |  | 0.0025
2002Kaneko46 | 2002Kaneko | 186 |  | 600 |  | 1 | [9 empty] | 1 | 0 | 25 | 6.5 |  |  | 3.162278e-08 | 0 | 0 | 0 | 0 | 0 | 0 | 0 | yes |  |  |  |  | 1 | 398.4165 | 1 |  | 0.85 | 0.01 | 0.003 | 0.0009 | 18.25 | 14.09 | 0.54 |  |  |  |  | 0.01 |  | 0.014
2002Kaneko47 | 2002Kaneko | 186 |  | 600 |  | 1 | [9 empty] | 1 | 0 | 25 | 6.5 |  |  | 3.162278e-08 | 0 | 0 | 0 | 0 | 0 | 0 | 0 | yes |  |  |  |  | 1 | 592.2407 | 1 |  | 0.81 | 0.01 | 0.003 | 0.0009 | 18.45 | 14 | 1.56 |  |  |  |  | 0.01 |  | 0.012
2002Kaneko48 | 2002Kaneko | 186 |  | 600 |  | 1 | [9 empty] | 1 | 0 | 25 | 6.5 |  |  | 3.162278e-08 | 0 | 0 | 0 | 0 | 0 | 0 | 0 | yes |  |  |  |  | 1 | 540.9343 | 1 |  | 0.83 | 0.01 | 0.003 | 0.0009 | 18.39 | 14.88 | 2.1 |  |  |  |  | 0.01 |  | 0.014
2002Kaneko49 | 2002Kaneko | 186 |  | 600 |  | 1 | [9 empty] | 1 | 0 | 25 | 6.5 |  |  | 3.162278e-08 | 0 | 0 | 0 | 0 | 0 | 0 | 0 | yes |  |  |  |  | 1 | 448.4561 | 1 |  | 0.83 | 0.01 | 0.004 | 0.003 | 18.39 | 13.76 | 2.94 |  |  |  |  | 0.01 |  | 0.004
2002Kaneko50 | 2002Kaneko | 186 |  | 600 |  | 1 | [9 empty] | 1 | 0 | 25 | 6.5 |  |  | 3.162278e-08 | 0 | 0 | 0 | 0 | 0 | 0 | 0 | yes |  |  |  |  | 1 | 552.9691 | 1 |  | 0.83 | 0.01 | 0.005 | 0.003 | 18.2 | 13.75 | 3.82 |  |  |  |  | 0.01 |  | 0.005
2002Kaneko51 | 2002Kaneko | 186 |  | 600 |  | 1 | [9 empty] | 0 | 1 | 25 | 6.5 |  |  | 3.162278e-08 | 0 | 0 | 0 | 0 | 0 | 0 | 0 | yes |  |  |  |  | 1 | 330.0079 | 1 |  | 0.005 | 0.005 | 0.0015 | 0.0015 | 17.87 | 11.95 | 0.005 |  |  |  |  | 0.005 |  | 0.0025
2002Kaneko52 | 2002Kaneko | 186 |  | 600 |  | 1 | [9 empty] | 0 | 1 | 25 | 6.5 |  |  | 3.162278e-08 | 0 | 0 | 0 | 0 | 0 | 0 | 0 | yes |  |  |  |  | 1 | 350.2771 | 1 |  | 0.85 | 0.01 | 0.003 | 0.0009 | 18.25 | 14.09 | 0.54 |  |  |  |  | 0.01 |  | 0.014
2002Kaneko53 | 2002Kaneko | 186 |  | 600 |  | 1 | [9 empty] | 0 | 1 | 25 | 6.5 |  |  | 3.162278e-08 | 0 | 0 | 0 | 0 | 0 | 0 | 0 | yes |  |  |  |  | 1 | 383.2146 | 1 |  | 0.81 | 0.01 | 0.003 | 0.0009 | 18.45 | 14 | 1.56 |  |  |  |  | 0.01 |  | 0.012
2002Kaneko54 | 2002Kaneko | 186 |  | 600 |  | 1 | [9 empty] | 0 | 1 | 25 | 6.5 |  |  | 3.162278e-08 | 0 | 0 | 0 | 0 | 0 | 0 | 0 | yes |  |  |  |  | 1 | 383.2146 | 1 |  | 0.83 | 0.01 | 0.003 | 0.0009 | 18.39 | 14.88 | 2.1 |  |  |  |  | 0.01 |  | 0.014
2002Kaneko55 | 2002Kaneko | 186 |  | 600 |  | 1 | [9 empty] | 0 | 1 | 25 | 6.5 |  |  | 3.162278e-08 | 0 | 0 | 0 | 0 | 0 | 0 | 0 | yes |  |  |  |  | 1 | 383.2146 | 1 |  | 0.83 | 0.01 | 0.004 | 0.003 | 18.39 | 13.76 | 2.94 |  |  |  |  | 0.01 |  | 0.004
2002Kaneko56 | 2002Kaneko | 186 |  | 600 |  | 1 | [9 empty] | 0 | 1 | 25 | 6.5 |  |  | 3.162278e-08 | 0 | 0 | 0 | 0 | 0 | 0 | 0 | yes |  |  |  |  | 1 | 380.0475 | 1 |  | 0.83 | 0.01 | 0.005 | 0.003 | 18.2 | 13.75 | 3.82 |  |  |  |  | 0.01 |  | 0.005
2002Kaneko57 | 2002Kaneko | 186 |  | 600 |  | 1 | [9 empty] | 1 | 0 | 25 | 6.5 |  |  | 3.162278e-08 | 0 | 0 | 0 | 0 | 0 | 0 | 0 | yes |  |  |  |  | 1 | -200 | 1 |  | 0.83 | 0.01 | 0.003 | 0.0009 | 18.39 | 14.88 | 2.1 |  |  |  |  | 0.01 |  | 0.014
2002Kaneko58 | 2002Kaneko | 186 |  | 600 |  | 1 | [9 empty] | 1 | 0 | 25 | 6.5 |  |  | 3.162278e-08 | 0 | 0 | 0 | 0 | 0 | 0 | 0 | yes |  |  |  |  | 1 | -180.2198 | 1 |  | 0.83 | 0.01 | 0.003 | 0.0009 | 18.39 | 14.88 | 2.1 |  |  |  |  | 0.01 |  | 0.014
2002Kaneko59 | 2002Kaneko | 186 |  | 600 |  | 1 | [9 empty] | 1 | 0 | 25 | 6.5 |  |  | 3.162278e-08 | 0 | 0 | 0 | 0 | 0 | 0 | 0 | yes |  |  |  |  | 1 | -163.7363 | 1 |  | 0.83 | 0.01 | 0.003 | 0.0009 | 18.39 | 14.88 | 2.1 |  |  |  |  | 0.01 |  | 0.014
2002Kaneko60 | 2002Kaneko | 186 |  | 600 |  | 1 | [9 empty] | 1 | 0 | 25 | 6.5 |  |  | 3.162278e-08 | 0 | 0 | 0 | 0 | 0 | 0 | 0 | yes |  |  |  |  | 1 | -140.6593 | 1 |  | 0.83 | 0.01 | 0.003 | 0.0009 | 18.39 | 14.88 | 2.1 |  |  |  |  | 0.01 |  | 0.014
2002Kaneko61 | 2002Kaneko | 186 |  | 600 |  | 1 | [9 empty] | 1 | 0 | 25 | 6.5 |  |  | 3.162278e-08 | 0 | 0 | 0 | 0 | 0 | 0 | 0 | yes |  |  |  |  | 1 | -125.8242 | 1 |  | 0.83 | 0.01 | 0.003 | 0.0009 | 18.39 | 14.88 | 2.1 |  |  |  |  | 0.01 |  | 0.014
2002Kaneko62 | 2002Kaneko | 186 |  | 600 |  | 1 | [9 empty] | 1 | 0 | 25 | 6.5 |  |  | 3.162278e-08 | 0 | 0 | 0 | 0 | 0 | 0 | 0 | yes |  |  |  |  | 1 | -117.5824 | 1 |  | 0.83 | 0.01 | 0.003 | 0.0009 | 18.39 | 14.88 | 2.1 |  |  |  |  | 0.01 |  | 0.014
2002Kaneko63 | 2002Kaneko | 186 |  | 600 |  | 1 | [9 empty] | 0 | 1 | 25 | 6.5 |  |  | 3.162278e-08 | 0 | 0 | 0 | 0 | 0 | 0 | 0 | yes |  |  |  |  | 1 | -143.956 | 1 |  | 0.83 | 0.01 | 0.003 | 0.0009 | 18.39 | 14.88 | 2.1 |  |  |  |  | 0.01 |  | 0.014
2002Kaneko64 | 2002Kaneko | 186 |  | 600 |  | 1 | [9 empty] | 0 | 1 | 25 | 6.5 |  |  | 3.162278e-08 | 0 | 0 | 0 | 0 | 0 | 0 | 0 | yes |  |  |  |  | 1 | -97.8022 | 1 |  | 0.83 | 0.01 | 0.003 | 0.0009 | 18.39 | 14.88 | 2.1 |  |  |  |  | 0.01 |  | 0.014
2002Kaneko65 | 2002Kaneko | 186 |  | 600 |  | 1 | [9 empty] | 0 | 1 | 25 | 6.5 |  |  | 3.162278e-08 | 0 | 0 | 0 | 0 | 0 | 0 | 0 | yes |  |  |  |  | 1 | -50 | 1 |  | 0.83 | 0.01 | 0.003 | 0.0009 | 18.39 | 14.88 | 2.1 |  |  |  |  | 0.01 |  | 0.014
2002Kaneko66 | 2002Kaneko | 186 |  | 600 |  | 1 | [9 empty] | 0 | 1 | 25 | 6.5 |  |  | 3.162278e-08 | 0 | 0 | 0 | 0 | 0 | 0 | 0 | yes |  |  |  |  | 1 | -8.791209 | 1 |  | 0.83 | 0.01 | 0.003 | 0.0009 | 18.39 | 14.88 | 2.1 |  |  |  |  | 0.01 |  | 0.014
2002Kaneko67 | 2002Kaneko | 186 |  | 600 |  | 1 | [9 empty] | 0 | 1 | 25 | 6.5 |  |  | 3.162278e-08 | 0 | 0 | 0 | 0 | 0 | 0 | 0 | yes |  |  |  |  | 1 | 20.87912 | 1 |  | 0.83 | 0.01 | 0.003 | 0.0009 | 18.39 | 14.88 | 2.1 |  |  |  |  | 0.01 |  | 0.014
2002Kaneko68 | 2002Kaneko | 186 |  | 600 |  | 1 | [9 empty] | 0 | 1 | 25 | 6.5 |  |  | 3.162278e-08 | 0 | 0 | 0 | 0 | 0 | 0 | 0 | yes |  |  |  |  | 1 | 43.95604 | 1 |  | 0.83 | 0.01 | 0.003 | 0.0009 | 18.39 | 14.88 | 2.1 |  |  |  |  | 0.01 |  | 0.014
2002Kaneko69 | 2002Kaneko | 186 |  | 600 |  | 1 | [9 empty] | 0 | 1 | 25 | 6.5 |  |  | 3.162278e-08 | 0 | 0 | 0 | 0 | 0 | 0 | 0 | yes |  |  |  |  | 1 | 58.79121 | 1 |  | 0.83 | 0.01 | 0.003 | 0.0009 | 18.39 | 14.88 | 2.1 |  |  |  |  | 0.01 |  | 0.014
2002Kaneko70 | 2002Kaneko | 186 |  | 600 |  | 1 | [9 empty] | 0 | 1 | 25 | 6.5 |  |  | 3.162278e-08 | 0 | 0 | 0 | 0 | 0 | 0 | 0 | yes |  |  |  |  | 1 | 65.38462 | 1 |  | 0.83 | 0.01 | 0.003 | 0.0009 | 18.39 | 14.88 | 2.1 |  |  |  |  | 0.01 |  | 0.014
2002Kaneko71 | 2002Kaneko | 186 |  | 600 |  | 1 | [9 empty] | 1 | 0 | 25 | 6.5 |  |  | 3.162278e-08 | 0 | 0 | 0 | 0 | 0 | 0 | 0 | yes |  |  |  |  | 1 | 90.10989 | 1 |  | 0.83 | 0.01 | 0.005 | 0.003 | 18.2 | 13.75 | 3.82 |  |  |  |  | 0.01 |  | 0.005
2002Kaneko72 | 2002Kaneko | 186 |  | 600 |  | 1 | [9 empty] | 1 | 0 | 25 | 6.5 |  |  | 3.162278e-08 | 0 | 0 | 0 | 0 | 0 | 0 | 0 | yes |  |  |  |  | 1 | 156.044 | 1 |  | 0.83 | 0.01 | 0.005 | 0.003 | 18.2 | 13.75 | 3.82 |  |  |  |  | 0.01 |  | 0.005
2002Kaneko73 | 2002Kaneko | 186 |  | 600 |  | 1 | [9 empty] | 1 | 0 | 25 | 6.5 |  |  | 3.162278e-08 | 0 | 0 | 0 | 0 | 0 | 0 | 0 | yes |  |  |  |  | 1 | 258.2418 | 1 |  | 0.83 | 0.01 | 0.005 | 0.003 | 18.2 | 13.75 | 3.82 |  |  |  |  | 0.01 |  | 0.005
2002Kaneko74 | 2002Kaneko | 186 |  | 600 |  | 1 | [9 empty] | 1 | 0 | 25 | 6.5 |  |  | 3.162278e-08 | 0 | 0 | 0 | 0 | 0 | 0 | 0 | yes |  |  |  |  | 1 | 314.2857 | 1 |  | 0.83 | 0.01 | 0.005 | 0.003 | 18.2 | 13.75 | 3.82 |  |  |  |  | 0.01 |  | 0.005
2002Kaneko75 | 2002Kaneko | 186 |  | 600 |  | 1 | [9 empty] | 1 | 0 | 25 | 6.5 |  |  | 3.162278e-08 | 0 | 0 | 0 | 0 | 0 | 0 | 0 | yes |  |  |  |  | 1 | 375.2747 | 1 |  | 0.83 | 0.01 | 0.005 | 0.003 | 18.2 | 13.75 | 3.82 |  |  |  |  | 0.01 |  | 0.005
2002Kaneko76 | 2002Kaneko | 186 |  | 600 |  | 1 | [9 empty] | 0 | 1 | 25 | 6.5 |  |  | 3.162278e-08 | 0 | 0 | 0 | 0 | 0 | 0 | 0 | yes |  |  |  |  | 1 | 149.4505 | 1 |  | 0.83 | 0.01 | 0.005 | 0.003 | 18.2 | 13.75 | 3.82 |  |  |  |  | 0.01 |  | 0.005
2002Kaneko77 | 2002Kaneko | 186 |  | 600 |  | 1 | [9 empty] | 0 | 1 | 25 | 6.5 |  |  | 3.162278e-08 | 0 | 0 | 0 | 0 | 0 | 0 | 0 | yes |  |  |  |  | 1 | 132.967 | 1 |  | 0.83 | 0.01 | 0.005 | 0.003 | 18.2 | 13.75 | 3.82 |  |  |  |  | 0.01 |  | 0.005
2002Kaneko78 | 2002Kaneko | 186 |  | 600 |  | 1 | [9 empty] | 0 | 1 | 25 | 6.5 |  |  | 3.162278e-08 | 0 | 0 | 0 | 0 | 0 | 0 | 0 | yes |  |  |  |  | 1 | 98.35165 | 1 |  | 0.83 | 0.01 | 0.005 | 0.003 | 18.2 | 13.75 | 3.82 |  |  |  |  | 0.01 |  | 0.005
2002Kaneko79 | 2002Kaneko | 186 |  | 600 |  | 1 | [9 empty] | 0 | 1 | 25 | 6.5 |  |  | 3.162278e-08 | 0 | 0 | 0 | 0 | 0 | 0 | 0 | yes |  |  |  |  | 1 | 95.05495 | 1 |  | 0.83 | 0.01 | 0.005 | 0.003 | 18.2 | 13.75 | 3.82 |  |  |  |  | 0.01 |  | 0.005
2002Kaneko80 | 2002Kaneko | 186 |  | 600 |  | 1 | [9 empty] | 0 | 1 | 25 | 6.5 |  |  | 3.162278e-08 | 0 | 0 | 0 | 0 | 0 | 0 | 0 | yes |  |  |  |  | 1 | 71.97802 | 1 |  | 0.83 | 0.01 | 0.005 | 0.003 | 18.2 | 13.75 | 3.82 |  |  |  |  | 0.01 |  | 0.005
2002Kaneko81 | 2002Kaneko | 186 |  | 600 |  | 1 | [9 empty] | 0 | 1 | 25 | 6.5 |  |  | 3.162278e-08 | 0 | 0 | 0 | 0 | 0 | 0 | 0 | yes |  |  |  |  | 1 | 63.73626 | 1 |  | 0.83 | 0.01 | 0.005 | 0.003 | 18.2 | 13.75 | 3.82 |  |  |  |  | 0.01 |  | 0.005
2002Ahn01 | 2002Ahn | 187 |  |  |  | 1.130973 | 1173 | 0.02777778 | (thermally aged) | 6 | -0.7 |  | 0.08333333 | deaerated |  | 0.1 | 0 | 30 | 6 |  |  | 1e-08 | 0 | 0 | 0 | 0 | 0 | 0 | 0 | yes |  |  |  |  | 3.333333 | 706.7 | 1 | 0.026 | 1.49 | 0.4 | 0.02 | 0.003 | 22.27 | 6.03 | 2.92 | 0.18 |  |  |  | 0.2
2002Ahn02 | 2002Ahn | 187 |  |  |  | 1.130973 | 1123 | 0.02777778 | (thermally aged) | 6 | -0.7 |  | 0.08333333 | deaerated |  | 0.1 | 0 | 30 | 6 |  |  | 1e-08 | 0 | 0 | 0 | 0 | 0 | 0 | 0 | yes |  |  |  |  | 3.333333 | 609.1 | 1 | 0.026 | 1.49 | 0.4 | 0.02 | 0.003 | 22.27 | 6.03 | 2.92 | 0.18 |  |  |  | 0.2
2002Ahn03 | 2002Ahn | 187 |  |  |  | 1.130973 | 1073 | 0.02777778 | (thermally aged) | 6 | -0.7 |  | 0.08333333 | deaerated |  | 0.1 | 0 | 30 | 6 |  |  | 1e-08 | 0 | 0 | 0 | 0 | 0 | 0 | 0 | yes |  |  |  |  | 3.333333 | 717.6 | 1 | 0.026 | 1.49 | 0.4 | 0.02 | 0.003 | 22.27 | 6.03 | 2.92 | 0.18 |  |  |  | 0.2
2002Ahn04 | 2002Ahn | 187 |  |  |  | 1.130973 | 1023 | 0.02777778 | (thermally aged) | 6 | -0.7 |  | 0.08333333 | deaerated |  | 0.1 | 0 | 30 | 6 |  |  | 1e-08 | 0 | 0 | 0 | 0 | 0 | 0 | 0 | yes |  |  |  |  | 3.333333 | 1005 | 2 | 0.026 | 1.49 | 0.4 | 0.02 | 0.003 | 22.27 | 6.03 | 2.92 | 0.18 |  |  |  | 0.2
2002Ahn05 | 2002Ahn | 187 |  |  |  | 1.130973 | 1273 | 0.08333333 | (thermally aged) | 6 | -0.7 |  | 0.08333333 | deaerated |  | 0.1 | 0 | 30 | 6 |  |  | 1e-08 | 0 | 0 | 0 | 0 | 0 | 0 | 0 | yes |  |  |  |  | 3.333333 | 1056.3 | 2 | 0.026 | 1.49 | 0.4 | 0.02 | 0.003 | 22.27 | 6.03 | 2.92 | 0.18 |  |  |  | 0.2
2002Ahn06 | 2002Ahn | 187 |  |  |  | 1.130973 | 1223 | 0.08333333 | (thermally aged) | 6 | -0.7 |  | 0.08333333 | deaerated |  | 0.1 | 0 | 30 | 6 |  |  | 1e-08 | 0 | 0 | 0 | 0 | 0 | 0 | 0 | yes |  |  |  |  | 3.333333 | 1087.1 | 2 | 0.026 | 1.49 | 0.4 | 0.02 | 0.003 | 22.27 | 6.03 | 2.92 | 0.18 |  |  |  | 0.2
2002Ahn07 | 2002Ahn | 187 |  |  |  | 1.130973 | 1173 | 0.08333333 | (thermally aged) | 6 | -0.7 |  | 0.08333333 | deaerated |  | 0.1 | 0 | 30 | 6 |  |  | 1e-08 | 0 | 0 | 0 | 0 | 0 | 0 | 0 | yes |  |  |  |  | 3.333333 | 620.2 | 1 | 0.026 | 1.49 | 0.4 | 0.02 | 0.003 | 22.27 | 6.03 | 2.92 | 0.18 |  |  |  | 0.2
2002Ahn08 | 2002Ahn | 187 |  |  |  | 1.130973 | 1123 | 0.08333333 | (thermally aged) | 6 | -0.7 |  | 0.08333333 | deaerated |  | 0.1 | 0 | 30 | 6 |  |  | 1e-08 | 0 | 0 | 0 | 0 | 0 | 0 | 0 | yes |  |  |  |  | 3.333333 | 419.7 | 1 | 0.026 | 1.49 | 0.4 | 0.02 | 0.003 | 22.27 | 6.03 | 2.92 | 0.18 |  |  |  | 0.2
2002Ahn09 | 2002Ahn | 187 |  |  |  | 1.130973 | 1073 | 0.08333333 | (thermally aged) | 6 | -0.7 |  | 0.08333333 | deaerated |  | 0.1 | 0 | 30 | 6 |  |  | 1e-08 | 0 | 0 | 0 | 0 | 0 | 0 | 0 | yes |  |  |  |  | 3.333333 | 479.6 | 1 | 0.026 | 1.49 | 0.4 | 0.02 | 0.003 | 22.27 | 6.03 | 2.92 | 0.18 |  |  |  | 0.2
2002Ahn10 | 2002Ahn | 187 |  |  |  | 1.130973 | 1023 | 0.08333333 | (thermally aged) | 6 | -0.7 |  | 0.08333333 | deaerated |  | 0.1 | 0 | 30 | 6 |  |  | 1e-08 | 0 | 0 | 0 | 0 | 0 | 0 | 0 | yes |  |  |  |  | 3.333333 | 532.2 | 1 | 0.026 | 1.49 | 0.4 | 0.02 | 0.003 | 22.27 | 6.03 | 2.92 | 0.18 |  |  |  | 0.2
2002Ahn11 | 2002Ahn | 187 |  |  |  | 1.130973 | 973 | 0.08333333 | (thermally aged) | 6 | -0.7 |  | 0.08333333 | deaerated |  | 0.1 | 0 | 30 | 6 |  |  | 1e-08 | 0 | 0 | 0 | 0 | 0 | 0 | 0 | yes |  |  |  |  | 3.333333 | 1053.6 | 2 | 0.026 | 1.49 | 0.4 | 0.02 | 0.003 | 22.27 | 6.03 | 2.92 | 0.18 |  |  |  | 0.2
2002Ahn12 | 2002Ahn | 187 |  |  |  | 1.130973 | 873 | 0.08333333 | (thermally aged) | 6 | -0.7 |  | 0.08333333 | deaerated |  | 0.1 | 0 | 30 | 6 |  |  | 1e-08 | 0 | 0 | 0 | 0 | 0 | 0 | 0 | yes |  |  |  |  | 3.333333 | 1045.6 | 2 | 0.026 | 1.49 | 0.4 | 0.02 | 0.003 | 22.27 | 6.03 | 2.92 | 0.18 |  |  |  | 0.2
2002Ahn13 | 2002Ahn | 187 |  |  |  | 1.130973 | 1273 | 0.5 | (thermally aged) | 6 | -0.7 |  | 0.08333333 | deaerated |  | 0.1 | 0 | 30 | 6 |  |  | 1e-08 | 0 | 0 | 0 | 0 | 0 | 0 | 0 | yes |  |  |  |  | 3.333333 | 1071.1 | 2 | 0.026 | 1.49 | 0.4 | 0.02 | 0.003 | 22.27 | 6.03 | 2.92 | 0.18 |  |  |  | 0.2
2002Ahn14 | 2002Ahn | 187 |  |  |  | 1.130973 | 1223 | 0.5 | (thermally aged) | 6 | -0.7 |  | 0.08333333 | deaerated |  | 0.1 | 0 | 30 | 6 |  |  | 1e-08 | 0 | 0 | 0 | 0 | 0 | 0 | 0 | yes |  |  |  |  | 3.333333 | 1078.8 | 2 | 0.026 | 1.49 | 0.4 | 0.02 | 0.003 | 22.27 | 6.03 | 2.92 | 0.18 |  |  |  | 0.2
2002Ahn15 | 2002Ahn | 187 |  |  |  | 1.130973 | 1173 | 0.5 | (thermally aged) | 6 | -0.7 |  | 0.08333333 | deaerated |  | 0.1 | 0 | 30 | 6 |  |  | 1e-08 | 0 | 0 | 0 | 0 | 0 | 0 | 0 | yes |  |  |  |  | 3.333333 | 537.9 | 1 | 0.026 | 1.49 | 0.4 | 0.02 | 0.003 | 22.27 | 6.03 | 2.92 | 0.18 |  |  |  | 0.2
2002Ahn16 | 2002Ahn | 187 |  |  |  | 1.130973 | 1123 | 0.5 | (thermally aged) | 6 | -0.7 |  | 0.08333333 | deaerated |  | 0.1 | 0 | 30 | 6 |  |  | 1e-08 | 0 | 0 | 0 | 0 | 0 | 0 | 0 | yes |  |  |  |  | 3.333333 | 362.2 | 1 | 0.026 | 1.49 | 0.4 | 0.02 | 0.003 | 22.27 | 6.03 | 2.92 | 0.18 |  |  |  | 0.2
2002Ahn17 | 2002Ahn | 187 |  |  |  | 1.130973 | 1073 | 0.5 | (thermally aged) | 6 | -0.7 |  | 0.08333333 | deaerated |  | 0.1 | 0 | 30 | 6 |  |  | 1e-08 | 0 | 0 | 0 | 0 | 0 | 0 | 0 | yes |  |  |  |  | 3.333333 | 359.5 | 1 | 0.026 | 1.49 | 0.4 | 0.02 | 0.003 | 22.27 | 6.03 | 2.92 | 0.18 |  |  |  | 0.2
2002Ahn18 | 2002Ahn | 187 |  |  |  | 1.130973 | 1023 | 0.5 | (thermally aged) | 6 | -0.7 |  | 0.08333333 | deaerated |  | 0.1 | 0 | 30 | 6 |  |  | 1e-08 | 0 | 0 | 0 | 0 | 0 | 0 | 0 | yes |  |  |  |  | 3.333333 | 326.1 | 1 | 0.026 | 1.49 | 0.4 | 0.02 | 0.003 | 22.27 | 6.03 | 2.92 | 0.18 |  |  |  | 0.2
2002Ahn19 | 2002Ahn | 187 |  |  |  | 1.130973 | 973 | 0.5 | (thermally aged) | 6 | -0.7 |  | 0.08333333 | deaerated |  | 0.1 | 0 | 30 | 6 |  |  | 1e-08 | 0 | 0 | 0 | 0 | 0 | 0 | 0 | yes |  |  |  |  | 3.333333 | 473.2 | 1 | 0.026 | 1.49 | 0.4 | 0.02 | 0.003 | 22.27 | 6.03 | 2.92 | 0.18 |  |  |  | 0.2
2002Ahn20 | 2002Ahn | 187 |  |  |  | 1.130973 | 873 | 0.5 | (thermally aged) | 6 | -0.7 |  | 0.08333333 | deaerated |  | 0.1 | 0 | 30 | 6 |  |  | 1e-08 | 0 | 0 | 0 | 0 | 0 | 0 | 0 | yes |  |  |  |  | 3.333333 | 1036.1 | 2 | 0.026 | 1.49 | 0.4 | 0.02 | 0.003 | 22.27 | 6.03 | 2.92 | 0.18 |  |  |  | 0.2
2002Ahn21 | 2002Ahn | 187 |  |  |  | 1.130973 | 1273 | 10 | (thermally aged) | 6 | -0.7 |  | 0.08333333 | deaerated |  | 0.1 | 0 | 30 | 6 |  |  | 1e-08 | 0 | 0 | 0 | 0 | 0 | 0 | 0 | yes |  |  |  |  | 3.333333 | 1012.3 | 2 | 0.026 | 1.49 | 0.4 | 0.02 | 0.003 | 22.27 | 6.03 | 2.92 | 0.18 |  |  |  | 0.2
2002Ahn22 | 2002Ahn | 187 |  |  |  | 1.130973 | 1223 | 10 | (thermally aged) | 6 | -0.7 |  | 0.08333333 | deaerated |  | 0.1 | 0 | 30 | 6 |  |  | 1e-08 | 0 | 0 | 0 | 0 | 0 | 0 | 0 | yes |  |  |  |  | 3.333333 | 1075.8 | 2 | 0.026 | 1.49 | 0.4 | 0.02 | 0.003 | 22.27 | 6.03 | 2.92 | 0.18 |  |  |  | 0.2
2002Ahn23 | 2002Ahn | 187 |  |  |  | 1.130973 | 1173 | 10 | (thermally aged) | 6 | -0.7 |  | 0.08333333 | deaerated |  | 0.1 | 0 | 30 | 6 |  |  | 1e-08 | 0 | 0 | 0 | 0 | 0 | 0 | 0 | yes |  |  |  |  | 3.333333 | 463.6 | 1 | 0.026 | 1.49 | 0.4 | 0.02 | 0.003 | 22.27 | 6.03 | 2.92 | 0.18 |  |  |  | 0.2
2002Ahn24 | 2002Ahn | 187 |  |  |  | 1.130973 | 1123 | 10 | (thermally aged) | 6 | -0.7 |  | 0.08333333 | deaerated |  | 0.1 | 0 | 30 | 6 |  |  | 1e-08 | 0 | 0 | 0 | 0 | 0 | 0 | 0 | yes |  |  |  |  | 3.333333 | 351.4 | 1 | 0.026 | 1.49 | 0.4 | 0.02 | 0.003 | 22.27 | 6.03 | 2.92 | 0.18 |  |  |  | 0.2
2002Ahn25 | 2002Ahn | 187 |  |  |  | 1.130973 | 1073 | 10 | (thermally aged) | 6 | -0.7 |  | 0.08333333 | deaerated |  | 0.1 | 0 | 30 | 6 |  |  | 1e-08 | 0 | 0 | 0 | 0 | 0 | 0 | 0 | yes |  |  |  |  | 3.333333 | 358.4 | 1 | 0.026 | 1.49 | 0.4 | 0.02 | 0.003 | 22.27 | 6.03 | 2.92 | 0.18 |  |  |  | 0.2
2002Ahn26 | 2002Ahn | 187 |  |  |  | 1.130973 | 1023 | 10 | (thermally aged) | 6 | -0.7 |  | 0.08333333 | deaerated |  | 0.1 | 0 | 30 | 6 |  |  | 1e-08 | 0 | 0 | 0 | 0 | 0 | 0 | 0 | yes |  |  |  |  | 3.333333 | 168.6 | 1 | 0.026 | 1.49 | 0.4 | 0.02 | 0.003 | 22.27 | 6.03 | 2.92 | 0.18 |  |  |  | 0.2
2002Ahn27 | 2002Ahn | 187 |  |  |  | 1.130973 | 973 | 10 | (thermally aged) | 6 | -0.7 |  | 0.08333333 | deaerated |  | 0.1 | 0 | 30 | 6 |  |  | 1e-08 | 0 | 0 | 0 | 0 | 0 | 0 | 0 | yes |  |  |  |  | 3.333333 | 182 | 1 | 0.026 | 1.49 | 0.4 | 0.02 | 0.003 | 22.27 | 6.03 | 2.92 | 0.18 |  |  |  | 0.2
2002Ahn28 | 2002Ahn | 187 |  |  |  | 1.130973 | 873 | 10 | (thermally aged) | 6 | -0.7 |  | 0.08333333 | deaerated |  | 0.1 | 0 | 30 | 6 |  |  | 1e-08 | 0 | 0 | 0 | 0 | 0 | 0 | 0 | yes |  |  |  |  | 3.333333 | 420 | 1 | 0.026 | 1.49 | 0.4 | 0.02 | 0.003 | 22.27 | 6.03 | 2.92 | 0.18 |  |  |  | 0.2
2002Ahn29 | 2002Ahn | 187 |  |  |  | 1.130973 | 1173 | 0.02777778 | (thermally aged) | 6 | -0.7 |  | 0.08333333 | deaerated |  | 0.1 | 0 | 30 | 6 |  |  | 1e-08 | 0 | 0 | 0 | 0 | 0 | 0 | 0 | yes |  |  |  |  | 3.333333 | 1056.7 | 2 | 0.025 | 1.5 | 0.42 | 0.019 | 0.003 | 22.15 | 5.95 | 1.49 | 0.16 |  |  |  | 0.2 | 1.5
2002Ahn30 | 2002Ahn | 187 |  |  |  | 1.130973 | 1123 | 0.02777778 | (thermally aged) | 6 | -0.7 |  | 0.08333333 | deaerated |  | 0.1 | 0 | 30 | 6 |  |  | 1e-08 | 0 | 0 | 0 | 0 | 0 | 0 | 0 | yes |  |  |  |  | 3.333333 | 668 | 1 | 0.025 | 1.5 | 0.42 | 0.019 | 0.003 | 22.15 | 5.95 | 1.49 | 0.16 |  |  |  | 0.2 | 1.5
2002Ahn31 | 2002Ahn | 187 |  |  |  | 1.130973 | 1073 | 0.02777778 | (thermally aged) | 6 | -0.7 |  | 0.08333333 | deaerated |  | 0.1 | 0 | 30 | 6 |  |  | 1e-08 | 0 | 0 | 0 | 0 | 0 | 0 | 0 | yes |  |  |  |  | 3.333333 | 583.6 | 1 | 0.025 | 1.5 | 0.42 | 0.019 | 0.003 | 22.15 | 5.95 | 1.49 | 0.16 |  |  |  | 0.2 | 1.5
2002Ahn32 | 2002Ahn | 187 |  |  |  | 1.130973 | 1023 | 0.02777778 | (thermally aged) | 6 | -0.7 |  | 0.08333333 | deaerated |  | 0.1 | 0 | 30 | 6 |  |  | 1e-08 | 0 | 0 | 0 | 0 | 0 | 0 | 0 | yes |  |  |  |  | 3.333333 | 994.4 | 1 | 0.025 | 1.5 | 0.42 | 0.019 | 0.003 | 22.15 | 5.95 | 1.49 | 0.16 |  |  |  | 0.2 | 1.5
2002Ahn33 | 2002Ahn | 187 |  |  |  | 1.130973 | 1273 | 0.08333333 | (thermally aged) | 6 | -0.7 |  | 0.08333333 | deaerated |  | 0.1 | 0 | 30 | 6 |  |  | 1e-08 | 0 | 0 | 0 | 0 | 0 | 0 | 0 | yes |  |  |  |  | 3.333333 | 1061.7 | 2 | 0.025 | 1.5 | 0.42 | 0.019 | 0.003 | 22.15 | 5.95 | 1.49 | 0.16 |  |  |  | 0.2 | 1.5
2002Ahn34 | 2002Ahn | 187 |  |  |  | 1.130973 | 1223 | 0.08333333 | (thermally aged) | 6 | -0.7 |  | 0.08333333 | deaerated |  | 0.1 | 0 | 30 | 6 |  |  | 1e-08 | 0 | 0 | 0 | 0 | 0 | 0 | 0 | yes |  |  |  |  | 3.333333 | 1066.1 | 2 | 0.025 | 1.5 | 0.42 | 0.019 | 0.003 | 22.15 | 5.95 | 1.49 | 0.16 |  |  |  | 0.2 | 1.5
2002Ahn35 | 2002Ahn | 187 |  |  |  | 1.130973 | 1173 | 0.08333333 | (thermally aged) | 6 | -0.7 |  | 0.08333333 | deaerated |  | 0.1 | 0 | 30 | 6 |  |  | 1e-08 | 0 | 0 | 0 | 0 | 0 | 0 | 0 | yes |  |  |  |  | 3.333333 | 1049.2 | 2 | 0.025 | 1.5 | 0.42 | 0.019 | 0.003 | 22.15 | 5.95 | 1.49 | 0.16 |  |  |  | 0.2 | 1.5
2002Ahn36 | 2002Ahn | 187 |  |  |  | 1.130973 | 1123 | 0.08333333 | (thermally aged) | 6 | -0.7 |  | 0.08333333 | deaerated |  | 0.1 | 0 | 30 | 6 |  |  | 1e-08 | 0 | 0 | 0 | 0 | 0 | 0 | 0 | yes |  |  |  |  | 3.333333 | 622.4 | 1 | 0.025 | 1.5 | 0.42 | 0.019 | 0.003 | 22.15 | 5.95 | 1.49 | 0.16 |  |  |  | 0.2 | 1.5
2002Ahn37 | 2002Ahn | 187 |  |  |  | 1.130973 | 1073 | 0.08333333 | (thermally aged) | 6 | -0.7 |  | 0.08333333 | deaerated |  | 0.1 | 0 | 30 | 6 |  |  | 1e-08 | 0 | 0 | 0 | 0 | 0 | 0 | 0 | yes |  |  |  |  | 3.333333 | 559 | 1 | 0.025 | 1.5 | 0.42 | 0.019 | 0.003 | 22.15 | 5.95 | 1.49 | 0.16 |  |  |  | 0.2 | 1.5
2002Ahn38 | 2002Ahn | 187 |  |  |  | 1.130973 | 1023 | 0.08333333 | (thermally aged) | 6 | -0.7 |  | 0.08333333 | deaerated |  | 0.1 | 0 | 30 | 6 |  |  | 1e-08 | 0 | 0 | 0 | 0 | 0 | 0 | 0 | yes |  |  |  |  | 3.333333 | 619.4 | 1 | 0.025 | 1.5 | 0.42 | 0.019 | 0.003 | 22.15 | 5.95 | 1.49 | 0.16 |  |  |  | 0.2 | 1.5
2002Ahn39 | 2002Ahn | 187 |  |  |  | 1.130973 | 973 | 0.08333333 | (thermally aged) | 6 | -0.7 |  | 0.08333333 | deaerated |  | 0.1 | 0 | 30 | 6 |  |  | 1e-08 | 0 | 0 | 0 | 0 | 0 | 0 | 0 | yes |  |  |  |  | 3.333333 | 597.7 | 1 | 0.025 | 1.5 | 0.42 | 0.019 | 0.003 | 22.15 | 5.95 | 1.49 | 0.16 |  |  |  | 0.2 | 1.5
2002Ahn40 | 2002Ahn | 187 |  |  |  | 1.130973 | 1273 | 0.5 | (thermally aged) | 6 | -0.7 |  | 0.08333333 | deaerated |  | 0.1 | 0 | 30 | 6 |  |  | 1e-08 | 0 | 0 | 0 | 0 | 0 | 0 | 0 | yes |  |  |  |  | 3.333333 | 1022 | 2 | 0.025 | 1.5 | 0.42 | 0.019 | 0.003 | 22.15 | 5.95 | 1.49 | 0.16 |  |  |  | 0.2 | 1.5
2002Ahn41 | 2002Ahn | 187 |  |  |  | 1.130973 | 1223 | 0.5 | (thermally aged) | 6 | -0.7 |  | 0.08333333 | deaerated |  | 0.1 | 0 | 30 | 6 |  |  | 1e-08 | 0 | 0 | 0 | 0 | 0 | 0 | 0 | yes |  |  |  |  | 3.333333 | 1013.1 | 2 | 0.025 | 1.5 | 0.42 | 0.019 | 0.003 | 22.15 | 5.95 | 1.49 | 0.16 |  |  |  | 0.2 | 1.5
2002Ahn42 | 2002Ahn | 187 |  |  |  | 1.130973 | 1173 | 0.5 | (thermally aged) | 6 | -0.7 |  | 0.08333333 | deaerated |  | 0.1 | 0 | 30 | 6 |  |  | 1e-08 | 0 | 0 | 0 | 0 | 0 | 0 | 0 | yes |  |  |  |  | 3.333333 | 1009.9 | 2 | 0.025 | 1.5 | 0.42 | 0.019 | 0.003 | 22.15 | 5.95 | 1.49 | 0.16 |  |  |  | 0.2 | 1.5
2002Ahn43 | 2002Ahn | 187 |  |  |  | 1.130973 | 1123 | 0.5 | (thermally aged) | 6 | -0.7 |  | 0.08333333 | deaerated |  | 0.1 | 0 | 30 | 6 |  |  | 1e-08 | 0 | 0 | 0 | 0 | 0 | 0 | 0 | yes |  |  |  |  | 3.333333 | 546.9 | 1 | 0.025 | 1.5 | 0.42 | 0.019 | 0.003 | 22.15 | 5.95 | 1.49 | 0.16 |  |  |  | 0.2 | 1.5
2002Ahn44 | 2002Ahn | 187 |  |  |  | 1.130973 | 1073 | 0.5 | (thermally aged) | 6 | -0.7 |  | 0.08333333 | deaerated |  | 0.1 | 0 | 30 | 6 |  |  | 1e-08 | 0 | 0 | 0 | 0 | 0 | 0 | 0 | yes |  |  |  |  | 3.333333 | 406.1 | 1 | 0.025 | 1.5 | 0.42 | 0.019 | 0.003 | 22.15 | 5.95 | 1.49 | 0.16 |  |  |  | 0.2 | 1.5
2002Ahn45 | 2002Ahn | 187 |  |  |  | 1.130973 | 1023 | 0.5 | (thermally aged) | 6 | -0.7 |  | 0.08333333 | deaerated |  | 0.1 | 0 | 30 | 6 |  |  | 1e-08 | 0 | 0 | 0 | 0 | 0 | 0 | 0 | yes |  |  |  |  | 3.333333 | 497.9 | 1 | 0.025 | 1.5 | 0.42 | 0.019 | 0.003 | 22.15 | 5.95 | 1.49 | 0.16 |  |  |  | 0.2 | 1.5
2002Ahn46 | 2002Ahn | 187 |  |  |  | 1.130973 | 973 | 0.5 | (thermally aged) | 6 | -0.7 |  | 0.08333333 | deaerated |  | 0.1 | 0 | 30 | 6 |  |  | 1e-08 | 0 | 0 | 0 | 0 | 0 | 0 | 0 | yes |  |  |  |  | 3.333333 | 449.6 | 1 | 0.025 | 1.5 | 0.42 | 0.019 | 0.003 | 22.15 | 5.95 | 1.49 | 0.16 |  |  |  | 0.2 | 1.5
2002Ahn47 | 2002Ahn | 187 |  |  |  | 1.130973 | 873 | 0.5 | (thermally aged) | 6 | -0.7 |  | 0.08333333 | deaerated |  | 0.1 | 0 | 30 | 6 |  |  | 1e-08 | 0 | 0 | 0 | 0 | 0 | 0 | 0 | yes |  |  |  |  | 3.333333 | 1023.7 | 2 | 0.025 | 1.5 | 0.42 | 0.019 | 0.003 | 22.15 | 5.95 | 1.49 | 0.16 |  |  |  | 0.2 | 1.5
2002Ahn48 | 2002Ahn | 187 |  |  |  | 1.130973 | 1273 | 10 | (thermally aged) | 6 | -0.7 |  | 0.08333333 | deaerated |  | 0.1 | 0 | 30 | 6 |  |  | 1e-08 | 0 | 0 | 0 | 0 | 0 | 0 | 0 | yes |  |  |  |  | 3.333333 | 1066.9 | 2 | 0.025 | 1.5 | 0.42 | 0.019 | 0.003 | 22.15 | 5.95 | 1.49 | 0.16 |  |  |  | 0.2 | 1.5
2002Ahn49 | 2002Ahn | 187 |  |  |  | 1.130973 | 1223 | 10 | (thermally aged) | 6 | -0.7 |  | 0.08333333 | deaerated |  | 0.1 | 0 | 30 | 6 |  |  | 1e-08 | 0 | 0 | 0 | 0 | 0 | 0 | 0 | yes |  |  |  |  | 3.333333 | 1067 | 2 | 0.025 | 1.5 | 0.42 | 0.019 | 0.003 | 22.15 | 5.95 | 1.49 | 0.16 |  |  |  | 0.2 | 1.5
2002Ahn50 | 2002Ahn | 187 |  |  |  | 1.130973 | 1173 | 10 | (thermally aged) | 6 | -0.7 |  | 0.08333333 | deaerated |  | 0.1 | 0 | 30 | 6 |  |  | 1e-08 | 0 | 0 | 0 | 0 | 0 | 0 | 0 | yes |  |  |  |  | 3.333333 | 722.6 | 1 | 0.025 | 1.5 | 0.42 | 0.019 | 0.003 | 22.15 | 5.95 | 1.49 | 0.16 |  |  |  | 0.2 | 1.5
2002Ahn51 | 2002Ahn | 187 |  |  |  | 1.130973 | 1123 | 10 | (thermally aged) | 6 | -0.7 |  | 0.08333333 | deaerated |  | 0.1 | 0 | 30 | 6 |  |  | 1e-08 | 0 | 0 | 0 | 0 | 0 | 0 | 0 | yes |  |  |  |  | 3.333333 | 458.3 | 1 | 0.025 | 1.5 | 0.42 | 0.019 | 0.003 | 22.15 | 5.95 | 1.49 | 0.16 |  |  |  | 0.2 | 1.5
2002Ahn52 | 2002Ahn | 187 |  |  |  | 1.130973 | 1073 | 10 | (thermally aged) | 6 | -0.7 |  | 0.08333333 | deaerated |  | 0.1 | 0 | 30 | 6 |  |  | 1e-08 | 0 | 0 | 0 | 0 | 0 | 0 | 0 | yes |  |  |  |  | 3.333333 | 398.7 | 1 | 0.025 | 1.5 | 0.42 | 0.019 | 0.003 | 22.15 | 5.95 | 1.49 | 0.16 |  |  |  | 0.2 | 1.5
2002Ahn53 | 2002Ahn | 187 |  |  |  | 1.130973 | 1023 | 10 | (thermally aged) | 6 | -0.7 |  | 0.08333333 | deaerated |  | 0.1 | 0 | 30 | 6 |  |  | 1e-08 | 0 | 0 | 0 | 0 | 0 | 0 | 0 | yes |  |  |  |  | 3.333333 | 248 | 1 | 0.025 | 1.5 | 0.42 | 0.019 | 0.003 | 22.15 | 5.95 | 1.49 | 0.16 |  |  |  | 0.2 | 1.5
2002Ahn54 | 2002Ahn | 187 |  |  |  | 1.130973 | 973 | 10 | (thermally aged) | 6 | -0.7 |  | 0.08333333 | deaerated |  | 0.1 | 0 | 30 | 6 |  |  | 1e-08 | 0 | 0 | 0 | 0 | 0 | 0 | 0 | yes |  |  |  |  | 3.333333 | 263.2 | 1 | 0.025 | 1.5 | 0.42 | 0.019 | 0.003 | 22.15 | 5.95 | 1.49 | 0.16 |  |  |  | 0.2 | 1.5
2002Ahn55 | 2002Ahn | 187 |  |  |  | 1.130973 | 873 | 10 | (thermally aged) | 6 | -0.7 |  | 0.08333333 | deaerated |  | 0.1 | 0 | 30 | 6 |  |  | 1e-08 | 0 | 0 | 0 | 0 | 0 | 0 | 0 | yes |  |  |  |  | 3.333333 | 358.9 | 1 | 0.025 | 1.5 | 0.42 | 0.019 | 0.003 | 22.15 | 5.95 | 1.49 | 0.16 |  |  |  | 0.2 | 1.5
2002Ahn56 | 2002Ahn | 187 |  |  |  | 1.130973 | 1173 | 0.02777778 | (thermally aged) | 6 | -0.7 |  | 0.08333333 | deaerated |  | 0.1 | 0 | 30 | 6 |  |  | 1e-08 | 0 | 0 | 0 | 0 | 0 | 0 | 0 | yes |  |  |  |  | 3.333333 | 1064.1 | 2 | 0.026 | 1.52 | 0.42 | 0.019 | 0.003 | 22 | 5.96 | 1.62 | 0.16 |  |  |  | 0.2 | 2.24
2002Ahn57 | 2002Ahn | 187 |  |  |  | 1.130973 | 1123 | 0.02777778 | (thermally aged) | 6 | -0.7 |  | 0.08333333 | deaerated |  | 0.1 | 0 | 30 | 6 |  |  | 1e-08 | 0 | 0 | 0 | 0 | 0 | 0 | 0 | yes |  |  |  |  | 3.333333 | 1062.5 | 2 | 0.026 | 1.52 | 0.42 | 0.019 | 0.003 | 22 | 5.96 | 1.62 | 0.16 |  |  |  | 0.2 | 2.24
2002Ahn58 | 2002Ahn | 187 |  |  |  | 1.130973 | 1073 | 0.02777778 | (thermally aged) | 6 | -0.7 |  | 0.08333333 | deaerated |  | 0.1 | 0 | 30 | 6 |  |  | 1e-08 | 0 | 0 | 0 | 0 | 0 | 0 | 0 | yes |  |  |  |  | 3.333333 | 994.3 | 1 | 0.026 | 1.52 | 0.42 | 0.019 | 0.003 | 22 | 5.96 | 1.62 | 0.16 |  |  |  | 0.2 | 2.24
2002Ahn59 | 2002Ahn | 187 |  |  |  | 1.130973 | 1023 | 0.02777778 | (thermally aged) | 6 | -0.7 |  | 0.08333333 | deaerated |  | 0.1 | 0 | 30 | 6 |  |  | 1e-08 | 0 | 0 | 0 | 0 | 0 | 0 | 0 | yes |  |  |  |  | 3.333333 | 1061.7 | 2 | 0.026 | 1.52 | 0.42 | 0.019 | 0.003 | 22 | 5.96 | 1.62 | 0.16 |  |  |  | 0.2 | 2.24
2002Ahn60 | 2002Ahn | 187 |  |  |  | 1.130973 | 1273 | 0.08333333 | (thermally aged) | 6 | -0.7 |  | 0.08333333 | deaerated |  | 0.1 | 0 | 30 | 6 |  |  | 1e-08 | 0 | 0 | 0 | 0 | 0 | 0 | 0 | yes |  |  |  |  | 3.333333 | 1071 | 2 | 0.026 | 1.52 | 0.42 | 0.019 | 0.003 | 22 | 5.96 | 1.62 | 0.16 |  |  |  | 0.2 | 2.24
2002Ahn61 | 2002Ahn | 187 |  |  |  | 1.130973 | 1223 | 0.08333333 | (thermally aged) | 6 | -0.7 |  | 0.08333333 | deaerated |  | 0.1 | 0 | 30 | 6 |  |  | 1e-08 | 0 | 0 | 0 | 0 | 0 | 0 | 0 | yes |  |  |  |  | 3.333333 | 1059.3 | 2 | 0.026 | 1.52 | 0.42 | 0.019 | 0.003 | 22 | 5.96 | 1.62 | 0.16 |  |  |  | 0.2 | 2.24
2002Ahn62 | 2002Ahn | 187 |  |  |  | 1.130973 | 1173 | 0.08333333 | (thermally aged) | 6 | -0.7 |  | 0.08333333 | deaerated |  | 0.1 | 0 | 30 | 6 |  |  | 1e-08 | 0 | 0 | 0 | 0 | 0 | 0 | 0 | yes |  |  |  |  | 3.333333 | 1024.8 | 2 | 0.026 | 1.52 | 0.42 | 0.019 | 0.003 | 22 | 5.96 | 1.62 | 0.16 |  |  |  | 0.2 | 2.24
2002Ahn63 | 2002Ahn | 187 |  |  |  | 1.130973 | 1123 | 0.08333333 | (thermally aged) | 6 | -0.7 |  | 0.08333333 | deaerated |  | 0.1 | 0 | 30 | 6 |  |  | 1e-08 | 0 | 0 | 0 | 0 | 0 | 0 | 0 | yes |  |  |  |  | 3.333333 | 419.9 | 1 | 0.026 | 1.52 | 0.42 | 0.019 | 0.003 | 22 | 5.96 | 1.62 | 0.16 |  |  |  | 0.2 | 2.24
2002Ahn64 | 2002Ahn | 187 |  |  |  | 1.130973 | 1073 | 0.08333333 | (thermally aged) | 6 | -0.7 |  | 0.08333333 | deaerated |  | 0.1 | 0 | 30 | 6 |  |  | 1e-08 | 0 | 0 | 0 | 0 | 0 | 0 | 0 | yes |  |  |  |  | 3.333333 | 583.7 | 1 | 0.026 | 1.52 | 0.42 | 0.019 | 0.003 | 22 | 5.96 | 1.62 | 0.16 |  |  |  | 0.2 | 2.24
2002Ahn65 | 2002Ahn | 187 |  |  |  | 1.130973 | 1023 | 0.08333333 | (thermally aged) | 6 | -0.7 |  | 0.08333333 | deaerated |  | 0.1 | 0 | 30 | 6 |  |  | 1e-08 | 0 | 0 | 0 | 0 | 0 | 0 | 0 | yes |  |  |  |  | 3.333333 | 635.2 | 1 | 0.026 | 1.52 | 0.42 | 0.019 | 0.003 | 22 | 5.96 | 1.62 | 0.16 |  |  |  | 0.2 | 2.24
2002Ahn66 | 2002Ahn | 187 |  |  |  | 1.130973 | 973 | 0.08333333 | (thermally aged) | 6 | -0.7 |  | 0.08333333 | deaerated |  | 0.1 | 0 | 30 | 6 |  |  | 1e-08 | 0 | 0 | 0 | 0 | 0 | 0 | 0 | yes |  |  |  |  | 3.333333 | 993.5 | 1 | 0.026 | 1.52 | 0.42 | 0.019 | 0.003 | 22 | 5.96 | 1.62 | 0.16 |  |  |  | 0.2 | 2.24
2002Ahn67 | 2002Ahn | 187 |  |  |  | 1.130973 | 873 | 0.08333333 | (thermally aged) | 6 | -0.7 |  | 0.08333333 | deaerated |  | 0.1 | 0 | 30 | 6 |  |  | 1e-08 | 0 | 0 | 0 | 0 | 0 | 0 | 0 | yes |  |  |  |  | 3.333333 | 1034.9 | 2 | 0.026 | 1.52 | 0.42 | 0.019 | 0.003 | 22 | 5.96 | 1.62 | 0.16 |  |  |  | 0.2 | 2.24
2002Ahn68 | 2002Ahn | 187 |  |  |  | 1.130973 | 1273 | 0.5 | (thermally aged) | 6 | -0.7 |  | 0.08333333 | deaerated |  | 0.1 | 0 | 30 | 6 |  |  | 1e-08 | 0 | 0 | 0 | 0 | 0 | 0 | 0 | yes |  |  |  |  | 3.333333 | 1063 | 2 | 0.026 | 1.52 | 0.42 | 0.019 | 0.003 | 22 | 5.96 | 1.62 | 0.16 |  |  |  | 0.2 | 2.24
2002Ahn69 | 2002Ahn | 187 |  |  |  | 1.130973 | 1223 | 0.5 | (thermally aged) | 6 | -0.7 |  | 0.08333333 | deaerated |  | 0.1 | 0 | 30 | 6 |  |  | 1e-08 | 0 | 0 | 0 | 0 | 0 | 0 | 0 | yes |  |  |  |  | 3.333333 | 1084 | 2 | 0.026 | 1.52 | 0.42 | 0.019 | 0.003 | 22 | 5.96 | 1.62 | 0.16 |  |  |  | 0.2 | 2.24
2002Ahn70 | 2002Ahn | 187 |  |  |  | 1.130973 | 1173 | 0.5 | (thermally aged) | 6 | -0.7 |  | 0.08333333 | deaerated |  | 0.1 | 0 | 30 | 6 |  |  | 1e-08 | 0 | 0 | 0 | 0 | 0 | 0 | 0 | yes |  |  |  |  | 3.333333 | 1017.3 | 2 | 0.026 | 1.52 | 0.42 | 0.019 | 0.003 | 22 | 5.96 | 1.62 | 0.16 |  |  |  | 0.2 | 2.24
2002Ahn71 | 2002Ahn | 187 |  |  |  | 1.130973 | 1123 | 0.5 | (thermally aged) | 6 | -0.7 |  | 0.08333333 | deaerated |  | 0.1 | 0 | 30 | 6 |  |  | 1e-08 | 0 | 0 | 0 | 0 | 0 | 0 | 0 | yes |  |  |  |  | 3.333333 | 412.8 | 1 | 0.026 | 1.52 | 0.42 | 0.019 | 0.003 | 22 | 5.96 | 1.62 | 0.16 |  |  |  | 0.2 | 2.24
2002Ahn72 | 2002Ahn | 187 |  |  |  | 1.130973 | 1073 | 0.5 | (thermally aged) | 6 | -0.7 |  | 0.08333333 | deaerated |  | 0.1 | 0 | 30 | 6 |  |  | 1e-08 | 0 | 0 | 0 | 0 | 0 | 0 | 0 | yes |  |  |  |  | 3.333333 | 399.8 | 1 | 0.026 | 1.52 | 0.42 | 0.019 | 0.003 | 22 | 5.96 | 1.62 | 0.16 |  |  |  | 0.2 | 2.24
2002Ahn73 | 2002Ahn | 187 |  |  |  | 1.130973 | 1023 | 0.5 | (thermally aged) | 6 | -0.7 |  | 0.08333333 | deaerated |  | 0.1 | 0 | 30 | 6 |  |  | 1e-08 | 0 | 0 | 0 | 0 | 0 | 0 | 0 | yes |  |  |  |  | 3.333333 | 554.6 | 1 | 0.026 | 1.52 | 0.42 | 0.019 | 0.003 | 22 | 5.96 | 1.62 | 0.16 |  |  |  | 0.2 | 2.24
2002Ahn74 | 2002Ahn | 187 |  |  |  | 1.130973 | 973 | 0.5 | (thermally aged) | 6 | -0.7 |  | 0.08333333 | deaerated |  | 0.1 | 0 | 30 | 6 |  |  | 1e-08 | 0 | 0 | 0 | 0 | 0 | 0 | 0 | yes |  |  |  |  | 3.333333 | 613.4 | 1 | 0.026 | 1.52 | 0.42 | 0.019 | 0.003 | 22 | 5.96 | 1.62 | 0.16 |  |  |  | 0.2 | 2.24
2002Ahn75 | 2002Ahn | 187 |  |  |  | 1.130973 | 873 | 0.5 | (thermally aged) | 6 | -0.7 |  | 0.08333333 | deaerated |  | 0.1 | 0 | 30 | 6 |  |  | 1e-08 | 0 | 0 | 0 | 0 | 0 | 0 | 0 | yes |  |  |  |  | 3.333333 | 1044.2 | 2 | 0.026 | 1.52 | 0.42 | 0.019 | 0.003 | 22 | 5.96 | 1.62 | 0.16 |  |  |  | 0.2 | 2.24
2002Ahn76 | 2002Ahn | 187 |  |  |  | 1.130973 | 1273 | 10 | (thermally aged) | 6 | -0.7 |  | 0.08333333 | deaerated |  | 0.1 | 0 | 30 | 6 |  |  | 1e-08 | 0 | 0 | 0 | 0 | 0 | 0 | 0 | yes |  |  |  |  | 3.333333 | 1035 | 2 | 0.026 | 1.52 | 0.42 | 0.019 | 0.003 | 22 | 5.96 | 1.62 | 0.16 |  |  |  | 0.2 | 2.24
2002Ahn77 | 2002Ahn | 187 |  |  |  | 1.130973 | 1223 | 10 | (thermally aged) | 6 | -0.7 |  | 0.08333333 | deaerated |  | 0.1 | 0 | 30 | 6 |  |  | 1e-08 | 0 | 0 | 0 | 0 | 0 | 0 | 0 | yes |  |  |  |  | 3.333333 | 1073.5 | 2 | 0.026 | 1.52 | 0.42 | 0.019 | 0.003 | 22 | 5.96 | 1.62 | 0.16 |  |  |  | 0.2 | 2.24
2002Ahn78 | 2002Ahn | 187 |  |  |  | 1.130973 | 1173 | 10 | (thermally aged) | 6 | -0.7 |  | 0.08333333 | deaerated |  | 0.1 | 0 | 30 | 6 |  |  | 1e-08 | 0 | 0 | 0 | 0 | 0 | 0 | 0 | yes |  |  |  |  | 3.333333 | 754.9 | 1 | 0.026 | 1.52 | 0.42 | 0.019 | 0.003 | 22 | 5.96 | 1.62 | 0.16 |  |  |  | 0.2 | 2.24
2002Ahn79 | 2002Ahn | 187 |  |  |  | 1.130973 | 1123 | 10 | (thermally aged) | 6 | -0.7 |  | 0.08333333 | deaerated |  | 0.1 | 0 | 30 | 6 |  |  | 1e-08 | 0 | 0 | 0 | 0 | 0 | 0 | 0 | yes |  |  |  |  | 3.333333 | 342 | 1 | 0.026 | 1.52 | 0.42 | 0.019 | 0.003 | 22 | 5.96 | 1.62 | 0.16 |  |  |  | 0.2 | 2.24
2002Ahn80 | 2002Ahn | 187 |  |  |  | 1.130973 | 1073 | 10 | (thermally aged) | 6 | -0.7 |  | 0.08333333 | deaerated |  | 0.1 | 0 | 30 | 6 |  |  | 1e-08 | 0 | 0 | 0 | 0 | 0 | 0 | 0 | yes |  |  |  |  | 3.333333 | 228 | 1 | 0.026 | 1.52 | 0.42 | 0.019 | 0.003 | 22 | 5.96 | 1.62 | 0.16 |  |  |  | 0.2 | 2.24
2002Ahn81 | 2002Ahn | 187 |  |  |  | 1.130973 | 1023 | 10 | (thermally aged) | 6 | -0.7 |  | 0.08333333 | deaerated |  | 0.1 | 0 | 30 | 6 |  |  | 1e-08 | 0 | 0 | 0 | 0 | 0 | 0 | 0 | yes |  |  |  |  | 3.333333 | 276.2 | 1 | 0.026 | 1.52 | 0.42 | 0.019 | 0.003 | 22 | 5.96 | 1.62 | 0.16 |  |  |  | 0.2 | 2.24
2002Ahn82 | 2002Ahn | 187 |  |  |  | 1.130973 | 973 | 10 | (thermally aged) | 6 | -0.7 |  | 0.08333333 | deaerated |  | 0.1 | 0 | 30 | 6 |  |  | 1e-08 | 0 | 0 | 0 | 0 | 0 | 0 | 0 | yes |  |  |  |  | 3.333333 | 244 | 1 | 0.026 | 1.52 | 0.42 | 0.019 | 0.003 | 22 | 5.96 | 1.62 | 0.16 |  |  |  | 0.2 | 2.24
2002Ahn83 | 2002Ahn | 187 |  |  |  | 1.130973 | 873 | 10 | (thermally aged) | 6 | -0.7 |  | 0.08333333 | deaerated |  | 0.1 | 0 | 30 | 6 |  |  | 1e-08 | 0 | 0 | 0 | 0 | 0 | 0 | 0 | yes |  |  |  |  | 3.333333 | 412.5 | 1 | 0.026 | 1.52 | 0.42 | 0.019 | 0.003 | 22 | 5.96 | 1.62 | 0.16 |  |  |  | 0.2 | 2.24
2002Hio01 | 2002Hio | 188 | Fe-Cr | 14000 |  | 1 | 1073 | 0.5 | (solution annealed) |  |  |  | 0.1666667 | deaerated |  | 0.5989049 | 0 | 30 | 6.5 |  |  | 3.162278e-08 | 0 | 0 | 0 | 0 | 0 | 0 | 0 | yes |  |  |  |  | 0.33 | 69.921875 | 1 | 0.002 |  | 0.005 |  |  | 11.84 | [8 empty] | 2.96
2002Hio02 | 2002Hio | 188 | Fe-Cr | 14000 |  | 1 | 1073 | 0.5 | (solution annealed) |  |  |  | 0.1666667 | deaerated |  | 0.5989049 | 0 | 30 | 6.5 |  |  | 3.162278e-08 | 0 | 0 | 0 | 0 | 0 | 0 | 0 | yes |  |  |  |  | 0.33 | 78.515625 | 1 | 0.002 |  | 0.005 |  |  | 11.84 | [8 empty] | 2.96
2002Hio03 | 2002Hio | 188 | Fe-Cr | 14000 |  | 1 | 1073 | 0.5 | (solution annealed) |  |  |  | 0.1666667 | deaerated |  | 0.5989049 | 0 | 30 | 6.5 |  |  | 3.162278e-08 | 0 | 0 | 0 | 0 | 0 | 0 | 0 | yes |  |  |  |  | 0.33 | 86.1328125 | 1 | 0.002 |  | 0.005 |  |  | 11.84 | [8 empty] | 2.96
2002Hio04 | 2002Hio | 188 | Fe-Cr | 14000 |  | 1 | 1073 | 0.5 | (solution annealed) |  |  |  | 0.1666667 | deaerated |  | 0.5989049 | 0 | 30 | 6.5 |  |  | 3.162278e-08 | 0 | 0 | 0 | 0 | 0 | 0 | 0 | yes |  |  |  |  | 0.33 | 29.8828125 | 1 | 0.003 |  | 0.005 |  |  | 12.06 | [8 empty] | 0.005
2002Hio05 | 2002Hio | 188 | Fe-Cr | 14000 |  | 1 | 1073 | 0.5 | (solution annealed) |  |  |  | 0.1666667 | deaerated |  | 0.5989049 | 0 | 30 | 6.5 |  |  | 3.162278e-08 | 0 | 0 | 0 | 0 | 0 | 0 | 0 | yes |  |  |  |  | 0.33 | 43.75 | 1 | 0.003 |  | 0.005 |  |  | 12.06 | [8 empty] | 0.005
2002Hio06 | 2002Hio | 188 | Fe-Cr | 14000 |  | 1 | 1073 | 0.5 | (solution annealed) |  |  |  | 0.1666667 | deaerated |  | 0.5989049 | 0 | 30 | 6.5 |  |  | 3.162278e-08 | 0 | 0 | 0 | 0 | 0 | 0 | 0 | yes |  |  |  |  | 0.33 | 53.515625 | 1 | 0.003 |  | 0.005 |  |  | 12.06 | [8 empty] | 0.005
2002Hio07 | 2002Hio | 188 | Fe-Cr | 14000 |  | 1 | 1073 | 0.5 | (solution annealed) |  |  |  | 0.1666667 | deaerated |  | 0.5989049 | 0 | 30 | 6.5 |  |  | 3.162278e-08 | 0 | 0 | 0 | 0 | 0 | 0 | 0 | yes |  |  |  |  | 0.33 | 80.859375 | 1 | 0.002 |  | 0.005 |  |  | 13.84 | [8 empty] | 3
2002Hio08 | 2002Hio | 188 | Fe-Cr | 14000 |  | 1 | 1073 | 0.5 | (solution annealed) |  |  |  | 0.1666667 | deaerated |  | 0.5989049 | 0 | 30 | 6.5 |  |  | 3.162278e-08 | 0 | 0 | 0 | 0 | 0 | 0 | 0 | yes |  |  |  |  | 0.33 | 89.0625 | 1 | 0.002 |  | 0.005 |  |  | 13.84 | [8 empty] | 3
2002Hio09 | 2002Hio | 188 | Fe-Cr | 14000 |  | 1 | 1073 | 0.5 | (solution annealed) |  |  |  | 0.1666667 | deaerated |  | 0.5989049 | 0 | 30 | 6.5 |  |  | 3.162278e-08 | 0 | 0 | 0 | 0 | 0 | 0 | 0 | yes |  |  |  |  | 0.33 | 95.8984375 | 1 | 0.002 |  | 0.005 |  |  | 13.84 | [8 empty] | 3
2002Hio10 | 2002Hio | 188 | Fe-Cr | 14000 |  | 1 | 1073 | 0.5 | (solution annealed) |  |  |  | 0.1666667 | deaerated |  | 0.5989049 | 0 | 30 | 6.5 |  |  | 3.162278e-08 | 0 | 0 | 0 | 0 | 0 | 0 | 0 | yes |  |  |  |  | 0.33 | 87.6953125 | 1 | 0.002 |  | 0.005 |  |  | 13.85 | [8 empty] | 0.005
2002Hio11 | 2002Hio | 188 | Fe-Cr | 14000 |  | 1 | 1073 | 0.5 | (solution annealed) |  |  |  | 0.1666667 | deaerated |  | 0.5989049 | 0 | 30 | 6.5 |  |  | 3.162278e-08 | 0 | 0 | 0 | 0 | 0 | 0 | 0 | yes |  |  |  |  | 0.33 | 99.8046875 | 1 | 0.002 |  | 0.005 |  |  | 13.85 | [8 empty] | 0.005
2002Hio12 | 2002Hio | 188 | Fe-Cr | 14000 |  | 1 | 1073 | 0.5 | (solution annealed) |  |  |  | 0.1666667 | deaerated |  | 0.5989049 | 0 | 30 | 6.5 |  |  | 3.162278e-08 | 0 | 0 | 0 | 0 | 0 | 0 | 0 | yes |  |  |  |  | 0.33 | 108.7890625 | 1 | 0.002 |  | 0.005 |  |  | 13.85 | [8 empty] | 0.005
2002Hio13 | 2002Hio | 188 | Fe-Cr | 14000 |  | 1 | 1073 | 0.5 | (solution annealed) |  |  |  | 0.1666667 | deaerated |  | 0.5989049 | 0 | 30 | 6.5 |  |  | 3.162278e-08 | 0 | 0 | 0 | 0 | 0 | 0 | 0 | yes |  |  |  |  | 0.33 | 143.5546875 | 1 | 0.002 |  | 1.93 |  |  | 13.85 | [8 empty] | 3
2002Hio14 | 2002Hio | 188 | Fe-Cr | 14000 |  | 1 | 1073 | 0.5 | (solution annealed) |  |  |  | 0.1666667 | deaerated |  | 0.5989049 | 0 | 30 | 6.5 |  |  | 3.162278e-08 | 0 | 0 | 0 | 0 | 0 | 0 | 0 | yes |  |  |  |  | 0.33 | 165.234375 | 1 | 0.002 |  | 1.93 |  |  | 13.85 | [8 empty] | 3
2002Hio15 | 2002Hio | 188 | Fe-Cr | 14000 |  | 1 | 1073 | 0.5 | (solution annealed) |  |  |  | 0.1666667 | deaerated |  | 0.5989049 | 0 | 30 | 6.5 |  |  | 3.162278e-08 | 0 | 0 | 0 | 0 | 0 | 0 | 0 | yes |  |  |  |  | 0.33 | 187.890625 | 1 | 0.002 |  | 1.93 |  |  | 13.85 | [8 empty] | 3
2002Hio16 | 2002Hio | 188 | Fe-Cr | 14000 |  | 1 | 1073 | 0.5 | (solution annealed) |  |  |  | 0.1666667 | deaerated |  | 0.5989049 | 0 | 30 | 6.5 |  |  | 3.162278e-08 | 0 | 0 | 0 | 0 | 0 | 0 | 0 | yes |  |  |  |  | 0.33 | 96.875 | 1 | 0.002 |  | 0.98 |  |  | 13.91 | [8 empty] | 2.95
2002Hio17 | 2002Hio | 188 | Fe-Cr | 14000 |  | 1 | 1073 | 0.5 | (solution annealed) |  |  |  | 0.1666667 | deaerated |  | 0.5989049 | 0 | 30 | 6.5 |  |  | 3.162278e-08 | 0 | 0 | 0 | 0 | 0 | 0 | 0 | yes |  |  |  |  | 0.33 | 116.9921875 | 1 | 0.002 |  | 0.98 |  |  | 13.91 | [8 empty] | 2.95
2002Hio18 | 2002Hio | 188 | Fe-Cr | 14000 |  | 1 | 1073 | 0.5 | (solution annealed) |  |  |  | 0.1666667 | deaerated |  | 0.5989049 | 0 | 30 | 6.5 |  |  | 3.162278e-08 | 0 | 0 | 0 | 0 | 0 | 0 | 0 | yes |  |  |  |  | 0.33 | 131.0546875 | 1 | 0.002 |  | 0.98 |  |  | 13.91 | [8 empty] | 2.95
2002Hio19 | 2002Hio | 188 | Fe-Cr | 14000 |  | 1 | 1073 | 0.5 | (solution annealed) |  |  |  | 0.1666667 | deaerated |  | 0.5989049 | 0 | 30 | 6.5 |  |  | 3.162278e-08 | 0 | 0 | 0 | 0 | 0 | 0 | 0 | yes |  |  |  |  | 0.33 | 170.5078125 | 1 | 0.002 |  | 1.89 |  |  | 15.69 | [8 empty] | 2.92
2002Hio20 | 2002Hio | 188 | Fe-Cr | 14000 |  | 1 | 1073 | 0.5 | (solution annealed) |  |  |  | 0.1666667 | deaerated |  | 0.5989049 | 0 | 30 | 6.5 |  |  | 3.162278e-08 | 0 | 0 | 0 | 0 | 0 | 0 | 0 | yes |  |  |  |  | 0.33 | 175.78125 | 1 | 0.002 |  | 1.89 |  |  | 15.69 | [8 empty] | 2.92
2002Hio21 | 2002Hio | 188 | Fe-Cr | 14000 |  | 1 | 1073 | 0.5 | (solution annealed) |  |  |  | 0.1666667 | deaerated |  | 0.5989049 | 0 | 30 | 6.5 |  |  | 3.162278e-08 | 0 | 0 | 0 | 0 | 0 | 0 | 0 | yes |  |  |  |  | 0.33 | 181.640625 | 1 | 0.002 |  | 1.89 |  |  | 15.69 | [8 empty] | 2.92
2002Hio22 | 2002Hio | 188 | Fe-Cr | 14000 |  | 1 | 1073 | 0.5 | (solution annealed) |  |  |  | 0.1666667 | deaerated |  | 0.5989049 | 0 | 30 | 6.5 |  |  | 3.162278e-08 | 0 | 0 | 0 | 0 | 0 | 0 | 0 | yes |  |  |  |  | 0.33 | 114.6484375 | 1 | 0.003 |  | 0.005 |  |  | 15.71 | [8 empty] | 2.93
2002Hio23 | 2002Hio | 188 | Fe-Cr | 14000 |  | 1 | 1073 | 0.5 | (solution annealed) |  |  |  | 0.1666667 | deaerated |  | 0.5989049 | 0 | 30 | 6.5 |  |  | 3.162278e-08 | 0 | 0 | 0 | 0 | 0 | 0 | 0 | yes |  |  |  |  | 0.33 | 126.171875 | 1 | 0.003 |  | 0.005 |  |  | 15.71 | [8 empty] | 2.93
2002Hio24 | 2002Hio | 188 | Fe-Cr | 14000 |  | 1 | 1073 | 0.5 | (solution annealed) |  |  |  | 0.1666667 | deaerated |  | 0.5989049 | 0 | 30 | 6.5 |  |  | 3.162278e-08 | 0 | 0 | 0 | 0 | 0 | 0 | 0 | yes |  |  |  |  | 0.33 | 139.2578125 | 1 | 0.003 |  | 0.005 |  |  | 15.71 | [8 empty] | 2.93
2002Hio25 | 2002Hio | 188 | Fe-Cr | 14000 |  | 1 | 1073 | 0.5 | (solution annealed) |  |  |  | 0.1666667 | deaerated |  | 0.5989049 | 0 | 30 | 6.5 |  |  | 3.162278e-08 | 0 | 0 | 0 | 0 | 0 | 0 | 0 | yes |  |  |  |  | 0.33 | 127.1484375 | 1 | 0.002 |  | 0.005 |  |  | 15.81 | [8 empty] | 0.005
2002Hio26 | 2002Hio | 188 | Fe-Cr | 14000 |  | 1 | 1073 | 0.5 | (solution annealed) |  |  |  | 0.1666667 | deaerated |  | 0.5989049 | 0 | 30 | 6.5 |  |  | 3.162278e-08 | 0 | 0 | 0 | 0 | 0 | 0 | 0 | yes |  |  |  |  | 0.33 | 137.6953125 | 1 | 0.002 |  | 0.005 |  |  | 15.81 | [8 empty] | 0.005
2002Hio27 | 2002Hio | 188 | Fe-Cr | 14000 |  | 1 | 1073 | 0.5 | (solution annealed) |  |  |  | 0.1666667 | deaerated |  | 0.5989049 | 0 | 30 | 6.5 |  |  | 3.162278e-08 | 0 | 0 | 0 | 0 | 0 | 0 | 0 | yes |  |  |  |  | 0.33 | 149.21875 | 1 | 0.002 |  | 0.005 |  |  | 15.81 | [8 empty] | 0.005
2002Hio28 | 2002Hio | 188 | Fe-Cr | 14000 |  | 1 | 1073 | 0.5 | (solution annealed) |  |  |  | 0.1666667 | deaerated |  | 0.5989049 | 0 | 30 | 6.5 |  |  | 3.162278e-08 | 0 | 0 | 0 | 0 | 0 | 0 | 0 | yes |  |  |  |  | 0.33 | 153.125 | 1 | 0.003 |  | 0.95 |  |  | 15.99 | [8 empty] | 2.92
2002Hio29 | 2002Hio | 188 | Fe-Cr | 14000 |  | 1 | 1073 | 0.5 | (solution annealed) |  |  |  | 0.1666667 | deaerated |  | 0.5989049 | 0 | 30 | 6.5 |  |  | 3.162278e-08 | 0 | 0 | 0 | 0 | 0 | 0 | 0 | yes |  |  |  |  | 0.33 | 162.3046875 | 1 | 0.003 |  | 0.95 |  |  | 15.99 | [8 empty] | 2.92
2002Hio30 | 2002Hio | 188 | Fe-Cr | 14000 |  | 1 | 1073 | 0.5 | (solution annealed) |  |  |  | 0.1666667 | deaerated |  | 0.5989049 | 0 | 30 | 6.5 |  |  | 3.162278e-08 | 0 | 0 | 0 | 0 | 0 | 0 | 0 | yes |  |  |  |  | 0.33 | 169.53125 | 1 | 0.003 |  | 0.95 |  |  | 15.99 | [8 empty] | 2.92
2002Hio31 | 2002Hio | 188 | Fe-Cr | 14000 |  | 1 | 1073 | 0.5 | (solution annealed) |  |  |  | 0.1666667 | deaerated |  | 0.5989049 | 0 | 30 | 6.5 |  |  | 3.162278e-08 | 0 | 0 | 0 | 0 | 0 | 0 | 0 | yes |  |  |  |  | 0.33 | 134.9609375 | 1 | 0.002 |  | 0.005 |  |  | 17.66 | [8 empty] | 2.89
2002Hio32 | 2002Hio | 188 | Fe-Cr | 14000 |  | 1 | 1073 | 0.5 | (solution annealed) |  |  |  | 0.1666667 | deaerated |  | 0.5989049 | 0 | 30 | 6.5 |  |  | 3.162278e-08 | 0 | 0 | 0 | 0 | 0 | 0 | 0 | yes |  |  |  |  | 0.33 | 159.375 | 1 | 0.002 |  | 0.005 |  |  | 17.66 | [8 empty] | 2.89
2002Hio33 | 2002Hio | 188 | Fe-Cr | 14000 |  | 1 | 1073 | 0.5 | (solution annealed) |  |  |  | 0.1666667 | deaerated |  | 0.5989049 | 0 | 30 | 6.5 |  |  | 3.162278e-08 | 0 | 0 | 0 | 0 | 0 | 0 | 0 | yes |  |  |  |  | 0.33 | 174.4140625 | 1 | 0.002 |  | 0.005 |  |  | 17.66 | [8 empty] | 2.89
2002Hio34 | 2002Hio | 188 | Fe-Cr | 14000 |  | 1 | 1073 | 0.5 | (solution annealed) |  |  |  | 0.1666667 | deaerated |  | 0.5989049 | 0 | 30 | 6.5 |  |  | 3.162278e-08 | 0 | 0 | 0 | 0 | 0 | 0 | 0 | yes |  |  |  |  | 0.33 | 199.8046875 | 1 | 0.003 |  | 0.94 |  |  | 17.69 | [8 empty] | 2.92
2002Hio35 | 2002Hio | 188 | Fe-Cr | 14000 |  | 1 | 1073 | 0.5 | (solution annealed) |  |  |  | 0.1666667 | deaerated |  | 0.5989049 | 0 | 30 | 6.5 |  |  | 3.162278e-08 | 0 | 0 | 0 | 0 | 0 | 0 | 0 | yes |  |  |  |  | 0.33 | 213.8671875 | 1 | 0.003 |  | 0.94 |  |  | 17.69 | [8 empty] | 2.92
2002Hio36 | 2002Hio | 188 | Fe-Cr | 14000 |  | 1 | 1073 | 0.5 | (solution annealed) |  |  |  | 0.1666667 | deaerated |  | 0.5989049 | 0 | 30 | 6.5 |  |  | 3.162278e-08 | 0 | 0 | 0 | 0 | 0 | 0 | 0 | yes |  |  |  |  | 0.33 | 224.4140625 | 1 | 0.003 |  | 0.94 |  |  | 17.69 | [8 empty] | 2.92
2002Hio37 | 2002Hio | 188 | Fe-Cr | 14000 |  | 1 | 1073 | 0.5 | (solution annealed) |  |  |  | 0.1666667 | deaerated |  | 0.5989049 | 0 | 30 | 6.5 |  |  | 3.162278e-08 | 0 | 0 | 0 | 0 | 0 | 0 | 0 | yes |  |  |  |  | 0.33 | 225 | 1 | 0.003 |  | 1.93 |  |  | 17.71 | [8 empty] | 2.99
2002Hio38 | 2002Hio | 188 | Fe-Cr | 14000 |  | 1 | 1073 | 0.5 | (solution annealed) |  |  |  | 0.1666667 | deaerated |  | 0.5989049 | 0 | 30 | 6.5 |  |  | 3.162278e-08 | 0 | 0 | 0 | 0 | 0 | 0 | 0 | yes |  |  |  |  | 0.33 | 240.8203125 | 1 | 0.003 |  | 1.93 |  |  | 17.71 | [8 empty] | 2.99
2002Hio39 | 2002Hio | 188 | Fe-Cr | 14000 |  | 1 | 1073 | 0.5 | (solution annealed) |  |  |  | 0.1666667 | deaerated |  | 0.5989049 | 0 | 30 | 6.5 |  |  | 3.162278e-08 | 0 | 0 | 0 | 0 | 0 | 0 | 0 | yes |  |  |  |  | 0.33 | 254.296875 | 1 | 0.003 |  | 1.93 |  |  | 17.71 | [8 empty] | 2.99
2002Rajendran01 | 2002Rajendran | 189 |  | 14000 |  | 1 | [6 empty] | 0.5 |  |  | 0.2820874 | 0 | 52 | 5 | sulphite |  | 1e-09 | 0.02497939 | 0 | 0 | 0 | 0 | 0 | 0 | yes |  |  |  |  | 1 | 424.4706 | 1 | 0.03 | 1.95 | 0.003 |  | 0.003 | 17.2 | 12.6 | 2.4 | 0.02
2002Rajendran02 | 2002Rajendran | 189 |  | 14000 |  | 1 | [6 empty] | 0.5 |  |  | 0.2820874 | 0 | 52 | 5 | sulphite |  | 1e-09 | 0.02497939 | 0 | 0 | 0 | 0 | 0 | 0 | yes |  |  |  |  | 1 | 901.6471 | 2 | 0.01 | 0.004 | 0.31 |  | 0.004 | 24.2 | 30.95 | 1.67 | 0.39
2002Rajendran03 | 2002Rajendran | 189 |  | 14000 |  | 1 | [6 empty] | 0.5 |  |  | 0.2820874 | 0 | 52 | 5 | sulphite |  | 1e-09 | 0.02497939 | 0 | 0 | 0 | 0 | 0 | 0 | yes |  |  |  |  | 1 | 975.0588 | 2 | 0.01 | 6.14 | 0.003 |  | 0.004 | 32.9 | 17.7 | 4.34 | 0.19
2002Rajendran04 | 2002Rajendran | 189 |  | 14000 |  | 1 | [6 empty] | 0.5 |  |  | 0.2820874 | 0 | 52 | 1 | sulphite |  | 1e-13 | 0.1249794 | 0 | 0 | 0 | 0 | 0 | 0 | yes |  |  |  |  | 1 | 773.1765 | 1 | 0.03 | 1.95 | 0.003 |  | 0.003 | 17.2 | 12.6 | 2.4 | 0.02
2002Rajendran05 | 2002Rajendran | 189 |  | 14000 |  | 1 | [6 empty] | 0.5 |  |  | 0.2820874 | 0 | 52 | 1 | sulphite |  | 1e-13 | 0.1249794 | 0 | 0 | 0 | 0 | 0 | 0 | yes |  |  |  |  | 1 | 829.6471 | 2 | 0.01 | 0.004 | 0.31 |  | 0.004 | 24.2 | 30.95 | 1.67 | 0.39
2002Rajendran06 | 2002Rajendran | 189 |  | 14000 |  | 1 | [6 empty] | 0.5 |  |  | 0.2820874 | 0 | 52 | 1 | sulphite |  | 1e-13 | 0.1249794 | 0 | 0 | 0 | 0 | 0 | 0 | yes |  |  |  |  | 1 | 887.5294 | 2 | 0.01 | 6.14 | 0.003 |  | 0.004 | 32.9 | 17.7 | 4.34 | 0.19
2002Rajendran07 | 2002Rajendran | 189 |  | 14000 |  | 1 | [6 empty] | 0.5 |  |  | 0.2820874 | 0 | 30 | 1 | sulphite |  | 1e-13 | 0.1249794 | 0 | 0 | 0 | 0 | 0 | 0 | yes |  |  |  |  | 1 | 271.7589 | 1 | 0.03 | 1.95 | 0.003 |  | 0.003 | 17.2 | 12.6 | 2.4 | 0.02
2002Rajendran08 | 2002Rajendran | 189 |  | 14000 |  | 1 | [6 empty] | 0.5 |  |  | 0.2820874 | 0 | 52 | 1 | sulphite |  | 1e-13 | 0.1249794 | 0 | 0 | 0 | 0 | 0 | 0 | yes |  |  |  |  | 1 | 192.3204 | 1 | 0.03 | 1.95 | 0.003 |  | 0.003 | 17.2 | 12.6 | 2.4 | 0.02
2002Rajendran09 | 2002Rajendran | 189 |  | 14000 |  | 1 | [6 empty] | 0.5 |  |  | 0.2820874 | 0 | 80 | 1 | sulphite |  | 1e-13 | 0.1249794 | 0 | 0 | 0 | 0 | 0 | 0 | yes |  |  |  |  | 1 | 177.2915 | 1 | 0.03 | 1.95 | 0.003 |  | 0.003 | 17.2 | 12.6 | 2.4 | 0.02
2002Rajendran10 | 2002Rajendran | 189 |  | 14000 |  | 1 | [6 empty] | 0.5 |  |  | 0.2820874 | 0 | 30 | 1 | sulphite |  | 1e-13 | 0.1249794 | 0 | 0 | 0 | 0 | 0 | 0 | yes |  |  |  |  | 1 | 894.3848 | 2 | 0.01 | 0.004 | 0.31 |  | 0.004 | 24.2 | 30.95 | 1.67 | 0.39
2002Rajendran11 | 2002Rajendran | 189 |  | 14000 |  | 1 | [6 empty] | 0.5 |  |  | 0.2820874 | 0 | 52 | 1 | sulphite |  | 1e-13 | 0.1249794 | 0 | 0 | 0 | 0 | 0 | 0 | yes |  |  |  |  | 1 | 841.7836 | 2 | 0.01 | 0.004 | 0.31 |  | 0.004 | 24.2 | 30.95 | 1.67 | 0.39
2002Rajendran12 | 2002Rajendran | 189 |  | 14000 |  | 1 | [6 empty] | 0.5 |  |  | 0.2820874 | 0 | 80 | 1 | sulphite |  | 1e-13 | 0.1249794 | 0 | 0 | 0 | 0 | 0 | 0 | yes |  |  |  |  | 1 | 751.6102 | 2 | 0.01 | 0.004 | 0.31 |  | 0.004 | 24.2 | 30.95 | 1.67 | 0.39
2002Rajendran13 | 2002Rajendran | 189 |  | 14000 |  | 1 | [6 empty] | 0.5 |  |  | 0.2820874 | 0 | 30 | 1 | sulphite |  | 1e-13 | 0.1249794 | 0 | 0 | 0 | 0 | 0 | 0 | yes |  |  |  |  | 1 | 965.2353 | 2 | 0.01 | 6.14 | 0.003 |  | 0.004 | 32.9 | 17.7 | 4.34 | 0.19
2002Rajendran14 | 2002Rajendran | 189 |  | 14000 |  | 1 | [6 empty] | 0.5 |  |  | 0.2820874 | 0 | 52 | 1 | sulphite |  | 1e-13 | 0.1249794 | 0 | 0 | 0 | 0 | 0 | 0 | yes |  |  |  |  | 1 | 930.8836 | 2 | 0.01 | 6.14 | 0.003 |  | 0.004 | 32.9 | 17.7 | 4.34 | 0.19
2002Rajendran15 | 2002Rajendran | 189 |  | 14000 |  | 1 | [6 empty] | 0.5 |  |  | 0.2820874 | 0 | 80 | 1 | sulphite |  | 1e-13 | 0.1249794 | 0 | 0 | 0 | 0 | 0 | 0 | yes |  |  |  |  | 1 | 883.6499 | 2 | 0.01 | 6.14 | 0.003 |  | 0.004 | 32.9 | 17.7 | 4.34 | 0.19
2002Ras01 | 2002Ras | 190 |  |  |  |  | 1223 | [8 empty] | 0.6091718 | 0 | 25 | 6.5 |  |  | 3.162278e-08 | 0 | 0 | 0 | 0 | 0 | 0 | 0 | yes |  |  |  |  | 0.3333333 | 176.1905 | 1 | 0.021 |  |  |  |  | 17.7 |  | 0.025 | 0.023 |  |  | 0.0025
2002Ras02 | 2002Ras | 190 |  |  |  |  | 1223 | [8 empty] | 0.6091718 | 0 | 25 | 6.5 |  |  | 3.162278e-08 | 0 | 0 | 0 | 0 | 0 | 0 | 0 | yes |  |  |  |  | 0.3333333 | 127.619 | 1 | 0.021 |  |  |  |  | 17.7 |  | 0.025 | 0.023 |  |  | 0.0025
2002Ras03 | 2002Ras | 190 |  |  |  |  | 1223 | [8 empty] | 0.6091718 | 0 | 25 | 6.5 |  |  | 3.162278e-08 | 0 | 0 | 0 | 0 | 0 | 0 | 0 | yes |  |  |  |  | 0.3333333 | 80 | 1 | 0.021 |  |  |  |  | 17.7 |  | 0.025 | 0.023 |  |  | 0.0025
2002Ras04 | 2002Ras | 190 |  |  |  |  | 1223 | [8 empty] | 0.6091718 | 0 | 25 | 6.5 |  |  | 3.162278e-08 | 0 | 0 | 0 | 0 | 0 | 0 | 0 | yes |  |  |  |  | 0.3333333 | 258.4127 | 1 | 0.022 |  |  |  |  | 18.1 |  | 0.03 | 0.022 |  |  | 0.89
2002Ras05 | 2002Ras | 190 |  |  |  |  | 1223 | [8 empty] | 0.6091718 | 0 | 25 | 6.5 |  |  | 3.162278e-08 | 0 | 0 | 0 | 0 | 0 | 0 | 0 | yes |  |  |  |  | 0.3333333 | 243.4921 | 1 | 0.022 |  |  |  |  | 18.1 |  | 0.03 | 0.022 |  |  | 0.89
2002Ras06 | 2002Ras | 190 |  |  |  |  | 1223 | [8 empty] | 0.6091718 | 0 | 25 | 6.5 |  |  | 3.162278e-08 | 0 | 0 | 0 | 0 | 0 | 0 | 0 | yes |  |  |  |  | 0.3333333 | 228.5714 | 1 | 0.022 |  |  |  |  | 18.1 |  | 0.03 | 0.022 |  |  | 0.89
2002Ras07 | 2002Ras | 190 |  |  |  |  | 1223 | [8 empty] | 0.6091718 | 0 | 25 | 6.5 |  |  | 3.162278e-08 | 0 | 0 | 0 | 0 | 0 | 0 | 0 | yes |  |  |  |  | 0.3333333 | 308.5714 | 1 | 0.024 |  |  |  |  | 18 |  | 0.03 | 0.023 |  |  | 1.88
2002Ras08 | 2002Ras | 190 |  |  |  |  | 1223 | [8 empty] | 0.6091718 | 0 | 25 | 6.5 |  |  | 3.162278e-08 | 0 | 0 | 0 | 0 | 0 | 0 | 0 | yes |  |  |  |  | 0.3333333 | 292.0635 | 1 | 0.024 |  |  |  |  | 18 |  | 0.03 | 0.023 |  |  | 1.88
2002Ras09 | 2002Ras | 190 |  |  |  |  | 1223 | [8 empty] | 0.6091718 | 0 | 25 | 6.5 |  |  | 3.162278e-08 | 0 | 0 | 0 | 0 | 0 | 0 | 0 | yes |  |  |  |  | 0.3333333 | 273.3333 | 1 | 0.024 |  |  |  |  | 18 |  | 0.03 | 0.023 |  |  | 1.88
2002Ras10 | 2002Ras | 190 |  |  |  |  | 1223 | [8 empty] | 0.6091718 | 0 | 25 | 6.5 |  |  | 3.162278e-08 | 0 | 0 | 0 | 0 | 0 | 0 | 0 | yes |  |  |  |  | 0.3333333 | 418.0952 | 1 | 0.027 |  |  |  |  | 18 |  | 0.03 | 0.025 |  |  | 3.77
2002Ras11 | 2002Ras | 190 |  |  |  |  | 1223 | [8 empty] | 0.6091718 | 0 | 25 | 6.5 |  |  | 3.162278e-08 | 0 | 0 | 0 | 0 | 0 | 0 | 0 | yes |  |  |  |  | 0.3333333 | 404.7619 | 1 | 0.027 |  |  |  |  | 18 |  | 0.03 | 0.025 |  |  | 3.77
2002Ras12 | 2002Ras | 190 |  |  |  |  | 1223 | [8 empty] | 0.6091718 | 0 | 25 | 6.5 |  |  | 3.162278e-08 | 0 | 0 | 0 | 0 | 0 | 0 | 0 | yes |  |  |  |  | 0.3333333 | 391.4286 | 1 | 0.027 |  |  |  |  | 18 |  | 0.03 | 0.025 |  |  | 3.77
2002Ras13 | 2002Ras | 190 |  |  |  |  | 1223 | [8 empty] | 0.6091718 | 0 | 25 | 6.5 |  |  | 3.162278e-08 | 0 | 0 | 0 | 0 | 0 | 0 | 0 | yes |  |  |  |  | 0.3333333 | 305.3968 | 1 | 0.021 |  |  |  |  | 18 |  | 0.92 | 0.025 |  |  | 0.1
2002Ras14 | 2002Ras | 190 |  |  |  |  | 1223 | [8 empty] | 0.6091718 | 0 | 25 | 6.5 |  |  | 3.162278e-08 | 0 | 0 | 0 | 0 | 0 | 0 | 0 | yes |  |  |  |  | 0.3333333 | 283.4921 | 1 | 0.021 |  |  |  |  | 18 |  | 0.92 | 0.025 |  |  | 0.1
2002Ras15 | 2002Ras | 190 |  |  |  |  | 1223 | [8 empty] | 0.6091718 | 0 | 25 | 6.5 |  |  | 3.162278e-08 | 0 | 0 | 0 | 0 | 0 | 0 | 0 | yes |  |  |  |  | 0.3333333 | 263.1746 | 1 | 0.021 |  |  |  |  | 18 |  | 0.92 | 0.025 |  |  | 0.1
2002Ras16 | 2002Ras | 190 |  |  |  |  | 1223 | [8 empty] | 0.6091718 | 0 | 25 | 6.5 |  |  | 3.162278e-08 | 0 | 0 | 0 | 0 | 0 | 0 | 0 | yes |  |  |  |  | 0.3333333 | 355.5556 | 1 | 0.02 |  |  |  |  | 18 |  | 1.93 | 0.021 |  |  | 0.009
2002Ras17 | 2002Ras | 190 |  |  |  |  | 1223 | [8 empty] | 0.6091718 | 0 | 25 | 6.5 |  |  | 3.162278e-08 | 0 | 0 | 0 | 0 | 0 | 0 | 0 | yes |  |  |  |  | 0.3333333 | 315.5556 | 1 | 0.02 |  |  |  |  | 18 |  | 1.93 | 0.021 |  |  | 0.009
2002Ras18 | 2002Ras | 190 |  |  |  |  | 1223 | [8 empty] | 0.6091718 | 0 | 25 | 6.5 |  |  | 3.162278e-08 | 0 | 0 | 0 | 0 | 0 | 0 | 0 | yes |  |  |  |  | 0.3333333 | 272.381 | 1 | 0.02 |  |  |  |  | 18 |  | 1.93 | 0.021 |  |  | 0.009
2002Ras19 | 2002Ras | 190 |  |  |  |  | 1223 | [8 empty] | 0.6091718 | 0 | 25 | 6.5 |  |  | 3.162278e-08 | 0 | 0 | 0 | 0 | 0 | 0 | 0 | yes |  |  |  |  | 0.3333333 | 398.4127 | 1 | 0.023 |  |  |  |  | 17.7 |  | 3.8 | 0.021 |  |  | 0.009
2002Ras20 | 2002Ras | 190 |  |  |  |  | 1223 | [8 empty] | 0.6091718 | 0 | 25 | 6.5 |  |  | 3.162278e-08 | 0 | 0 | 0 | 0 | 0 | 0 | 0 | yes |  |  |  |  | 0.3333333 | 367.9365 | 1 | 0.023 |  |  |  |  | 17.7 |  | 3.8 | 0.021 |  |  | 0.009
2002Ras21 | 2002Ras | 190 |  |  |  |  | 1223 | [8 empty] | 0.6091718 | 0 | 25 | 6.5 |  |  | 3.162278e-08 | 0 | 0 | 0 | 0 | 0 | 0 | 0 | yes |  |  |  |  | 0.3333333 | 337.4603 | 1 | 0.023 |  |  |  |  | 17.7 |  | 3.8 | 0.021 |  |  | 0.009
2002Baba01 | 2002Baba | 191 |  | 600 |  | 6 | 1150 | 0.3333333 |  |  | -0.7 | 0.1666667 |  | deaerated |  | 0.5989049 | 0 | 25 | 6.5 |  |  | 3.162278e-08 | 0 | 0 | 0 | 0 | 0 | 0 | 0 | yes |  |  |  |  | 0.3333333 | 173.9362 | 1 | 0.007 | 20.3 | 0.01 | 0.0005 | 0.002 | 16.63 | 14.43 | 2.32 | 0.004 | [5 empty] | 0.003
2002Baba02 | 2002Baba | 191 |  | 600 |  | 6 | 1150 | 0.3333333 |  |  | -0.7 | 0.1666667 |  | deaerated |  | 0.5989049 | 0 | 25 | 6.5 |  |  | 3.162278e-08 | 0 | 0 | 0 | 0 | 0 | 0 | 0 | yes |  |  |  |  | 0.3333333 | 227.1277 | 1 | 0.002 | 20 | 0.01 | 0.0005 | 0.002 | 16.91 | 14.29 | 2.18 | 0.394 | [5 empty] | 0.01
2002Baba03 | 2002Baba | 191 |  | 600 |  | 6 | 1150 | 0.3333333 |  |  | -0.7 | 0.1666667 |  | deaerated |  | 0.5989049 | 0 | 25 | 6.5 |  |  | 3.162278e-08 | 0 | 0 | 0 | 0 | 0 | 0 | 0 | yes |  |  |  |  | 0.3333333 | 474.4681 | 1 | 0.004 | 0.005 | 0.01 | 0.0005 | 0.001 | 16.64 | 14.23 | 2.25 | 0.002 | [5 empty] | 0.045
2002Baba04 | 2002Baba | 191 |  | 600 |  | 6 | 1150 | 0.3333333 |  |  | -0.7 | 0.1666667 |  | deaerated |  | 0.5989049 | 0 | 25 | 6.5 |  |  | 3.162278e-08 | 0 | 0 | 0 | 0 | 0 | 0 | 0 | yes |  |  |  |  | 0.3333333 | 626.0638 | 1 | 0.003 | 0.01 | 0.02 | 0.001 | 0.001 | 16.36 | 14.08 | 2.29 | 0.171 | [5 empty] | 0.078
2002Baba05 | 2002Baba | 191 |  | 600 |  | 6 | 1150 | 0.3333333 |  |  | -0.7 | 0.1666667 |  | deaerated |  | 0.5989049 | 0 | 25 | 6.5 |  |  | 3.162278e-08 | 0 | 0 | 0 | 0 | 0 | 0 | 0 | yes |  |  |  |  | 0.3333333 | 1309.574 | 2 | 0.003 | 0.01 | 0.02 | 0.001 | 0.001 | 16.36 | 14.08 | 2.29 | 0.515 | [5 empty] | 0.078
2003Eckstein01 | 2003Eckstein | 192 |  | 14000 |  | 3.141593 |  |  | (3micron polished) | [6 empty] | 0.5 | 0 | 25 | 7.9 |  |  | 7.943282e-07 | 0 | 0 | 0 | 0 | 0 | 0 | 0 | yes |  |  |  |  | 0.05555556 | 251.8759 | 1 | [5 empty] | 18 | 12
2003Eckstein02 | 2003Eckstein | 192 |  | 14000 |  | 3.141593 |  |  | (3micron polished) | [6 empty] | 0.5 | 0 | 25 | 7.9 |  |  | 7.943282e-07 | 0 | 0 | 0 | 0 | 0 | 0 | 0 | yes |  |  |  |  | 0.05555556 | 242.6407 | 1 | [5 empty] | 18 | 12
2003Eckstein03 | 2003Eckstein | 192 |  | 14000 |  | 3.141593 |  |  | (3micron polished) | [6 empty] | 0.5 | 0 | 25 | 7.9 |  |  | 7.943282e-07 | 0 | 0 | 0 | 0 | 0 | 0 | 0 | yes |  |  |  |  | 0.05555556 | 222.4387 | 1 | [5 empty] | 18 | 12
2003Eckstein04 | 2003Eckstein | 192 |  | 14000 |  | 3.141593 |  |  | (3micron polished) | [6 empty] | 0.5 | 0 | 25 | 7.9 |  |  | 7.943282e-07 | 0 | 0 | 0 | 0 | 0 | 0 | 0 | yes |  |  |  |  | 0.05555556 | 186.9408 | 1 | [5 empty] | 18 | 12
2003Eckstein05 | 2003Eckstein | 192 |  | 14000 |  | 3.141593 |  |  | (3micron polished) | [6 empty] | 0.5 | 0 | 25 | 7.9 |  |  | 7.943282e-07 | 0 | 0 | 0 | 0 | 0 | 0 | 0 | yes |  |  |  |  | 0.05555556 | 173.3766 | 1 | [5 empty] | 18 | 12
2003Eckstein06 | 2003Eckstein | 192 |  | 14000 |  | 3.141593 |  |  | (3micron polished) | [6 empty] | 0.5 | 0 | 25 | 7.9 |  |  | 7.943282e-07 | 0 | 0 | 0 | 0 | 0 | 0 | 0 | yes |  |  |  |  | 0.05555556 | 122.8716 | 1 | [5 empty] | 18 | 12
2003Eckstein07 | 2003Eckstein | 192 |  | 14000 |  | 3.141593 |  |  | (3micron polished) | [6 empty] | 0.5 | 0 | 25 | 7.9 |  |  | 7.943282e-07 | 0 | 0 | 0 | 0 | 0 | 0 | 0 | yes |  |  |  |  | 0.05555556 | 111.6162 | 1 | [5 empty] | 18 | 12
2003Eckstein08 | 2003Eckstein | 192 |  | 14000 |  | 3.141593 |  |  | (3micron polished) | [6 empty] | 0.5 | 0 | 25 | 7.9 |  |  | 7.943282e-07 | 0 | 0 | 0 | 0 | 0 | 0 | 0 | yes |  |  |  |  | 0.05555556 | 48.9899 | 1 | [5 empty] | 18 | 12
2003Eckstein09 | 2003Eckstein | 192 |  | 14000 |  | 3.141593 |  |  | (3micron polished) | [6 empty] | 0.5 | 0 | 25 | 7.9 |  |  | 7.943282e-07 | 0 | 0 | 0 | 0 | 0 | 0 | 0 | yes |  |  |  |  | 0.05555556 | 333.1933 | 1 | 0.056 |  |  | 0.03 | 0.014 | 17.6 | 11.4 | 0.5 | 0.045
2003Eckstein10 | 2003Eckstein | 192 |  | 14000 |  | 3.141593 |  |  | (3micron polished) | [6 empty] | 0.5 | 0 | 25 | 7.9 |  |  | 7.943282e-07 | 0 | 0 | 0 | 0 | 0 | 0 | 0 | yes |  |  |  |  | 0.05555556 | 465.5462 | 1 | 0.056 |  |  | 0.03 | 0.014 | 17.6 | 11.4 | 0.5 | 0.2
2003Eckstein11 | 2003Eckstein | 192 |  | 14000 |  | 3.141593 |  |  | (3micron polished) | [6 empty] | 0.5 | 0 | 25 | 7.9 |  |  | 7.943282e-07 | 0 | 0 | 0 | 0 | 0 | 0 | 0 | yes |  |  |  |  | 0.05555556 | 659.6639 | 1 | 0.056 |  |  | 0.03 | 0.014 | 17.6 | 11.4 | 0.5 | 0.33
2003Eckstein12 | 2003Eckstein | 192 |  | 14000 |  | 3.141593 |  |  | (3micron polished) | [6 empty] | 0.5 | 0 | 25 | 7.9 |  |  | 7.943282e-07 | 0 | 0 | 0 | 0 | 0 | 0 | 0 | yes |  |  |  |  | 0.05555556 | 469.9317 | 1 | 0.043 |  |  | 0.03 | 0.017 | 17.8 | 11.8 | 1.8 | 0.032
2003Eckstein13 | 2003Eckstein | 192 |  | 14000 |  | 3.141593 |  |  | (3micron polished) | [6 empty] | 0.5 | 0 | 25 | 7.9 |  |  | 7.943282e-07 | 0 | 0 | 0 | 0 | 0 | 0 | 0 | yes |  |  |  |  | 0.05555556 | 715.9453 | 1 | 0.043 |  |  | 0.03 | 0.017 | 17.8 | 11.8 | 1.8 | 0.22
2003Eckstein14 | 2003Eckstein | 192 |  | 14000 |  | 3.141593 |  |  | (3micron polished) | [6 empty] | 0.5 | 0 | 25 | 7.9 |  |  | 7.943282e-07 | 0 | 0 | 0 | 0 | 0 | 0 | 0 | yes |  |  |  |  | 0.05555556 | 1028.929 | 1 | 0.043 |  |  | 0.03 | 0.017 | 17.8 | 11.8 | 1.8 | 0.35
2003Eckstein15 | 2003Eckstein | 192 |  | 14000 |  | 3.141593 |  |  | (3micron polished) | [6 empty] | 0.5 | 0 | 25 | 7.9 |  |  | 7.943282e-07 | 0 | 0 | 0 | 0 | 0 | 0 | 0 | yes |  |  |  |  | 0.05555556 | 823.9861 | 1 | 0.045 |  |  | 0.03 | 0.019 | 17.9 | 11.2 | 3.6 | 0.036
2003Eckstein16 | 2003Eckstein | 192 |  | 14000 |  | 3.141593 |  |  | (3micron polished) | [6 empty] | 0.5 | 0 | 25 | 7.9 |  |  | 7.943282e-07 | 0 | 0 | 0 | 0 | 0 | 0 | 0 | yes |  |  |  |  | 0.05555556 | 1017.961 | 1 | 0.045 |  |  | 0.03 | 0.019 | 17.9 | 11.2 | 3.6 | 0.2
2003Eckstein17 | 2003Eckstein | 192 |  | 14000 |  | 3.141593 |  |  | (3micron polished) | [6 empty] | 0.5 | 0 | 25 | 7.9 |  |  | 7.943282e-07 | 0 | 0 | 0 | 0 | 0 | 0 | 0 | yes |  |  |  |  | 0.05555556 | 1105.562 | 2 | 0.045 |  |  | 0.03 | 0.019 | 17.9 | 11.2 | 3.6 | 0.4
2003Merello01 | 2003Merello | 193 |  | 600 |  | 1 | 1100 | 0.5 |  |  | -1.3 | 0.05 | 0.5 | deaerated | yes | 0.5989049 | 0 | 50 | 6.5 |  |  | 3.162278e-08 | 0 | 0 | 0 | 0 | 0 | 0 | 0 | yes |  |  |  |  | 0.17 | 112 | 1 |  | 8 | 0.5 |  |  | 17.97 | 2.44 | 1.98 | 0.0893 |  |  |  | 1
2003Merello02 | 2003Merello | 193 |  | 600 |  | 1 | 1100 | 0.5 |  |  | -1.3 | 0.05 | 0.5 | deaerated | yes | 0.5989049 | 0 | 50 | 6.5 |  |  | 3.162278e-08 | 0 | 0 | 0 | 0 | 0 | 0 | 0 | yes |  |  |  |  | 0.17 | 111 | 1 | 0.024 | 8.18 | 0.57 |  | 0.0015 | 18.97 | 1.34 | 1.02 | 0.0998 |  |  |  | 1.06
2003Merello03 | 2003Merello | 193 |  | 600 |  | 1 | 1100 | 0.5 |  |  | -1.3 | 0.05 | 0.5 | deaerated | yes | 0.5989049 | 0 | 50 | 6.5 |  |  | 3.162278e-08 | 0 | 0 | 0 | 0 | 0 | 0 | 0 | yes |  |  |  |  | 0.17 | 84 | 1 | 0.023 | 8.58 | 0.49 |  | 0.0016 | 19.05 | 2.42 | 1.06 | 0.1066 |  |  |  | 1.08
2003Merello04 | 2003Merello | 193 |  | 600 |  | 1 | 1100 | 0.5 |  |  | -1.3 | 0.05 | 0.5 | deaerated | yes | 0.5989049 | 0 | 50 | 6.5 |  |  | 3.162278e-08 | 0 | 0 | 0 | 0 | 0 | 0 | 0 | yes |  |  |  |  | 0.17 | 128 | 1 |  | 8 | 0.5 |  |  | 19.36 | 2.7 | 1.17 | 0.1132 |  |  |  | 1
2003Merello05 | 2003Merello | 193 |  | 600 |  | 1 | 1100 | 0.5 |  |  | -1.3 | 0.05 | 0.5 | deaerated | yes | 0.5989049 | 0 | 50 | 6.5 |  |  | 3.162278e-08 | 0 | 0 | 0 | 0 | 0 | 0 | 0 | yes |  |  |  |  | 0.17 | 124 | 1 |  | 8 | 0.5 |  |  | 19.95 | 1.05 | 1.03 | 0.1388 |  |  |  | 1
2003Merello06 | 2003Merello | 193 |  | 600 |  | 1 | 1100 | 0.5 |  |  | -1.3 | 0.05 | 0.5 | deaerated | yes | 0.5989049 | 0 | 50 | 6.5 |  |  | 3.162278e-08 | 0 | 0 | 0 | 0 | 0 | 0 | 0 | yes |  |  |  |  | 0.17 | 372 | 1 |  | 8 | 0.5 |  |  | 19.86 | 1.66 | 2.98 | 0.1747 |  |  |  | 1
2003Merello07 | 2003Merello | 193 |  | 600 |  | 1 | 1100 | 0.5 |  |  | -1.3 | 0.05 | 0.5 | deaerated | yes | 0.5989049 | 0 | 50 | 6.5 |  |  | 3.162278e-08 | 0 | 0 | 0 | 0 | 0 | 0 | 0 | yes |  |  |  |  | 0.17 | 329 | 1 |  | 8 | 0.5 |  |  | 20.01 | 1.64 | 3 | 0.1804 |  |  |  | 1
2003Merello08 | 2003Merello | 193 |  | 600 |  | 1 | 1100 | 0.5 |  |  | -1.3 | 0.05 | 0.5 | deaerated | yes | 0.5989049 | 0 | 50 | 6.5 |  |  | 3.162278e-08 | 0 | 0 | 0 | 0 | 0 | 0 | 0 | yes |  |  |  |  | 0.17 | 119 | 1 |  | 8 | 0.5 |  |  | 20.86 | 0.84 | 0.51 | 0.2123 |  |  |  | 1
2003Merello09 | 2003Merello | 193 |  | 600 |  | 1 | 1100 | 0.5 |  |  | -1.3 | 0.05 | 0.5 | deaerated | yes | 0.5989049 | 0 | 50 | 6.5 |  |  | 3.162278e-08 | 0 | 0 | 0 | 0 | 0 | 0 | 0 | yes |  |  |  |  | 0.17 | 143 | 1 |  | 8 | 0.5 |  |  | 20.98 | 1.04 | 1 | 0.1803 |  |  |  | 1
2003Merello10 | 2003Merello | 193 |  | 600 |  | 1 | 1100 | 0.5 |  |  | -1.3 | 0.05 | 0.5 | deaerated | yes | 0.5989049 | 0 | 50 | 6.5 |  |  | 3.162278e-08 | 0 | 0 | 0 | 0 | 0 | 0 | 0 | yes |  |  |  |  | 0.17 | 306 | 1 |  | 8 | 0.5 |  |  | 20.92 | 1.53 | 2 | 0.2305 |  |  |  | 1
2003Merello11 | 2003Merello | 193 |  | 600 |  | 1 | 1100 | 0.5 |  |  | -1.3 | 0.05 | 0.5 | deaerated | yes | 0.5989049 | 0 | 50 | 6.5 |  |  | 3.162278e-08 | 0 | 0 | 0 | 0 | 0 | 0 | 0 | yes |  |  |  |  | 0.17 | 291 | 1 |  | 8 | 0.5 |  |  | 21 | 1.55 | 2 | 0.2358 |  |  |  | 1
2003Merello12 | 2003Merello | 193 |  | 600 |  | 1 | 1100 | 0.5 |  |  | -1.3 | 0.05 | 0.5 | deaerated | yes | 0.5989049 | 0 | 50 | 6.5 |  |  | 3.162278e-08 | 0 | 0 | 0 | 0 | 0 | 0 | 0 | yes |  |  |  |  | 0.17 | 278 | 1 |  | 8 | 0.5 |  |  | 20.82 | 0.6 | 2 | 0.2487 |  |  |  | 1
2003Merello13 | 2003Merello | 193 |  | 600 |  | 1 | 1100 | 0.5 |  |  | -1.3 | 0.05 | 0.5 | deaerated | yes | 0.5989049 | 0 | 50 | 6.5 |  |  | 3.162278e-08 | 0 | 0 | 0 | 0 | 0 | 0 | 0 | yes |  |  |  |  | 0.17 | 272 | 1 |  | 8 | 0.5 |  |  | 20.96 | 0.55 | 1.99 | 0.2568 |  |  |  | 1
2003Merello14 | 2003Merello | 193 |  | 600 |  | 1 | 1100 | 0.5 |  |  | -1.3 | 0.05 | 0.5 | deaerated | yes | 0.5989049 | 0 | 50 | 6.5 |  |  | 3.162278e-08 | 0 | 0 | 0 | 0 | 0 | 0 | 0 | yes |  |  |  |  | 0.17 | 445 | 1 |  | 8 | 0.5 |  |  | 21 | 1.54 | 2.96 | 0.2558 |  |  |  | 1
2003Merello15 | 2003Merello | 193 |  | 600 |  | 1 | 1100 | 0.5 |  |  | -1.3 | 0.05 | 0.5 | deaerated | yes | 0.5989049 | 0 | 50 | 6.5 |  |  | 3.162278e-08 | 0 | 0 | 0 | 0 | 0 | 0 | 0 | yes |  |  |  |  | 0.17 | 500 | 1 | 0.026 | 8.23 | 0.5 |  | 0.0015 | 20.92 | 1.34 | 3.93 | 0.2744 |  |  |  | 1.07
2003Merello16 | 2003Merello | 193 |  | 600 |  | 1 | 1100 | 0.5 |  |  | -1.3 | 0.05 | 0.5 | deaerated | yes | 0.5989049 | 0 | 50 | 6.5 |  |  | 3.162278e-08 | 0 | 0 | 0 | 0 | 0 | 0 | 0 | yes |  |  |  |  | 0.17 | 118 | 1 | 0.023 | 8.17 | 0.58 |  | 0.0015 | 21.96 | 2.46 | 0.29 | 0.2209 |  |  |  | 1.02
2003Merello17 | 2003Merello | 193 |  | 600 |  | 1 | 1100 | 0.5 |  |  | -1.3 | 0.05 | 0.5 | deaerated | yes | 0.5989049 | 0 | 50 | 6.5 |  |  | 3.162278e-08 | 0 | 0 | 0 | 0 | 0 | 0 | 0 | yes |  |  |  |  | 0.17 | 99 | 1 |  | 8 | 0.5 |  |  | 21.89 | 0.55 | 0.29 | 0.2355 |  |  |  | 1
2003Merello18 | 2003Merello | 193 |  | 600 |  | 1 | 1100 | 0.5 |  |  | -1.3 | 0.05 | 0.5 | deaerated | yes | 0.5989049 | 0 | 50 | 6.5 |  |  | 3.162278e-08 | 0 | 0 | 0 | 0 | 0 | 0 | 0 | yes |  |  |  |  | 0.17 | 187 | 1 |  | 8 | 0.5 |  |  | 21.92 | 1.56 | 0.99 | 0.2213 |  |  |  | 1
2003Merello19 | 2003Merello | 193 |  | 600 |  | 1 | 1100 | 0.5 |  |  | -1.3 | 0.05 | 0.5 | deaerated | yes | 0.5989049 | 0 | 50 | 6.5 |  |  | 3.162278e-08 | 0 | 0 | 0 | 0 | 0 | 0 | 0 | yes |  |  |  |  | 0.17 | 151 | 1 |  | 8 | 0.5 |  |  | 21.89 | 1.65 | 0.98 | 0.2218 |  |  |  | 1
2003Merello20 | 2003Merello | 193 |  | 600 |  | 1 | 1100 | 0.5 |  |  | -1.3 | 0.05 | 0.5 | deaerated | yes | 0.5989049 | 0 | 50 | 6.5 |  |  | 3.162278e-08 | 0 | 0 | 0 | 0 | 0 | 0 | 0 | yes |  |  |  |  | 0.17 | 335 | 1 |  | 8 | 0.5 |  |  | 21.98 | 1.27 | 1.9 | 0.2309 |  |  |  | 1
2003Merello21 | 2003Merello | 193 |  | 600 |  | 1 | 1100 | 0.5 |  |  | -1.3 | 0.05 | 0.5 | deaerated | yes | 0.5989049 | 0 | 50 | 6.5 |  |  | 3.162278e-08 | 0 | 0 | 0 | 0 | 0 | 0 | 0 | yes |  |  |  |  | 0.17 | 426 | 1 |  | 8 | 0.5 |  |  | 21.95 | 1.85 | 3.01 | 0.236 |  |  |  | 1
2003Merello22 | 2003Merello | 193 |  | 600 |  | 1 | 1100 | 0.5 |  |  | -1.3 | 0.05 | 0.5 | deaerated | yes | 0.5989049 | 0 | 50 | 6.5 |  |  | 3.162278e-08 | 0 | 0 | 0 | 0 | 0 | 0 | 0 | yes |  |  |  |  | 0.17 | 439 | 1 |  | 8 | 0.5 |  |  | 22.1 | 1.84 | 2.98 | 0.2561 |  |  |  | 1
2003Merello23 | 2003Merello | 193 |  | 600 |  | 1 | 1100 | 0.5 |  |  | -1.3 | 0.05 | 0.5 | deaerated | yes | 0.5989049 | 0 | 50 | 6.5 |  |  | 3.162278e-08 | 0 | 0 | 0 | 0 | 0 | 0 | 0 | yes |  |  |  |  | 0.17 | 533 | 1 |  | 8 | 0.5 |  |  | 22.02 | 1.76 | 3.04 | 0.2586 |  |  |  | 1
2003Merello24 | 2003Merello | 193 |  | 600 |  | 1 | 1100 | 0.5 |  |  | -1.3 | 0.05 | 0.5 | deaerated | yes | 0.5989049 | 0 | 50 | 6.5 |  |  | 3.162278e-08 | 0 | 0 | 0 | 0 | 0 | 0 | 0 | yes |  |  |  |  | 0.17 | 418 | 1 |  | 8 | 0.5 |  |  | 22.46 | 1.65 | 2.61 | 0.2613 |  |  |  | 1
2003Merello25 | 2003Merello | 193 |  | 600 |  | 1 | 1100 | 0.5 |  |  | -1.3 | 0.05 | 0.5 | deaerated | yes | 0.5989049 | 0 | 50 | 6.5 |  |  | 3.162278e-08 | 0 | 0 | 0 | 0 | 0 | 0 | 0 | yes |  |  |  |  | 0.17 | 496 | 1 |  | 8 | 0.5 |  |  | 21.97 | 1.06 | 3 | 0.3411 |  |  |  | 1
2003Merello26 | 2003Merello | 193 |  | 600 |  | 1 | 1100 | 0.5 |  |  | -1.3 | 0.05 | 0.5 | deaerated | yes | 0.5989049 | 0 | 50 | 6.5 |  |  | 3.162278e-08 | 0 | 0 | 0 | 0 | 0 | 0 | 0 | yes |  |  |  |  | 0.17 | 971 | 1 |  | 8 | 0.5 |  |  | 21.89 | 2.05 | 3.97 | 0.2468 |  |  |  | 1
2003Merello27 | 2003Merello | 193 |  | 600 |  | 1 | 1100 | 0.5 |  |  | -1.3 | 0.05 | 0.5 | deaerated | yes | 0.5989049 | 0 | 50 | 6.5 |  |  | 3.162278e-08 | 0 | 0 | 0 | 0 | 0 | 0 | 0 | yes |  |  |  |  | 0.17 | 979 | 1 |  | 8 | 0.5 |  |  | 21.77 | 2.03 | 4.03 | 0.2863 |  |  |  | 1
2003Merello28 | 2003Merello | 193 |  | 600 |  | 1 | 1100 | 0.5 |  |  | -1.3 | 0.05 | 0.5 | deaerated | yes | 0.5989049 | 0 | 50 | 6.5 |  |  | 3.162278e-08 | 0 | 0 | 0 | 0 | 0 | 0 | 0 | yes |  |  |  |  | 0.17 | 170 | 1 |  | 8 | 0.5 |  |  | 22.9 | 1.73 | 1.03 | 0.2172 |  |  |  | 1
2003Merello29 | 2003Merello | 193 |  | 600 |  | 1 | 1100 | 0.5 |  |  | -1.3 | 0.05 | 0.5 | deaerated | yes | 0.5989049 | 0 | 50 | 6.5 |  |  | 3.162278e-08 | 0 | 0 | 0 | 0 | 0 | 0 | 0 | yes |  |  |  |  | 0.17 | 233 | 1 | 0.025 | 8.08 | 0.54 |  | 0.0017 | 22.89 | 1.75 | 1 | 0.2434 |  |  |  | 1.04
2003Merello30 | 2003Merello | 193 |  | 600 |  | 1 | 1100 | 0.5 |  |  | -1.3 | 0.05 | 0.5 | deaerated | yes | 0.5989049 | 0 | 50 | 6.5 |  |  | 3.162278e-08 | 0 | 0 | 0 | 0 | 0 | 0 | 0 | yes |  |  |  |  | 0.17 | 393 | 1 |  | 8 | 0.5 |  |  | 22.89 | 2.18 | 2 | 0.2406 |  |  |  | 1
2003Merello31 | 2003Merello | 193 |  | 600 |  | 1 | 1100 | 0.5 |  |  | -1.3 | 0.05 | 0.5 | deaerated | yes | 0.5989049 | 0 | 50 | 6.5 |  |  | 3.162278e-08 | 0 | 0 | 0 | 0 | 0 | 0 | 0 | yes |  |  |  |  | 0.17 | 569 | 1 | 0.028 | 8.28 | 0.52 |  | 0.0015 | 22.86 | 1.54 | 2.99 | 0.3066 |  |  |  | 1.06
2003Merello32 | 2003Merello | 193 |  | 600 |  | 1 | 1100 | 0.5 |  |  | -1.3 | 0.05 | 0.5 | deaerated | yes | 0.5989049 | 0 | 50 | 6.5 |  |  | 3.162278e-08 | 0 | 0 | 0 | 0 | 0 | 0 | 0 | yes |  |  |  |  | 0.17 | 638 | 1 |  | 8 | 0.5 |  |  | 22.99 | 1.55 | 3.01 | 0.3191 |  |  |  | 1
2003Merello33 | 2003Merello | 193 |  | 600 |  | 1 | 1100 | 0.5 |  |  | -1.3 | 0.05 | 0.5 | deaerated | yes | 0.5989049 | 0 | 50 | 6.5 |  |  | 3.162278e-08 | 0 | 0 | 0 | 0 | 0 | 0 | 0 | yes |  |  |  |  | 0.17 | 881 | 1 |  | 8 | 0.5 |  |  | 23.96 | 2.59 | 3.04 | 0.2896 |  |  |  | 1
2003Merello34 | 2003Merello | 193 |  | 600 |  | 1 | 1100 | 0.5 |  |  | -1.3 | 0.05 | 0.5 | deaerated | yes | 0.5989049 | 0 | 50 | 6.5 |  |  | 3.162278e-08 | 0 | 0 | 0 | 0 | 0 | 0 | 0 | yes |  |  |  |  | 0.17 | 282 | 1 | 0.023 | 0.97 | 0.52 |  | 0.0017 | 22.55 | 4.03 | 0.29 | 0.0815 |  |  |  | 0.31
2003Merello35 | 2003Merello | 193 |  | 600 |  | 1 | 1100 | 0.5 |  |  | -1.3 | 0.05 | 0.5 | deaerated | yes | 0.5989049 | 0 | 50 | 6.5 |  |  | 3.162278e-08 | 0 | 0 | 0 | 0 | 0 | 0 | 0 | yes |  |  |  |  | 0.17 | 594 | 1 | 0.025 | 1.66 | 0.68 |  | 0.001 | 21.06 | 5.52 | 2.46 | 0.1011 |  |  |  | 0.3
2003Merello36 | 2003Merello | 193 |  | 600 |  | 1 | 1100 | 0.5 |  |  | -1.3 | 0.05 | 0.5 | deaerated | yes | 0.5989049 | 0 | 50 | 6.5 |  |  | 3.162278e-08 | 0 | 0 | 0 | 0 | 0 | 0 | 0 | yes |  |  |  |  | 0.17 | 1000 | 2 | [5 empty] | 21.8 |  | 2.96 | 0.1279
2003Merello37 | 2003Merello | 193 |  | 600 |  | 1 | 1100 | 0.5 |  |  | -1.3 | 0.05 | 0.5 | deaerated | yes | 0.5989049 | 0 | 50 | 6.5 |  |  | 3.162278e-08 | 0 | 0 | 0 | 0 | 0 | 0 | 0 | yes |  |  |  |  | 0.17 | 274 | 1 | [5 empty] | 16.87 |  | 2.11 | 0.0387
2004Batista01 | 2004Batista | 194 |  | 600 |  | 1 | 1100 | 1 | [7 empty] | 0.5641749 | 0 | 25 | 8 | artificial seawater |  | 1e-06 | 0.02820946 | 0.002333333 | 0 | 0 | 0 | 0 | 0 | yes |  |  |  |  | 1 | 995.27 | 1 | 0.023 | 0.62 | 0.76 |  |  | 24.81 | 7.52 | 4.05 | 0.3 |  | 0.062 |  | 0.176
2004Batista02 | 2004Batista | 194 |  | 600 |  | 1 | 1100 | 1 | [7 empty] | 0.5641749 | 0 | 25 | 8 | artificial seawater |  | 1e-06 | 0.02820946 | 0.002333333 | 0 | 0 | 0 | 0 | 0 | yes | -367.7419 |  |  |  | 1 | 1090.783 | 1 | 0.023 | 0.62 | 0.76 |  |  | 24.81 | 7.52 | 4.05 | 0.3 |  | 0.062 |  | 0.176
2004Batista03 | 2004Batista | 194 |  | 600 |  | 1 | [9 empty] | 0.5641749 | 0 | 25 | 8 | artificial seawater |  | 1e-06 | 0.02820946 | 0.002333333 | 0 | 0 | 0 | 0 | 0 | yes | -347.0046 |  |  |  | 1 | 971.8894 | 1 | 0.023 | 0.62 | 0.76 |  |  | 24.81 | 7.52 | 4.05 | 0.3 |  | 0.062 |  | 0.176
2004Batista04 | 2004Batista | 194 |  | 600 |  | 1 | [9 empty] | 0.5641749 | 0 | 25 | 8 | artificial seawater |  | 1e-06 | 0.02820946 | 0.002333333 | 0 | 0 | 0 | 0 | 0 | yes |  |  |  |  | 1 | 890.51 | 1 | 0.023 | 0.62 | 0.76 |  |  | 24.81 | 7.52 | 4.05 | 0.3 |  | 0.062 |  | 0.176
2004Munoz01 | 2004Munoz | 195 |  | 14000 |  | 0.5 |  |  |  |  | -1 | 0.01666667 | 1 | deaerated |  | 0 | 9.787553 | 25 | 6.9 |  |  | 7.943282e-08 | 0 | 0 | 0 | 0 | 0 | 0.03310901 | 0 | yes | -430 |  |  |  | 0.5 | -29 | 1 | 0.015 | 1.383 | 0.379 | 0.033 | 0.026 | 18.55 | 8.798 | 0.41 | 0.135 | 0.002 |  |  | 0.35
2004Munoz02 | 2004Munoz | 195 |  | 14000 |  | 0.5 |  |  |  |  | -1 | 0.01666667 | 1 | deaerated |  | 0 | 9.787553 | 25 | 6.9 |  |  | 7.943282e-08 | 0 | 0 | 0 | 0 | 0 | 0.03310901 | 0 | yes | -450 |  |  |  | 0.5 | 60 | 1 | 0.019 | 1.575 | 0.27 | 0.027 | 0.001 | 17.81 | 11.64 | 2.83 | 0.16 | 0.005 |  |  | 0.267
2004Munoz03 | 2004Munoz | 195 |  | 14000 |  | 0.5 |  |  |  |  | -1 | 0.01666667 | 1 | deaerated |  | 0 | 9.787553 | 25 | 6.9 |  |  | 7.943282e-08 | 0 | 0 | 0 | 0 | 0 | 0.03310901 | 0 | yes | -425 |  |  |  | 0.5 | 190 | 1 | 0.03 | 1.589 | 0.354 | 0.021 | 0.002 | 22.34 | 4.846 | 2.68 | 0.2 | 0.008 |  |  | 0.134
2004Munoz04 | 2004Munoz | 195 |  | 14000 |  | 0.5 |  |  |  |  | -1 | 0.01666667 | 1 | deaerated |  | 0 | 9.787553 | 25 | 6.9 |  |  | 7.943282e-08 | 0 | 0 | 0 | 0 | 0 | 0.03310901 | 0 | yes | -923 |  |  |  | 0.5 | 202 | 1 | 0.016 | 1.74 | 0.496 | 0.017 | 0.012 | 19.83 | 9.96 | 0.02 | 0.05 |  |  |  | 0.074
2004Munoz05 | 2004Munoz | 195 |  | 14000 |  | 0.5 |  |  |  |  | -1 | 0.01666667 | 1 | deaerated |  | 0 | 9.787553 | 25 | 6.9 |  |  | 7.943282e-08 | 0 | 0 | 0 | 0 | 0 | 0.03310901 | 0 | yes | -960 |  |  |  | 0.5 | 240 | 1 | 0.01 | 7.41 | 0.52 | 0.013 | 0.001 | 20.61 | 15.71 | 2.95 | 0.1 |  |  |  | 0.08
2004Munoz06 | 2004Munoz | 195 |  | 14000 |  | 0.5 |  |  |  |  | -1 | 0.01666667 | 1 | deaerated |  | 0 | 9.787553 | 25 | 6.9 |  |  | 7.943282e-08 | 0 | 0 | 0 | 0 | 0 | 0.03310901 | 0 | yes | -778 |  |  |  | 0.5 | 279 | 1 | 0.013 | 1.6 | 0.48 | 0.014 | 0.002 | 22.6 | 8.6 | 3 | 0.15 |  |  |  | 0.1
2004Munoz07 | 2004Munoz | 195 |  | 14000 |  | 0.5 |  |  |  |  | -1 | 0.01666667 | 1 | deaerated |  | 0 | 9.787553 | 25 | 6.9 |  |  | 7.943282e-08 | 0 | 0 | 0 | 0 | 0 | 0.03310901 | 0 | yes | -678 |  |  |  | 0.5 | 130 | 1 | 0.0155 | 1.5615 | 0.4375 | 0.025 | 0.019 | 19.19 | 9.379 | 0.215 | 0.0925 |  |  |  | 0.212
2004Munoz08 | 2004Munoz | 195 |  | 14000 |  | 0.5 |  |  |  |  | -1 | 0.01666667 | 1 | deaerated |  | 0 | 9.787553 | 25 | 6.9 |  |  | 7.943282e-08 | 0 | 0 | 0 | 0 | 0 | 0.03310901 | 0 | yes | -696 |  |  |  | 0.5 | 226 | 1 | 0.0145 | 4.4925 | 0.395 | 0.02 | 0.001 | 19.21 | 13.675 | 2.89 | 0.13 |  |  |  | 0.1735
2004Munoz09 | 2004Munoz | 195 |  | 14000 |  | 0.5 |  |  |  |  | -1 | 0.01666667 | 1 | deaerated |  | 0 | 9.787553 | 25 | 6.9 |  |  | 7.943282e-08 | 0 | 0 | 0 | 0 | 0 | 0.03310901 | 0 | yes | -590 |  |  |  | 0.5 | 217 | 1 | 0.0215 | 1.5945 | 0.417 | 0.0175 | 0.002 | 22.47 | 6.723 | 2.84 | 0.175 |  |  |  | 0.117
2004Chong01 | 2004Chong | 196 |  | 14000 |  |  |  |  | (as-received + polished) |  |  |  | 0.8333333 | deaerated |  | 0.5989049 | 0 | 25 | 6.5 |  |  | 3.162278e-08 | 0 | 0 | 0 | 0 | 0 | 0 | 0 | yes | -452 |  |  |  | 0.1666667 | 285 | 1 | [5 empty] | 18 | 9
2004Chong02 | 2004Chong | 196 |  | 14000 |  |  | 1873 |  | (LSM + polished) |  |  |  | 0.8333333 | deaerated |  | 0.5989049 | 0 | 25 | 6.5 |  |  | 3.162278e-08 | 0 | 0 | 0 | 0 | 0 | 0 | 0 | yes | -357 |  |  |  | 0.1666667 | 600 | 1 | [5 empty] | 18 | 9
2004Chong03 | 2004Chong | 196 |  | 14000 |  |  | 1873 |  | (LSM + polished) |  |  |  | 0.8333333 | deaerated |  | 0.5989049 | 0 | 25 | 6.5 |  |  | 3.162278e-08 | 0 | 0 | 0 | 0 | 0 | 0 | 0 | yes | -495 |  |  |  | 0.1666667 | 562 | 1 | [5 empty] | 18 | 9
2004Chong04 | 2004Chong | 196 |  | 14000 |  |  | 1873 |  | (LSM + polished) |  |  |  | 0.8333333 | deaerated |  | 0.5989049 | 0 | 25 | 6.5 |  |  | 3.162278e-08 | 0 | 0 | 0 | 0 | 0 | 0 | 0 | yes | -437 |  |  |  | 0.1666667 | 543 | 1 | [5 empty] | 18 | 9
2004Chong05 | 2004Chong | 196 |  | 14000 |  |  | 1873 |  | (LSM + polished) |  |  |  | 0.8333333 | deaerated |  | 0.5989049 | 0 | 25 | 6.5 |  |  | 3.162278e-08 | 0 | 0 | 0 | 0 | 0 | 0 | 0 | yes | -387 |  |  |  | 0.1666667 | 535 | 1 | [5 empty] | 18 | 9
2004Chong06 | 2004Chong | 196 |  |  | 1 |  | 1873 |  | (LSM) |  |  |  | 0.8333333 | deaerated |  | 0.5989049 | 0 | 25 | 6.5 |  |  | 3.162278e-08 | 0 | 0 | 0 | 0 | 0 | 0 | 0 | yes | -432 |  |  |  | 0.1666667 | 231 | 1 | [5 empty] | 18 | 9
2004ElEgamy01 | 2004ElEgamy | 197 |  |  |  | 0.124 | [7 empty] | natural |  | 0 | 0 | 25 | 10 |  |  | 0.0001 | 0.25 | 0 | 0 | 0 | 0 | 0 | 0 | yes |  |  |  |  | 1 | 1223.988 | 2 | 0.06 | 0.21 | 0.53 | 0.026 | 0.016 | 17.45 | 9.8 |  |  | 0.57
2004ElEgamy02 | 2004ElEgamy | 197 |  |  |  | 0.124 | [7 empty] | natural |  | 0.15 | 0 | 25 | 10 |  |  | 0.0001 | 0.25 | 0 | 0 | 0 | 0 | 0 | 0 | yes |  |  |  |  | 1 | 1134.033 | 2 | 0.06 | 0.21 | 0.53 | 0.026 | 0.016 | 17.45 | 9.8 |  |  | 0.57
2004ElEgamy03 | 2004ElEgamy | 197 |  |  |  | 0.124 | [7 empty] | natural |  | 0.2 | 0 | 25 | 10 |  |  | 0.0001 | 0.25 | 0 | 0 | 0 | 0 | 0 | 0 | yes |  |  |  |  | 1 | 1058.471 | 1 | 0.06 | 0.21 | 0.53 | 0.026 | 0.016 | 17.45 | 9.8 |  |  | 0.57
2004ElEgamy04 | 2004ElEgamy | 197 |  |  |  | 0.124 | [7 empty] | natural |  | 0.25 | 0 | 25 | 10 |  |  | 0.0001 | 0.25 | 0 | 0 | 0 | 0 | 0 | 0 | yes |  |  |  |  | 1 | 997.3013 | 1 | 0.06 | 0.21 | 0.53 | 0.026 | 0.016 | 17.45 | 9.8 |  |  | 0.57
2004ElEgamy05 | 2004ElEgamy | 197 |  |  |  | 0.124 | [7 empty] | natural |  | 0.35 | 0 | 25 | 10 |  |  | 0.0001 | 0.25 | 0 | 0 | 0 | 0 | 0 | 0 | yes |  |  |  |  | 1 | 731.0345 | 1 | 0.06 | 0.21 | 0.53 | 0.026 | 0.016 | 17.45 | 9.8 |  |  | 0.57
2004ElEgamy06 | 2004ElEgamy | 197 |  |  |  | 0.124 | [7 empty] | natural |  | 0.5 | 0 | 25 | 10 |  |  | 0.0001 | 0.25 | 0 | 0 | 0 | 0 | 0 | 0 | yes |  |  |  |  | 1 | 398.2009 | 1 | 0.06 | 0.21 | 0.53 | 0.026 | 0.016 | 17.45 | 9.8 |  |  | 0.57
2004ElEgamy07 | 2004ElEgamy | 197 |  |  |  | 0.124 | [7 empty] | natural |  | 0.25 | 0 | 25 | 10 |  |  | 0.0001 | 0.35 | 0 | 0 | 0 | 0 | 0 | 0 | yes |  |  |  |  | 1 | 1301.583 | 2 | 0.06 | 0.21 | 0.53 | 0.026 | 0.016 | 17.45 | 9.8 |  |  | 0.57
2004ElEgamy08 | 2004ElEgamy | 197 |  |  |  | 0.124 | [7 empty] | natural |  | 0.25 | 0 | 25 | 10 |  |  | 0.0001 | 0.25 | 0 | 0 | 0 | 0 | 0 | 0 | yes |  |  |  |  | 1 | 1225.622 | 2 | 0.06 | 0.21 | 0.53 | 0.026 | 0.016 | 17.45 | 9.8 |  |  | 0.57
2004ElEgamy09 | 2004ElEgamy | 197 |  |  |  | 0.124 | [7 empty] | natural |  | 0.25 | 0 | 25 | 10 |  |  | 0.0001 | 0.15 | 0 | 0 | 0 | 0 | 0 | 0 | yes |  |  |  |  | 1 | 596.2321 | 1 | 0.06 | 0.21 | 0.53 | 0.026 | 0.016 | 17.45 | 9.8 |  |  | 0.57
2004ElEgamy10 | 2004ElEgamy | 197 |  |  |  | 0.124 | [7 empty] | natural |  | 0.25 | 0 | 25 | 10 |  |  | 0.0001 | 0.05 | 0 | 0 | 0 | 0 | 0 | 0 | yes |  |  |  |  | 1 | 475.0565 | 1 | 0.06 | 0.21 | 0.53 | 0.026 | 0.016 | 17.45 | 9.8 |  |  | 0.57
2004ElEgamy11 | 2004ElEgamy | 197 |  |  |  | 0.124 | [7 empty] | natural |  | 0.25 | 0 | 25 | 10 |  |  | 0.0001 | 0 | 0 | 0 | 0 | 0 | 0 | 0 | yes |  |  |  |  | 1 | 408.1387 | 1 | 0.06 | 0.21 | 0.53 | 0.026 | 0.016 | 17.45 | 9.8 |  |  | 0.57
2004Moreno01 | 2004Moreno | 198 |  | 800 | [6 empty] | -1.3 | 0.025 |  | deaerated | no | 0.6 | 0 | 30 | 6.5 |  |  | 3.162278e-08 | 0 | 0 | 0 | 0 | 0 | 0 | 0 | yes | -900 |  |  |  | 0.1666667 | 5 | 1 | 0.023 | 0.89 | 0.48 | 0.019 | 0.0033 | 21.8 | 12.1 | 0.25 | [7 empty] | 1.6
2004Moreno02 | 2004Moreno | 198 |  | 800 | [6 empty] | -1.3 | 0.025 |  | deaerated | no | 0.6 | 0 | 30 | 6.5 |  |  | 3.162278e-08 | 0 | 0 | 0 | 0 | 0 | 0 | 0 | yes |  |  |  |  | 0.1666667 | 5 | 1 | 0.023 | 0.89 | 0.48 | 0.019 | 0.0033 | 21.8 | 12.1 | 0.25 | [7 empty] | 1.6
2004Moreno03 | 2004Moreno | 198 |  | 800 | [6 empty] | -1.3 | 0.025 |  | deaerated | no | 0.6 | 0 | 30 | 6.5 |  |  | 3.162278e-08 | 0 | 0 | 0 | 0 | 0 | 0 | 0 | yes |  |  |  |  | 0.1666667 | 5 | 1 | 0.023 | 0.89 | 0.48 | 0.019 | 0.0033 | 21.8 | 12.1 | 0.25 | [7 empty] | 1.6
2004Moreno04 | 2004Moreno | 198 |  | 800 |  |  | 948 |  |  |  | -1.3 | 0.025 |  | deaerated | no | 0.6 | 0 | 30 | 6.5 |  |  | 3.162278e-08 | 0 | 0 | 0 | 0 | 0 | 0 | 0 | yes | -900 |  |  |  | 0.1666667 | 10 | 1 | 0.023 | 0.89 | 0.48 | 0.019 | 0.0033 | 21.8 | 12.1 | 0.25 | [7 empty] | 1.6
2004Moreno05 | 2004Moreno | 198 |  | 800 |  |  | 948 |  |  |  | -1.3 | 0.025 |  | deaerated | no | 0.6 | 0 | 30 | 6.5 |  |  | 3.162278e-08 | 0 | 0 | 0 | 0 | 0 | 0 | 0 | yes |  |  |  |  | 0.1666667 | 60 | 1 | 0.023 | 0.89 | 0.48 | 0.019 | 0.0033 | 21.8 | 12.1 | 0.25 | [7 empty] | 1.6
2004Moreno06 | 2004Moreno | 198 |  | 800 |  |  | 948 |  |  |  | -1.3 | 0.025 |  | deaerated | no | 0.6 | 0 | 30 | 6.5 |  |  | 3.162278e-08 | 0 | 0 | 0 | 0 | 0 | 0 | 0 | yes |  |  |  |  | 0.1666667 | 105 | 1 | 0.023 | 0.89 | 0.48 | 0.019 | 0.0033 | 21.8 | 12.1 | 0.25 | [7 empty] | 1.6
2004Huang01 | 2004Huang | 199 |  |  |  | 1 | [6 empty] | 0.3333333 |  |  | 0.03422313 | 0 | 27 | 0 |  |  | 1e-14 | 1 | 0 | 0 | 0 | 0 | 0 | 0 | yes | -360.5948 |  |  |  | 0.5 | 1042.718 | 2 | 0.0308 | 1.825 | 0.302 | 0.021 | 0.0074 | 18.95 | 8.34 |  |  | 0.018 |  |  | 2.345
2004Huang02 | 2004Huang | 199 |  |  |  | 1 | 973 | 24 |  |  |  |  | 0.3333333 |  |  | 0.03422313 | 0 | 27 | 0 |  |  | 1e-14 | 1 | 0 | 0 | 0 | 0 | 0 | 0 | yes | -360.5948 |  |  |  | 0.5 | 1042.718 | 2 | 0.0308 | 1.825 | 0.302 | 0.021 | 0.0074 | 18.95 | 8.34 |  |  | 0.018 |  |  | 2.345
2004Huang03 | 2004Huang | 199 |  |  |  | 1 | 973 | 72 |  |  |  |  | 0.3333333 |  |  | 0.03422313 | 0 | 27 | 0 |  |  | 1e-14 | 1 | 0 | 0 | 0 | 0 | 0 | 0 | yes | -360.5948 |  |  |  | 0.5 | 1042.718 | 2 | 0.0308 | 1.825 | 0.302 | 0.021 | 0.0074 | 18.95 | 8.34 |  |  | 0.018 |  |  | 2.345
2004Huang04 | 2004Huang | 199 |  |  |  | 1 | 973 | 240 |  |  |  |  | 0.3333333 |  |  | 0.03422313 | 0 | 27 | 0 |  |  | 1e-14 | 1 | 0 | 0 | 0 | 0 | 0 | 0 | yes | -360.5948 |  |  |  | 0.5 | 1042.718 | 2 | 0.0308 | 1.825 | 0.302 | 0.021 | 0.0074 | 18.95 | 8.34 |  |  | 0.018 |  |  | 2.345
2004Huang05 | 2004Huang | 199 |  |  |  | 1 | 973 | 480 |  |  |  |  | 0.3333333 |  |  | 0.03422313 | 0 | 27 | 0 |  |  | 1e-14 | 1 | 0 | 0 | 0 | 0 | 0 | 0 | yes | -360.5948 |  |  |  | 0.5 | 1042.718 | 2 | 0.0308 | 1.825 | 0.302 | 0.021 | 0.0074 | 18.95 | 8.34 |  |  | 0.018 |  |  | 2.345
2004Huang06 | 2004Huang | 199 |  |  |  | 1 | 1100 | 0.5 |  |  |  |  | 0.3333333 |  |  | 0.03422313 | 0 | 27 | 0 |  |  | 1e-14 | 1 | 0 | 0 | 0 | 0 | 0 | 0 | yes | -353.1212 |  |  |  | 0.5 | 1041.40625 | 2 | 0.0308 | 1.825 | 0.302 | 0.021 | 0.0074 | 18.95 | 8.34 |  |  | 0.018 |  |  | 2.345
2004Huang07 | 2004Huang | 199 |  |  |  | 1 | 973 | 24 |  |  |  |  | 0.3333333 |  |  | 0.03422313 | 0 | 27 | 0 |  |  | 1e-14 | 1 | 0 | 0 | 0 | 0 | 0 | 0 | yes | -353.1212 |  |  |  | 0.5 | 1041.40625 | 2 | 0.0308 | 1.825 | 0.302 | 0.021 | 0.0074 | 18.95 | 8.34 |  |  | 0.018 |  |  | 2.345
2004Huang08 | 2004Huang | 199 |  |  |  | 1 | 973 | 72 |  |  |  |  | 0.3333333 |  |  | 0.03422313 | 0 | 27 | 0 |  |  | 1e-14 | 1 | 0 | 0 | 0 | 0 | 0 | 0 | yes | -353.1212 |  |  |  | 0.5 | 1041.40625 | 2 | 0.0308 | 1.825 | 0.302 | 0.021 | 0.0074 | 18.95 | 8.34 |  |  | 0.018 |  |  | 2.345
2004Huang09 | 2004Huang | 199 |  |  |  | 1 | 973 | 240 |  |  |  |  | 0.3333333 |  |  | 0.03422313 | 0 | 27 | 0 |  |  | 1e-14 | 1 | 0 | 0 | 0 | 0 | 0 | 0 | yes | -353.1212 |  |  |  | 0.5 | 1041.40625 | 2 | 0.0308 | 1.825 | 0.302 | 0.021 | 0.0074 | 18.95 | 8.34 |  |  | 0.018 |  |  | 2.345
2004Huang10 | 2004Huang | 199 |  |  |  | 1 | 973 | 480 |  |  |  |  | 0.3333333 |  |  | 0.03422313 | 0 | 27 | 0 |  |  | 1e-14 | 1 | 0 | 0 | 0 | 0 | 0 | 0 | yes | -353.1212 |  |  |  | 0.5 | 1041.40625 | 2 | 0.0308 | 1.825 | 0.302 | 0.021 | 0.0074 | 18.95 | 8.34 |  |  | 0.018 |  |  | 2.345
2004Munoz201 | 2004Munoz2 | 200 |  | 14000 |  | 0.5 |  |  |  |  | -1 | 0.01666667 | 1 | deaerated |  | 0 | 9.787553 | 25 | 6.9 | bromide |  | 7.943282e-08 | 0 | 0 | 0 | 0 | 0 | 0.03310901 | 0 | yes | -430 |  |  |  | 0.1666667 | -40 | 1 | 0.015 | 1.383 | 0.379 | 0.033 | 0.026 | 18.55 | 8.798 | 0.41 | 0.135 | 0.002 |  |  | 0.35
2004Munoz202 | 2004Munoz2 | 200 |  | 14000 |  | 0.5 |  |  |  |  | -1 | 0.01666667 | 1 | deaerated |  | 0 | 9.787553 | 50 | 6.9 | bromide |  | 7.943282e-08 | 0 | 0 | 0 | 0 | 0 | 0.03310901 | 0 | yes | -171 |  |  |  | 0.1666667 | -95 | 1 | 0.015 | 1.383 | 0.379 | 0.033 | 0.026 | 18.55 | 8.798 | 0.41 | 0.135 | 0.002 |  |  | 0.35
2004Munoz203 | 2004Munoz2 | 200 |  | 14000 |  | 0.5 |  |  |  |  | -1 | 0.01666667 | 1 | deaerated |  | 0 | 9.787553 | 75 | 6.9 | bromide |  | 7.943282e-08 | 0 | 0 | 0 | 0 | 0 | 0.03310901 | 0 | yes | -122 |  |  |  | 0.1666667 | -108 | 1 | 0.015 | 1.383 | 0.379 | 0.033 | 0.026 | 18.55 | 8.798 | 0.41 | 0.135 | 0.002 |  |  | 0.35
2004Munoz204 | 2004Munoz2 | 200 |  | 14000 |  | 0.5 |  |  |  |  | -1 | 0.01666667 | 1 | deaerated |  | 0 | 9.787553 | 85 | 6.9 | bromide |  | 7.943282e-08 | 0 | 0 | 0 | 0 | 0 | 0.03310901 | 0 | yes | -123 |  |  |  | 0.1666667 | -163 | 1 | 0.015 | 1.383 | 0.379 | 0.033 | 0.026 | 18.55 | 8.798 | 0.41 | 0.135 | 0.002 |  |  | 0.35
2004Munoz205 | 2004Munoz2 | 200 |  | 14000 |  | 0.5 |  |  |  |  | -1 | 0.01666667 | 1 | deaerated |  | 0 | 9.787553 | 25 | 6.9 | bromide |  | 7.943282e-08 | 0 | 0 | 0 | 0 | 0 | 0.03310901 | 0 | yes | -450 |  |  |  | 0.1666667 | 56 | 1 | 0.019 | 1.575 | 0.27 | 0.027 | 0.001 | 17.81 | 11.64 | 2.83 | 0.16 | 0.005 |  |  | 0.267
2004Munoz206 | 2004Munoz2 | 200 |  | 14000 |  | 0.5 |  |  |  |  | -1 | 0.01666667 | 1 | deaerated |  | 0 | 9.787553 | 50 | 6.9 | bromide |  | 7.943282e-08 | 0 | 0 | 0 | 0 | 0 | 0.03310901 | 0 | yes | -309 |  |  |  | 0.1666667 | -40 | 1 | 0.019 | 1.575 | 0.27 | 0.027 | 0.001 | 17.81 | 11.64 | 2.83 | 0.16 | 0.005 |  |  | 0.267
2004Munoz207 | 2004Munoz2 | 200 |  | 14000 |  | 0.5 |  |  |  |  | -1 | 0.01666667 | 1 | deaerated |  | 0 | 9.787553 | 75 | 6.9 | bromide |  | 7.943282e-08 | 0 | 0 | 0 | 0 | 0 | 0.03310901 | 0 | yes | -175 |  |  |  | 0.1666667 | -21 | 1 | 0.019 | 1.575 | 0.27 | 0.027 | 0.001 | 17.81 | 11.64 | 2.83 | 0.16 | 0.005 |  |  | 0.267
2004Munoz208 | 2004Munoz2 | 200 |  | 14000 |  | 0.5 |  |  |  |  | -1 | 0.01666667 | 1 | deaerated |  | 0 | 9.787553 | 85 | 6.9 | bromide |  | 7.943282e-08 | 0 | 0 | 0 | 0 | 0 | 0.03310901 | 0 | yes | -150 |  |  |  | 0.1666667 | 21 | 1 | 0.019 | 1.575 | 0.27 | 0.027 | 0.001 | 17.81 | 11.64 | 2.83 | 0.16 | 0.005 |  |  | 0.267
2004Munoz209 | 2004Munoz2 | 200 |  | 14000 |  | 0.5 |  |  |  |  | -1 | 0.01666667 | 1 | deaerated |  | 0 | 9.787553 | 25 | 6.9 | bromide |  | 7.943282e-08 | 0 | 0 | 0 | 0 | 0 | 0.03310901 | 0 | yes | -425 |  |  |  | 0.1666667 | 110 | 1 | 0.03 | 1.589 | 0.354 | 0.021 | 0.002 | 22.34 | 4.846 | 2.68 | 0.2 | 0.008 |  |  | 0.134
2004Munoz210 | 2004Munoz2 | 200 |  | 14000 |  | 0.5 |  |  |  |  | -1 | 0.01666667 | 1 | deaerated |  | 0 | 9.787553 | 50 | 6.9 | bromide |  | 7.943282e-08 | 0 | 0 | 0 | 0 | 0 | 0.03310901 | 0 | yes | -339 |  |  |  | 0.1666667 | 157 | 1 | 0.03 | 1.589 | 0.354 | 0.021 | 0.002 | 22.34 | 4.846 | 2.68 | 0.2 | 0.008 |  |  | 0.134
2004Munoz211 | 2004Munoz2 | 200 |  | 14000 |  | 0.5 |  |  |  |  | -1 | 0.01666667 | 1 | deaerated |  | 0 | 9.787553 | 75 | 6.9 | bromide |  | 7.943282e-08 | 0 | 0 | 0 | 0 | 0 | 0.03310901 | 0 | yes | -225 |  |  |  | 0.1666667 | 81 | 1 | 0.03 | 1.589 | 0.354 | 0.021 | 0.002 | 22.34 | 4.846 | 2.68 | 0.2 | 0.008 |  |  | 0.134
2004Munoz212 | 2004Munoz2 | 200 |  | 14000 |  | 0.5 |  |  |  |  | -1 | 0.01666667 | 1 | deaerated |  | 0 | 9.787553 | 85 | 6.9 | bromide |  | 7.943282e-08 | 0 | 0 | 0 | 0 | 0 | 0.03310901 | 0 | yes | -205 |  |  |  | 0.1666667 | 18 | 1 | 0.03 | 1.589 | 0.354 | 0.021 | 0.002 | 22.34 | 4.846 | 2.68 | 0.2 | 0.008 |  |  | 0.134
2005Magnabosco01 | 2005Magnabosco | 201 |  | 14000 |  | 0.5 | 1400 | [5 empty] | 0.08 | natural |  | 0.5989049 | 0 | 22 | 6.5 |  |  | 3.162278e-08 | 0 | 0 | 0 | 0 | 0 | 0 | 0 | yes | -299.3127 |  |  |  | 1 | 1035 | 2 | 0.016 | 1.6 | 0.44 |  | 0.001 | 22.2 | 5.7 | 2.98 | 0.161 |  |  | 0.07
2005Magnabosco02 | 2005Magnabosco | 201 |  | 14000 |  | 0.5 | 1400 | [5 empty] | 0.08 | natural |  | 0.5989049 | 0 | 22 | 6.5 |  |  | 3.162278e-08 | 0 | 0 | 0 | 0 | 0 | 0 | 0 | yes |  |  |  |  | 1 | 1050 | 2 | 0.016 | 1.6 | 0.44 |  | 0.001 | 22.2 | 5.7 | 2.98 | 0.161 |  |  | 0.07
2005Magnabosco03 | 2005Magnabosco | 201 |  | 14000 |  | 0.5 | 1400 | [5 empty] | 0.08 | natural |  | 0.5989049 | 0 | 22 | 6.5 |  |  | 3.162278e-08 | 0 | 0 | 0 | 0 | 0 | 0 | 0 | yes |  |  |  |  | 1 | 1085 | 2 | 0.016 | 1.6 | 0.44 |  | 0.001 | 22.2 | 5.7 | 2.98 | 0.161 |  |  | 0.07
2005Magnabosco04 | 2005Magnabosco | 201 |  | 14000 |  | 0.5 | 1123 | 0.1666667 |  |  |  |  | 0.08 | natural |  | 0.5989049 | 0 | 22 | 6.5 |  |  | 3.162278e-08 | 0 | 0 | 0 | 0 | 0 | 0 | 0 | yes | -264.9485 |  |  |  | 1 | 65.35088 | 1 | 0.016 | 1.6 | 0.44 |  | 0.001 | 22.2 | 5.7 | 2.98 | 0.161 |  |  | 0.07
2005Magnabosco05 | 2005Magnabosco | 201 |  | 14000 |  | 0.5 | 1123 | 0.1666667 |  |  |  |  | 0.08 | natural |  | 0.5989049 | 0 | 22 | 6.5 |  |  | 3.162278e-08 | 0 | 0 | 0 | 0 | 0 | 0 | 0 | yes |  |  |  |  | 1 | 116.7763 | 1 | 0.016 | 1.6 | 0.44 |  | 0.001 | 22.2 | 5.7 | 2.98 | 0.161 |  |  | 0.07
2005Magnabosco06 | 2005Magnabosco | 201 |  | 14000 |  | 0.5 | 1123 | 0.1666667 |  |  |  |  | 0.08 | natural |  | 0.5989049 | 0 | 22 | 6.5 |  |  | 3.162278e-08 | 0 | 0 | 0 | 0 | 0 | 0 | 0 | yes |  |  |  |  | 1 | 165.8991 | 1 | 0.016 | 1.6 | 0.44 |  | 0.001 | 22.2 | 5.7 | 2.98 | 0.161 |  |  | 0.07
2005Magnabosco07 | 2005Magnabosco | 201 |  | 14000 |  | 0.5 | 1123 | 0.5 |  |  |  |  | 0.08 | natural |  | 0.5989049 | 0 | 22 | 6.5 |  |  | 3.162278e-08 | 0 | 0 | 0 | 0 | 0 | 0 | 0 | yes |  |  |  |  | 1 | 109.1009 | 1 | 0.016 | 1.6 | 0.44 |  | 0.001 | 22.2 | 5.7 | 2.98 | 0.161 |  |  | 0.07
2005Magnabosco08 | 2005Magnabosco | 201 |  | 14000 |  | 0.5 | 1123 | 0.5 |  |  |  |  | 0.08 | natural |  | 0.5989049 | 0 | 22 | 6.5 |  |  | 3.162278e-08 | 0 | 0 | 0 | 0 | 0 | 0 | 0 | yes |  |  |  |  | 1 | 244.9561 | 1 | 0.016 | 1.6 | 0.44 |  | 0.001 | 22.2 | 5.7 | 2.98 | 0.161 |  |  | 0.07
2005Magnabosco09 | 2005Magnabosco | 201 |  | 14000 |  | 0.5 | 1123 | 0.5 |  |  |  |  | 0.08 | natural |  | 0.5989049 | 0 | 22 | 6.5 |  |  | 3.162278e-08 | 0 | 0 | 0 | 0 | 0 | 0 | 0 | yes |  |  |  |  | 1 | 377.7412 | 1 | 0.016 | 1.6 | 0.44 |  | 0.001 | 22.2 | 5.7 | 2.98 | 0.161 |  |  | 0.07
2005Magnabosco10 | 2005Magnabosco | 201 |  | 14000 |  | 0.5 | 1123 | 1 |  |  |  |  | 0.08 | natural |  | 0.5989049 | 0 | 22 | 6.5 |  |  | 3.162278e-08 | 0 | 0 | 0 | 0 | 0 | 0 | 0 | yes |  |  |  |  | 1 | 65.35088 | 1 | 0.016 | 1.6 | 0.44 |  | 0.001 | 22.2 | 5.7 | 2.98 | 0.161 |  |  | 0.07
2005Magnabosco11 | 2005Magnabosco | 201 |  | 14000 |  | 0.5 | 1123 | 1 |  |  |  |  | 0.08 | natural |  | 0.5989049 | 0 | 22 | 6.5 |  |  | 3.162278e-08 | 0 | 0 | 0 | 0 | 0 | 0 | 0 | yes |  |  |  |  | 1 | 84.53947 | 1 | 0.016 | 1.6 | 0.44 |  | 0.001 | 22.2 | 5.7 | 2.98 | 0.161 |  |  | 0.07
2005Magnabosco12 | 2005Magnabosco | 201 |  | 14000 |  | 0.5 | 1123 | 1 |  |  |  |  | 0.08 | natural |  | 0.5989049 | 0 | 22 | 6.5 |  |  | 3.162278e-08 | 0 | 0 | 0 | 0 | 0 | 0 | 0 | yes |  |  |  |  | 1 | 110.636 | 1 | 0.016 | 1.6 | 0.44 |  | 0.001 | 22.2 | 5.7 | 2.98 | 0.161 |  |  | 0.07
2005Magnabosco13 | 2005Magnabosco | 201 |  | 14000 |  | 0.5 | 1123 | 5 |  |  |  |  | 0.08 | natural |  | 0.5989049 | 0 | 22 | 6.5 |  |  | 3.162278e-08 | 0 | 0 | 0 | 0 | 0 | 0 | 0 | yes |  |  |  |  | 1 | 73.02632 | 1 | 0.016 | 1.6 | 0.44 |  | 0.001 | 22.2 | 5.7 | 2.98 | 0.161 |  |  | 0.07
2005Magnabosco14 | 2005Magnabosco | 201 |  | 14000 |  | 0.5 | 1123 | 5 |  |  |  |  | 0.08 | natural |  | 0.5989049 | 0 | 22 | 6.5 |  |  | 3.162278e-08 | 0 | 0 | 0 | 0 | 0 | 0 | 0 | yes |  |  |  |  | 1 | 158.2237 | 1 | 0.016 | 1.6 | 0.44 |  | 0.001 | 22.2 | 5.7 | 2.98 | 0.161 |  |  | 0.07
2005Magnabosco15 | 2005Magnabosco | 201 |  | 14000 |  | 0.5 | 1123 | 5 |  |  |  |  | 0.08 | natural |  | 0.5989049 | 0 | 22 | 6.5 |  |  | 3.162278e-08 | 0 | 0 | 0 | 0 | 0 | 0 | 0 | yes |  |  |  |  | 1 | 251.0965 | 1 | 0.016 | 1.6 | 0.44 |  | 0.001 | 22.2 | 5.7 | 2.98 | 0.161 |  |  | 0.07
2005Magnabosco16 | 2005Magnabosco | 201 |  | 14000 |  | 0.5 | 1123 | 100 |  |  |  |  | 0.08 | natural |  | 0.5989049 | 0 | 22 | 6.5 |  |  | 3.162278e-08 | 0 | 0 | 0 | 0 | 0 | 0 | 0 | yes | -189.3471 |  |  |  | 1 | 247.2588 | 1 | 0.016 | 1.6 | 0.44 |  | 0.001 | 22.2 | 5.7 | 2.98 | 0.161 |  |  | 0.07
2005Magnabosco17 | 2005Magnabosco | 201 |  | 14000 |  | 0.5 | 1123 | 100 |  |  |  |  | 0.08 | natural |  | 0.5989049 | 0 | 22 | 6.5 |  |  | 3.162278e-08 | 0 | 0 | 0 | 0 | 0 | 0 | 0 | yes |  |  |  |  | 1 | 264.1447 | 1 | 0.016 | 1.6 | 0.44 |  | 0.001 | 22.2 | 5.7 | 2.98 | 0.161 |  |  | 0.07
2005Magnabosco18 | 2005Magnabosco | 201 |  | 14000 |  | 0.5 | 1123 | 100 |  |  |  |  | 0.08 | natural |  | 0.5989049 | 0 | 22 | 6.5 |  |  | 3.162278e-08 | 0 | 0 | 0 | 0 | 0 | 0 | 0 | yes |  |  |  |  | 1 | 59.97807 | 1 | 0.016 | 1.6 | 0.44 |  | 0.001 | 22.2 | 5.7 | 2.98 | 0.161 |  |  | 0.07
2005Hong01 | 2005Hong | 202 |  | 600 |  | 2.25 | 1073 | 2 | [5 empty] | deaerated |  | 0.5989049 | 0 | 22 | 6.5 |  |  | 3.162278e-08 | 0 | 0 | 0 | 0 | 0 | 0 | 0 | yes |  |  |  |  | 0.1 | 30.38434 | 1 | 0.027 | 1.352 | 0.348 | 0.022 |  | 18.6 | 9.01 | 0.158 |  |  | 0.004 | 0.15
2005Hong02 | 2005Hong | 202 |  | 600 |  | 2.25 | 1073 | 2 | [5 empty] | deaerated |  | 0.5989049 | 0 | 22 | 6.5 |  |  | 3.162278e-08 | 0 | 0 | 0 | 0 | 0 | 0 | 0 | yes |  |  |  |  | 0.1 | -16.60624 | 1 | 0.022 | 1.248 | 0.319 | 0.017 |  | 18.64 | 9.21 | 0.157 |  |  | 0.004 | 1.57
2005Hong03 | 2005Hong | 202 |  | 600 |  | 2.25 | 1073 | 2 | [5 empty] | deaerated |  | 0.5989049 | 0 | 22 | 6.5 |  |  | 3.162278e-08 | 0 | 0 | 0 | 0 | 0 | 0 | 0 | yes |  |  |  |  | 0.1 | -100.4351 | 1 | 0.013 | 1.261 | 0.321 | 0.016 |  | 18.49 | 9.15 | 0.157 |  |  | 0.003 | 2.55
2005Hong04 | 2005Hong | 202 |  | 600 |  | 2.25 | 1073 | 2 | [5 empty] | deaerated |  | 0.5989049 | 0 | 22 | 6.5 |  |  | 3.162278e-08 | 0 | 0 | 0 | 0 | 0 | 0 | 0 | yes |  |  |  |  | 0.1 | -159.8985 | 1 | 0.016 | 1.221 | 0.327 | 0.016 |  | 18.31 | 9.1 | 0.161 |  |  | 0.004 | 3.54
2005Hong05 | 2005Hong | 202 |  | 600 |  | 2.25 | 1073 | 2 | [5 empty] | deaerated |  | 0.5989049 | 0 | 22 | 6.5 |  |  | 3.162278e-08 | 0 | 0 | 0 | 0 | 0 | 0 | 0 | yes |  |  |  |  | 0.1 | -195.5765 | 1 | 0.02 | 1.229 | 0.329 | 0.016 |  | 18.42 | 9.04 | 0.155 |  |  | 0.004 | 4.51
2005Hong06 | 2005Hong | 202 |  | 600 |  | 2.25 | 1073 | 2 | [5 empty] | deaerated |  | 0.5989049 | 0 | 22 | 6.5 |  |  | 3.162278e-08 | 0 | 0 | 0 | 0 | 0 | 0 | 0 | yes |  |  |  |  | 0.1 | -209.2096 | 1 | 0.021 | 1.209 | 0.336 | 0.017 |  | 18.45 | 9.03 | 0.153 |  |  | 0.003 | 5.51
2005Kaneko01 | 2005Kaneko | 203 | 304SS | 600 |  | 1 | [7 empty] | deaerated |  | 1 | 0 | 30 | 6.5 |  |  | 3.162278e-08 | 0 | 0 | 0 | 0 | 0 | 0 | 0 | yes |  |  |  |  | 0.33 | 512.0629 | 1 | 0.001 | 0.05 | 0.05 |  | 0.0003 | 16.5 | 15.1 | 3.04 | 0.003
2005Kaneko02 | 2005Kaneko | 203 | 304SS | 600 |  | 1 | [7 empty] | deaerated |  | 1 | 0 | 30 | 6.5 |  |  | 3.162278e-08 | 0 | 0 | 0 | 0 | 0 | 0 | 0 | yes |  |  |  |  | 0.33 | 505.2448 | 1 | 0.001 | 0.05 | 0.05 |  | 0.0003 | 16.5 | 15.1 | 3.04 | 0.003
2005Kaneko03 | 2005Kaneko | 203 | 304SS | 600 |  | 1 | [7 empty] | deaerated |  | 1 | 0 | 30 | 6.5 |  |  | 3.162278e-08 | 0 | 0 | 0 | 0 | 0 | 0 | 0 | yes |  |  |  |  | 0.33 | 482.8671 | 1 | 0.001 | 0.05 | 0.05 |  | 0.0003 | 16.5 | 15.1 | 3.04 | 0.003
2005Kaneko04 | 2005Kaneko | 203 | 304SS | 600 |  | 1 | [7 empty] | deaerated |  | 1 | 0 | 30 | 6.5 |  |  | 3.162278e-08 | 0 | 0 | 0 | 0 | 0 | 0 | 0 | yes |  |  |  |  | 0.33 | 481.993 | 1 | 0.001 | 0.05 | 0.05 |  | 0.0003 | 16.5 | 15.1 | 3.04 | 0.003
2005Kaneko05 | 2005Kaneko | 203 | 304SS | 600 |  | 1 | [7 empty] | deaerated |  | 1 | 0 | 30 | 6.5 |  |  | 3.162278e-08 | 0 | 0 | 0 | 0 | 0 | 0 | 0 | yes |  |  |  |  | 0.33 | 473.7762 | 1 | 0.001 | 0.05 | 0.05 |  | 0.0003 | 16.5 | 15.1 | 3.04 | 0.003
2005Kaneko06 | 2005Kaneko | 203 | 304SS | 600 |  | 1 | [7 empty] | deaerated |  | 1 | 0 | 30 | 6.5 |  |  | 3.162278e-08 | 0 | 0 | 0 | 0 | 0 | 0 | 0 | yes |  |  |  |  | 0.33 | 473.2517 | 1 | 0.001 | 0.05 | 0.05 |  | 0.0003 | 16.5 | 15.1 | 3.04 | 0.003
2005Kaneko07 | 2005Kaneko | 203 | 304SS | 600 |  | 1 | [7 empty] | deaerated |  | 1 | 0 | 30 | 6.5 |  |  | 3.162278e-08 | 0 | 0 | 0 | 0 | 0 | 0 | 0 | yes |  |  |  |  | 0.33 | 462.5874 | 1 | 0.001 | 0.05 | 0.05 |  | 0.0003 | 16.5 | 15.1 | 3.04 | 0.003
2005Kaneko08 | 2005Kaneko | 203 | 304SS | 600 |  | 1 | [7 empty] | deaerated |  | 0 | 1 | 30 | 6.5 |  |  | 3.162278e-08 | 0 | 0 | 0 | 0 | 0 | 0 | 0 | yes |  |  |  |  | 0.33 | 469.4056 | 1 | 0.001 | 0.05 | 0.05 |  | 0.0003 | 16.5 | 15.1 | 3.04 | 0.003
2005Kaneko09 | 2005Kaneko | 203 | 304SS | 600 |  | 1 | [7 empty] | deaerated |  | 0 | 1 | 30 | 6.5 |  |  | 3.162278e-08 | 0 | 0 | 0 | 0 | 0 | 0 | 0 | yes |  |  |  |  | 0.33 | 467.6573 | 1 | 0.001 | 0.05 | 0.05 |  | 0.0003 | 16.5 | 15.1 | 3.04 | 0.003
2005Kaneko10 | 2005Kaneko | 203 | 304SS | 600 |  | 1 | [7 empty] | deaerated |  | 0 | 1 | 30 | 6.5 |  |  | 3.162278e-08 | 0 | 0 | 0 | 0 | 0 | 0 | 0 | yes |  |  |  |  | 0.33 | 465.2098 | 1 | 0.001 | 0.05 | 0.05 |  | 0.0003 | 16.5 | 15.1 | 3.04 | 0.003
2005Kaneko11 | 2005Kaneko | 203 | 304SS | 600 |  | 1 | [7 empty] | deaerated |  | 0 | 1 | 30 | 6.5 |  |  | 3.162278e-08 | 0 | 0 | 0 | 0 | 0 | 0 | 0 | yes |  |  |  |  | 0.33 | 462.0629 | 1 | 0.001 | 0.05 | 0.05 |  | 0.0003 | 16.5 | 15.1 | 3.04 | 0.003
2005Kaneko12 | 2005Kaneko | 203 | 304SS | 600 |  | 1 | [7 empty] | deaerated |  | 0 | 1 | 30 | 6.5 |  |  | 3.162278e-08 | 0 | 0 | 0 | 0 | 0 | 0 | 0 | yes |  |  |  |  | 0.33 | 458.7413 | 1 | 0.001 | 0.05 | 0.05 |  | 0.0003 | 16.5 | 15.1 | 3.04 | 0.003
2005Kaneko13 | 2005Kaneko | 203 | 304SS | 600 |  | 1 | [7 empty] | deaerated |  | 0 | 1 | 30 | 6.5 |  |  | 3.162278e-08 | 0 | 0 | 0 | 0 | 0 | 0 | 0 | yes |  |  |  |  | 0.33 | 440.2098 | 1 | 0.001 | 0.05 | 0.05 |  | 0.0003 | 16.5 | 15.1 | 3.04 | 0.003
2005Kaneko14 | 2005Kaneko | 203 | 304SS | 600 |  | 1 | [7 empty] | deaerated |  | 0 | 1 | 30 | 6.5 |  |  | 3.162278e-08 | 0 | 0 | 0 | 0 | 0 | 0 | 0 | yes |  |  |  |  | 0.33 | 439.3357 | 1 | 0.001 | 0.05 | 0.05 |  | 0.0003 | 16.5 | 15.1 | 3.04 | 0.003
2005Kaneko15 | 2005Kaneko | 203 | 304SS | 600 |  | 1 | [7 empty] | deaerated |  | 1 | 0 | 30 | 6.5 |  |  | 3.162278e-08 | 0 | 0 | 0 | 0 | 0 | 0 | 0 | yes |  |  |  |  | 0.33 | 405.2448 | 1 | 0.001 | 0.89 | 0.05 |  | 0.009 | 16.5 | 15 | 3.06 | 0.003
2005Kaneko16 | 2005Kaneko | 203 | 304SS | 600 |  | 1 | [7 empty] | deaerated |  | 1 | 0 | 30 | 6.5 |  |  | 3.162278e-08 | 0 | 0 | 0 | 0 | 0 | 0 | 0 | yes |  |  |  |  | 0.33 | 384.4406 | 1 | 0.001 | 0.89 | 0.05 |  | 0.009 | 16.5 | 15 | 3.06 | 0.003
2005Kaneko17 | 2005Kaneko | 203 | 304SS | 600 |  | 1 | [7 empty] | deaerated |  | 1 | 0 | 30 | 6.5 |  |  | 3.162278e-08 | 0 | 0 | 0 | 0 | 0 | 0 | 0 | yes |  |  |  |  | 0.33 | 384.965 | 1 | 0.001 | 0.89 | 0.05 |  | 0.009 | 16.5 | 15 | 3.06 | 0.003
2005Kaneko18 | 2005Kaneko | 203 | 304SS | 600 |  | 1 | [7 empty] | deaerated |  | 1 | 0 | 30 | 6.5 |  |  | 3.162278e-08 | 0 | 0 | 0 | 0 | 0 | 0 | 0 | yes |  |  |  |  | 0.33 | 380.5944 | 1 | 0.001 | 0.89 | 0.05 |  | 0.009 | 16.5 | 15 | 3.06 | 0.003
2005Kaneko19 | 2005Kaneko | 203 | 304SS | 600 |  | 1 | [7 empty] | deaerated |  | 1 | 0 | 30 | 6.5 |  |  | 3.162278e-08 | 0 | 0 | 0 | 0 | 0 | 0 | 0 | yes |  |  |  |  | 0.33 | 372.028 | 1 | 0.001 | 0.89 | 0.05 |  | 0.009 | 16.5 | 15 | 3.06 | 0.003
2005Kaneko20 | 2005Kaneko | 203 | 304SS | 600 |  | 1 | [7 empty] | deaerated |  | 1 | 0 | 30 | 6.5 |  |  | 3.162278e-08 | 0 | 0 | 0 | 0 | 0 | 0 | 0 | yes |  |  |  |  | 0.33 | 365.035 | 1 | 0.001 | 0.89 | 0.05 |  | 0.009 | 16.5 | 15 | 3.06 | 0.003
2005Kaneko21 | 2005Kaneko | 203 | 304SS | 600 |  | 1 | [7 empty] | deaerated |  | 1 | 0 | 30 | 6.5 |  |  | 3.162278e-08 | 0 | 0 | 0 | 0 | 0 | 0 | 0 | yes |  |  |  |  | 0.33 | 365.035 | 1 | 0.001 | 0.89 | 0.05 |  | 0.009 | 16.5 | 15 | 3.06 | 0.003
2005Kaneko22 | 2005Kaneko | 203 | 304SS | 600 |  | 1 | [7 empty] | deaerated |  | 1 | 0 | 30 | 6.5 |  |  | 3.162278e-08 | 0 | 0 | 0 | 0 | 0 | 0 | 0 | yes |  |  |  |  | 0.33 | 360.3147 | 1 | 0.001 | 0.89 | 0.05 |  | 0.009 | 16.5 | 15 | 3.06 | 0.003
2005Kaneko23 | 2005Kaneko | 203 | 304SS | 600 |  | 1 | [7 empty] | deaerated |  | 1 | 0 | 30 | 6.5 |  |  | 3.162278e-08 | 0 | 0 | 0 | 0 | 0 | 0 | 0 | yes |  |  |  |  | 0.33 | 339.6853 | 1 | 0.001 | 0.89 | 0.05 |  | 0.009 | 16.5 | 15 | 3.06 | 0.003
2005Kaneko24 | 2005Kaneko | 203 | 304SS | 600 |  | 1 | [7 empty] | deaerated |  | 0 | 1 | 30 | 6.5 |  |  | 3.162278e-08 | 0 | 0 | 0 | 0 | 0 | 0 | 0 | yes |  |  |  |  | 0.33 | 450 | 1 | 0.001 | 0.89 | 0.05 |  | 0.009 | 16.5 | 15 | 3.06 | 0.003
2005Kaneko25 | 2005Kaneko | 203 | 304SS | 600 |  | 1 | [7 empty] | deaerated |  | 0 | 1 | 30 | 6.5 |  |  | 3.162278e-08 | 0 | 0 | 0 | 0 | 0 | 0 | 0 | yes |  |  |  |  | 0.33 | 440.2098 | 1 | 0.001 | 0.89 | 0.05 |  | 0.009 | 16.5 | 15 | 3.06 | 0.003
2005Kaneko26 | 2005Kaneko | 203 | 304SS | 600 |  | 1 | [7 empty] | deaerated |  | 0 | 1 | 30 | 6.5 |  |  | 3.162278e-08 | 0 | 0 | 0 | 0 | 0 | 0 | 0 | yes |  |  |  |  | 0.33 | 436.7133 | 1 | 0.001 | 0.89 | 0.05 |  | 0.009 | 16.5 | 15 | 3.06 | 0.003
2005Kaneko27 | 2005Kaneko | 203 | 304SS | 600 |  | 1 | [7 empty] | deaerated |  | 0 | 1 | 30 | 6.5 |  |  | 3.162278e-08 | 0 | 0 | 0 | 0 | 0 | 0 | 0 | yes |  |  |  |  | 0.33 | 430.2448 | 1 | 0.001 | 0.89 | 0.05 |  | 0.009 | 16.5 | 15 | 3.06 | 0.003
2005Kaneko28 | 2005Kaneko | 203 | 304SS | 600 |  | 1 | [7 empty] | deaerated |  | 0 | 1 | 30 | 6.5 |  |  | 3.162278e-08 | 0 | 0 | 0 | 0 | 0 | 0 | 0 | yes |  |  |  |  | 0.33 | 424.6503 | 1 | 0.001 | 0.89 | 0.05 |  | 0.009 | 16.5 | 15 | 3.06 | 0.003
2005Kaneko29 | 2005Kaneko | 203 | 304SS | 600 |  | 1 | [7 empty] | deaerated |  | 0 | 1 | 30 | 6.5 |  |  | 3.162278e-08 | 0 | 0 | 0 | 0 | 0 | 0 | 0 | yes |  |  |  |  | 0.33 | 419.9301 | 1 | 0.001 | 0.89 | 0.05 |  | 0.009 | 16.5 | 15 | 3.06 | 0.003
2005Kaneko30 | 2005Kaneko | 203 | 304SS | 600 |  | 1 | [7 empty] | deaerated |  | 0 | 1 | 30 | 6.5 |  |  | 3.162278e-08 | 0 | 0 | 0 | 0 | 0 | 0 | 0 | yes |  |  |  |  | 0.33 | 409.965 | 1 | 0.001 | 0.89 | 0.05 |  | 0.009 | 16.5 | 15 | 3.06 | 0.003
2005Kaneko31 | 2005Kaneko | 203 | 304SS | 600 |  | 1 | [7 empty] | deaerated |  | 0 | 1 | 30 | 6.5 |  |  | 3.162278e-08 | 0 | 0 | 0 | 0 | 0 | 0 | 0 | yes |  |  |  |  | 0.33 | 409.965 | 1 | 0.001 | 0.89 | 0.05 |  | 0.009 | 16.5 | 15 | 3.06 | 0.003
2005Kaneko32 | 2005Kaneko | 203 | 304SS | 600 |  | 1 | [7 empty] | deaerated |  | 0 | 1 | 30 | 6.5 |  |  | 3.162278e-08 | 0 | 0 | 0 | 0 | 0 | 0 | 0 | yes |  |  |  |  | 0.33 | 409.965 | 1 | 0.001 | 0.89 | 0.05 |  | 0.009 | 16.5 | 15 | 3.06 | 0.003
2005Kaneko33 | 2005Kaneko | 203 | 304SS | 600 |  | 1 | [7 empty] | deaerated |  | 0 | 1 | 30 | 6.5 |  |  | 3.162278e-08 | 0 | 0 | 0 | 0 | 0 | 0 | 0 | yes |  |  |  |  | 0.33 | 381.2937 | 1 | 0.001 | 0.89 | 0.05 |  | 0.009 | 16.5 | 15 | 3.06 | 0.003
2005Kaneko34 | 2005Kaneko | 203 | 304SS | 600 |  | 1 |  |  | (nitric pass. 2h) | -1.2 | 1 | 2 |  | deaerated |  | 1 | 0 | 30 | 6.5 |  |  | 3.162278e-08 | 0 | 0 | 0 | 0 | 0 | 0 | 0 | yes |  |  |  |  | 0.33 | 1152.256 | 2 | 0.001 | 0.05 | 0.05 |  | 0.0003 | 16.5 | 15.1 | 3.04 | 0.003
2005Kaneko35 | 2005Kaneko | 203 | 304SS | 600 |  | 1 |  |  | (nitric pass. 2h) | -1.2 | 1 | 2 |  | deaerated |  | 1 | 0 | 30 | 6.5 |  |  | 3.162278e-08 | 0 | 0 | 0 | 0 | 0 | 0 | 0 | yes |  |  |  |  | 0.33 | 1140.038 | 2 | 0.001 | 0.05 | 0.05 |  | 0.0003 | 16.5 | 15.1 | 3.04 | 0.003
2005Kaneko36 | 2005Kaneko | 203 | 304SS | 600 |  | 1 |  |  | (nitric pass. 2h) | -1.2 | 1 | 2 |  | deaerated |  | 1 | 0 | 30 | 6.5 |  |  | 3.162278e-08 | 0 | 0 | 0 | 0 | 0 | 0 | 0 | yes |  |  |  |  | 0.33 | 1112.782 | 2 | 0.001 | 0.05 | 0.05 |  | 0.0003 | 16.5 | 15.1 | 3.04 | 0.003
2005Kaneko37 | 2005Kaneko | 203 | 304SS | 600 |  | 1 |  |  | (nitric pass. 2h) | -1.2 | 1 | 2 |  | deaerated |  | 1 | 0 | 30 | 6.5 |  |  | 3.162278e-08 | 0 | 0 | 0 | 0 | 0 | 0 | 0 | yes |  |  |  |  | 0.33 | 1109.962 | 2 | 0.001 | 0.05 | 0.05 |  | 0.0003 | 16.5 | 15.1 | 3.04 | 0.003
2005Kaneko38 | 2005Kaneko | 203 | 304SS | 600 |  | 1 |  |  | (nitric pass. 2h) | -1.2 | 1 | 2 |  | deaerated |  | 1 | 0 | 30 | 6.5 |  |  | 3.162278e-08 | 0 | 0 | 0 | 0 | 0 | 0 | 0 | yes |  |  |  |  | 0.33 | 1089.286 | 2 | 0.001 | 0.05 | 0.05 |  | 0.0003 | 16.5 | 15.1 | 3.04 | 0.003
2005Kaneko39 | 2005Kaneko | 203 | 304SS | 600 |  | 1 |  |  | (nitric pass. 2h) | -1.2 | 1 | 2 |  | deaerated |  | 1 | 0 | 30 | 6.5 |  |  | 3.162278e-08 | 0 | 0 | 0 | 0 | 0 | 0 | 0 | yes |  |  |  |  | 0.33 | 1078.008 | 2 | 0.001 | 0.05 | 0.05 |  | 0.0003 | 16.5 | 15.1 | 3.04 | 0.003
2005Kaneko40 | 2005Kaneko | 203 | 304SS | 600 |  | 1 |  |  | (nitric pass. 2h) | -1.2 | 1 | 2 |  | deaerated |  | 1 | 0 | 30 | 6.5 |  |  | 3.162278e-08 | 0 | 0 | 0 | 0 | 0 | 0 | 0 | yes |  |  |  |  | 0.33 | 953.0075 | 1 | 0.001 | 0.05 | 0.05 |  | 0.0003 | 16.5 | 15.1 | 3.04 | 0.003
2005Kaneko41 | 2005Kaneko | 203 | 304SS | 600 |  | 1 |  |  | (nitric pass. 2h) | -1.2 | 1 | 2 |  | deaerated |  | 1 | 0 | 30 | 6.5 |  |  | 3.162278e-08 | 0 | 0 | 0 | 0 | 0 | 0 | 0 | yes |  |  |  |  | 0.33 | 936.0902 | 1 | 0.001 | 0.05 | 0.05 |  | 0.0003 | 16.5 | 15.1 | 3.04 | 0.003
2005Kaneko42 | 2005Kaneko | 203 | 304SS | 600 |  | 1 |  |  | (nitric pass. 2h) | -1.2 | 1 | 2 |  | deaerated |  | 1 | 0 | 30 | 6.5 |  |  | 3.162278e-08 | 0 | 0 | 0 | 0 | 0 | 0 | 0 | yes |  |  |  |  | 0.33 | 920.1128 | 1 | 0.001 | 0.05 | 0.05 |  | 0.0003 | 16.5 | 15.1 | 3.04 | 0.003
2005Kaneko43 | 2005Kaneko | 203 | 304SS | 600 |  | 1 |  |  | (nitric pass. 2h) | -1.2 | 1 | 2 |  | deaerated |  | 0 | 1 | 30 | 6.5 |  |  | 3.162278e-08 | 0 | 0 | 0 | 0 | 0 | 0 | 0 | yes |  |  |  |  | 0.33 | 899.4361 | 1 | 0.001 | 0.05 | 0.05 |  | 0.0003 | 16.5 | 15.1 | 3.04 | 0.003
2005Kaneko44 | 2005Kaneko | 203 | 304SS | 600 |  | 1 |  |  | (nitric pass. 2h) | -1.2 | 1 | 2 |  | deaerated |  | 0 | 1 | 30 | 6.5 |  |  | 3.162278e-08 | 0 | 0 | 0 | 0 | 0 | 0 | 0 | yes |  |  |  |  | 0.33 | 883.4586 | 1 | 0.001 | 0.05 | 0.05 |  | 0.0003 | 16.5 | 15.1 | 3.04 | 0.003
2005Kaneko45 | 2005Kaneko | 203 | 304SS | 600 |  | 1 |  |  | (nitric pass. 2h) | -1.2 | 1 | 2 |  | deaerated |  | 0 | 1 | 30 | 6.5 |  |  | 3.162278e-08 | 0 | 0 | 0 | 0 | 0 | 0 | 0 | yes |  |  |  |  | 0.33 | 878.7594 | 1 | 0.001 | 0.05 | 0.05 |  | 0.0003 | 16.5 | 15.1 | 3.04 | 0.003
2005Kaneko46 | 2005Kaneko | 203 | 304SS | 600 |  | 1 |  |  | (nitric pass. 2h) | -1.2 | 1 | 2 |  | deaerated |  | 0 | 1 | 30 | 6.5 |  |  | 3.162278e-08 | 0 | 0 | 0 | 0 | 0 | 0 | 0 | yes |  |  |  |  | 0.33 | 864.6617 | 1 | 0.001 | 0.05 | 0.05 |  | 0.0003 | 16.5 | 15.1 | 3.04 | 0.003
2005Kaneko47 | 2005Kaneko | 203 | 304SS | 600 |  | 1 |  |  | (nitric pass. 2h) | -1.2 | 1 | 2 |  | deaerated |  | 0 | 1 | 30 | 6.5 |  |  | 3.162278e-08 | 0 | 0 | 0 | 0 | 0 | 0 | 0 | yes |  |  |  |  | 0.33 | 817.6692 | 1 | 0.001 | 0.05 | 0.05 |  | 0.0003 | 16.5 | 15.1 | 3.04 | 0.003
2005Kaneko48 | 2005Kaneko | 203 | 304SS | 600 |  | 1 |  |  | (nitric pass. 2h) | -1.2 | 1 | 2 |  | deaerated |  | 0 | 1 | 30 | 6.5 |  |  | 3.162278e-08 | 0 | 0 | 0 | 0 | 0 | 0 | 0 | yes |  |  |  |  | 0.33 | 765.0376 | 1 | 0.001 | 0.05 | 0.05 |  | 0.0003 | 16.5 | 15.1 | 3.04 | 0.003
2005Kaneko49 | 2005Kaneko | 203 | 304SS | 600 |  | 1 |  |  | (nitric pass. 2h) | -1.2 | 1 | 2 |  | deaerated |  | 0 | 1 | 30 | 6.5 |  |  | 3.162278e-08 | 0 | 0 | 0 | 0 | 0 | 0 | 0 | yes |  |  |  |  | 0.33 | 704.8872 | 1 | 0.001 | 0.05 | 0.05 |  | 0.0003 | 16.5 | 15.1 | 3.04 | 0.003
2005Kaneko50 | 2005Kaneko | 203 | 304SS | 600 |  | 1 |  |  | (nitric pass. 2h) | -1.2 | 1 | 2 |  | deaerated |  | 0 | 1 | 30 | 6.5 |  |  | 3.162278e-08 | 0 | 0 | 0 | 0 | 0 | 0 | 0 | yes |  |  |  |  | 0.33 | 690.7895 | 1 | 0.001 | 0.05 | 0.05 |  | 0.0003 | 16.5 | 15.1 | 3.04 | 0.003
2005Kaneko51 | 2005Kaneko | 203 | 304SS | 600 |  | 1 |  |  | (nitric pass. 2h) | -1.2 | 1 | 2 |  | deaerated |  | 0 | 1 | 30 | 6.5 |  |  | 3.162278e-08 | 0 | 0 | 0 | 0 | 0 | 0 | 0 | yes |  |  |  |  | 0.33 | 671.9925 | 1 | 0.001 | 0.05 | 0.05 |  | 0.0003 | 16.5 | 15.1 | 3.04 | 0.003
2005Kaneko52 | 2005Kaneko | 203 | 304SS | 600 |  | 1 |  |  | (nitric pass. 2h + -0.7cath) | -1.2 | 1 | 2 |  | deaerated |  | 1 | 0 | 30 | 6.5 |  |  | 3.162278e-08 | 0 | 0 | 0 | 0 | 0 | 0 | 0 | yes |  |  |  |  | 0.33 | 1172.872 | 2 | 0.001 | 0.05 | 0.05 |  | 0.0003 | 16.5 | 15.1 | 3.04 | 0.003
2005Kaneko53 | 2005Kaneko | 203 | 304SS | 600 |  | 1 |  |  | (nitric pass. 2h + -0.7cath) | -1.2 | 1 | 2 |  | deaerated |  | 1 | 0 | 30 | 6.5 |  |  | 3.162278e-08 | 0 | 0 | 0 | 0 | 0 | 0 | 0 | yes |  |  |  |  | 0.33 | 1089.096 | 2 | 0.001 | 0.05 | 0.05 |  | 0.0003 | 16.5 | 15.1 | 3.04 | 0.003
2005Kaneko54 | 2005Kaneko | 203 | 304SS | 600 |  | 1 |  |  | (nitric pass. 2h + -0.7cath) | -1.2 | 1 | 2 |  | deaerated |  | 1 | 0 | 30 | 6.5 |  |  | 3.162278e-08 | 0 | 0 | 0 | 0 | 0 | 0 | 0 | yes |  |  |  |  | 0.33 | 1080.12 | 2 | 0.001 | 0.05 | 0.05 |  | 0.0003 | 16.5 | 15.1 | 3.04 | 0.003
2005Kaneko55 | 2005Kaneko | 203 | 304SS | 600 |  | 1 |  |  | (nitric pass. 2h + -0.7cath) | -1.2 | 1 | 2 |  | deaerated |  | 1 | 0 | 30 | 6.5 |  |  | 3.162278e-08 | 0 | 0 | 0 | 0 | 0 | 0 | 0 | yes |  |  |  |  | 0.33 | 1060.173 | 2 | 0.001 | 0.05 | 0.05 |  | 0.0003 | 16.5 | 15.1 | 3.04 | 0.003
2005Kaneko56 | 2005Kaneko | 203 | 304SS | 600 |  | 1 |  |  | (nitric pass. 2h + -0.7cath) | -1.2 | 1 | 2 |  | deaerated |  | 1 | 0 | 30 | 6.5 |  |  | 3.162278e-08 | 0 | 0 | 0 | 0 | 0 | 0 | 0 | yes |  |  |  |  | 0.33 | 959.4415 | 1 | 0.001 | 0.05 | 0.05 |  | 0.0003 | 16.5 | 15.1 | 3.04 | 0.003
2005Kaneko57 | 2005Kaneko | 203 | 304SS | 600 |  | 1 |  |  | (nitric pass. 2h + -0.7cath) | -1.2 | 1 | 2 |  | deaerated |  | 1 | 0 | 30 | 6.5 |  |  | 3.162278e-08 | 0 | 0 | 0 | 0 | 0 | 0 | 0 | yes |  |  |  |  | 0.33 | 811.8351 | 1 | 0.001 | 0.05 | 0.05 |  | 0.0003 | 16.5 | 15.1 | 3.04 | 0.003
2005Kaneko58 | 2005Kaneko | 203 | 304SS | 600 |  | 1 |  |  | (nitric pass. 2h + -0.7cath) | -1.2 | 1 | 2 |  | deaerated |  | 1 | 0 | 30 | 6.5 |  |  | 3.162278e-08 | 0 | 0 | 0 | 0 | 0 | 0 | 0 | yes |  |  |  |  | 0.33 | 781.9149 | 1 | 0.001 | 0.05 | 0.05 |  | 0.0003 | 16.5 | 15.1 | 3.04 | 0.003
2005Kaneko59 | 2005Kaneko | 203 | 304SS | 600 |  | 1 |  |  | (nitric pass. 2h + -0.7cath) | -1.2 | 1 | 2 |  | deaerated |  | 1 | 0 | 30 | 6.5 |  |  | 3.162278e-08 | 0 | 0 | 0 | 0 | 0 | 0 | 0 | yes |  |  |  |  | 0.33 | 771.9415 | 1 | 0.001 | 0.05 | 0.05 |  | 0.0003 | 16.5 | 15.1 | 3.04 | 0.003
2005Kaneko60 | 2005Kaneko | 203 | 304SS | 600 |  | 1 |  |  | (nitric pass. 2h + -0.7cath) | -1.2 | 1 | 2 |  | deaerated |  | 1 | 0 | 30 | 6.5 |  |  | 3.162278e-08 | 0 | 0 | 0 | 0 | 0 | 0 | 0 | yes |  |  |  |  | 0.33 | 764.9601 | 1 | 0.001 | 0.05 | 0.05 |  | 0.0003 | 16.5 | 15.1 | 3.04 | 0.003
2005Kaneko61 | 2005Kaneko | 203 | 304SS | 600 |  | 1 |  |  | (nitric pass. 2h + -0.7cath) | -1.2 | 1 | 2 |  | deaerated |  | 0 | 1 | 30 | 6.5 |  |  | 3.162278e-08 | 0 | 0 | 0 | 0 | 0 | 0 | 0 | yes |  |  |  |  | 0.33 | 860.7048 | 1 | 0.001 | 0.05 | 0.05 |  | 0.0003 | 16.5 | 15.1 | 3.04 | 0.003
2005Kaneko62 | 2005Kaneko | 203 | 304SS | 600 |  | 1 |  |  | (nitric pass. 2h + -0.7cath) | -1.2 | 1 | 2 |  | deaerated |  | 0 | 1 | 30 | 6.5 |  |  | 3.162278e-08 | 0 | 0 | 0 | 0 | 0 | 0 | 0 | yes |  |  |  |  | 0.33 | 738.0319 | 1 | 0.001 | 0.05 | 0.05 |  | 0.0003 | 16.5 | 15.1 | 3.04 | 0.003
2005Kaneko63 | 2005Kaneko | 203 | 304SS | 600 |  | 1 |  |  | (nitric pass. 2h + -0.7cath) | -1.2 | 1 | 2 |  | deaerated |  | 0 | 1 | 30 | 6.5 |  |  | 3.162278e-08 | 0 | 0 | 0 | 0 | 0 | 0 | 0 | yes |  |  |  |  | 0.33 | 671.2101 | 1 | 0.001 | 0.05 | 0.05 |  | 0.0003 | 16.5 | 15.1 | 3.04 | 0.003
2005Kaneko64 | 2005Kaneko | 203 | 304SS | 600 |  | 1 |  |  | (nitric pass. 2h + -0.7cath) | -1.2 | 1 | 2 |  | deaerated |  | 0 | 1 | 30 | 6.5 |  |  | 3.162278e-08 | 0 | 0 | 0 | 0 | 0 | 0 | 0 | yes |  |  |  |  | 0.33 | 610.3723 | 1 | 0.001 | 0.05 | 0.05 |  | 0.0003 | 16.5 | 15.1 | 3.04 | 0.003
2005Kaneko65 | 2005Kaneko | 203 | 304SS | 600 |  | 1 |  |  | (nitric pass. 2h + -0.7cath) | -1.2 | 1 | 2 |  | deaerated |  | 0 | 1 | 30 | 6.5 |  |  | 3.162278e-08 | 0 | 0 | 0 | 0 | 0 | 0 | 0 | yes |  |  |  |  | 0.33 | 580.4521 | 1 | 0.001 | 0.05 | 0.05 |  | 0.0003 | 16.5 | 15.1 | 3.04 | 0.003
2005Kaneko66 | 2005Kaneko | 203 | 304SS | 600 |  | 1 |  |  | (nitric pass. 2h + -0.7cath) | -1.2 | 1 | 2 |  | deaerated |  | 0 | 1 | 30 | 6.5 |  |  | 3.162278e-08 | 0 | 0 | 0 | 0 | 0 | 0 | 0 | yes |  |  |  |  | 0.33 | 568.484 | 1 | 0.001 | 0.05 | 0.05 |  | 0.0003 | 16.5 | 15.1 | 3.04 | 0.003
2005Kaneko67 | 2005Kaneko | 203 | 304SS | 600 |  | 1 |  |  | (nitric pass. 2h + -0.7cath) | -1.2 | 1 | 2 |  | deaerated |  | 0 | 1 | 30 | 6.5 |  |  | 3.162278e-08 | 0 | 0 | 0 | 0 | 0 | 0 | 0 | yes |  |  |  |  | 0.33 | 543.5505 | 1 | 0.001 | 0.05 | 0.05 |  | 0.0003 | 16.5 | 15.1 | 3.04 | 0.003
2005Kaneko68 | 2005Kaneko | 203 | 304SS | 600 |  | 1 |  |  | (nitric pass. 2h + -0.7cath) | -1.2 | 1 | 2 |  | deaerated |  | 0 | 1 | 30 | 6.5 |  |  | 3.162278e-08 | 0 | 0 | 0 | 0 | 0 | 0 | 0 | yes |  |  |  |  | 0.33 | 432.8457 | 1 | 0.001 | 0.05 | 0.05 |  | 0.0003 | 16.5 | 15.1 | 3.04 | 0.003
2005Kaneko69 | 2005Kaneko | 203 | 304SS | 600 |  | 1 |  |  | (nitric pass. 2h + -0.7cath) | -1.2 | 1 | 2 |  | deaerated |  | 0 | 1 | 30 | 6.5 |  |  | 3.162278e-08 | 0 | 0 | 0 | 0 | 0 | 0 | 0 | yes |  |  |  |  | 0.33 | 410.9043 | 1 | 0.001 | 0.05 | 0.05 |  | 0.0003 | 16.5 | 15.1 | 3.04 | 0.003
2005Kaneko70 | 2005Kaneko | 203 | 304SS | 600 |  | 1 |  |  | (nitric pass. 2h + -0.7cath) | -1.2 | 1 | 2 |  | deaerated |  | 0 | 1 | 30 | 6.5 |  |  | 3.162278e-08 | 0 | 0 | 0 | 0 | 0 | 0 | 0 | yes |  |  |  |  | 0.33 | 407.9122 | 1 | 0.001 | 0.89 | 0.05 |  | 0.009 | 16.5 | 15 | 3.06 | 0.003
2005Chong01 | 2005Chong | 204 | 1.4003 | 2000 | [8 empty] | 0.8333333 | deaerated |  | 0.5989049 | 0 | 25 | 6.5 |  |  | 3.162278e-08 | 0 | 0 | 0 | 0 | 0 | 0 | 0 | yes | -515 |  |  |  | 1 | 9 | 1 | 0.001 | 0.4 | 0.68 |  | 0.001 | 11.24 | 0.4
2005Chong02 | 2005Chong | 204 | 1.4003 | 2000 |  |  | 3000 | [5 empty] | 0.8333333 | deaerated |  | 0.5989049 | 0 | 25 | 6.5 |  |  | 3.162278e-08 | 0 | 0 | 0 | 0 | 0 | 0 | 0 | yes | -430 |  |  |  | 1 | 160 | 1 | 0.001 | 0.4 | 0.68 |  | 0.001 | 11.24 | 0.4
2005Chong03 | 2005Chong | 204 | 1.4003 | 2000 |  |  | 2350 | [5 empty] | 0.8333333 | deaerated |  | 0.5989049 | 0 | 25 | 6.5 |  |  | 3.162278e-08 | 0 | 0 | 0 | 0 | 0 | 0 | 0 | yes | -409 |  |  |  | 1 | 161 | 1 | 0.001 | 0.4 | 0.68 |  | 0.001 | 11.24 | 0.4
2005Chong04 | 2005Chong | 204 | 1.4003 | 2000 |  |  | 1698 | [5 empty] | 0.8333333 | deaerated |  | 0.5989049 | 0 | 25 | 6.5 |  |  | 3.162278e-08 | 0 | 0 | 0 | 0 | 0 | 0 | 0 | yes | -460 |  |  |  | 1 | 243 | 1 | 0.001 | 0.4 | 0.68 |  | 0.001 | 11.24 | 0.4
2005Chong05 | 2005Chong | 204 | 1.4003 | 2000 |  |  | 2999 | [5 empty] | 0.8333333 | deaerated |  | 0.5989049 | 0 | 25 | 6.5 |  |  | 3.162278e-08 | 0 | 0 | 0 | 0 | 0 | 0 | 0 | yes | -498 |  |  |  | 1 | 94 | 1 | 0.001 | 0.4 | 0.68 |  | 0.001 | 11.24 | 0.4
2006Fossati01 | 2006Fossati | 205 | 316L |  |  | 1 | [6 empty] | 24 | aerated |  | 0.8555784 | 0 | 22 | 6.5 |  |  | 3.162278e-08 | 0 | 0 | 0 | 0 | 0 | 0 | 0 | yes | -412.4658 |  |  |  | 0.3 | 138.9041 | 1 | [5 empty] | 17.5 | 11 | 2.5
2006Fossati02 | 2006Fossati | 205 | 316L |  |  | 1 | 673 | 5 | (glow discharge nitrided) |  |  |  | 24 | aerated |  | 0.8555784 | 0 | 22 | 6.5 |  |  | 3.162278e-08 | 0 | 0 | 0 | 0 | 0 | 0 | 0 | yes | -256.1644 |  |  |  | 0.3 | 67.94521 | 1 | [5 empty] | 17.5 | 11 | 2.5
2006Fossati03 | 2006Fossati | 205 | 316L |  |  | 1 | 703 | 5 | (glow discharge nitrided) |  |  |  | 24 | aerated |  | 0.8555784 | 0 | 22 | 6.5 |  |  | 3.162278e-08 | 0 | 0 | 0 | 0 | 0 | 0 | 0 | yes | -277.2603 |  |  |  | 0.3 | 420.8219 | 1 | [5 empty] | 17.5 | 11 | 2.5
2006Fossati04 | 2006Fossati | 205 | 316L |  |  | 1 | 723 | 5 | (glow discharge nitrided) |  |  |  | 24 | aerated |  | 0.8555784 | 0 | 22 | 6.5 |  |  | 3.162278e-08 | 0 | 0 | 0 | 0 | 0 | 0 | 0 | yes | -291.6438 |  |  |  | 0.3 | 311.5068 | 1 | [5 empty] | 17.5 | 11 | 2.5
2006Fossati05 | 2006Fossati | 205 | 316L |  |  | 1 | 743 | 5 | (glow discharge nitrided) |  |  |  | 24 | aerated |  | 0.8555784 | 0 | 22 | 6.5 |  |  | 3.162278e-08 | 0 | 0 | 0 | 0 | 0 | 0 | 0 | yes | -282.0548 |  |  |  | 0.3 | 138.9041 | 1 | [5 empty] | 17.5 | 11 | 2.5
2006Fossati06 | 2006Fossati | 205 | 316L |  |  | 1 | 773 | 5 | (glow discharge nitrided) |  |  |  | 24 | aerated |  | 0.8555784 | 0 | 22 | 6.5 |  |  | 3.162278e-08 | 0 | 0 | 0 | 0 | 0 | 0 | 0 | yes | -288.7671 |  |  |  | 0.3 | -248.4932 | 1 | [5 empty] | 17.5 | 11 | 2.5
2006Ningshen01 | 2006Ningshen | 206 | 316L | 1000 |  | 1 | 1323 | 1 | [5 empty] | deaerated |  | 0.5 | 0 | 22 | 6.5 |  |  | 3.162278e-08 | 0 | 0 | 0 | 0 | 0 | 0 | 0 | yes | -268.0311 |  |  |  | 0.1666667 | 434.0155 | 1 | 0.014 | 0.95 | 0.61 | 0.002 | 0.001 | 16.98 | 12.25 | 2.35 | 0.015
2006Ningshen02 | 2006Ningshen | 206 | 316L | 1000 |  | 1 | 1323 | 1 |  | 13 | -1 | 2 |  | deaerated |  | 0.5 | 0 | 22 | 6.5 |  |  | 3.162278e-08 | 0 | 0 | 0 | 0 | 0 | 0 | 0 | yes | -328.1581 |  |  |  | 0.1666667 | 189.2731 | 1 | 0.014 | 0.95 | 0.61 | 0.002 | 0.001 | 16.98 | 12.25 | 2.35 | 0.015
2006Ningshen03 | 2006Ningshen | 206 | 316L | 1000 |  | 1 | 1323 | 1 | [5 empty] | deaerated |  | 0.5 | 0 | 22 | 6.5 |  |  | 3.162278e-08 | 0 | 0 | 0 | 0 | 0 | 0 | 0 | yes | -254.713 |  |  |  | 0.1666667 | 613.4656 | 1 | 0.016 | 1.01 | 0.63 | 0.002 | 0.001 | 16.92 | 12.59 | 2.37 | 0.198
2006Ningshen04 | 2006Ningshen | 206 | 316L | 1000 |  | 1 | 1323 | 1 |  | 13 | -1 | 2 |  | deaerated |  | 0.5 | 0 | 22 | 6.5 |  |  | 3.162278e-08 | 0 | 0 | 0 | 0 | 0 | 0 | 0 | yes | -301.3466 |  |  |  | 0.1666667 | 403.1184 | 1 | 0.016 | 1.01 | 0.63 | 0.002 | 0.001 | 16.92 | 12.59 | 2.37 | 0.198
2006Ningshen05 | 2006Ningshen | 206 | 316L | 1000 |  | 1 | 1323 | 1 | [5 empty] | deaerated |  | 0.5 | 0 | 22 | 6.5 |  |  | 3.162278e-08 | 0 | 0 | 0 | 0 | 0 | 0 | 0 | yes | -296.9237 |  |  |  | 0.1666667 | 1310.529 | 2 | 0.014 | 1.05 | 0.58 | 0.004 | 0.001 | 16.64 | 12.9 | 2.35 | 0.556
2006Ningshen06 | 2006Ningshen | 206 | 316L | 1000 |  | 1 | 1323 | 1 |  | 13 | -1 | 2 |  | deaerated |  | 0.5 | 0 | 22 | 6.5 |  |  | 3.162278e-08 | 0 | 0 | 0 | 0 | 0 | 0 | 0 | yes | -316.6378 |  |  |  | 0.1666667 | 1280.199 | 2 | 0.014 | 1.05 | 0.58 | 0.004 | 0.001 | 16.64 | 12.9 | 2.35 | 0.556
2006Ningshen07 | 2006Ningshen | 206 | 316L | 1000 |  | 1 | 1323 | 1 |  | 13 | -1.2 | 2 |  | deaerated |  | 0.5 | 0 | 22 | 6.5 |  |  | 3.162278e-08 | 0 | 0 | 0 | 0 | 0 | 0 | 0 | yes | -350 |  |  |  | 0.1666667 | 1239.255 | 2 | 0.014 | 1.05 | 0.58 | 0.004 | 0.001 | 16.64 | 12.9 | 2.35 | 0.556
2006Ningshen08 | 2006Ningshen | 206 | 316L | 1000 |  | 1 | 1323 | 1 | [5 empty] | deaerated |  | 0.5 | 0 | 22 | 6.5 |  |  | 3.162278e-08 | 0 | 0 | 0 | 0 | 0 | 0 | 0 | yes | -244.7983 |  |  |  | 0.1666667 | 407.6433 | 1 | 0.014 | 0.95 | 0.61 | 0.002 | 0.001 | 16.98 | 12.25 | 2.35 | 0.015
2006Ningshen09 | 2006Ningshen | 206 | 316L | 1000 |  | 1 | 1323 | 1 | [5 empty] | deaerated |  | 0.5 | 0 | 22 | 6.5 |  |  | 3.162278e-08 | 0 | 0 | 0 | 0 | 0 | 0 | 0 | yes | -259.6603 |  |  |  | 0.1666667 | 704.8832 | 1 | 0.016 | 1.01 | 0.63 | 0.002 | 0.001 | 16.92 | 12.59 | 2.37 | 0.198
2006Ningshen10 | 2006Ningshen | 206 | 316L | 1000 |  | 1 | 1323 | 1 | [5 empty] | deaerated |  | 0.5 | 0 | 22 | 6.5 |  |  | 3.162278e-08 | 0 | 0 | 0 | 0 | 0 | 0 | 0 | yes | -302.7601 |  |  |  | 0.1666667 | 1297.877 | 2 | 0.014 | 1.05 | 0.58 | 0.004 | 0.001 | 16.64 | 12.9 | 2.35 | 0.556
2006Lothongkum01 | 2006Lothongkum | 207 | 2807SD |  |  | 4 | 1173 | 24 | [5 empty] | aerated |  | 0.5989049 | 0 | 27 | 2 | sulfuric acidified |  | 1e-12 | 0.005 | 0 | 0 | 0 | 0 | 0 | 0 | yes | -311.3051 |  |  |  | 0.1 | -35.43441 | 1 | 0.008 | 0.005 | 0.01 | 0.003 | 0.0007 | 28.17 | 7.09 |  | 0.0018 | [5 empty] | 0.023
2006Lothongkum02 | 2006Lothongkum | 207 | 2807SD |  |  | 4 | 1173 | 24 | [5 empty] | aerated |  | 0.5989049 | 0 | 27 | 7 |  |  | 1e-07 | 0 | 0 | 0 | 0 | 0 | 0 | 0 | yes | -84.66334 |  |  |  | 0.1 | 387.9046 | 1 | 0.008 | 0.005 | 0.01 | 0.003 | 0.0007 | 28.17 | 7.09 |  | 0.0018 | [5 empty] | 0.023
2006Lothongkum03 | 2006Lothongkum | 207 | 2807SD |  |  | 4 | 1173 | 24 | [5 empty] | aerated |  | 0.5989049 | 0 | 27 | 10 |  |  | 0.0001 | 0 | 0 | 0 | 0 | 0 | 0 | 0 | yes | -162.0532 |  |  |  | 0.1 | 624.0204 | 1 | 0.008 | 0.005 | 0.01 | 0.003 | 0.0007 | 28.17 | 7.09 |  | 0.0018 | [5 empty] | 0.023
2006Lothongkum04 | 2006Lothongkum | 207 | 2807SD |  |  | 4 | 1173 | 24 | [5 empty] | aerated |  | 0.5989049 | 0 | 27 | 2 | sulfuric acidified |  | 1e-12 | 0.005 | 0 | 0 | 0 | 0 | 0 | 0 | yes | -96.59185 |  |  |  | 0.1 | 823.1687 | 1 | 0.005 | 0.01 | 0.02 | 0.002 | 0.0008 | 28.15 | 7.05 |  | 0.11 | [5 empty] | 0.014
2006Lothongkum05 | 2006Lothongkum | 207 | 2807SD |  |  | 4 | 1173 | 24 | [5 empty] | aerated |  | 0.5989049 | 0 | 27 | 7 |  |  | 1e-07 | 0 | 0 | 0 | 0 | 0 | 0 | 0 | yes | -72.44389 |  |  |  | 0.1 | 971.0392 | 1 | 0.005 | 0.01 | 0.02 | 0.002 | 0.0008 | 28.15 | 7.05 |  | 0.11 | [5 empty] | 0.014
2006Lothongkum06 | 2006Lothongkum | 207 | 2807SD |  |  | 4 | 1173 | 24 | [5 empty] | aerated |  | 0.5989049 | 0 | 27 | 10 |  |  | 0.0001 | 0 | 0 | 0 | 0 | 0 | 0 | 0 | yes | -193.4746 |  |  |  | 0.1 | 1019.932 | 2 | 0.005 | 0.01 | 0.02 | 0.002 | 0.0008 | 28.15 | 7.05 |  | 0.11 | [5 empty] | 0.014
2006Lothongkum07 | 2006Lothongkum | 207 | 2807SD |  |  | 4 | 1323 | 24 | [5 empty] | aerated |  | 0.5989049 | 0 | 27 | 2 | sulfuric acidified |  | 1e-12 | 0.005 | 0 | 0 | 0 | 0 | 0 | 0 | yes | -67.20698 |  |  |  | 0.1 | 838.6712 | 1 | 0.007 | 0.01 | 0.04 | 0.002 | 0.0008 | 28.16 | 7.05 |  | 0.23 | [5 empty] | 0.022
2006Lothongkum08 | 2006Lothongkum | 207 | 2807SD |  |  | 4 | 1323 | 24 | [5 empty] | aerated |  | 0.5989049 | 0 | 27 | 7 |  |  | 1e-07 | 0 | 0 | 0 | 0 | 0 | 0 | 0 | yes | -60.80632 |  |  |  | 0.1 | 993.6968 | 1 | 0.007 | 0.01 | 0.04 | 0.002 | 0.0008 | 28.16 | 7.05 |  | 0.23 | [5 empty] | 0.022
2006Lothongkum09 | 2006Lothongkum | 207 | 2807SD |  |  | 4 | 1323 | 24 | [5 empty] | aerated |  | 0.5989049 | 0 | 27 | 10 |  |  | 0.0001 | 0 | 0 | 0 | 0 | 0 | 0 | 0 | yes | -188.5287 |  |  |  | 0.1 | 1043.782 | 2 | 0.007 | 0.01 | 0.04 | 0.002 | 0.0008 | 28.16 | 7.05 |  | 0.23 | [5 empty] | 0.022
2006Lothongkum10 | 2006Lothongkum | 207 | 2807SD |  |  | 4 | 1373 | 24 | [5 empty] | aerated |  | 0.5989049 | 0 | 27 | 2 | sulfuric acidified |  | 1e-12 | 0.005 | 0 | 0 | 0 | 0 | 0 | 0 | yes | -26.47548 |  |  |  | 0.1 | 814.8211 | 1 | 0.01 | 0.02 | 0.05 | 0.002 | 0.001 | 28.24 | 7.04 |  | 0.34 | [5 empty] | 0.015
2006Lothongkum11 | 2006Lothongkum | 207 | 2807SD |  |  | 4 | 1373 | 24 | [5 empty] | aerated |  | 0.5989049 | 0 | 27 | 7 |  |  | 1e-07 | 0 | 0 | 0 | 0 | 0 | 0 | 0 | yes | -80.29925 |  |  |  | 0.1 | 971.0392 | 1 | 0.01 | 0.02 | 0.05 | 0.002 | 0.001 | 28.24 | 7.04 |  | 0.34 | [5 empty] | 0.015
2006Lothongkum12 | 2006Lothongkum | 207 | 2807SD |  |  | 4 | 1373 | 24 | [5 empty] | aerated |  | 0.5989049 | 0 | 27 | 10 |  |  | 0.0001 | 0 | 0 | 0 | 0 | 0 | 0 | 0 | yes | -205.1122 |  |  |  | 0.1 | 1005.622 | 2 | 0.01 | 0.02 | 0.05 | 0.002 | 0.001 | 28.24 | 7.04 |  | 0.34 | [5 empty] | 0.015
2006Lothongkum13 | 2006Lothongkum | 207 | 2807SD |  |  | 4 | 1173 | 24 | [5 empty] | aerated |  | 0.5989049 | 0 | 27 | 2 | sulfuric acidified |  | 1e-12 | 0.005 | 0 | 0 | 0 | 0 | 0 | 0 | yes | -324.0945 |  |  |  | 0.1 | 49.72112 | 1 | 0.008 | 0.005 | 0.01 | 0.003 | 0.0007 | 28.17 | 7.09 |  | 0.002 | [5 empty] | 0.023
2006Lothongkum14 | 2006Lothongkum | 207 | 2807SD |  |  | 4 | 1173 | 24 | [5 empty] | aerated |  | 0.5989049 | 0 | 27 | 7 |  |  | 1e-07 | 0 | 0 | 0 | 0 | 0 | 0 | 0 | yes | -54.29134 |  |  |  | 0.1 | 506.7729 | 1 | 0.008 | 0.005 | 0.01 | 0.003 | 0.0007 | 28.17 | 7.09 |  | 0.002 | [5 empty] | 0.023
2006Lothongkum15 | 2006Lothongkum | 207 | 2807SD |  |  | 4 | 1173 | 24 | [5 empty] | aerated |  | 0.5989049 | 0 | 27 | 10 |  |  | 0.0001 | 0 | 0 | 0 | 0 | 0 | 0 | 0 | yes | -190.9843 |  |  |  | 0.1 | 723.8247 | 1 | 0.008 | 0.005 | 0.01 | 0.003 | 0.0007 | 28.17 | 7.09 |  | 0.002 | [5 empty] | 0.023
2006Lothongkum16 | 2006Lothongkum | 207 | 2807SD |  |  | 4 | 1173 | 24 | [5 empty] | aerated |  | 0.5989049 | 0 | 27 | 2 | sulfuric acidified |  | 1e-12 | 0.005 | 0 | 0 | 0 | 0 | 0 | 0 | yes | -135.8661 |  |  |  | 0.1 | 853.8645 | 1 | 0.005 | 0.01 | 0.02 | 0.002 | 0.0008 | 28.15 | 7.05 |  | 0.092 | [5 empty] | 0.014
2006Lothongkum17 | 2006Lothongkum | 207 | 2807SD |  |  | 4 | 1173 | 24 | [5 empty] | aerated |  | 0.5989049 | 0 | 27 | 7 |  |  | 1e-07 | 0 | 0 | 0 | 0 | 0 | 0 | 0 | yes | -87.08661 |  |  |  | 0.1 | 945.6574 | 1 | 0.005 | 0.01 | 0.02 | 0.002 | 0.0008 | 28.15 | 7.05 |  | 0.092 | [5 empty] | 0.014
2006Lothongkum18 | 2006Lothongkum | 207 | 2807SD |  |  | 4 | 1173 | 24 | [5 empty] | aerated |  | 0.5989049 | 0 | 27 | 10 |  |  | 0.0001 | 0 | 0 | 0 | 0 | 0 | 0 | 0 | yes | -175.5512 |  |  |  | 0.1 | 1035.538 | 2 | 0.005 | 0.01 | 0.02 | 0.002 | 0.0008 | 28.15 | 7.05 |  | 0.092 | [5 empty] | 0.014
2006Lothongkum19 | 2006Lothongkum | 207 | 2807SD |  |  | 4 | 1323 | 24 | [5 empty] | aerated |  | 0.5989049 | 0 | 27 | 2 | sulfuric acidified |  | 1e-12 | 0.005 | 0 | 0 | 0 | 0 | 0 | 0 | yes | -93.14961 |  |  |  | 0.1 | 836.6534 | 1 | 0.007 | 0.01 | 0.04 | 0.002 | 0.0008 | 28.16 | 7.05 |  | 0.18 | [5 empty] | 0.022
2006Lothongkum20 | 2006Lothongkum | 207 | 2807SD |  |  | 4 | 1323 | 24 | [5 empty] | aerated |  | 0.5989049 | 0 | 27 | 7 |  |  | 1e-07 | 0 | 0 | 0 | 0 | 0 | 0 | 0 | yes | -70 |  |  |  | 0.1 | 815.6175 | 1 | 0.007 | 0.01 | 0.04 | 0.002 | 0.0008 | 28.16 | 7.05 |  | 0.18 | [5 empty] | 0.022
2006Lothongkum21 | 2006Lothongkum | 207 | 2807SD |  |  | 4 | 1323 | 24 | [5 empty] | aerated |  | 0.5989049 | 0 | 27 | 10 |  |  | 0.0001 | 0 | 0 | 0 | 0 | 0 | 0 | 0 | yes | -195.1181 |  |  |  | 0.1 | 981.0359 | 2 | 0.007 | 0.01 | 0.04 | 0.002 | 0.0008 | 28.16 | 7.05 |  | 0.18 | [5 empty] | 0.022
2006Lothongkum22 | 2006Lothongkum | 207 | 2807SD |  |  | 4 | 1373 | 24 | [5 empty] | aerated |  | 0.5989049 | 0 | 27 | 2 | sulfuric acidified |  | 1e-12 | 0.005 | 0 | 0 | 0 | 0 | 0 | 0 | yes | -49.05512 |  |  |  | 0.1 | 846.2151 | 1 | 0.01 | 0.02 | 0.05 | 0.002 | 0.001 | 28.24 | 7.04 |  | 0.044 | [5 empty] | 0.015
2006Lothongkum23 | 2006Lothongkum | 207 | 2807SD |  |  | 4 | 1373 | 24 | [5 empty] | aerated |  | 0.5989049 | 0 | 27 | 7 |  |  | 1e-07 | 0 | 0 | 0 | 0 | 0 | 0 | 0 | yes | -88.46457 |  |  |  | 0.1 | 969.5618 | 2 | 0.01 | 0.02 | 0.05 | 0.002 | 0.001 | 28.24 | 7.04 |  | 0.044 | [5 empty] | 0.015
2006Lothongkum24 | 2006Lothongkum | 207 | 2807SD |  |  | 4 | 1373 | 24 | [5 empty] | aerated |  | 0.5989049 | 0 | 27 | 10 |  |  | 0.0001 | 0 | 0 | 0 | 0 | 0 | 0 | 0 | yes | -224.8819 |  |  |  | 0.1 | 926.5339 | 2 | 0.01 | 0.02 | 0.05 | 0.002 | 0.001 | 28.24 | 7.04 |  | 0.044 | [5 empty] | 0.015
2006Paroni01 | 2006Paroni | 208 | 430SS | 14000 |  | 0.2 | 1433 |  | (solution anneal) |  |  |  | 0.08333333 |  |  | 0.5989049 | 0 | 22 | 6.5 |  |  | 3.162278e-08 | 0 | 0 | 0 | 0 | 0 | 0 | 0 | yes |  |  |  |  | 1 | 599.403 | 1 | 0.04 | 0.37 | 0.32 | 0.033 | 0.007 | 16 | 0.23 |  | 0.032 | 0.04 | 0.01
2006Paroni02 | 2006Paroni | 208 | 430SS | 14000 |  | 0.2 | 1433 |  | (solution anneal) |  |  |  | 0.08333333 |  |  | 0.5989049 | 0 | 22 | 6.5 |  |  | 3.162278e-08 | 0 | 0 | 0 | 0 | 0 | 0 | 0 | yes |  |  |  |  | 1 | 420.2985 | 1 | 0.04 | 0.37 | 0.32 | 0.033 | 0.007 | 16 | 0.23 |  | 0.032 | 0.04 | 0.01
2006Paroni03 | 2006Paroni | 208 | 430SS | 14000 |  | 0.2 | 1433 |  | (solution anneal) |  |  |  | 0.08333333 |  |  | 0.5989049 | 0 | 22 | 6.5 |  |  | 3.162278e-08 | 0 | 0 | 0 | 0 | 0 | 0 | 0 | yes |  |  |  |  | 1 | 251.9403 | 1 | 0.04 | 0.37 | 0.32 | 0.033 | 0.007 | 16 | 0.23 |  | 0.032 | 0.04 | 0.01
2006Paroni04 | 2006Paroni | 208 | 430SS | 14000 |  | 0.2 | 1073 | 0.1666667 | (sensitized) |  |  |  | 0.08333333 |  |  | 0.5989049 | 0 | 22 | 6.5 |  |  | 3.162278e-08 | 0 | 0 | 0 | 0 | 0 | 0 | 0 | yes |  |  |  |  | 1 | -348.6567 | 1 | 0.04 | 0.37 | 0.32 | 0.033 | 0.007 | 16 | 0.23 |  | 0.032 | 0.04 | 0.01
2006Paroni05 | 2006Paroni | 208 | 430SS | 14000 |  | 0.2 | 1073 | 0.1666667 | (sensitized) |  |  |  | 0.08333333 |  |  | 0.5989049 | 0 | 22 | 6.5 |  |  | 3.162278e-08 | 0 | 0 | 0 | 0 | 0 | 0 | 0 | yes |  |  |  |  | 1 | -351.0448 | 1 | 0.04 | 0.37 | 0.32 | 0.033 | 0.007 | 16 | 0.23 |  | 0.032 | 0.04 | 0.01
2006Paroni06 | 2006Paroni | 208 | 430SS | 14000 |  | 0.2 | 1073 | 0.1666667 | (sensitized) |  |  |  | 0.08333333 |  |  | 0.5989049 | 0 | 22 | 6.5 |  |  | 3.162278e-08 | 0 | 0 | 0 | 0 | 0 | 0 | 0 | yes |  |  |  |  | 1 | -353.4328 | 1 | 0.04 | 0.37 | 0.32 | 0.033 | 0.007 | 16 | 0.23 |  | 0.032 | 0.04 | 0.01
2006Paroni07 | 2006Paroni | 208 | 430SS | 14000 |  | 0.2 | 1073 | 0.3333333 | (sensitized) |  |  |  | 0.08333333 |  |  | 0.5989049 | 0 | 22 | 6.5 |  |  | 3.162278e-08 | 0 | 0 | 0 | 0 | 0 | 0 | 0 | yes |  |  |  |  | 1 | 576.7164 | 1 | 0.04 | 0.37 | 0.32 | 0.033 | 0.007 | 16 | 0.23 |  | 0.032 | 0.04 | 0.01
2006Paroni08 | 2006Paroni | 208 | 430SS | 14000 |  | 0.2 | 1073 | 0.3333333 | (sensitized) |  |  |  | 0.08333333 |  |  | 0.5989049 | 0 | 22 | 6.5 |  |  | 3.162278e-08 | 0 | 0 | 0 | 0 | 0 | 0 | 0 | yes |  |  |  |  | 1 | 329.5522 | 1 | 0.04 | 0.37 | 0.32 | 0.033 | 0.007 | 16 | 0.23 |  | 0.032 | 0.04 | 0.01
2006Paroni09 | 2006Paroni | 208 | 430SS | 14000 |  | 0.2 | 1073 | 0.3333333 | (sensitized) |  |  |  | 0.08333333 |  |  | 0.5989049 | 0 | 22 | 6.5 |  |  | 3.162278e-08 | 0 | 0 | 0 | 0 | 0 | 0 | 0 | yes |  |  |  |  | 1 | 187.4627 | 1 | 0.04 | 0.37 | 0.32 | 0.033 | 0.007 | 16 | 0.23 |  | 0.032 | 0.04 | 0.01
2006Paroni10 | 2006Paroni | 208 | 430SS | 14000 |  | 0.2 | 1073 | 0.8333333 | (sensitized) |  |  |  | 0.08333333 |  |  | 0.5989049 | 0 | 22 | 6.5 |  |  | 3.162278e-08 | 0 | 0 | 0 | 0 | 0 | 0 | 0 | yes |  |  |  |  | 1 | 729.5522 | 1 | 0.04 | 0.37 | 0.32 | 0.033 | 0.007 | 16 | 0.23 |  | 0.032 | 0.04 | 0.01
2006Paroni11 | 2006Paroni | 208 | 430SS | 14000 |  | 0.2 | 1073 | 0.8333333 | (sensitized) |  |  |  | 0.08333333 |  |  | 0.5989049 | 0 | 22 | 6.5 |  |  | 3.162278e-08 | 0 | 0 | 0 | 0 | 0 | 0 | 0 | yes |  |  |  |  | 1 | 462.0896 | 1 | 0.04 | 0.37 | 0.32 | 0.033 | 0.007 | 16 | 0.23 |  | 0.032 | 0.04 | 0.01
2006Paroni12 | 2006Paroni | 208 | 430SS | 14000 |  | 0.2 | 1073 | 0.8333333 | (sensitized) |  |  |  | 0.08333333 |  |  | 0.5989049 | 0 | 22 | 6.5 |  |  | 3.162278e-08 | 0 | 0 | 0 | 0 | 0 | 0 | 0 | yes |  |  |  |  | 1 | 202.9851 | 1 | 0.04 | 0.37 | 0.32 | 0.033 | 0.007 | 16 | 0.23 |  | 0.032 | 0.04 | 0.01
2006Paroni13 | 2006Paroni | 208 | 430SS | 14000 |  | 0.2 | 1073 | 1.333333 | (sensitized) |  |  |  | 0.08333333 |  |  | 0.5989049 | 0 | 22 | 6.5 |  |  | 3.162278e-08 | 0 | 0 | 0 | 0 | 0 | 0 | 0 | yes |  |  |  |  | 1 | 520.597 | 1 | 0.04 | 0.37 | 0.32 | 0.033 | 0.007 | 16 | 0.23 |  | 0.032 | 0.04 | 0.01
2006Paroni14 | 2006Paroni | 208 | 430SS | 14000 |  | 0.2 | 1073 | 1.333333 | (sensitized) |  |  |  | 0.08333333 |  |  | 0.5989049 | 0 | 22 | 6.5 |  |  | 3.162278e-08 | 0 | 0 | 0 | 0 | 0 | 0 | 0 | yes |  |  |  |  | 1 | 402.3881 | 1 | 0.04 | 0.37 | 0.32 | 0.033 | 0.007 | 16 | 0.23 |  | 0.032 | 0.04 | 0.01
2006Paroni15 | 2006Paroni | 208 | 430SS | 14000 |  | 0.2 | 1073 | 1.333333 | (sensitized) |  |  |  | 0.08333333 |  |  | 0.5989049 | 0 | 22 | 6.5 |  |  | 3.162278e-08 | 0 | 0 | 0 | 0 | 0 | 0 | 0 | yes |  |  |  |  | 1 | 296.1194 | 1 | 0.04 | 0.37 | 0.32 | 0.033 | 0.007 | 16 | 0.23 |  | 0.032 | 0.04 | 0.01
2006Paroni16 | 2006Paroni | 208 | 430SS | 14000 |  | 0.2 | 1073 | 2.666667 | (sensitized) |  |  |  | 0.08333333 |  |  | 0.5989049 | 0 | 22 | 6.5 |  |  | 3.162278e-08 | 0 | 0 | 0 | 0 | 0 | 0 | 0 | yes |  |  |  |  | 1 | 382.0896 | 1 | 0.04 | 0.37 | 0.32 | 0.033 | 0.007 | 16 | 0.23 |  | 0.032 | 0.04 | 0.01
2006Paroni17 | 2006Paroni | 208 | 430SS | 14000 |  | 0.2 | 1073 | 2.666667 | (sensitized) |  |  |  | 0.08333333 |  |  | 0.5989049 | 0 | 22 | 6.5 |  |  | 3.162278e-08 | 0 | 0 | 0 | 0 | 0 | 0 | 0 | yes |  |  |  |  | 1 | 290.1493 | 1 | 0.04 | 0.37 | 0.32 | 0.033 | 0.007 | 16 | 0.23 |  | 0.032 | 0.04 | 0.01
2006Paroni18 | 2006Paroni | 208 | 430SS | 14000 |  | 0.2 | 1073 | 2.666667 | (sensitized) |  |  |  | 0.08333333 |  |  | 0.5989049 | 0 | 22 | 6.5 |  |  | 3.162278e-08 | 0 | 0 | 0 | 0 | 0 | 0 | 0 | yes |  |  |  |  | 1 | 211.3433 | 1 | 0.04 | 0.37 | 0.32 | 0.033 | 0.007 | 16 | 0.23 |  | 0.032 | 0.04 | 0.01
2006Paroni19 | 2006Paroni | 208 | 430SS | 14000 |  | 0.2 | 1073 | 5.333333 | (sensitized) |  |  |  | 0.08333333 |  |  | 0.5989049 | 0 | 22 | 6.5 |  |  | 3.162278e-08 | 0 | 0 | 0 | 0 | 0 | 0 | 0 | yes |  |  |  |  | 1 | 446.5672 | 1 | 0.04 | 0.37 | 0.32 | 0.033 | 0.007 | 16 | 0.23 |  | 0.032 | 0.04 | 0.01
2006Paroni20 | 2006Paroni | 208 | 430SS | 14000 |  | 0.2 | 1073 | 5.333333 | (sensitized) |  |  |  | 0.08333333 |  |  | 0.5989049 | 0 | 22 | 6.5 |  |  | 3.162278e-08 | 0 | 0 | 0 | 0 | 0 | 0 | 0 | yes |  |  |  |  | 1 | 349.8507 | 1 | 0.04 | 0.37 | 0.32 | 0.033 | 0.007 | 16 | 0.23 |  | 0.032 | 0.04 | 0.01
2006Paroni21 | 2006Paroni | 208 | 430SS | 14000 |  | 0.2 | 1073 | 5.333333 | (sensitized) |  |  |  | 0.08333333 |  |  | 0.5989049 | 0 | 22 | 6.5 |  |  | 3.162278e-08 | 0 | 0 | 0 | 0 | 0 | 0 | 0 | yes |  |  |  |  | 1 | 261.4925 | 1 | 0.04 | 0.37 | 0.32 | 0.033 | 0.007 | 16 | 0.23 |  | 0.032 | 0.04 | 0.01
2006Paroni22 | 2006Paroni | 208 | 430SS | 600 |  | 0.2 | 1433 |  | (solution anneal) |  |  |  | 0.08333333 |  |  | 0.5989049 | 0 | 22 | 6.5 |  |  | 3.162278e-08 | 0 | 0 | 0 | 0 | 0 | 0 | 0 | yes |  |  |  |  | 1 | 173.1343 | 1 | 0.04 | 0.37 | 0.32 | 0.033 | 0.007 | 16 | 0.23 |  | 0.032 | 0.04 | 0.01
2006Paroni23 | 2006Paroni | 208 | 430SS | 600 |  | 0.2 | 1433 |  | (solution anneal) |  |  |  | 0.08333333 |  |  | 0.5989049 | 0 | 22 | 6.5 |  |  | 3.162278e-08 | 0 | 0 | 0 | 0 | 0 | 0 | 0 | yes |  |  |  |  | 1 | 158.806 | 1 | 0.04 | 0.37 | 0.32 | 0.033 | 0.007 | 16 | 0.23 |  | 0.032 | 0.04 | 0.01
2006Paroni24 | 2006Paroni | 208 | 430SS | 600 |  | 0.2 | 1433 |  | (solution anneal) |  |  |  | 0.08333333 |  |  | 0.5989049 | 0 | 22 | 6.5 |  |  | 3.162278e-08 | 0 | 0 | 0 | 0 | 0 | 0 | 0 | yes |  |  |  |  | 1 | 149.2537 | 1 | 0.04 | 0.37 | 0.32 | 0.033 | 0.007 | 16 | 0.23 |  | 0.032 | 0.04 | 0.01
2006Paroni25 | 2006Paroni | 208 | 430SS | 600 |  | 0.2 | 1073 | 0.1666667 | (sensitized) |  |  |  | 0.08333333 |  |  | 0.5989049 | 0 | 22 | 6.5 |  |  | 3.162278e-08 | 0 | 0 | 0 | 0 | 0 | 0 | 0 | yes |  |  |  |  | 1 | -330.7463 | 1 | 0.04 | 0.37 | 0.32 | 0.033 | 0.007 | 16 | 0.23 |  | 0.032 | 0.04 | 0.01
2006Paroni26 | 2006Paroni | 208 | 430SS | 600 |  | 0.2 | 1073 | 0.1666667 | (sensitized) |  |  |  | 0.08333333 |  |  | 0.5989049 | 0 | 22 | 6.5 |  |  | 3.162278e-08 | 0 | 0 | 0 | 0 | 0 | 0 | 0 | yes |  |  |  |  | 1 | -345.0746 | 1 | 0.04 | 0.37 | 0.32 | 0.033 | 0.007 | 16 | 0.23 |  | 0.032 | 0.04 | 0.01
2006Paroni27 | 2006Paroni | 208 | 430SS | 600 |  | 0.2 | 1073 | 0.1666667 | (sensitized) |  |  |  | 0.08333333 |  |  | 0.5989049 | 0 | 22 | 6.5 |  |  | 3.162278e-08 | 0 | 0 | 0 | 0 | 0 | 0 | 0 | yes |  |  |  |  | 1 | -357.0149 | 1 | 0.04 | 0.37 | 0.32 | 0.033 | 0.007 | 16 | 0.23 |  | 0.032 | 0.04 | 0.01
2006Paroni28 | 2006Paroni | 208 | 430SS | 600 |  | 0.2 | 1073 | 0.3333333 | (sensitized) |  |  |  | 0.08333333 |  |  | 0.5989049 | 0 | 22 | 6.5 |  |  | 3.162278e-08 | 0 | 0 | 0 | 0 | 0 | 0 | 0 | yes |  |  |  |  | 1 | 191.0448 | 1 | 0.04 | 0.37 | 0.32 | 0.033 | 0.007 | 16 | 0.23 |  | 0.032 | 0.04 | 0.01
2006Paroni29 | 2006Paroni | 208 | 430SS | 600 |  | 0.2 | 1073 | 0.3333333 | (sensitized) |  |  |  | 0.08333333 |  |  | 0.5989049 | 0 | 22 | 6.5 |  |  | 3.162278e-08 | 0 | 0 | 0 | 0 | 0 | 0 | 0 | yes |  |  |  |  | 1 | 175.5224 | 1 | 0.04 | 0.37 | 0.32 | 0.033 | 0.007 | 16 | 0.23 |  | 0.032 | 0.04 | 0.01
2006Paroni30 | 2006Paroni | 208 | 430SS | 600 |  | 0.2 | 1073 | 0.3333333 | (sensitized) |  |  |  | 0.08333333 |  |  | 0.5989049 | 0 | 22 | 6.5 |  |  | 3.162278e-08 | 0 | 0 | 0 | 0 | 0 | 0 | 0 | yes |  |  |  |  | 1 | 167.1642 | 1 | 0.04 | 0.37 | 0.32 | 0.033 | 0.007 | 16 | 0.23 |  | 0.032 | 0.04 | 0.01
2006Paroni31 | 2006Paroni | 208 | 430SS | 600 |  | 0.2 | 1073 | 0.8333333 | (sensitized) |  |  |  | 0.08333333 |  |  | 0.5989049 | 0 | 22 | 6.5 |  |  | 3.162278e-08 | 0 | 0 | 0 | 0 | 0 | 0 | 0 | yes |  |  |  |  | 1 | 187.4627 | 1 | 0.04 | 0.37 | 0.32 | 0.033 | 0.007 | 16 | 0.23 |  | 0.032 | 0.04 | 0.01
2006Paroni32 | 2006Paroni | 208 | 430SS | 600 |  | 0.2 | 1073 | 0.8333333 | (sensitized) |  |  |  | 0.08333333 |  |  | 0.5989049 | 0 | 22 | 6.5 |  |  | 3.162278e-08 | 0 | 0 | 0 | 0 | 0 | 0 | 0 | yes |  |  |  |  | 1 | 161.194 | 1 | 0.04 | 0.37 | 0.32 | 0.033 | 0.007 | 16 | 0.23 |  | 0.032 | 0.04 | 0.01
2006Paroni33 | 2006Paroni | 208 | 430SS | 600 |  | 0.2 | 1073 | 0.8333333 | (sensitized) |  |  |  | 0.08333333 |  |  | 0.5989049 | 0 | 22 | 6.5 |  |  | 3.162278e-08 | 0 | 0 | 0 | 0 | 0 | 0 | 0 | yes |  |  |  |  | 1 | 131.3433 | 1 | 0.04 | 0.37 | 0.32 | 0.033 | 0.007 | 16 | 0.23 |  | 0.032 | 0.04 | 0.01
2006Paroni34 | 2006Paroni | 208 | 430SS | 600 |  | 0.2 | 1073 | 1.333333 | (sensitized) |  |  |  | 0.08333333 |  |  | 0.5989049 | 0 | 22 | 6.5 |  |  | 3.162278e-08 | 0 | 0 | 0 | 0 | 0 | 0 | 0 | yes |  |  |  |  | 1 | 175.5224 | 1 | 0.04 | 0.37 | 0.32 | 0.033 | 0.007 | 16 | 0.23 |  | 0.032 | 0.04 | 0.01
2006Paroni35 | 2006Paroni | 208 | 430SS | 600 |  | 0.2 | 1073 | 1.333333 | (sensitized) |  |  |  | 0.08333333 |  |  | 0.5989049 | 0 | 22 | 6.5 |  |  | 3.162278e-08 | 0 | 0 | 0 | 0 | 0 | 0 | 0 | yes |  |  |  |  | 1 | 140.8955 | 1 | 0.04 | 0.37 | 0.32 | 0.033 | 0.007 | 16 | 0.23 |  | 0.032 | 0.04 | 0.01
2006Paroni36 | 2006Paroni | 208 | 430SS | 600 |  | 0.2 | 1073 | 1.333333 | (sensitized) |  |  |  | 0.08333333 |  |  | 0.5989049 | 0 | 22 | 6.5 |  |  | 3.162278e-08 | 0 | 0 | 0 | 0 | 0 | 0 | 0 | yes |  |  |  |  | 1 | 96.71642 | 1 | 0.04 | 0.37 | 0.32 | 0.033 | 0.007 | 16 | 0.23 |  | 0.032 | 0.04 | 0.01
2006Paroni37 | 2006Paroni | 208 | 430SS | 600 |  | 0.2 | 1073 | 2.666667 | (sensitized) |  |  |  | 0.08333333 |  |  | 0.5989049 | 0 | 22 | 6.5 |  |  | 3.162278e-08 | 0 | 0 | 0 | 0 | 0 | 0 | 0 | yes |  |  |  |  | 1 | 173.1343 | 1 | 0.04 | 0.37 | 0.32 | 0.033 | 0.007 | 16 | 0.23 |  | 0.032 | 0.04 | 0.01
2006Paroni38 | 2006Paroni | 208 | 430SS | 600 |  | 0.2 | 1073 | 2.666667 | (sensitized) |  |  |  | 0.08333333 |  |  | 0.5989049 | 0 | 22 | 6.5 |  |  | 3.162278e-08 | 0 | 0 | 0 | 0 | 0 | 0 | 0 | yes |  |  |  |  | 1 | 161.194 | 1 | 0.04 | 0.37 | 0.32 | 0.033 | 0.007 | 16 | 0.23 |  | 0.032 | 0.04 | 0.01
2006Paroni39 | 2006Paroni | 208 | 430SS | 600 |  | 0.2 | 1073 | 2.666667 | (sensitized) |  |  |  | 0.08333333 |  |  | 0.5989049 | 0 | 22 | 6.5 |  |  | 3.162278e-08 | 0 | 0 | 0 | 0 | 0 | 0 | 0 | yes |  |  |  |  | 1 | 149.2537 | 1 | 0.04 | 0.37 | 0.32 | 0.033 | 0.007 | 16 | 0.23 |  | 0.032 | 0.04 | 0.01
2006Paroni40 | 2006Paroni | 208 | 430SS | 600 |  | 0.2 | 1073 | 5.333333 | (sensitized) |  |  |  | 0.08333333 |  |  | 0.5989049 | 0 | 22 | 6.5 |  |  | 3.162278e-08 | 0 | 0 | 0 | 0 | 0 | 0 | 0 | yes |  |  |  |  | 1 | 137.3134 | 1 | 0.04 | 0.37 | 0.32 | 0.033 | 0.007 | 16 | 0.23 |  | 0.032 | 0.04 | 0.01
2006Paroni41 | 2006Paroni | 208 | 430SS | 600 |  | 0.2 | 1073 | 5.333333 | (sensitized) |  |  |  | 0.08333333 |  |  | 0.5989049 | 0 | 22 | 6.5 |  |  | 3.162278e-08 | 0 | 0 | 0 | 0 | 0 | 0 | 0 | yes |  |  |  |  | 1 | 114.6269 | 1 | 0.04 | 0.37 | 0.32 | 0.033 | 0.007 | 16 | 0.23 |  | 0.032 | 0.04 | 0.01
2006Paroni42 | 2006Paroni | 208 | 430SS | 600 |  | 0.2 | 1073 | 5.333333 | (sensitized) |  |  |  | 0.08333333 |  |  | 0.5989049 | 0 | 22 | 6.5 |  |  | 3.162278e-08 | 0 | 0 | 0 | 0 | 0 | 0 | 0 | yes |  |  |  |  | 1 | 93.13433 | 1 | 0.04 | 0.37 | 0.32 | 0.033 | 0.007 | 16 | 0.23 |  | 0.032 | 0.04 | 0.01
2006Paroni43 | 2006Paroni | 208 | 430SS | 600 |  | 0.2 | 1433 |  | (solution anneal) |  |  |  | 0.08333333 |  |  | 0.5989049 | 0 | 22 | 6.5 |  |  | 3.162278e-08 | 0 | 0 | 0 | 0 | 0 | 0 | 0 | yes |  |  |  |  | 0.2 | 163.5821 | 1 | 0.04 | 0.37 | 0.32 | 0.033 | 0.007 | 16 | 0.23 |  | 0.032 | 0.04 | 0.01
2006Paroni44 | 2006Paroni | 208 | 430SS | 600 |  | 0.2 | 1433 |  | (solution anneal) |  |  |  | 0.08333333 |  |  | 0.5989049 | 0 | 22 | 6.5 |  |  | 3.162278e-08 | 0 | 0 | 0 | 0 | 0 | 0 | 0 | yes |  |  |  |  | 0.2 | 137.3134 | 1 | 0.04 | 0.37 | 0.32 | 0.033 | 0.007 | 16 | 0.23 |  | 0.032 | 0.04 | 0.01
2006Paroni45 | 2006Paroni | 208 | 430SS | 600 |  | 0.2 | 1433 |  | (solution anneal) |  |  |  | 0.08333333 |  |  | 0.5989049 | 0 | 22 | 6.5 |  |  | 3.162278e-08 | 0 | 0 | 0 | 0 | 0 | 0 | 0 | yes |  |  |  |  | 0.2 | 102.6866 | 1 | 0.04 | 0.37 | 0.32 | 0.033 | 0.007 | 16 | 0.23 |  | 0.032 | 0.04 | 0.01
2006Paroni46 | 2006Paroni | 208 | 430SS | 600 |  | 0.2 | 1073 | 0.1666667 | (sensitized) |  |  |  | 0.08333333 |  |  | 0.5989049 | 0 | 22 | 6.5 |  |  | 3.162278e-08 | 0 | 0 | 0 | 0 | 0 | 0 | 0 | yes |  |  |  |  | 0.2 | -333.1343 | 1 | 0.04 | 0.37 | 0.32 | 0.033 | 0.007 | 16 | 0.23 |  | 0.032 | 0.04 | 0.01
2006Paroni47 | 2006Paroni | 208 | 430SS | 600 |  | 0.2 | 1073 | 0.1666667 | (sensitized) |  |  |  | 0.08333333 |  |  | 0.5989049 | 0 | 22 | 6.5 |  |  | 3.162278e-08 | 0 | 0 | 0 | 0 | 0 | 0 | 0 | yes |  |  |  |  | 0.2 | -351.0448 | 1 | 0.04 | 0.37 | 0.32 | 0.033 | 0.007 | 16 | 0.23 |  | 0.032 | 0.04 | 0.01
2006Paroni48 | 2006Paroni | 208 | 430SS | 600 |  | 0.2 | 1073 | 0.1666667 | (sensitized) |  |  |  | 0.08333333 |  |  | 0.5989049 | 0 | 22 | 6.5 |  |  | 3.162278e-08 | 0 | 0 | 0 | 0 | 0 | 0 | 0 | yes |  |  |  |  | 0.2 | -371.3433 | 1 | 0.04 | 0.37 | 0.32 | 0.033 | 0.007 | 16 | 0.23 |  | 0.032 | 0.04 | 0.01
2006Paroni49 | 2006Paroni | 208 | 430SS | 600 |  | 0.2 | 1073 | 0.3333333 | (sensitized) |  |  |  | 0.08333333 |  |  | 0.5989049 | 0 | 22 | 6.5 |  |  | 3.162278e-08 | 0 | 0 | 0 | 0 | 0 | 0 | 0 | yes |  |  |  |  | 0.2 | 187.4627 | 1 | 0.04 | 0.37 | 0.32 | 0.033 | 0.007 | 16 | 0.23 |  | 0.032 | 0.04 | 0.01
2006Paroni50 | 2006Paroni | 208 | 430SS | 600 |  | 0.2 | 1073 | 0.3333333 | (sensitized) |  |  |  | 0.08333333 |  |  | 0.5989049 | 0 | 22 | 6.5 |  |  | 3.162278e-08 | 0 | 0 | 0 | 0 | 0 | 0 | 0 | yes |  |  |  |  | 0.2 | 114.6269 | 1 | 0.04 | 0.37 | 0.32 | 0.033 | 0.007 | 16 | 0.23 |  | 0.032 | 0.04 | 0.01
2006Paroni51 | 2006Paroni | 208 | 430SS | 600 |  | 0.2 | 1073 | 0.3333333 | (sensitized) |  |  |  | 0.08333333 |  |  | 0.5989049 | 0 | 22 | 6.5 |  |  | 3.162278e-08 | 0 | 0 | 0 | 0 | 0 | 0 | 0 | yes |  |  |  |  | 0.2 | 26.26866 | 1 | 0.04 | 0.37 | 0.32 | 0.033 | 0.007 | 16 | 0.23 |  | 0.032 | 0.04 | 0.01
2006Paroni52 | 2006Paroni | 208 | 430SS | 600 |  | 0.2 | 1073 | 0.8333333 | (sensitized) |  |  |  | 0.08333333 |  |  | 0.5989049 | 0 | 22 | 6.5 |  |  | 3.162278e-08 | 0 | 0 | 0 | 0 | 0 | 0 | 0 | yes |  |  |  |  | 0.2 | 119.403 | 1 | 0.04 | 0.37 | 0.32 | 0.033 | 0.007 | 16 | 0.23 |  | 0.032 | 0.04 | 0.01
2006Paroni53 | 2006Paroni | 208 | 430SS | 600 |  | 0.2 | 1073 | 0.8333333 | (sensitized) |  |  |  | 0.08333333 |  |  | 0.5989049 | 0 | 22 | 6.5 |  |  | 3.162278e-08 | 0 | 0 | 0 | 0 | 0 | 0 | 0 | yes |  |  |  |  | 0.2 | 70.44776 | 1 | 0.04 | 0.37 | 0.32 | 0.033 | 0.007 | 16 | 0.23 |  | 0.032 | 0.04 | 0.01
2006Paroni54 | 2006Paroni | 208 | 430SS | 600 |  | 0.2 | 1073 | 0.8333333 | (sensitized) |  |  |  | 0.08333333 |  |  | 0.5989049 | 0 | 22 | 6.5 |  |  | 3.162278e-08 | 0 | 0 | 0 | 0 | 0 | 0 | 0 | yes |  |  |  |  | 0.2 | 16.71642 | 1 | 0.04 | 0.37 | 0.32 | 0.033 | 0.007 | 16 | 0.23 |  | 0.032 | 0.04 | 0.01
2006Paroni55 | 2006Paroni | 208 | 430SS | 600 |  | 0.2 | 1073 | 1.333333 | (sensitized) |  |  |  | 0.08333333 |  |  | 0.5989049 | 0 | 22 | 6.5 |  |  | 3.162278e-08 | 0 | 0 | 0 | 0 | 0 | 0 | 0 | yes |  |  |  |  | 0.2 | 202.9851 | 1 | 0.04 | 0.37 | 0.32 | 0.033 | 0.007 | 16 | 0.23 |  | 0.032 | 0.04 | 0.01
2006Paroni56 | 2006Paroni | 208 | 430SS | 600 |  | 0.2 | 1073 | 1.333333 | (sensitized) |  |  |  | 0.08333333 |  |  | 0.5989049 | 0 | 22 | 6.5 |  |  | 3.162278e-08 | 0 | 0 | 0 | 0 | 0 | 0 | 0 | yes |  |  |  |  | 0.2 | 158.806 | 1 | 0.04 | 0.37 | 0.32 | 0.033 | 0.007 | 16 | 0.23 |  | 0.032 | 0.04 | 0.01
2006Paroni57 | 2006Paroni | 208 | 430SS | 600 |  | 0.2 | 1073 | 1.333333 | (sensitized) |  |  |  | 0.08333333 |  |  | 0.5989049 | 0 | 22 | 6.5 |  |  | 3.162278e-08 | 0 | 0 | 0 | 0 | 0 | 0 | 0 | yes |  |  |  |  | 0.2 | 114.6269 | 1 | 0.04 | 0.37 | 0.32 | 0.033 | 0.007 | 16 | 0.23 |  | 0.032 | 0.04 | 0.01
2006Paroni58 | 2006Paroni | 208 | 430SS | 600 |  | 0.2 | 1073 | 2.666667 | (sensitized) |  |  |  | 0.08333333 |  |  | 0.5989049 | 0 | 22 | 6.5 |  |  | 3.162278e-08 | 0 | 0 | 0 | 0 | 0 | 0 | 0 | yes |  |  |  |  | 0.2 | 161.194 | 1 | 0.04 | 0.37 | 0.32 | 0.033 | 0.007 | 16 | 0.23 |  | 0.032 | 0.04 | 0.01
2006Paroni59 | 2006Paroni | 208 | 430SS | 600 |  | 0.2 | 1073 | 2.666667 | (sensitized) |  |  |  | 0.08333333 |  |  | 0.5989049 | 0 | 22 | 6.5 |  |  | 3.162278e-08 | 0 | 0 | 0 | 0 | 0 | 0 | 0 | yes |  |  |  |  | 0.2 | 125.3731 | 1 | 0.04 | 0.37 | 0.32 | 0.033 | 0.007 | 16 | 0.23 |  | 0.032 | 0.04 | 0.01
2006Paroni60 | 2006Paroni | 208 | 430SS | 600 |  | 0.2 | 1073 | 2.666667 | (sensitized) |  |  |  | 0.08333333 |  |  | 0.5989049 | 0 | 22 | 6.5 |  |  | 3.162278e-08 | 0 | 0 | 0 | 0 | 0 | 0 | 0 | yes |  |  |  |  | 0.2 | 93.13433 | 1 | 0.04 | 0.37 | 0.32 | 0.033 | 0.007 | 16 | 0.23 |  | 0.032 | 0.04 | 0.01
2006Paroni61 | 2006Paroni | 208 | 430SS | 600 |  | 0.2 | 1073 | 5.333333 | (sensitized) |  |  |  | 0.08333333 |  |  | 0.5989049 | 0 | 22 | 6.5 |  |  | 3.162278e-08 | 0 | 0 | 0 | 0 | 0 | 0 | 0 | yes |  |  |  |  | 0.2 | 158.806 | 1 | 0.04 | 0.37 | 0.32 | 0.033 | 0.007 | 16 | 0.23 |  | 0.032 | 0.04 | 0.01
2006Paroni62 | 2006Paroni | 208 | 430SS | 600 |  | 0.2 | 1073 | 5.333333 | (sensitized) |  |  |  | 0.08333333 |  |  | 0.5989049 | 0 | 22 | 6.5 |  |  | 3.162278e-08 | 0 | 0 | 0 | 0 | 0 | 0 | 0 | yes |  |  |  |  | 0.2 | 137.3134 | 1 | 0.04 | 0.37 | 0.32 | 0.033 | 0.007 | 16 | 0.23 |  | 0.032 | 0.04 | 0.01
2006Paroni63 | 2006Paroni | 208 | 430SS | 600 |  | 0.2 | 1073 | 5.333333 | (sensitized) |  |  |  | 0.08333333 |  |  | 0.5989049 | 0 | 22 | 6.5 |  |  | 3.162278e-08 | 0 | 0 | 0 | 0 | 0 | 0 | 0 | yes |  |  |  |  | 0.2 | 117.0149 | 1 | 0.04 | 0.37 | 0.32 | 0.033 | 0.007 | 16 | 0.23 |  | 0.032 | 0.04 | 0.01
2006GarciaGarcia01 | 2006GarciaGarcia | 209 | 2205DP | 4000 |  | 0.5 |  |  | (base) | 6.9 | -1 | 0.01666667 | 1 | deaerated |  | 0 | 9.787553 | 25 | 6.9 | bromide |  | 7.943282e-08 | 0 | 0 | 0 | 0 | 0 | 0.03310901 | 0 | yes | -313.28 |  |  |  | 0.5 | 223.07 | 1 | 0.03 | 1.589 | 0.354 | 0.021 | 0.002 | 22.336 | 4.846 | 2.686 | 0.2 | 0.008 |  |  | 0.134
2006GarciaGarcia02 | 2006GarciaGarcia | 209 | 2205DP | 4000 |  | 0.5 |  |  | (base) | 3.5 | -1 | 0.01666667 | 1 | deaerated |  | 0 | 9.787553 | 25 | 3.5 | bromide |  | 3.162278e-11 | 0 | 0 | 0 | 0 | 0 | 0 | 0 | yes | -336.34 |  |  |  | 0.5 | 73.68 | 1 | 0.03 | 1.589 | 0.354 | 0.021 | 0.002 | 22.336 | 4.846 | 2.686 | 0.2 | 0.008 |  |  | 0.134
2006GarciaGarcia03 | 2006GarciaGarcia | 209 | 2205DP | 4000 |  | 0.02 |  |  | (filler) | 6.9 | -1 | 0.01666667 | 1 | deaerated |  | 0 | 9.787553 | 25 | 6.9 | bromide |  | 7.943282e-08 | 0 | 0 | 0 | 0 | 0 | 0.03310901 | 0 | yes | -768.75 |  |  |  | 0.5 | 273 | 1 | 0.013 | 1.6 | 0.48 | 0.014 | 0.002 | 22.6 | 8.6 | 3 | 0.15 |  |  |  | 0.1
2006GarciaGarcia04 | 2006GarciaGarcia | 209 | 2205DP | 4000 |  | 0.02 |  |  | (filler) | 3.5 | -1 | 0.01666667 | 1 | deaerated |  | 0 | 9.787553 | 25 | 3.5 | bromide |  | 3.162278e-11 | 0 | 0 | 0 | 0 | 0 | 0 | 0 | yes | -646.68 |  |  |  | 0.5 | 24.59 | 1 | 0.013 | 1.6 | 0.48 | 0.014 | 0.002 | 22.6 | 8.6 | 3 | 0.15 |  |  |  | 0.1
2006GarciaGarcia05 | 2006GarciaGarcia | 209 | 2205DP | 4000 |  | 0.5 | 1873 | 0.01666667 | (weld) | 6.9 | -1 | 0.01666667 | 1 | deaerated |  | 0 | 9.787553 | 25 | 6.9 | bromide |  | 7.943282e-08 | 0 | 0 | 0 | 0 | 0 | 0.03310901 | 0 | yes | -651.05 |  |  |  | 0.5 | 152.54 | 1 | 0.0215 | 1.5945 | 0.417 | 0.0175 | 0.002 | 22.468 | 6.723 | 2.843 | 0.175 |  |  |  | 0.117
2006GarciaGarcia06 | 2006GarciaGarcia | 209 | 2205DP | 4000 |  | 0.5 | 1873 | 0.01666667 | (weld) | 3.5 | -1 | 0.01666667 | 1 | deaerated |  | 0 | 9.787553 | 25 | 3.5 | bromide |  | 3.162278e-11 | 0 | 0 | 0 | 0 | 0 | 0 | 0 | yes | -706.48 |  |  |  | 0.5 | 23.1 | 1 | 0.0215 | 1.5945 | 0.417 | 0.0175 | 0.002 | 22.468 | 6.723 | 2.843 | 0.175 |  |  |  | 0.117
2006Comer01 | 2006Comer | 210 | Zeron | [5 empty] | (GTA weld metal) | [6 empty] | 0.6466087 | 0 | 20 | 8 | artificial seawater |  | 1e-06 | 0.06397155 | 0.002380765 | 0 | 0 | 0 | 0 | 0 | yes | -196.0916 |  |  |  | 0.1666667 | 1164.42 | 2 | 0.018 | 0.69 | 0.39 | 0.03 | 0.001 | 24.8 | 9.35 | 3.8 | 0.225 |  |  |  | 0.61 | 0.6
2006Comer02 | 2006Comer | 210 | Zeron | [5 empty] | (SMA weld metal) | [6 empty] | 0.6466087 | 0 | 20 | 8 | artificial seawater |  | 1e-06 | 0.06397155 | 0.002380765 | 0 | 0 | 0 | 0 | 0 | yes | -321.4286 |  |  |  | 0.1666667 | 1115.903 | 2 | 0.03 | 0.7 | 0.5 |  |  | 25 | 9.5 | 3.6 | 0.2 |  |  |  | 0.8 | 0.7
2006Comer03 | 2006Comer | 210 | Zeron | [5 empty] | (base) | [6 empty] | 0.6466087 | 0 | 20 | 8 | artificial seawater |  | 1e-06 | 0.06397155 | 0.002380765 | 0 | 0 | 0 | 0 | 0 | yes | -410.3774 |  |  |  | 0.1666667 | 1164.42 | 2 | [5 empty] | 25 | 7 | 3.5 | 0.25 |  |  |  | 0.75 | 0.75
2006Comer04 | 2006Comer | 210 | Zeron | [5 empty] | (base) | [6 empty] | 0.6466087 | 0 | 20 | 8 | artificial seawater |  | 1e-06 | 0.06397155 | 0.002380765 | 0 | 0 | 0 | 0 | 0 | yes | -190.027 |  |  |  | 0.1666667 | 1150.27 | 2 | [5 empty] | 25 | 7 | 3.5 | 0.25 |  |  |  | 0.75 | 0.75
2006Comer05 | 2006Comer | 210 | Zeron | [5 empty] | (base) | [6 empty] | 0.6466087 | 0 | 20 | 8 | artificial seawater |  | 1e-06 | 0.06397155 | 0.002380765 | 0 | 0 | 0 | 0 | 0 | yes | -412.3675 |  |  |  | 0.1666667 | 1218.021 | 2 | [5 empty] | 25 | 7 | 3.5 | 0.25 |  |  |  | 0.75 | 0.75
2006Comer06 | 2006Comer | 210 | Zeron | [5 empty] | (base) | [6 empty] | 0.6466087 | 0 | 80 | 8 | artificial seawater |  | 1e-06 | 0.06397155 | 0.002380765 | 0 | 0 | 0 | 0 | 0 | yes | -119.788 |  |  |  | 0.1666667 | 683.7456 | 1 | [5 empty] | 25 | 7 | 3.5 | 0.25 |  |  |  | 0.75 | 0.75
2006Kwok01 | 2006Kwok | 211 | 304L | 14000 |  | 0.04 | [6 empty] | 0.5 | natural |  | 0.5989049 | 0 | 23 | 6.5 |  |  | 3.162278e-08 | 0 | 0 | 0 | 0 | 0 | 0 | 0 | yes | -270 |  |  |  | 5 | 330 | 1 | 0.08 | 1.6 | 0.3 | 0.1 | 0.1 | 18.4 | 8.7 | [5 empty] | 2.1
2006Kwok02 | 2006Kwok | 211 | 304L | 14000 |  | 0.04 | 1873 |  | welded |  |  |  | 0.5 | natural |  | 0.5989049 | 0 | 23 | 6.5 |  |  | 3.162278e-08 | 0 | 0 | 0 | 0 | 0 | 0 | 0 | yes | -310 |  |  |  | 5 | 85 | 1 | 0.08 | 1.6 | 0.3 | 0.1 | 0.1 | 18.4 | 8.7 | [5 empty] | 2.1
2006Kwok03 | 2006Kwok | 211 | 316L | 14000 |  | 0.04 | [6 empty] | 0.5 | natural |  | 0.5989049 | 0 | 23 | 6.5 |  |  | 3.162278e-08 | 0 | 0 | 0 | 0 | 0 | 0 | 0 | yes | -256 |  |  |  | 5 | 423 | 1 | 0.03 | 1.4 | 0.4 |  |  | 17.6 | 11.2 | 2.5 |  |  |  |  | 1.4
2006Kwok04 | 2006Kwok | 211 | 316L | 14000 |  | 0.04 | 1873 |  | welded |  |  |  | 0.5 | natural |  | 0.5989049 | 0 | 23 | 6.5 |  |  | 3.162278e-08 | 0 | 0 | 0 | 0 | 0 | 0 | 0 | yes | -343 |  |  |  | 5 | 195 | 1 | 0.03 | 1.4 | 0.4 |  |  | 17.6 | 11.2 | 2.5 |  |  |  |  | 1.4
2006Kwok05 | 2006Kwok | 211 | 318 | 14000 |  | 0.04 | [6 empty] | 0.5 | natural |  | 0.5989049 | 0 | 23 | 6.5 |  |  | 3.162278e-08 | 0 | 0 | 0 | 0 | 0 | 0 | 0 | yes | -301 |  |  |  | 5 | 1170 | 2 | 0.03 | 1.5 | 0.4 |  |  | 22.5 | 5.6 | 2.9 |  |  |  |  | 1.6
2006Kwok06 | 2006Kwok | 211 | 318 | 14000 |  | 0.04 | 1873 |  | welded |  |  |  | 0.5 | natural |  | 0.5989049 | 0 | 23 | 6.5 |  |  | 3.162278e-08 | 0 | 0 | 0 | 0 | 0 | 0 | 0 | yes | -348 |  |  |  | 5 | 671 | 1 | 0.03 | 1.5 | 0.4 |  |  | 22.5 | 5.6 | 2.9 |  |  |  |  | 1.6
2006Kwok07 | 2006Kwok | 211 | 2705 | 14000 |  | 0.04 | [6 empty] | 0.5 | natural |  | 0.5989049 | 0 | 23 | 6.5 |  |  | 3.162278e-08 | 0 | 0 | 0 | 0 | 0 | 0 | 0 | yes | -3 |  |  |  | 5 | 1040 | 2 | 0.03 | 0.6 | 0.3 |  |  | 25.6 | 7.2 | 4 | 0.2 |  |  |  | 0.7
2006Kwok08 | 2006Kwok | 211 | 2705 | 14000 |  | 0.04 | 1873 |  | welded |  |  |  | 0.5 | natural |  | 0.5989049 | 0 | 23 | 6.5 |  |  | 3.162278e-08 | 0 | 0 | 0 | 0 | 0 | 0 | 0 | yes | -327 |  |  |  | 5 | 1040 | 2 | 0.03 | 0.6 | 0.3 |  |  | 25.6 | 7.2 | 4 | 0.2 |  |  |  | 0.7
2006Cvijovic01 | 2006Cvijovic | 212 |  | 14000 |  | 0.1963495 | [9 empty] | 0.5 | 0 | 23 | 6.5 |  |  | 3.162278e-08 | 0 | 0 | 0 | 0 | 0 | 0 | 0 | yes |  |  |  |  | 0.2 | 150.4065 | 1 | 0.075 | 0.7 | 0.83 | 0.02 | 0.01 | 22.5 | 7.8 | 2.3 | 0.1 | 0.1 |  |  | 3.5 |  | 0.2
2006Cvijovic02 | 2006Cvijovic | 212 |  | 14000 |  | 0.1963495 | 1173 | 1 | [7 empty] | 0.5 | 0 | 23 | 6.5 |  |  | 3.162278e-08 | 0 | 0 | 0 | 0 | 0 | 0 | 0 | yes |  |  |  |  | 0.2 | 11.38211 | 1 | 0.075 | 0.7 | 0.83 | 0.02 | 0.01 | 22.5 | 7.8 | 2.3 | 0.1 | 0.1 |  |  | 3.5 |  | 0.2
2006Cvijovic03 | 2006Cvijovic | 212 |  | 14000 |  | 0.1963495 | 1223 | 1 | [7 empty] | 0.5 | 0 | 23 | 6.5 |  |  | 3.162278e-08 | 0 | 0 | 0 | 0 | 0 | 0 | 0 | yes |  |  |  |  | 0.2 | 49.5935 | 1 | 0.075 | 0.7 | 0.83 | 0.02 | 0.01 | 22.5 | 7.8 | 2.3 | 0.1 | 0.1 |  |  | 3.5 |  | 0.2
2006Cvijovic04 | 2006Cvijovic | 212 |  | 14000 |  | 0.1963495 | 1273 | 1 | [7 empty] | 0.5 | 0 | 23 | 6.5 |  |  | 3.162278e-08 | 0 | 0 | 0 | 0 | 0 | 0 | 0 | yes |  |  |  |  | 0.2 | 60.1626 | 1 | 0.075 | 0.7 | 0.83 | 0.02 | 0.01 | 22.5 | 7.8 | 2.3 | 0.1 | 0.1 |  |  | 3.5 |  | 0.2
2006Cvijovic05 | 2006Cvijovic | 212 |  | 14000 |  | 0.1963495 | 1373 | 1 | [7 empty] | 0.5 | 0 | 23 | 6.5 |  |  | 3.162278e-08 | 0 | 0 | 0 | 0 | 0 | 0 | 0 | yes |  |  |  |  | 0.2 | 529.2683 | 1 | 0.075 | 0.7 | 0.83 | 0.02 | 0.01 | 22.5 | 7.8 | 2.3 | 0.1 | 0.1 |  |  | 3.5 |  | 0.2
2006Cvijovic06 | 2006Cvijovic | 212 |  | 14000 |  | 0.1963495 | 1423 | 1 | [7 empty] | 0.5 | 0 | 23 | 6.5 |  |  | 3.162278e-08 | 0 | 0 | 0 | 0 | 0 | 0 | 0 | yes |  |  |  |  | 0.2 | 551.2195 | 1 | 0.075 | 0.7 | 0.83 | 0.02 | 0.01 | 22.5 | 7.8 | 2.3 | 0.1 | 0.1 |  |  | 3.5 |  | 0.2
2006Cvijovic07 | 2006Cvijovic | 212 |  | 14000 |  | 0.1963495 | 1473 | 1 | [7 empty] | 0.5 | 0 | 23 | 6.5 |  |  | 3.162278e-08 | 0 | 0 | 0 | 0 | 0 | 0 | 0 | yes |  |  |  |  | 0.2 | 600.813 | 1 | 0.075 | 0.7 | 0.83 | 0.02 | 0.01 | 22.5 | 7.8 | 2.3 | 0.1 | 0.1 |  |  | 3.5 |  | 0.2
2006Cvijovic08 | 2006Cvijovic | 212 |  | 14000 |  | 0.1963495 | [9 empty] | 0.5 | 0 | 23 | 6.5 |  |  | 3.162278e-08 | 0 | 0 | 0 | 0 | 0 | 0 | 0 | yes |  |  |  |  | 0.2 | 905.6911 | 1 | 0.08 | 0.6 | 0.8 | 0.02 | 0.01 | 27 | 6.8 | 2.1 | 0.1 | 0.1 |  |  | 2.8 |  | 0
2006Cvijovic09 | 2006Cvijovic | 212 |  | 14000 |  | 0.1963495 | 1173 | 1 | [7 empty] | 0.5 | 0 | 23 | 6.5 |  |  | 3.162278e-08 | 0 | 0 | 0 | 0 | 0 | 0 | 0 | yes |  |  |  |  | 0.2 | 10.56911 | 1 | 0.08 | 0.6 | 0.8 | 0.02 | 0.01 | 27 | 6.8 | 2.1 | 0.1 | 0.1 |  |  | 2.8 |  | 0
2006Cvijovic10 | 2006Cvijovic | 212 |  | 14000 |  | 0.1963495 | 1223 | 1 | [7 empty] | 0.5 | 0 | 23 | 6.5 |  |  | 3.162278e-08 | 0 | 0 | 0 | 0 | 0 | 0 | 0 | yes |  |  |  |  | 0.2 | 801.626 | 1 | 0.08 | 0.6 | 0.8 | 0.02 | 0.01 | 27 | 6.8 | 2.1 | 0.1 | 0.1 |  |  | 2.8 |  | 0
2006Cvijovic11 | 2006Cvijovic | 212 |  | 14000 |  | 0.1963495 | 1273 | 1 | [7 empty] | 0.5 | 0 | 23 | 6.5 |  |  | 3.162278e-08 | 0 | 0 | 0 | 0 | 0 | 0 | 0 | yes |  |  |  |  | 0.2 | 801.626 | 1 | 0.08 | 0.6 | 0.8 | 0.02 | 0.01 | 27 | 6.8 | 2.1 | 0.1 | 0.1 |  |  | 2.8 |  | 0
2006Cvijovic12 | 2006Cvijovic | 212 |  | 14000 |  | 0.1963495 | 1373 | 1 | [7 empty] | 0.5 | 0 | 23 | 6.5 |  |  | 3.162278e-08 | 0 | 0 | 0 | 0 | 0 | 0 | 0 | yes |  |  |  |  | 0.2 | 904.065 | 1 | 0.08 | 0.6 | 0.8 | 0.02 | 0.01 | 27 | 6.8 | 2.1 | 0.1 | 0.1 |  |  | 2.8 |  | 0
2006Cvijovic13 | 2006Cvijovic | 212 |  | 14000 |  | 0.1963495 | 1423 | 1 | [7 empty] | 0.5 | 0 | 23 | 6.5 |  |  | 3.162278e-08 | 0 | 0 | 0 | 0 | 0 | 0 | 0 | yes |  |  |  |  | 0.2 | 919.5122 | 1 | 0.08 | 0.6 | 0.8 | 0.02 | 0.01 | 27 | 6.8 | 2.1 | 0.1 | 0.1 |  |  | 2.8 |  | 0
2006Cvijovic14 | 2006Cvijovic | 212 |  | 14000 |  | 0.1963495 | 1473 | 1 | [7 empty] | 0.5 | 0 | 23 | 6.5 |  |  | 3.162278e-08 | 0 | 0 | 0 | 0 | 0 | 0 | 0 | yes |  |  |  |  | 0.2 | 919.5122 | 1 | 0.08 | 0.6 | 0.8 | 0.02 | 0.01 | 27 | 6.8 | 2.1 | 0.1 | 0.1 |  |  | 2.8 |  | 0
2006Tzaneva01 | 2006Tzaneva | 213 |  | 800 |  | 0.5 | [6 empty] | 0.01666667 |  |  | 1 | 0 | 20 | 6.5 |  |  | 3.162278e-08 | 0 | 0 | 0 | 0 | 0 | 0 | 0 | yes | -512.1212 |  |  |  | 1 | 143.5262 | 1 | 0.04 | 12 | 0.3 |  |  | 16.5 |  |  | 0.61
2006Tzaneva02 | 2006Tzaneva | 213 |  | 800 |  | 0.5 | [6 empty] | 0.01666667 |  |  | 0 | 1 | 20 | 6.5 |  |  | 3.162278e-08 | 0 | 0 | 0 | 0 | 0 | 0 | 0 | yes | -366.1157 |  |  |  | 1 | 317.0799 | 1 | 0.04 | 12 | 0.3 |  |  | 16.5 |  |  | 0.61
2006Tzaneva03 | 2006Tzaneva | 213 |  | 800 |  | 0.5 | [6 empty] | 0.01666667 |  |  | 0.04 | 0 | 20 | 6.5 |  |  | 3.162278e-08 | 0 | 0 | 0 | 0 | 0 | 0 | 0 | yes | -419.2334 |  |  |  | 1 | 658.7761 | 1 | 0.04 | 12 | 0.3 |  |  | 16.5 |  |  | 0.61
2006Tzaneva04 | 2006Tzaneva | 213 |  | 800 |  | 0.5 | [6 empty] | 0.01666667 |  |  | 0.04 | 0 | 20 | 6.5 |  |  | 3.162278e-08 | 0 | 0 | 0 | 0 | 0 | 0 | 0 | yes | -240.3497 |  |  |  | 1 | 739.7445 | 1 | 0.055 | 1.28 | 0.52 |  |  | 17.49 | 9.37
2006Tzaneva05 | 2006Tzaneva | 213 |  | 800 |  | 0.5 | [6 empty] | 0.01666667 |  |  | 0 | 0.003 | 20 | 6.5 |  |  | 3.162278e-08 | 0 | 0 | 0 | 0 | 0 | 0 | 0 | yes | -342.8254 |  |  |  | 1 | 756.1735 | 1 | 0.04 | 12 | 0.3 |  |  | 16.5 |  |  | 0.61
2006Tzaneva06 | 2006Tzaneva | 213 |  | 800 |  | 0.5 | [6 empty] | 0.01666667 |  |  | 0 | 0.003 | 20 | 6.5 |  |  | 3.162278e-08 | 0 | 0 | 0 | 0 | 0 | 0 | 0 | yes | -261.8465 |  |  |  | 1 | 723.2481 | 1 | 0.055 | 1.28 | 0.52 |  |  | 17.49 | 9.37
2006Tzaneva07 | 2006Tzaneva | 213 |  | 800 |  | 0.5 | [6 empty] | 0.01666667 |  |  | 0.4970988 | 0 | 5 | 6.5 |  |  | 3.162278e-08 | 0 | 0 | 0 | 0 | 0 | 0 | 0 | yes |  |  |  |  | 1 | 390.1976 | 1 | 0.04 | 12 | 0.3 |  |  | 16.5 |  |  | 0.61
2006Tzaneva08 | 2006Tzaneva | 213 |  | 800 |  | 0.5 | [6 empty] | 0.01666667 |  |  | 0.3024353 | 0 | 10 | 6.5 |  |  | 3.162278e-08 | 0 | 0 | 0 | 0 | 0 | 0 | 0 | yes |  |  |  |  | 1 | 494.5455 | 1 | 0.04 | 12 | 0.3 |  |  | 16.5 |  |  | 0.61
2006Tzaneva09 | 2006Tzaneva | 213 |  | 800 |  | 0.5 | [6 empty] | 0.01666667 |  |  | 0.1014668 | 0 | 15 | 6.5 |  |  | 3.162278e-08 | 0 | 0 | 0 | 0 | 0 | 0 | 0 | yes |  |  |  |  | 1 | 519.2095 | 1 | 0.04 | 12 | 0.3 |  |  | 16.5 |  |  | 0.61
2006Tzaneva10 | 2006Tzaneva | 213 |  | 800 |  | 0.5 | [6 empty] | 0.01666667 |  |  | 0.04010163 | 0 | 20 | 6.5 |  |  | 3.162278e-08 | 0 | 0 | 0 | 0 | 0 | 0 | 0 | yes |  |  |  |  | 1 | 598.8933 | 1 | 0.04 | 12 | 0.3 |  |  | 16.5 |  |  | 0.61
2006Tzaneva11 | 2006Tzaneva | 213 |  | 800 |  | 0.5 | [6 empty] | 0.01666667 |  |  | 0.02015338 | 0 | 30 | 6.5 |  |  | 3.162278e-08 | 0 | 0 | 0 | 0 | 0 | 0 | 0 | yes |  |  |  |  | 1 | 485.0593 | 1 | 0.04 | 12 | 0.3 |  |  | 16.5 |  |  | 0.61
2006Tzaneva12 | 2006Tzaneva | 213 |  | 800 |  | 0.5 | [6 empty] | 0.01666667 |  |  | 0.006162023 | 0 | 40 | 6.5 |  |  | 3.162278e-08 | 0 | 0 | 0 | 0 | 0 | 0 | 0 | yes |  |  |  |  | 1 | 571.0672 | 1 | 0.04 | 12 | 0.3 |  |  | 16.5 |  |  | 0.61
2006Tzaneva13 | 2006Tzaneva | 213 |  | 800 |  | 0.5 | [6 empty] | 0.01666667 |  |  | 0.004068986 | 0 | 60 | 6.5 |  |  | 3.162278e-08 | 0 | 0 | 0 | 0 | 0 | 0 | 0 | yes |  |  |  |  | 1 | 566.0079 | 1 | 0.04 | 12 | 0.3 |  |  | 16.5 |  |  | 0.61
2006Tzaneva14 | 2006Tzaneva | 213 |  | 800 |  | 0.5 | [6 empty] | 0.01666667 |  |  | 0.003063134 | 0 | 80 | 6.5 |  |  | 3.162278e-08 | 0 | 0 | 0 | 0 | 0 | 0 | 0 | yes |  |  |  |  | 1 | 623.5573 | 1 | 0.04 | 12 | 0.3 |  |  | 16.5 |  |  | 0.61
2007Giridharan01 | 2007Giridharan | 214 | 304L | 14000 |  | 0.2322 | 1873 |  | (different weld parameters) | [6 empty] | 0.6057495 | 0 | 22 | 6.5 |  |  | 3.162278e-08 | 0 | 0 | 0 | 0 | 0 | 0 | 0 | yes |  |  |  |  | 0.1666667 | 282 | 1 | 0.017 | 1.64 | 0.22 | 0.027 | 0.047 | 18.71 | 10.1 |  | 0.015
2007Giridharan02 | 2007Giridharan | 214 | 304L | 14000 |  | 0.2322 | 1873 |  | (different weld parameters) | [6 empty] | 0.6057495 | 0 | 22 | 6.5 |  |  | 3.162278e-08 | 0 | 0 | 0 | 0 | 0 | 0 | 0 | yes |  |  |  |  | 0.1666667 | 388 | 1 | 0.017 | 1.64 | 0.22 | 0.027 | 0.047 | 18.71 | 10.1 |  | 0.015
2007Giridharan03 | 2007Giridharan | 214 | 304L | 14000 |  | 0.2322 | 1873 |  | (different weld parameters) | [6 empty] | 0.6057495 | 0 | 22 | 6.5 |  |  | 3.162278e-08 | 0 | 0 | 0 | 0 | 0 | 0 | 0 | yes |  |  |  |  | 0.1666667 | 309.5 | 1 | 0.017 | 1.64 | 0.22 | 0.027 | 0.047 | 18.71 | 10.1 |  | 0.015
2007Giridharan04 | 2007Giridharan | 214 | 304L | 14000 |  | 0.2322 | 1873 |  | (different weld parameters) | [6 empty] | 0.6057495 | 0 | 22 | 6.5 |  |  | 3.162278e-08 | 0 | 0 | 0 | 0 | 0 | 0 | 0 | yes |  |  |  |  | 0.1666667 | 310.1 | 1 | 0.017 | 1.64 | 0.22 | 0.027 | 0.047 | 18.71 | 10.1 |  | 0.015
2007Giridharan05 | 2007Giridharan | 214 | 304L | 14000 |  | 0.2322 | 1873 |  | (different weld parameters) | [6 empty] | 0.6057495 | 0 | 22 | 6.5 |  |  | 3.162278e-08 | 0 | 0 | 0 | 0 | 0 | 0 | 0 | yes |  |  |  |  | 0.1666667 | 231.2 | 1 | 0.017 | 1.64 | 0.22 | 0.027 | 0.047 | 18.71 | 10.1 |  | 0.015
2007Giridharan06 | 2007Giridharan | 214 | 304L | 14000 |  | 0.2322 | 1873 |  | (different weld parameters) | [6 empty] | 0.6057495 | 0 | 22 | 6.5 |  |  | 3.162278e-08 | 0 | 0 | 0 | 0 | 0 | 0 | 0 | yes |  |  |  |  | 0.1666667 | 372 | 1 | 0.017 | 1.64 | 0.22 | 0.027 | 0.047 | 18.71 | 10.1 |  | 0.015
2007Giridharan07 | 2007Giridharan | 214 | 304L | 14000 |  | 0.2322 | 1873 |  | (different weld parameters) | [6 empty] | 0.6057495 | 0 | 22 | 6.5 |  |  | 3.162278e-08 | 0 | 0 | 0 | 0 | 0 | 0 | 0 | yes |  |  |  |  | 0.1666667 | 351.6 | 1 | 0.017 | 1.64 | 0.22 | 0.027 | 0.047 | 18.71 | 10.1 |  | 0.015
2007Giridharan08 | 2007Giridharan | 214 | 304L | 14000 |  | 0.2322 | 1873 |  | (different weld parameters) | [6 empty] | 0.6057495 | 0 | 22 | 6.5 |  |  | 3.162278e-08 | 0 | 0 | 0 | 0 | 0 | 0 | 0 | yes |  |  |  |  | 0.1666667 | 323.5 | 1 | 0.017 | 1.64 | 0.22 | 0.027 | 0.047 | 18.71 | 10.1 |  | 0.015
2007Giridharan09 | 2007Giridharan | 214 | 304L | 14000 |  | 0.2322 | 1873 |  | (different weld parameters) | [6 empty] | 0.6057495 | 0 | 22 | 6.5 |  |  | 3.162278e-08 | 0 | 0 | 0 | 0 | 0 | 0 | 0 | yes |  |  |  |  | 0.1666667 | 310.6 | 1 | 0.017 | 1.64 | 0.22 | 0.027 | 0.047 | 18.71 | 10.1 |  | 0.015
2007Giridharan10 | 2007Giridharan | 214 | 304L | 14000 |  | 0.2322 | 1873 |  | (different weld parameters) | [6 empty] | 0.6057495 | 0 | 22 | 6.5 |  |  | 3.162278e-08 | 0 | 0 | 0 | 0 | 0 | 0 | 0 | yes |  |  |  |  | 0.1666667 | 410.6 | 1 | 0.017 | 1.64 | 0.22 | 0.027 | 0.047 | 18.71 | 10.1 |  | 0.015
2007Giridharan11 | 2007Giridharan | 214 | 304L | 14000 |  | 0.2322 | 1873 |  | (different weld parameters) | [6 empty] | 0.6057495 | 0 | 22 | 6.5 |  |  | 3.162278e-08 | 0 | 0 | 0 | 0 | 0 | 0 | 0 | yes |  |  |  |  | 0.1666667 | 401.3 | 1 | 0.017 | 1.64 | 0.22 | 0.027 | 0.047 | 18.71 | 10.1 |  | 0.015
2007Giridharan12 | 2007Giridharan | 214 | 304L | 14000 |  | 0.2322 | 1873 |  | (different weld parameters) | [6 empty] | 0.6057495 | 0 | 22 | 6.5 |  |  | 3.162278e-08 | 0 | 0 | 0 | 0 | 0 | 0 | 0 | yes |  |  |  |  | 0.1666667 | 398.1 | 1 | 0.017 | 1.64 | 0.22 | 0.027 | 0.047 | 18.71 | 10.1 |  | 0.015
2007Giridharan13 | 2007Giridharan | 214 | 304L | 14000 |  | 0.2322 | 1873 |  | (different weld parameters) | [6 empty] | 0.6057495 | 0 | 22 | 6.5 |  |  | 3.162278e-08 | 0 | 0 | 0 | 0 | 0 | 0 | 0 | yes |  |  |  |  | 0.1666667 | 252.1 | 1 | 0.017 | 1.64 | 0.22 | 0.027 | 0.047 | 18.71 | 10.1 |  | 0.015
2007Giridharan14 | 2007Giridharan | 214 | 304L | 14000 |  | 0.2322 | 1873 |  | (different weld parameters) | [6 empty] | 0.6057495 | 0 | 22 | 6.5 |  |  | 3.162278e-08 | 0 | 0 | 0 | 0 | 0 | 0 | 0 | yes |  |  |  |  | 0.1666667 | 291.2 | 1 | 0.017 | 1.64 | 0.22 | 0.027 | 0.047 | 18.71 | 10.1 |  | 0.015
2007Giridharan15 | 2007Giridharan | 214 | 304L | 14000 |  | 0.2322 | 1873 |  | (different weld parameters) | [6 empty] | 0.6057495 | 0 | 22 | 6.5 |  |  | 3.162278e-08 | 0 | 0 | 0 | 0 | 0 | 0 | 0 | yes |  |  |  |  | 0.1666667 | 360.2 | 1 | 0.017 | 1.64 | 0.22 | 0.027 | 0.047 | 18.71 | 10.1 |  | 0.015
2007Giridharan16 | 2007Giridharan | 214 | 304L | 14000 |  | 0.2322 | 1873 |  | (different weld parameters) | [6 empty] | 0.6057495 | 0 | 22 | 6.5 |  |  | 3.162278e-08 | 0 | 0 | 0 | 0 | 0 | 0 | 0 | yes |  |  |  |  | 0.1666667 | 310.6 | 1 | 0.017 | 1.64 | 0.22 | 0.027 | 0.047 | 18.71 | 10.1 |  | 0.015
2007Giridharan17 | 2007Giridharan | 214 | 304L | 14000 |  | 0.2322 | 1873 |  | (different weld parameters) | [6 empty] | 0.6057495 | 0 | 22 | 6.5 |  |  | 3.162278e-08 | 0 | 0 | 0 | 0 | 0 | 0 | 0 | yes |  |  |  |  | 0.1666667 | 346.5 | 1 | 0.017 | 1.64 | 0.22 | 0.027 | 0.047 | 18.71 | 10.1 |  | 0.015
2007Giridharan18 | 2007Giridharan | 214 | 304L | 14000 |  | 0.2322 | 1873 |  | (different weld parameters) | [6 empty] | 0.6057495 | 0 | 22 | 6.5 |  |  | 3.162278e-08 | 0 | 0 | 0 | 0 | 0 | 0 | 0 | yes |  |  |  |  | 0.1666667 | 341.5 | 1 | 0.017 | 1.64 | 0.22 | 0.027 | 0.047 | 18.71 | 10.1 |  | 0.015
2007Giridharan19 | 2007Giridharan | 214 | 304L | 14000 |  | 0.2322 | 1873 |  | (different weld parameters) | [6 empty] | 0.6057495 | 0 | 22 | 6.5 |  |  | 3.162278e-08 | 0 | 0 | 0 | 0 | 0 | 0 | 0 | yes |  |  |  |  | 0.1666667 | 371 | 1 | 0.017 | 1.64 | 0.22 | 0.027 | 0.047 | 18.71 | 10.1 |  | 0.015
2007Giridharan20 | 2007Giridharan | 214 | 304L | 14000 |  | 0.2322 | 1873 |  | (different weld parameters) | [6 empty] | 0.6057495 | 0 | 22 | 6.5 |  |  | 3.162278e-08 | 0 | 0 | 0 | 0 | 0 | 0 | 0 | yes |  |  |  |  | 0.1666667 | 358 | 1 | 0.017 | 1.64 | 0.22 | 0.027 | 0.047 | 18.71 | 10.1 |  | 0.015
2007Ezuber01 | 2007Ezuber | 215 | 3RE60 | 1000 |  | 5 | [9 empty] | 0.6911004 | 0 | 25 | 6.5 |  |  | 3.162278e-08 | 0.04070917 | 0 | 0 | 0 | 0 | 0 | 0 | yes |  |  |  |  | 1 | 388.1765 | 1 | 0.02 | 1.47 | 1.64 | 0.021 | 0.026 | 18.42 | 4.84 | 2.7 | 0.071
2007Ezuber02 | 2007Ezuber | 215 | 3RE60 | 1000 |  | 5 | 1118 | 0.1666667 | [7 empty] | 0.6911004 | 0 | 25 | 6.5 |  |  | 3.162278e-08 | 0.04070917 | 0 | 0 | 0 | 0 | 0 | 0 | yes |  |  |  |  | 1 | 352.2065 | 1 | 0.02 | 1.47 | 1.64 | 0.021 | 0.026 | 18.42 | 4.84 | 2.7 | 0.071
2007Ezuber03 | 2007Ezuber | 215 | 3RE60 | 1000 |  | 5 | 1118 | 1 | [7 empty] | 0.6911004 | 0 | 25 | 6.5 |  |  | 3.162278e-08 | 0.04070917 | 0 | 0 | 0 | 0 | 0 | 0 | yes |  |  |  |  | 1 | 189.0092 | 1 | 0.02 | 1.47 | 1.64 | 0.021 | 0.026 | 18.42 | 4.84 | 2.7 | 0.071
2007Ezuber04 | 2007Ezuber | 215 | 3RE60 | 1000 |  | 5 | 1118 | 5 | [7 empty] | 0.6911004 | 0 | 25 | 6.5 |  |  | 3.162278e-08 | 0.04070917 | 0 | 0 | 0 | 0 | 0 | 0 | yes |  |  |  |  | 1 | 74.43797 | 1 | 0.02 | 1.47 | 1.64 | 0.021 | 0.026 | 18.42 | 4.84 | 2.7 | 0.071
2007Ezuber05 | 2007Ezuber | 215 | 3RE60 | 1000 |  | 5 | [9 empty] | 0.6911004 | 0 | 50 | 6.5 |  |  | 3.162278e-08 | 0.04070917 | 0 | 0 | 0 | 0 | 0 | 0 | yes |  |  |  |  | 1 | 82.43131 | 1 | 0.02 | 1.47 | 1.64 | 0.021 | 0.026 | 18.42 | 4.84 | 2.7 | 0.071
2007Ezuber06 | 2007Ezuber | 215 | 3RE60 | 1000 |  | 5 | 1118 | 0.1666667 | [7 empty] | 0.6911004 | 0 | 50 | 6.5 |  |  | 3.162278e-08 | 0.04070917 | 0 | 0 | 0 | 0 | 0 | 0 | yes |  |  |  |  | 1 | 46.46128 | 1 | 0.02 | 1.47 | 1.64 | 0.021 | 0.026 | 18.42 | 4.84 | 2.7 | 0.071
2007Ezuber07 | 2007Ezuber | 215 | 3RE60 | 1000 |  | 5 | 1118 | 1 | [7 empty] | 0.6911004 | 0 | 50 | 6.5 |  |  | 3.162278e-08 | 0.04070917 | 0 | 0 | 0 | 0 | 0 | 0 | yes |  |  |  |  | 1 | 17.15237 | 1 | 0.02 | 1.47 | 1.64 | 0.021 | 0.026 | 18.42 | 4.84 | 2.7 | 0.071
2007Ezuber08 | 2007Ezuber | 215 | 3RE60 | 1000 |  | 5 | 1118 | 5 | [7 empty] | 0.6911004 | 0 | 50 | 6.5 |  |  | 3.162278e-08 | 0.04070917 | 0 | 0 | 0 | 0 | 0 | 0 | yes |  |  |  |  | 1 | -84.09659 | 1 | 0.02 | 1.47 | 1.64 | 0.021 | 0.026 | 18.42 | 4.84 | 2.7 | 0.071
2007Ezuber09 | 2007Ezuber | 215 | 3RE60 | 1000 |  | 5 | [9 empty] | 0.6911004 | 0 | 80 | 6.5 |  |  | 3.162278e-08 | 0.04070917 | 0 | 0 | 0 | 0 | 0 | 0 | yes |  |  |  |  | 1 | -93.42215 | 1 | 0.02 | 1.47 | 1.64 | 0.021 | 0.026 | 18.42 | 4.84 | 2.7 | 0.071
2007Ezuber10 | 2007Ezuber | 215 | 3RE60 | 1000 |  | 5 | 1118 | 0.1666667 | [7 empty] | 0.6911004 | 0 | 80 | 6.5 |  |  | 3.162278e-08 | 0.04070917 | 0 | 0 | 0 | 0 | 0 | 0 | yes |  |  |  |  | 1 | -116.0699 | 1 | 0.02 | 1.47 | 1.64 | 0.021 | 0.026 | 18.42 | 4.84 | 2.7 | 0.071
2007Ezuber11 | 2007Ezuber | 215 | 3RE60 | 1000 |  | 5 | 1118 | 1 | [7 empty] | 0.6911004 | 0 | 80 | 6.5 |  |  | 3.162278e-08 | 0.04070917 | 0 | 0 | 0 | 0 | 0 | 0 | yes |  |  |  |  | 1 | -130.7244 | 1 | 0.02 | 1.47 | 1.64 | 0.021 | 0.026 | 18.42 | 4.84 | 2.7 | 0.071
2007Ezuber12 | 2007Ezuber | 215 | 3RE60 | 1000 |  | 5 | 1118 | 5 | [7 empty] | 0.6911004 | 0 | 80 | 6.5 |  |  | 3.162278e-08 | 0.04070917 | 0 | 0 | 0 | 0 | 0 | 0 | yes |  |  |  |  | 1 | -144.0466 | 1 | 0.02 | 1.47 | 1.64 | 0.021 | 0.026 | 18.42 | 4.84 | 2.7 | 0.071
2007Ezuber13 | 2007Ezuber | 215 | 2205 | 1000 |  | 5 | 1118 | 0.1666667 | [7 empty] | 0.6911004 | 0 | 50 | 6.5 |  |  | 3.162278e-08 | 0.04070917 | 0 | 0 | 0 | 0 | 0 | 0 | yes |  |  |  |  | 1 | 361.5321 | 1 | [5 empty] | 22 | 5.5 | 3.2 | 0.18
2007Ezuber14 | 2007Ezuber | 215 | 2205 | 1000 |  | 5 | 1118 | 1 | [7 empty] | 0.6911004 | 0 | 50 | 6.5 |  |  | 3.162278e-08 | 0.04070917 | 0 | 0 | 0 | 0 | 0 | 0 | yes |  |  |  |  | 1 | 330.8909 | 1 | [5 empty] | 22 | 5.5 | 3.2 | 0.18
2007Ezuber15 | 2007Ezuber | 215 | 2205 | 1000 |  | 5 | 1118 | 5 | [7 empty] | 0.6911004 | 0 | 50 | 6.5 |  |  | 3.162278e-08 | 0.04070917 | 0 | 0 | 0 | 0 | 0 | 0 | yes |  |  |  |  | 1 | 325.562 | 1 | [5 empty] | 22 | 5.5 | 3.2 | 0.18
2007Ezuber16 | 2007Ezuber | 215 | 2205 | 1000 |  | 5 | 1118 | 0.1666667 | [7 empty] | 0.6911004 | 0 | 80 | 6.5 |  |  | 3.162278e-08 | 0.04070917 | 0 | 0 | 0 | 0 | 0 | 0 | yes |  |  |  |  | 1 | 146.378 | 1 | [5 empty] | 22 | 5.5 | 3.2 | 0.18
2007Ezuber17 | 2007Ezuber | 215 | 2205 | 1000 |  | 5 | 1118 | 1 | [7 empty] | 0.6911004 | 0 | 80 | 6.5 |  |  | 3.162278e-08 | 0.04070917 | 0 | 0 | 0 | 0 | 0 | 0 | yes |  |  |  |  | 1 | 121.7319 | 1 | [5 empty] | 22 | 5.5 | 3.2 | 0.18
2007Ezuber18 | 2007Ezuber | 215 | 2205 | 1000 |  | 5 | 1118 | 5 | [7 empty] | 0.6911004 | 0 | 80 | 6.5 |  |  | 3.162278e-08 | 0.04070917 | 0 | 0 | 0 | 0 | 0 | 0 | yes |  |  |  |  | 1 | 97.08576 | 1 | [5 empty] | 22 | 5.5 | 3.2 | 0.18
2007Ezuber19 | 2007Ezuber | 215 | 2205 | 1000 |  | 5 | 1118 | 0.1666667 | [7 empty] | 0.6911004 | 0 | 25 | 6.5 |  |  | 3.162278e-08 | 0.04070917 | 0 | 0 | 0 | 0 | 0 | 0 | yes |  |  |  |  | 1 | 1200 | 2 | [5 empty] | 22 | 5.5 | 3.2 | 0.18
2007Ezuber20 | 2007Ezuber | 215 | 2205 | 1000 |  | 5 | 1118 | 1 | [7 empty] | 0.6911004 | 0 | 25 | 6.5 |  |  | 3.162278e-08 | 0.04070917 | 0 | 0 | 0 | 0 | 0 | 0 | yes |  |  |  |  | 1 | 1200 | 2 | [5 empty] | 22 | 5.5 | 3.2 | 0.18
2007Ezuber21 | 2007Ezuber | 215 | 2205 | 1000 |  | 5 | 1118 | 5 | [7 empty] | 0.6911004 | 0 | 25 | 6.5 |  |  | 3.162278e-08 | 0.04070917 | 0 | 0 | 0 | 0 | 0 | 0 | yes |  |  |  |  | 1 | 1180 | 2 | [5 empty] | 22 | 5.5 | 3.2 | 0.18
2007Murugan01 | 2007Murugan | 216 | duplex | 600 |  |  | 1873 | [5 empty] | 0.9166667 | natural |  | 0.1 | 0 | 30 | 6.5 |  |  | 3.162278e-08 | 0 | 0 | 0 | 0 | 0 | 0 | 0 | yes | -102 |  |  |  | 1 | 1060 | 2 | 0.037 | 0.9 | 0.7 | 0.02 | 0.009 | 21.64 | 8.862 | 3.054 | 0.132 |  | 0.018 |  | 0.058
2007Murugan02 | 2007Murugan | 216 | duplex | 600 |  |  | 1873 | [5 empty] | 0.9166667 | natural |  | 0.1 | 0 | 30 | 6.5 |  |  | 3.162278e-08 | 0 | 0 | 0 | 0 | 0 | 0 | 0 | yes |  |  |  |  | 1 | 1083 | 2 | 0.041 | 0.9 | 0.7 | 0.02 | 0.009 | 21.104 | 8.555 | 3.078 | 0.14 |  | 0.018 |  | 0.056
2007Murugan03 | 2007Murugan | 216 | duplex | 600 |  |  | 1873 | [5 empty] | 0.9166667 | natural |  | 0.1 | 0 | 30 | 6.5 |  |  | 3.162278e-08 | 0 | 0 | 0 | 0 | 0 | 0 | 0 | yes |  |  |  |  | 1 | 1021 | 2 | 0.035 | 0.9 | 0.7 | 0.02 | 0.009 | 21.242 | 8.758 | 3.059 | 0.137 |  | 0.018 |  | 0.055
2007Murugan04 | 2007Murugan | 216 | duplex | 600 |  |  | 1873 | [5 empty] | 0.9166667 | natural |  | 0.1 | 0 | 30 | 6.5 |  |  | 3.162278e-08 | 0 | 0 | 0 | 0 | 0 | 0 | 0 | yes |  |  |  |  | 1 | 1049 | 2 | 0.053 | 0.9 | 0.7 | 0.02 | 0.009 | 19.964 | 8.076 | 2.874 | 0.119 |  | 0.017 |  | 0.052
2007Murugan05 | 2007Murugan | 216 | duplex | 600 |  |  | 1873 | [5 empty] | 0.9166667 | natural |  | 0.1 | 0 | 30 | 6.5 |  |  | 3.162278e-08 | 0 | 0 | 0 | 0 | 0 | 0 | 0 | yes |  |  |  |  | 1 | 1070 | 2 | 0.036 | 0.9 | 0.7 | 0.02 | 0.009 | 21.881 | 9.12 | 3.198 | 0.134 |  | 0.018 |  | 0.056
2007Murugan06 | 2007Murugan | 216 | duplex | 600 |  |  | 1873 | [5 empty] | 0.9166667 | natural |  | 0.1 | 0 | 30 | 6.5 |  |  | 3.162278e-08 | 0 | 0 | 0 | 0 | 0 | 0 | 0 | yes |  |  |  |  | 1 | 1090 | 2 | 0.037 | 0.9 | 0.7 | 0.02 | 0.009 | 21.219 | 8.379 | 2.996 | 0.134 |  | 0.017 |  | 0.053
2007Murugan07 | 2007Murugan | 216 | duplex | 600 |  |  | 1873 | [5 empty] | 0.9166667 | natural |  | 0.1 | 0 | 30 | 6.5 |  |  | 3.162278e-08 | 0 | 0 | 0 | 0 | 0 | 0 | 0 | yes |  |  |  |  | 1 | 1030 | 2 | 0.038 | 0.9 | 0.7 | 0.02 | 0.009 | 21.284 | 8.73 | 3.129 | 0.155 |  | 0.018 |  | 0.056
2007Murugan08 | 2007Murugan | 216 | duplex | 600 |  |  | 1873 | [5 empty] | 0.9166667 | natural |  | 0.1 | 0 | 30 | 6.5 |  |  | 3.162278e-08 | 0 | 0 | 0 | 0 | 0 | 0 | 0 | yes |  |  |  |  | 1 | 1088 | 2 | 0.041 | 0.9 | 0.7 | 0.02 | 0.009 | 20.504 | 8 | 2.8 | 0.138 |  | 0.017 |  | 0.054
2007Murugan09 | 2007Murugan | 216 | duplex | 600 |  |  | 1873 | [5 empty] | 0.9166667 | natural |  | 0.1 | 0 | 30 | 6.5 |  |  | 3.162278e-08 | 0 | 0 | 0 | 0 | 0 | 0 | 0 | yes |  |  |  |  | 1 | 1050 | 2 | 0.029 | 0.9 | 0.7 | 0.02 | 0.009 | 21.589 | 8.989 | 3.023 | 0.142 |  | 0.018 |  | 0.057
2007Murugan10 | 2007Murugan | 216 | duplex | 600 |  |  | 1873 | [5 empty] | 0.9166667 | natural |  | 0.1 | 0 | 30 | 6.5 |  |  | 3.162278e-08 | 0 | 0 | 0 | 0 | 0 | 0 | 0 | yes |  |  |  |  | 1 | 1065 | 2 | 0.041 | 0.9 | 0.7 | 0.02 | 0.009 | 20.779 | 8.412 | 3.033 | 0.113 |  | 0.017 |  | 0.052
2007Murugan11 | 2007Murugan | 216 | duplex | 600 |  |  | 1873 | [5 empty] | 0.9166667 | natural |  | 0.1 | 0 | 30 | 6.5 |  |  | 3.162278e-08 | 0 | 0 | 0 | 0 | 0 | 0 | 0 | yes |  |  |  |  | 1 | 1015 | 2 | 0.053 | 0.9 | 0.7 | 0.02 | 0.009 | 19.164 | 7.718 | 2.857 | 0.107 |  | 0.017 |  | 0.049
2007Murugan12 | 2007Murugan | 216 | duplex | 600 |  |  | 1873 | [5 empty] | 0.9166667 | natural |  | 0.1 | 0 | 30 | 6.5 |  |  | 3.162278e-08 | 0 | 0 | 0 | 0 | 0 | 0 | 0 | yes |  |  |  |  | 1 | 1045 | 2 | 0.052 | 0.9 | 0.7 | 0.02 | 0.009 | 19.021 | 7.704 | 2.725 | 0.11 |  | 0.017 |  | 0.049
2007Murugan13 | 2007Murugan | 216 | duplex | 600 |  |  | 1873 | [5 empty] | 0.9166667 | natural |  | 0.1 | 0 | 30 | 6.5 |  |  | 3.162278e-08 | 0 | 0 | 0 | 0 | 0 | 0 | 0 | yes |  |  |  |  | 1 | 1065 | 2 | 0.029 | 0.9 | 0.7 | 0.02 | 0.009 | 21.851 | 8.88 | 3.098 | 0.141 |  | 0.019 |  | 0.059
2007Murugan14 | 2007Murugan | 216 | duplex | 600 |  |  | 1873 | [5 empty] | 0.9166667 | natural |  | 0.1 | 0 | 30 | 6.5 |  |  | 3.162278e-08 | 0 | 0 | 0 | 0 | 0 | 0 | 0 | yes |  |  |  |  | 1 | 1084 | 2 | 0.039 | 0.9 | 0.7 | 0.02 | 0.009 | 21.03 | 8.674 | 3.161 | 0.134 |  | 0.018 |  | 0.056
2007Murugan15 | 2007Murugan | 216 | duplex | 600 |  |  | 1873 | [5 empty] | 0.9166667 | natural |  | 0.1 | 0 | 30 | 6.5 |  |  | 3.162278e-08 | 0 | 0 | 0 | 0 | 0 | 0 | 0 | yes |  |  |  |  | 1 | 1027 | 2 | 0.047 | 0.9 | 0.7 | 0.02 | 0.009 | 20.212 | 7.853 | 2.943 | 0.104 |  | 0.017 |  | 0.051
2007Murugan16 | 2007Murugan | 216 | duplex | 600 |  |  | 1873 | [5 empty] | 0.9166667 | natural |  | 0.1 | 0 | 30 | 6.5 |  |  | 3.162278e-08 | 0 | 0 | 0 | 0 | 0 | 0 | 0 | yes |  |  |  |  | 1 | 1070 | 2 | 0.047 | 0.9 | 0.7 | 0.02 | 0.009 | 19.212 | 8.236 | 2.705 | 0.117 |  | 0.017 |  | 0.05
2007Murugan17 | 2007Murugan | 216 | duplex | 600 |  |  | 1873 | [5 empty] | 0.9166667 | natural |  | 0.1 | 0 | 30 | 6.5 |  |  | 3.162278e-08 | 0 | 0 | 0 | 0 | 0 | 0 | 0 | yes |  |  |  |  | 1 | 990 | 2 | 0.055 | 0.9 | 0.7 | 0.02 | 0.009 | 21.942 | 9.026 | 3.275 | 0.131 |  | 0.019 |  | 0.06
2007Murugan18 | 2007Murugan | 216 | duplex | 600 |  |  | 1873 | [5 empty] | 0.9166667 | natural |  | 0.1 | 0 | 30 | 6.5 |  |  | 3.162278e-08 | 0 | 0 | 0 | 0 | 0 | 0 | 0 | yes |  |  |  |  | 1 | 1123 | 2 | 0.049 | 0.9 | 0.7 | 0.02 | 0.009 | 19.975 | 8.153 | 2.978 | 0.132 |  | 0.017 |  | 0.052
2007Murugan19 | 2007Murugan | 216 | duplex | 600 |  |  | 1873 | [5 empty] | 0.9166667 | natural |  | 0.1 | 0 | 30 | 6.5 |  |  | 3.162278e-08 | 0 | 0 | 0 | 0 | 0 | 0 | 0 | yes |  |  |  |  | 1 | 1125 | 2 | 0.03 | 0.9 | 0.7 | 0.02 | 0.009 | 21.478 | 8.833 | 3.265 | 0.144 |  | 0.018 |  | 0.057
2007Murugan20 | 2007Murugan | 216 | duplex | 600 |  |  | 1873 | [5 empty] | 0.9166667 | natural |  | 0.1 | 0 | 30 | 6.5 |  |  | 3.162278e-08 | 0 | 0 | 0 | 0 | 0 | 0 | 0 | yes |  |  |  |  | 1 | 1010 | 2 | 0.043 | 0.9 | 0.7 | 0.02 | 0.009 | 19.267 | 7.84 | 2.795 | 0.156 |  | 0.016 |  | 0.048
2007Murugan21 | 2007Murugan | 216 | duplex | 600 |  |  | 1873 | [5 empty] | 0.9166667 | natural |  | 0.1 | 0 | 30 | 6.5 |  |  | 3.162278e-08 | 0 | 0 | 0 | 0 | 0 | 0 | 0 | yes | -129.3279 |  |  |  | 1 | 1013 | 2 | 0.041 | 0.9 | 0.7 | 0.02 | 0.009 | 20.321 | 8.399 | 2.911 | 0.116 |  | 0.017 |  | 0.052
2007Murugan22 | 2007Murugan | 216 | duplex | 600 |  |  | 1873 | [5 empty] | 0.9166667 | natural |  | 0.1 | 0 | 30 | 6.5 |  |  | 3.162278e-08 | 0 | 0 | 0 | 0 | 0 | 0 | 0 | yes |  |  |  |  | 1 | 1085 | 2 | 0.036 | 0.9 | 0.7 | 0.02 | 0.009 | 21.369 | 8.707 | 3.15 | 0.117 |  | 0.018 |  | 0.053
2007Murugan23 | 2007Murugan | 216 | duplex | 600 |  |  | 1873 | [5 empty] | 0.9166667 | natural |  | 0.1 | 0 | 30 | 6.5 |  |  | 3.162278e-08 | 0 | 0 | 0 | 0 | 0 | 0 | 0 | yes |  |  |  |  | 1 | 1118 | 2 | 0.05 | 0.9 | 0.7 | 0.02 | 0.009 | 20.31 | 8.314 | 2.992 | 0.119 |  | 0.017 |  | 0.053
2007Murugan24 | 2007Murugan | 216 | duplex | 600 |  |  | 1873 | [5 empty] | 0.9166667 | natural |  | 0.1 | 0 | 30 | 6.5 |  |  | 3.162278e-08 | 0 | 0 | 0 | 0 | 0 | 0 | 0 | yes |  |  |  |  | 1 | 1010 | 2 | 0.045 | 0.9 | 0.7 | 0.02 | 0.009 | 19.805 | 8.089 | 2.899 | 0.112 |  | 0.17 |  | 0.053
2007Murugan25 | 2007Murugan | 216 | duplex | 600 |  |  | 1873 | [5 empty] | 0.9166667 | natural |  | 0.1 | 0 | 30 | 6.5 |  |  | 3.162278e-08 | 0 | 0 | 0 | 0 | 0 | 0 | 0 | yes |  |  |  |  | 1 | 1025 | 2 | 0.033 | 0.9 | 0.7 | 0.02 | 0.009 | 20.761 | 8.63 | 2.98 | 0.124 |  | 0.018 |  | 0.055
2007Murugan26 | 2007Murugan | 216 | duplex | 600 |  |  | 1873 | [5 empty] | 0.9166667 | natural |  | 0.1 | 0 | 30 | 6.5 |  |  | 3.162278e-08 | 0 | 0 | 0 | 0 | 0 | 0 | 0 | yes |  |  |  |  | 1 | 1050 | 2 | 0.055 | 0.9 | 0.7 | 0.02 | 0.009 | 19.608 | 8.078 | 2.88 | 0.139 |  | 0.018 |  | 0.05
2007Murugan27 | 2007Murugan | 216 | duplex | 600 |  |  | 1873 | [5 empty] | 0.9166667 | natural |  | 0.1 | 0 | 30 | 6.5 |  |  | 3.162278e-08 | 0 | 0 | 0 | 0 | 0 | 0 | 0 | yes |  |  |  |  | 1 | 1072 | 2 | 0.033 | 0.9 | 0.7 | 0.02 | 0.009 | 21.051 | 8.63 | 3.107 | 0.124 |  | 0.018 |  | 0.055
2007Murugan28 | 2007Murugan | 216 | duplex | 600 |  |  | 1873 | [5 empty] | 0.9166667 | natural |  | 0.1 | 0 | 30 | 6.5 |  |  | 3.162278e-08 | 0 | 0 | 0 | 0 | 0 | 0 | 0 | yes |  |  |  |  | 1 | 1068 | 2 | 0.041 | 0.9 | 0.7 | 0.02 | 0.009 | 20.606 | 8.443 | 3.117 | 0.114 |  | 0.018 |  | 0.053
2007Murugan29 | 2007Murugan | 216 | duplex | 600 |  |  | 1873 | [5 empty] | 0.9166667 | natural |  | 0.1 | 0 | 30 | 6.5 |  |  | 3.162278e-08 | 0 | 0 | 0 | 0 | 0 | 0 | 0 | yes |  |  |  |  | 1 | 1040 | 2 | 0.033 | 0.9 | 0.7 | 0.02 | 0.009 | 20.114 | 8.63 | 2.949 | 0.124 |  | 0.018 |  | 0.055
2007Murugan30 | 2007Murugan | 216 | duplex | 600 |  |  | 1873 | [5 empty] | 0.9166667 | natural |  | 0.1 | 0 | 30 | 6.5 |  |  | 3.162278e-08 | 0 | 0 | 0 | 0 | 0 | 0 | 0 | yes | -116 |  |  |  | 1 | 1041 | 2 | 0.034 | 0.9 | 0.7 | 0.02 | 0.009 | 20.134 | 8.274 | 2.949 | 0.123 |  | 0.018 |  | 0.052
2007Murugan31 | 2007Murugan | 216 | duplex | 600 |  |  | 1873 | [5 empty] | 0.9166667 | natural |  | 0.1 | 0 | 30 | 6.5 |  |  | 3.162278e-08 | 0 | 0 | 0 | 0 | 0 | 0 | 0 | yes |  |  |  |  | 1 | 1070 | 2 | 0.033 | 0.9 | 0.7 | 0.02 | 0.009 | 20.18 | 8.63 | 2.95 | 0.124 |  | 0.018 |  | 0.055
2007Nagarajan01 | 2007Nagarajan | 217 | 316L | 14000 |  | 1 | [9 empty] | 0.546 | 0.000844 | 22 | 7.8 |  |  | 6.309573e-07 | 0.0282 | 0.00206 | 0 | 0 | 0 | 0 | 0 | yes | -205.7634 |  |  |  | 0.1666667 | 310 | 1 | 0.03 | 1.95 |  |  |  | 17.2 | 12.6 | 2.4 | 0.02
2007Nagarajan02 | 2007Nagarajan | 217 | alloy33 | 14000 |  | 1 | [9 empty] | 0.546 | 0.000844 | 22 | 7.8 |  |  | 6.309573e-07 | 0.0282 | 0.00206 | 0 | 0 | 0 | 0 | 0 | yes | -192.4166 |  |  |  | 0.1666667 | 989 | 1 | 0.01 | 0.004 |  |  |  | 24.2 | 30.95 | 1.67 | 0.39
2007Nagarajan03 | 2007Nagarajan | 217 | alloy24 | 14000 |  | 1 | [9 empty] | 0.546 | 0.000844 | 22 | 7.8 |  |  | 6.309573e-07 | 0.0282 | 0.00206 | 0 | 0 | 0 | 0 | 0 | yes | -166.8352 |  |  |  | 0.1666667 | 1034 | 1 | 0.01 | 6.14 |  |  |  | 32.9 | 17.7 | 4.34 | 0.19
2007Munoz01 | 2007Munoz | 218 | 2205DS | 4000 |  | 0.5 | [6 empty] | 1 | deaerated |  | 0 | 0.05 | 25 |  |  |  |  | 0 | 0 | 0 | 0 | 0 | 0 | 0 | yes | -127.304 |  |  |  | 0.5 | 847 | 1 | 0.03 | 1.589 | 0.354 | 0.021 | 0.002 | 22.34 | 4.846 | 1.589 | 0.2 | 0.008 |  |  | 0.134
2007Munoz02 | 2007Munoz | 218 | 2205DS | 4000 |  | 0.5 | [6 empty] | 1 | deaerated |  | 0 | 0.1 | 25 |  |  |  |  | 0 | 0 | 0 | 0 | 0 | 0 | 0 | yes | -89.54608 |  |  |  | 0.5 | 810 | 1 | 0.03 | 1.589 | 0.354 | 0.021 | 0.002 | 22.34 | 4.846 | 1.589 | 0.2 | 0.008 |  |  | 0.134
2007Munoz03 | 2007Munoz | 218 | 2205DS | 4000 |  | 0.5 | [6 empty] | 1 | deaerated |  | 0 | 0.5 | 25 |  |  |  |  | 0 | 0 | 0 | 0 | 0 | 0 | 0 | yes | -107.4966 |  |  |  | 0.5 | 776.3 | 1 | 0.03 | 1.589 | 0.354 | 0.021 | 0.002 | 22.34 | 4.846 | 1.589 | 0.2 | 0.008 |  |  | 0.134
2007Munoz04 | 2007Munoz | 218 | 2205DS | 4000 |  | 0.5 | [6 empty] | 1 | deaerated |  | 0 | 1 | 25 |  |  |  |  | 0 | 0 | 0 | 0 | 0 | 0 | 0 | yes | -166.9188 |  |  |  | 0.5 | 715.9 | 1 | 0.03 | 1.589 | 0.354 | 0.021 | 0.002 | 22.34 | 4.846 | 1.589 | 0.2 | 0.008 |  |  | 0.134
2007Munoz05 | 2007Munoz | 218 | 2205DS | 4000 |  | 0.5 | [6 empty] | 1 | deaerated |  | 0 | 3 | 25 |  |  |  |  | 0 | 0 | 0 | 0 | 0 | 0 | 0 | yes | -198.4869 |  |  |  | 0.5 | 590.81 | 1 | 0.03 | 1.589 | 0.354 | 0.021 | 0.002 | 22.34 | 4.846 | 1.589 | 0.2 | 0.008 |  |  | 0.134
2007Munoz06 | 2007Munoz | 218 | 2205DS | 4000 |  | 0.5 | [6 empty] | 1 | deaerated |  | 0 | 4.6 | 25 |  |  |  |  | 0 | 0 | 0 | 0 | 0 | 0 | 0 | yes | -146.0798 |  |  |  | 0.5 | 464.1 | 1 | 0.03 | 1.589 | 0.354 | 0.021 | 0.002 | 22.34 | 4.846 | 1.589 | 0.2 | 0.008 |  |  | 0.134
2007Munoz07 | 2007Munoz | 218 | 2205DS | 4000 |  | 0.5 | [6 empty] | 1 | deaerated |  | 0 | 6 | 25 |  |  |  |  | 0 | 0 | 0 | 0 | 0 | 0 | 0 | yes | -172.4897 |  |  |  | 0.5 | 440 | 1 | 0.03 | 1.589 | 0.354 | 0.021 | 0.002 | 22.34 | 4.846 | 1.589 | 0.2 | 0.008 |  |  | 0.134
2007Munoz08 | 2007Munoz | 218 | 2205DS | 4000 |  | 0.5 | [6 empty] | 1 | deaerated |  | 0 | 8.06 | 25 |  |  |  |  | 0 | 0 | 0 | 0 | 0 | 0 | 0 | yes | -130.3989 |  |  |  | 0.5 | 267.2 | 1 | 0.03 | 1.589 | 0.354 | 0.021 | 0.002 | 22.34 | 4.846 | 1.589 | 0.2 | 0.008 |  |  | 0.134
2007Munoz09 | 2007Munoz | 218 | 2205DS | 4000 |  | 0.5 | [6 empty] | 1 | deaerated |  | 0 | 9.79 | 25 |  |  |  |  | 0 | 0 | 0 | 0 | 0 | 0 | 0 | yes | -89.54608 |  |  |  | 0.5 | 53.9 | 1 | 0.03 | 1.589 | 0.354 | 0.021 | 0.002 | 22.34 | 4.846 | 1.589 | 0.2 | 0.008 |  |  | 0.134
2007Munoz10 | 2007Munoz | 218 | 2205DS | 4000 |  | 0.5 | [6 empty] | 1 | deaerated |  | 0 | 0.05 | 25 |  |  |  |  | 0 | 0 | 0 | 0 | 0 | 0.016 | 0 | yes | -134.9381 |  |  |  | 0.5 | 1121 | 2 | 0.03 | 1.589 | 0.354 | 0.021 | 0.002 | 22.34 | 4.846 | 1.589 | 0.2 | 0.008 |  |  | 0.134
2007Munoz11 | 2007Munoz | 218 | 2205DS | 4000 |  | 0.5 | [6 empty] | 1 | deaerated |  | 0 | 0.1 | 25 |  |  |  |  | 0 | 0 | 0 | 0 | 0 | 0.016 | 0 | yes | -20.83906 |  |  |  | 0.5 | 973.4 | 1 | 0.03 | 1.589 | 0.354 | 0.021 | 0.002 | 22.34 | 4.846 | 1.589 | 0.2 | 0.008 |  |  | 0.134
2007Munoz12 | 2007Munoz | 218 | 2205DS | 4000 |  | 0.5 | [6 empty] | 1 | deaerated |  | 0 | 0.5 | 25 |  |  |  |  | 0 | 0 | 0 | 0 | 0 | 0.016 | 0 | yes | -81.49931 |  |  |  | 0.5 | 739.9 | 1 | 0.03 | 1.589 | 0.354 | 0.021 | 0.002 | 22.34 | 4.846 | 1.589 | 0.2 | 0.008 |  |  | 0.134
2007Munoz13 | 2007Munoz | 218 | 2205DS | 4000 |  | 0.5 | [6 empty] | 1 | deaerated |  | 0 | 1 | 25 |  |  |  |  | 0 | 0 | 0 | 0 | 0 | 0.016 | 0 | yes | -145.4608 |  |  |  | 0.5 | 665.3 | 1 | 0.03 | 1.589 | 0.354 | 0.021 | 0.002 | 22.34 | 4.846 | 1.589 | 0.2 | 0.008 |  |  | 0.134
2007Munoz14 | 2007Munoz | 218 | 2205DS | 4000 |  | 0.5 | [6 empty] | 1 | deaerated |  | 0 | 3 | 25 |  |  |  |  | 0 | 0 | 0 | 0 | 0 | 0.016 | 0 | yes | -105.4333 |  |  |  | 0.5 | 578.9 | 1 | 0.03 | 1.589 | 0.354 | 0.021 | 0.002 | 22.34 | 4.846 | 1.589 | 0.2 | 0.008 |  |  | 0.134
2007Munoz15 | 2007Munoz | 218 | 2205DS | 4000 |  | 0.5 | [6 empty] | 1 | deaerated |  | 0 | 4.6 | 25 |  |  |  |  | 0 | 0 | 0 | 0 | 0 | 0.016 | 0 | yes | -157.2215 |  |  |  | 0.5 | 558.6 | 1 | 0.03 | 1.589 | 0.354 | 0.021 | 0.002 | 22.34 | 4.846 | 1.589 | 0.2 | 0.008 |  |  | 0.134
2007Munoz16 | 2007Munoz | 218 | 2205DS | 4000 |  | 0.5 | [6 empty] | 1 | deaerated |  | 0 | 6 | 25 |  |  |  |  | 0 | 0 | 0 | 0 | 0 | 0.016 | 0 | yes | -145.0481 |  |  |  | 0.5 | 404.5 | 1 | 0.03 | 1.589 | 0.354 | 0.021 | 0.002 | 22.34 | 4.846 | 1.589 | 0.2 | 0.008 |  |  | 0.134
2007Munoz17 | 2007Munoz | 218 | 2205DS | 4000 |  | 0.5 | [6 empty] | 1 | deaerated |  | 0 | 8.06 | 25 |  |  |  |  | 0 | 0 | 0 | 0 | 0 | 0.016 | 0 | yes | -76.96011 |  |  |  | 0.5 | 239.7 | 1 | 0.03 | 1.589 | 0.354 | 0.021 | 0.002 | 22.34 | 4.846 | 1.589 | 0.2 | 0.008 |  |  | 0.134
2007Munoz18 | 2007Munoz | 218 | 2205DS | 4000 |  | 0.5 | [6 empty] | 1 | deaerated |  | 0 | 9.79 | 25 |  |  |  |  | 0 | 0 | 0 | 0 | 0 | 0.016 | 0 | yes | -66.23109 |  |  |  | 0.5 | 128.4 | 1 | 0.03 | 1.589 | 0.354 | 0.021 | 0.002 | 22.34 | 4.846 | 1.589 | 0.2 | 0.008 |  |  | 0.134
2007Munoz19 | 2007Munoz | 218 | 2205DS | 4000 |  | 0.5 | [6 empty] | 1 | deaerated |  | 0 | 0.05 | 25 |  |  |  |  | 0 | 0 | 0 | 0 | 0 | 0.032 | 0 | yes | -125.6534 |  |  |  | 0.5 | 1107.5 | 2 | 0.03 | 1.589 | 0.354 | 0.021 | 0.002 | 22.34 | 4.846 | 1.589 | 0.2 | 0.008 |  |  | 0.134
2007Munoz20 | 2007Munoz | 218 | 2205DS | 4000 |  | 0.5 | [6 empty] | 1 | deaerated |  | 0 | 0.1 | 25 |  |  |  |  | 0 | 0 | 0 | 0 | 0 | 0.032 | 0 | yes | -0.8253095 |  |  |  | 0.5 | 1083.1 | 2 | 0.03 | 1.589 | 0.354 | 0.021 | 0.002 | 22.34 | 4.846 | 1.589 | 0.2 | 0.008 |  |  | 0.134
2007Munoz21 | 2007Munoz | 218 | 2205DS | 4000 |  | 0.5 | [6 empty] | 1 | deaerated |  | 0 | 0.5 | 25 |  |  |  |  | 0 | 0 | 0 | 0 | 0 | 0.032 | 0 | yes | -180.7428 |  |  |  | 0.5 | 814.1 | 1 | 0.03 | 1.589 | 0.354 | 0.021 | 0.002 | 22.34 | 4.846 | 1.589 | 0.2 | 0.008 |  |  | 0.134
2007Munoz22 | 2007Munoz | 218 | 2205DS | 4000 |  | 0.5 | [6 empty] | 1 | deaerated |  | 0 | 1 | 25 |  |  |  |  | 0 | 0 | 0 | 0 | 0 | 0.032 | 0 | yes | -197.0426 |  |  |  | 0.5 | 740.8 | 1 | 0.03 | 1.589 | 0.354 | 0.021 | 0.002 | 22.34 | 4.846 | 1.589 | 0.2 | 0.008 |  |  | 0.134
2007Munoz23 | 2007Munoz | 218 | 2205DS | 4000 |  | 0.5 | [6 empty] | 1 | deaerated |  | 0 | 3 | 25 |  |  |  |  | 0 | 0 | 0 | 0 | 0 | 0.032 | 0 | yes | -130.8116 |  |  |  | 0.5 | 562.3 | 1 | 0.03 | 1.589 | 0.354 | 0.021 | 0.002 | 22.34 | 4.846 | 1.589 | 0.2 | 0.008 |  |  | 0.134
2007Munoz24 | 2007Munoz | 218 | 2205DS | 4000 |  | 0.5 | [6 empty] | 1 | deaerated |  | 0 | 4.6 | 25 |  |  |  |  | 0 | 0 | 0 | 0 | 0 | 0.032 | 0 | yes | -150.619 |  |  |  | 0.5 | 513.5 | 1 | 0.03 | 1.589 | 0.354 | 0.021 | 0.002 | 22.34 | 4.846 | 1.589 | 0.2 | 0.008 |  |  | 0.134
2007Munoz25 | 2007Munoz | 218 | 2205DS | 4000 |  | 0.5 | [6 empty] | 1 | deaerated |  | 0 | 6 | 25 |  |  |  |  | 0 | 0 | 0 | 0 | 0 | 0.032 | 0 | yes | -179.0922 |  |  |  | 0.5 | 442.7 | 1 | 0.03 | 1.589 | 0.354 | 0.021 | 0.002 | 22.34 | 4.846 | 1.589 | 0.2 | 0.008 |  |  | 0.134
2007Munoz26 | 2007Munoz | 218 | 2205DS | 4000 |  | 0.5 | [6 empty] | 1 | deaerated |  | 0 | 8.06 | 25 |  |  |  |  | 0 | 0 | 0 | 0 | 0 | 0.032 | 0 | yes | -251.3067 |  |  |  | 0.5 | 294.7 | 1 | 0.03 | 1.589 | 0.354 | 0.021 | 0.002 | 22.34 | 4.846 | 1.589 | 0.2 | 0.008 |  |  | 0.134
2007Munoz27 | 2007Munoz | 218 | 2205DS | 4000 |  | 0.5 | [6 empty] | 1 | deaerated |  | 0 | 9.79 | 25 |  |  |  |  | 0 | 0 | 0 | 0 | 0 | 0.032 | 0 | yes | -243.6726 |  |  |  | 0.5 | 142 | 1 | 0.03 | 1.589 | 0.354 | 0.021 | 0.002 | 22.34 | 4.846 | 1.589 | 0.2 | 0.008 |  |  | 0.134
2007Arslan01 | 2007Arslan | 219 | 316L | 14000 |  | 0.25 | [9 empty] | 0.148 | 0 | 22 | 7.5 |  |  | 3.162278e-07 | 0.0004 | 0.0004 | 0 | 0.0007 | 0 | 0 | 0 | yes |  |  |  |  | 0.2 | 202.0734 | 1 | [5 empty] | 17.5 | 11 | 2.5
2007Arslan02 | 2007Arslan | 219 | 316L | 14000 |  | 0.25 |  |  | (nitrided) | [6 empty] | 0.148 | 0 | 22 | 7.5 |  |  | 3.162278e-07 | 0.0004 | 0.0004 | 0 | 0.0007 | 0 | 0 | 0 | yes |  |  |  |  | 0.2 | 202.0734 | 1 | [5 empty] | 17.5 | 11 | 2.5
2007Arslan03 | 2007Arslan | 219 | 316L | 14000 |  | 0.25 |  |  | (nitrided) | [6 empty] | 0.148 | 0 | 22 | 7.5 |  |  | 3.162278e-07 | 0.0004 | 0.0004 | 0 | 0.0007 | 0 | 0 | 0 | yes |  |  |  |  | 0.2 | 202.0734 | 1 | [5 empty] | 17.5 | 11 | 2.5
2007Arslan04 | 2007Arslan | 219 | 316L | 14000 |  | 0.25 |  |  | (nitrided) | [6 empty] | 0.148 | 0 | 22 | 7.5 |  |  | 3.162278e-07 | 0.0004 | 0.0004 | 0 | 0.0007 | 0 | 0 | 0 | yes |  |  |  |  | 0.2 | 202.0734 | 1 | [5 empty] | 17.5 | 11 | 2.5
2007Arslan05 | 2007Arslan | 219 | 316L | 14000 |  | 0.25 |  |  | (nitrided) | [6 empty] | 0.148 | 0 | 22 | 7.5 |  |  | 3.162278e-07 | 0.0004 | 0.0004 | 0 | 0.0007 | 0 | 0 | 0 | yes |  |  |  |  | 0.2 | 202.0734 | 1 | [5 empty] | 17.5 | 11 | 2.5
2007Arslan06 | 2007Arslan | 219 | 316L | 14000 |  | 0.25 |  |  | (nitrided) | [6 empty] | 0.148 | 0 | 22 | 7.5 |  |  | 3.162278e-07 | 0.0004 | 0.0004 | 0 | 0.0007 | 0 | 0 | 0 | yes |  |  |  |  | 0.2 | 202.0734 | 1 | [5 empty] | 17.5 | 11 | 2.5
2007Arslan07 | 2007Arslan | 219 | 316L | 14000 |  | 0.25 |  |  | (nitrided) | [6 empty] | 0.148 | 0 | 22 | 7.5 |  |  | 3.162278e-07 | 0.0004 | 0.0004 | 0 | 0.0007 | 0 | 0 | 0 | yes |  |  |  |  | 0.2 | 202.0734 | 1 | [5 empty] | 17.5 | 11 | 2.5
2007Arslan08 | 2007Arslan | 219 | 316L | 14000 |  | 0.25 |  |  | (nitrided) | [6 empty] | 0.152293 | 0 | 22 | 7 |  |  | 1e-07 | 0 | 0 | 0 | 0 | 0 | 0 | 0 | yes |  |  |  |  | 0.2 | 353.9075 | 1 | [5 empty] | 17.5 | 11 | 2.5
2007Arslan09 | 2007Arslan | 219 | 316L | 14000 |  | 0.25 |  |  | (nitrided) | [6 empty] | 0.152293 | 0 | 22 | 7 |  |  | 1e-07 | 0 | 0 | 0 | 0 | 0 | 0 | 0 | yes |  |  |  |  | 0.2 | 1056.14 | 2 | [5 empty] | 17.5 | 11 | 2.5
2007Arslan10 | 2007Arslan | 219 | 316L | 14000 |  | 0.25 |  |  | (nitrided) | [6 empty] | 0.152293 | 0 | 22 | 7 |  |  | 1e-07 | 0 | 0 | 0 | 0 | 0 | 0 | 0 | yes |  |  |  |  | 0.2 | 0 | 1 | [5 empty] | 17.5 | 11 | 2.5