## pitting_potentials
label | source | ID | alloy_designation | C | N | Si | P | S | Ti | V | Cr | Mn | Ni | Nb | Mo | Prep_grinding_grit | Prep_Ra_micron | Prep_medium | Prep_pH | Prep_redox | Prep_time | CP_time | CP_aeration | CP_agitation | CP_temp | CP_pH | CP_Cl | CP_Br | CP_OH | CP_SO4 | CP_CO3 | CP_NO3 | CP_PO4 | CP_MoO4 | CP_CrO4 | CP_ion_other | CP_anions_info | Test_area_cm2 | scan_rate | E_corr | E_pit | event
12_1964Tomashov_01 | 1964Tomashov | 1 |  | 0.036 | [6 empty] | 17.93 |  | 14.38 |  | 0 | [9 empty] | 25 | 7 | 0.1 | 0 | 1e-07 | 0 | 0 | 0 | 0 | 0 | 0 | 0 | none |  |  |  | 400 | 1
12_1964Tomashov_02 | 1964Tomashov | 1 |  | 0.036 | [6 empty] | 17.93 |  | 14.38 |  | 0 | [9 empty] | 25 | 7 | 0.1 | 0 | 1e-07 | 0 | 0 | 0 | 0 | 0 | 0 | 0 | none |  |  |  | 279 | 1
12_1964Tomashov_03 | 1964Tomashov | 1 |  | 0.036 | [6 empty] | 17.93 |  | 14.38 |  | 0 | [9 empty] | 25 | 7 | 0.1 | 0 | 1e-07 | 0 | 0 | 0 | 0 | 0 | 0 | 0 | none |  |  |  | 395 | 1
12_1964Tomashov_04 | 1964Tomashov | 1 |  | 0.036 | [6 empty] | 17.93 |  | 14.38 |  | 0 | [9 empty] | 25 | 7 | 0.1 | 0 | 1e-07 | 0 | 0 | 0 | 0 | 0 | 0 | 0 | none |  |  |  | 535 | 1
12_1964Tomashov_05 | 1964Tomashov | 1 |  | 0.036 | [6 empty] | 17.93 |  | 14.38 |  | 0 | [9 empty] | 25 | 7 | 0.1 | 0 | 1e-07 | 0 | 0 | 0 | 0 | 0 | 0 | 0 | none |  |  |  | 617 | 1
12_1964Tomashov_06 | 1964Tomashov | 1 |  | 0.036 | [6 empty] | 17.93 |  | 14.38 |  | 0 | [9 empty] | 25 | 7 | 0.1 | 0 | 1e-07 | 0 | 0 | 0 | 0 | 0 | 0 | 0 | none |  |  |  | 418 | 1
12_1964Tomashov_07 | 1964Tomashov | 1 |  | 0.036 | [6 empty] | 17.93 |  | 14.38 |  | 0 | [9 empty] | 25 | 7 | 0.1 | 0 | 1e-07 | 0 | 0 | 0 | 0 | 0 | 0 | 0 | none |  |  |  | 446 | 1
12_1964Tomashov_08 | 1964Tomashov | 1 |  | 0.036 | [6 empty] | 17.93 |  | 14.38 |  | 0 | [9 empty] | 25 | 7 | 0.1 | 0 | 1e-07 | 0 | 0 | 0 | 0 | 0 | 0 | 0 | none |  |  |  | 407 | 1
12_1964Tomashov_09 | 1964Tomashov | 1 |  | 0.036 | [6 empty] | 17.93 |  | 14.38 |  | 0 | [9 empty] | 25 | 7 | 0.1 | 0 | 1e-07 | 0 | 0 | 0 | 0 | 0 | 0 | 0 | none |  |  |  | 475 | 1
12_1964Tomashov_10 | 1964Tomashov | 1 |  | 0.036 | [6 empty] | 17.93 |  | 14.38 |  | 1.47 | [9 empty] | 25 | 7 | 0.1 | 0 | 1e-07 | 0 | 0 | 0 | 0 | 0 | 0 | 0 | none |  |  |  | 405 | 1
12_1964Tomashov_11 | 1964Tomashov | 1 |  | 0.036 | [6 empty] | 17.93 |  | 14.38 |  | 2.75 | [9 empty] | 25 | 7 | 0.1 | 0 | 1e-07 | 0 | 0 | 0 | 0 | 0 | 0 | 0 | none |  |  |  | 457 | 1
12_1964Tomashov_12 | 1964Tomashov | 1 |  | 0.036 | [6 empty] | 17.93 |  | 14.38 |  | 5 | [9 empty] | 25 | 7 | 0.1 | 0 | 1e-07 | 0 | 0 | 0 | 0 | 0 | 0 | 0 | none |  |  |  | 956 | 1
12_1964Tomashov_13 | 1964Tomashov | 1 |  | 0.036 | [6 empty] | 17.93 |  | 14.38 |  | 0 | [9 empty] | 25 | 7 | 0.1 | 0 | 1e-07 | 0 | 0 | 0 | 0 | 0 | 0 | 0 | none |  |  |  | 329 | 1
12_1964Tomashov_14 | 1964Tomashov | 1 |  | 0.036 | [6 empty] | 17.93 |  | 14.38 |  | 0 | [9 empty] | 25 | 7 | 0.1 | 0 | 1e-07 | 0 | 0 | 0 | 0 | 0 | 0 | 0 | none |  |  |  | 393 | 1
12_1964Tomashov_15 | 1964Tomashov | 1 |  | 0.036 | [6 empty] | 17.93 |  | 14.38 |  | 0 | [9 empty] | 25 | 7 | 0.1 | 0 | 1e-07 | 0 | 0 | 0 | 0 | 0 | 0 | 0 | none |  |  |  | 446 | 1
12_1964Tomashov_16 | 1964Tomashov | 1 |  | 0.036 | [6 empty] | 17.93 |  | 14.38 |  | 0 | [9 empty] | 25 | 7 | 0.1 | 0 | 1e-07 | 0 | 0 | 0 | 0 | 0 | 0 | 0 | none |  |  |  | 386 | 1
12_1964Tomashov_17 | 1964Tomashov | 1 |  | 0.036 | [6 empty] | 17.93 |  | 14.38 |  | 0 | [9 empty] | 25 | 7 | 0.1 | 0 | 1e-07 | 0 | 0 | 0 | 0 | 0 | 0 | 0 | none |  |  |  | 376 | 1
12_1964Tomashov_18 | 1964Tomashov | 1 |  | 0.036 | [6 empty] | 17.93 |  | 14.38 |  | 0 | [9 empty] | 25 | 7 | 0.1 | 0 | 1e-07 | 0 | 0 | 0 | 0 | 0 | 0 | 0 | none |  |  |  | 375 | 1
12_1964Tomashov_19 | 1964Tomashov | 1 |  | 0.036 | [6 empty] | 17.93 |  | 14.38 |  | 0 | [9 empty] | 25 | 7 | 0.1 | 0 | 1e-07 | 0 | 0 | 0 | 0 | 0 | 0 | 0 | none |  |  |  | 373 | 1
12_1964Tomashov_20 | 1964Tomashov | 1 |  | 0.036 | [6 empty] | 17.93 |  | 14.38 |  | 0 | [9 empty] | 25 | 7 | 0.1 | 0 | 1e-07 | 0 | 0 | 0 | 0 | 0 | 0 | 0 | none |  |  |  | 326 | 1
12_1964Tomashov_21 | 1964Tomashov | 1 |  | 0.036 |  | 3.33 |  |  |  |  | 17.93 |  | 14.38 |  | 0 | [9 empty] | 25 | 7 | 0.1 | 0 | 1e-07 | 0 | 0 | 0 | 0 | 0 | 0 | 0 | none |  |  |  | 355 | 1
12_1964Tomashov_22 | 1964Tomashov | 1 |  | 0.036 |  | 4.74 |  |  |  |  | 17.93 |  | 14.38 |  | 0 | [9 empty] | 25 | 7 | 0.1 | 0 | 1e-07 | 0 | 0 | 0 | 0 | 0 | 0 | 0 | none |  |  |  | 1256 | 0
12_1964Tomashov_23 | 1964Tomashov | 1 |  | 0.036 | [6 empty] | 17.93 |  | 14.38 |  | 0 | [9 empty] | 25 | 7 | 0.1 | 0 | 1e-07 | 0 | 0 | 0 | 0 | 0 | 0 | 0 | none |  |  |  | 415 | 1
12_1964Tomashov_24 | 1964Tomashov | 1 |  | 0.036 | [6 empty] | 17.93 |  | 14.38 |  | 5 | [9 empty] | 25 | 7 | 0.1 | 0 | 1e-07 | 0 | 0 | 0 | 0 | 0 | 0 | 0 | none |  |  |  | 566 | 1
12_1964Tomashov_25 | 1964Tomashov | 1 |  | 0.036 | [6 empty] | 17.93 |  | 14.38 |  | 0 | [9 empty] | 25 | 7 | 0.1 | 0 | 1e-07 | 0 | 0 | 0 | 0 | 0 | 0 | 0 | none |  |  |  | 500 | 1
12_1964Tomashov_26 | 1964Tomashov | 1 |  | 0.036 |  | 5 |  |  |  |  | 17.93 |  | 14.38 |  | 0 | [9 empty] | 25 | 7 | 0.1 | 0 | 1e-07 | 0 | 0 | 0 | 0 | 0 | 0 | 0 | none |  |  |  | 415 | 1
1966Leckie01 | 1966Leckie | 2 | AISI 304 | [7 empty] | 17.7 |  | 8.7 |  |  | 600 |  | pickling HNO3 + HF | -1 | 1 | 0.08333333 |  | deaerated | yes | 25 | 6.5 | 1 | 0 | 3.162278e-08 | 0 | 0 | 0 | 0 | 0 | 0 | 0 | none | 0.2136283 | 0.3333333 | 113 | 523 | 1
1966Leckie02 | 1966Leckie | 2 | AISI 304 | [7 empty] | 17.7 |  | 8.7 |  |  | 600 |  | pickling HNO3 + HF | -1 | 1 | 0.08333333 |  | deaerated | yes | 25 | 6.5 | 1 | 0 | 3.162278e-08 | 0 | 0 | 0 | 0 | 0 | 0 | 0 | none | 0.2136283 | 0.1666667 |  | 463 | 1
1966Leckie03 | 1966Leckie | 2 | AISI 304 | [7 empty] | 17.7 |  | 8.7 |  |  | 600 |  | pickling HNO3 + HF | -1 | 1 | 0.08333333 |  | deaerated | yes | 25 | 6.5 | 1 | 0 | 3.162278e-08 | 0 | 0 | 0 | 0 | 0 | 0 | 0 | none | 0.2136283 | 0.08333333 |  | 413 | 1
1966Leckie04 | 1966Leckie | 2 | AISI 304 | [7 empty] | 17.7 |  | 8.7 |  |  | 600 |  | pickling HNO3 + HF | -1 | 1 | 0.08333333 |  | deaerated | yes | 25 | 6.5 | 1 | 0 | 3.162278e-08 | 0 | 0 | 0 | 0 | 0 | 0 | 0 | none | 0.2136283 | 0.04166667 |  | 393 | 1
1966Leckie05 | 1966Leckie | 2 | AISI 304 | [7 empty] | 17.7 |  | 8.7 |  |  | 600 |  | pickling HNO3 + HF | -1 | 1 | 0.08333333 |  | deaerated | yes | 25 | 6.5 | 1 | 0 | 3.162278e-08 | 0 | 0 | 0 | 0 | 0 | 0 | 0 | none | 0.2136283 | 0.02777778 |  | 388 | 1
1966Leckie06 | 1966Leckie | 2 | AISI 304 | [7 empty] | 17.7 |  | 8.7 |  |  | 600 |  | pickling HNO3 + HF | -1 | 1 | 0.08333333 |  | deaerated | yes | 0 | 6.5 | 0.1 | 0 | 3.162278e-08 | 0 | 0 | 0 | 0 | 0 | 0 | 0 | none | 0.2136283 | 0.1666667 |  | 1133 | 1
1966Leckie07 | 1966Leckie | 2 | AISI 304 | [7 empty] | 17.7 |  | 8.7 |  |  | 600 |  | pickling HNO3 + HF | -1 | 1 | 0.08333333 |  | deaerated | yes | 5 | 6.5 | 0.1 | 0 | 3.162278e-08 | 0 | 0 | 0 | 0 | 0 | 0 | 0 | none | 0.2136283 | 0.1666667 |  | 1023 | 1
1966Leckie08 | 1966Leckie | 2 | AISI 304 | [7 empty] | 17.7 |  | 8.7 |  |  | 600 |  | pickling HNO3 + HF | -1 | 1 | 0.08333333 |  | deaerated | yes | 15 | 6.5 | 0.1 | 0 | 3.162278e-08 | 0 | 0 | 0 | 0 | 0 | 0 | 0 | none | 0.2136283 | 0.1666667 |  | 743 | 1
1966Leckie09 | 1966Leckie | 2 | AISI 304 | [7 empty] | 17.7 |  | 8.7 |  |  | 600 |  | pickling HNO3 + HF | -1 | 1 | 0.08333333 |  | deaerated | yes | 25 | 6.5 | 0.1 | 0 | 3.162278e-08 | 0 | 0 | 0 | 0 | 0 | 0 | 0 | none | 0.2136283 | 0.1666667 |  | 563 | 1
1966Leckie10 | 1966Leckie | 2 | AISI 304 | [7 empty] | 17.7 |  | 8.7 |  |  | 600 |  | pickling HNO3 + HF | -1 | 1 | 0.08333333 |  | deaerated | yes | 40 | 6.5 | 0.1 | 0 | 3.162278e-08 | 0 | 0 | 0 | 0 | 0 | 0 | 0 | none | 0.2136283 | 0.1666667 |  | 533 | 1
1966Leckie11 | 1966Leckie | 2 | AISI 304 | [7 empty] | 17.7 |  | 8.7 |  |  | 600 |  | pickling HNO3 + HF | -1 | 1 | 0.08333333 |  | deaerated | yes | 50 | 6.5 | 0.1 | 0 | 3.162278e-08 | 0 | 0 | 0 | 0 | 0 | 0 | 0 | none | 0.2136283 | 0.1666667 |  | 523 | 1
1966Leckie12 | 1966Leckie | 2 | AISI 304 | [7 empty] | 17.7 |  | 8.7 |  |  | 600 |  | pickling HNO3 + HF | -1 | 1 | 0.08333333 |  | deaerated | yes | 25 | 1 | 0.1 | 0 | 1e-13 | 0 | 0 | 0 | 0 | 0 | 0 | 0 | pH | 0.2136283 | 0.1666667 |  | 563 | 1
1966Leckie13 | 1966Leckie | 2 | AISI 304 | [7 empty] | 17.7 |  | 8.7 |  |  | 600 |  | pickling HNO3 + HF | -1 | 1 | 0.08333333 |  | deaerated | yes | 25 | 3 | 0.1 | 0 | 1e-11 | 0 | 0 | 0 | 0 | 0 | 0 | 0 | pH | 0.2136283 | 0.1666667 |  | 568 | 1
1966Leckie14 | 1966Leckie | 2 | AISI 304 | [7 empty] | 17.7 |  | 8.7 |  |  | 600 |  | pickling HNO3 + HF | -1 | 1 | 0.08333333 |  | deaerated | yes | 25 | 6.5 | 0.1 | 0 | 3.162278e-08 | 0 | 0 | 0 | 0 | 0 | 0 | 0 | pH | 0.2136283 | 0.1666667 |  | 583 | 1
1966Leckie15 | 1966Leckie | 2 | AISI 304 | [7 empty] | 17.7 |  | 8.7 |  |  | 600 |  | pickling HNO3 + HF | -1 | 1 | 0.08333333 |  | deaerated | yes | 25 | 8 | 0.1 | 0 | 1e-06 | 0 | 0 | 0 | 0 | 0 | 0 | 0 | pH | 0.2136283 | 0.1666667 |  | 593 | 1
1966Leckie16 | 1966Leckie | 2 | AISI 304 | [7 empty] | 17.7 |  | 8.7 |  |  | 600 |  | pickling HNO3 + HF | -1 | 1 | 0.08333333 |  | deaerated | yes | 25 | 8.5 | 0.1 | 0 | 3.162278e-06 | 0 | 0 | 0 | 0 | 0 | 0 | 0 | pH | 0.2136283 | 0.1666667 |  | 693 | 1
1966Leckie17 | 1966Leckie | 2 | AISI 304 | [7 empty] | 17.7 |  | 8.7 |  |  | 600 |  | pickling HNO3 + HF | -1 | 1 | 0.08333333 |  | deaerated | yes | 25 | 9.5 | 0.1 | 0 | 3.162278e-05 | 0 | 0 | 0 | 0 | 0 | 0 | 0 | pH | 0.2136283 | 0.1666667 |  | 793 | 1
1966Leckie18 | 1966Leckie | 2 | AISI 304 | [7 empty] | 17.7 |  | 8.7 |  |  | 600 |  | pickling HNO3 + HF | -1 | 1 | 0.08333333 |  | deaerated | yes | 25 | 10 | 0.1 | 0 | 0.0001 | 0 | 0 | 0 | 0 | 0 | 0 | 0 | pH | 0.2136283 | 0.1666667 |  | 1133 | 0
1966Leckie19 | 1966Leckie | 2 | AISI 304 | [7 empty] | 17.7 |  | 8.7 |  |  | 600 |  | pickling HNO3 + HF | -1 | 1 | 0.08333333 |  | deaerated | yes | 25 | 11 | 0.1 | 0 | 0.001 | 0 | 0 | 0 | 0 | 0 | 0 | 0 | pH | 0.2136283 | 0.1666667 |  | 1103 | 0
1966Leckie20 | 1966Leckie | 2 | AISI 304 | [7 empty] | 17.7 |  | 8.7 |  |  | 600 |  | pickling HNO3 + HF | -1 | 1 | 0.08333333 |  | deaerated | yes | 25 | 11.5 | 0.1 | 0 | 0.003162278 | 0 | 0 | 0 | 0 | 0 | 0 | 0 | pH | 0.2136283 | 0.1666667 |  | 1033 | 0
1966Leckie21 | 1966Leckie | 2 | AISI 304 | [7 empty] | 17.7 |  | 8.7 |  |  | 600 |  | pickling HNO3 + HF | -1 | 1 | 0.08333333 |  | deaerated | yes | 25 | 12 | 0.1 | 0 | 0.01 | 0 | 0 | 0 | 0 | 0 | 0 | 0 | pH | 0.2136283 | 0.1666667 |  | 973 | 0
1966Leckie22 | 1966Leckie | 2 | AISI 304 | [7 empty] | 17.7 |  | 8.7 |  |  | 600 |  | pickling HNO3 + HF | -1 | 1 | 0.08333333 |  | deaerated | yes | 25 | 6.5 | 0.1 | 0 | 3.162278e-08 | 0 | 0 | 0 | 0 | 0 | 0 | 0 | sulfate | 0.2136283 | 0.1666667 |  | 613 | 1
1966Leckie23 | 1966Leckie | 2 | AISI 304 | [7 empty] | 17.7 |  | 8.7 |  |  | 600 |  | pickling HNO3 + HF | -1 | 1 | 0.08333333 |  | deaerated | yes | 25 | 6.5 | 0.1 | 0 | 3.162278e-08 | 0.0125 | 0 | 0 | 0 | 0 | 0 | 0 | sulfate | 0.2136283 | 0.1666667 |  | 663 | 1
1966Leckie24 | 1966Leckie | 2 | AISI 304 | [7 empty] | 17.7 |  | 8.7 |  |  | 600 |  | pickling HNO3 + HF | -1 | 1 | 0.08333333 |  | deaerated | yes | 25 | 6.5 | 0.1 | 0 | 3.162278e-08 | 0.05 | 0 | 0 | 0 | 0 | 0 | 0 | sulfate | 0.2136283 | 0.1666667 |  | 823 | 1
1966Leckie25 | 1966Leckie | 2 | AISI 304 | [7 empty] | 17.7 |  | 8.7 |  |  | 600 |  | pickling HNO3 + HF | -1 | 1 | 0.08333333 |  | deaerated | yes | 25 | 6.5 | 0.1 | 0 | 3.162278e-08 | 0.1 | 0 | 0 | 0 | 0 | 0 | 0 | sulfate | 0.2136283 | 0.1666667 |  | 1133 | 1
1966Leckie26 | 1966Leckie | 2 | AISI 304 | [7 empty] | 17.7 |  | 8.7 |  |  | 600 |  | pickling HNO3 + HF | -1 | 1 | 0.08333333 |  | deaerated | yes | 25 | 6.5 | 0.1 | 0 | 3.162278e-08 | 0.15 | 0 | 0 | 0 | 0 | 0 | 0 | sulfate | 0.2136283 | 0.1666667 |  | 1513 | 0
1966Leckie27 | 1966Leckie | 2 | AISI 304 | [7 empty] | 17.7 |  | 8.7 |  |  | 600 |  | pickling HNO3 + HF | -1 | 1 | 0.08333333 |  | deaerated | yes | 25 | 6.5 | 0.1 | 0 | 3.162278e-08 | 1 | 0 | 0 | 0 | 0 | 0 | 0 | sulfate | 0.2136283 | 0.1666667 |  | 1513 | 0
1966Leckie28 | 1966Leckie | 2 | AISI 304 | [7 empty] | 17.7 |  | 8.7 |  |  | 600 |  | pickling HNO3 + HF | -1 | 1 | 0.08333333 |  | deaerated | yes | 25 | 6.5 | 1e-05 | 0 | 3.162278e-08 | 0 | 0 | 0.1 | 0 | 0 | 0 | 0 | nitrate | 0.2136283 | 0.1666667 |  | 1513 | 0
1966Leckie29 | 1966Leckie | 2 | AISI 304 | [7 empty] | 17.7 |  | 8.7 |  |  | 600 |  | pickling HNO3 + HF | -1 | 1 | 0.08333333 |  | deaerated | yes | 25 | 6.5 | 0.4 | 0 | 3.162278e-08 | 0 | 0 | 0.1 | 0 | 0 | 0 | 0 | nitrate | 0.2136283 | 0.1666667 |  | 1513 | 0
1966Leckie30 | 1966Leckie | 2 | AISI 304 | [7 empty] | 17.7 |  | 8.7 |  |  | 600 |  | pickling HNO3 + HF | -1 | 1 | 0.08333333 |  | deaerated | yes | 25 | 6.5 | 0.5 | 0 | 3.162278e-08 | 0 | 0 | 0.1 | 0 | 0 | 0 | 0 | nitrate | 0.2136283 | 0.1666667 |  | 1513 | 0
1966Leckie31 | 1966Leckie | 2 | AISI 304 | [7 empty] | 17.7 |  | 8.7 |  |  | 600 |  | pickling HNO3 + HF | -1 | 1 | 0.08333333 |  | deaerated | yes | 25 | 6.5 | 1 | 0 | 3.162278e-08 | 0 | 0 | 0.1 | 0 | 0 | 0 | 0 | nitrate | 0.2136283 | 0.1666667 |  | 593 | 1
1966Leckie32 | 1966Leckie | 2 | AISI 304 | [7 empty] | 17.7 |  | 8.7 |  |  | 600 |  | pickling HNO3 + HF | -1 | 1 | 0.08333333 |  | deaerated | yes | 25 | 6.5 | 0.5 | 0 | 3.162278e-08 | 0 | 0 | 0.1 | 0 | 0 | 0 | 0 | nitrate | 0.2136283 | 0.1666667 |  | 633 | 1
2_1968Bond_01 | 1968Bond | 3 |  | 0.027 | 0.033 | 0.53 |  |  |  |  | 17.6 | 1.72 | 13.5 |  | 3.89 | 320 | 0.3 | [5 empty] | deaerated |  | 24 | 1 | 0.1 | 0 | 1e-13 | 0 | 0 | 0 | 0 | 0 | 0 | 0 | none | 0.07 | 0.167 |  | 800 | 0
2_1968Bond_02 | 1968Bond | 3 |  | 0.025 | 0.03 | 0.5 |  |  |  |  | 17.6 | 1.8 | 13.6 |  | 2.93 | 320 | 0.3 | [5 empty] | deaerated |  | 24 | 7 | 1 | 0 | 1e-07 | 0 | 0 | 0 | 0 | 0 | 0 | 0 | none | 0.07 | 0.556 |  | 430 | 1
2_1968Bond_03 | 1968Bond | 3 |  | 0.025 | 0.03 | 0.5 |  |  |  |  | 17.6 | 1.8 | 13.6 |  | 2.93 | 320 | 0.3 | [5 empty] | deaerated |  | 24 | 7 | 1 | 0 | 1e-07 | 0 | 0 | 0 | 0 | 0 | 0 | 0 | none | 0.07 | 0.167 |  | 470 | 1
2_1968Bond_04 | 1968Bond | 3 |  | 0.025 | 0.03 | 0.5 |  |  |  |  | 17.6 | 1.8 | 13.6 |  | 2.93 | 320 | 0.3 | [5 empty] | deaerated |  | 24 | 7 | 1 | 0 | 1e-07 | 0 | 0 | 0 | 0 | 0 | 0 | 0 | none | 0.07 | 0.0167
2_1968Bond_05 | 1968Bond | 3 |  | 0.025 | 0.03 | 0.5 |  |  |  |  | 17.6 | 1.8 | 13.6 |  | 2.93 | 320 | 0.3 | [5 empty] | deaerated |  | 24 | 7 | 1 | 0 | 1e-07 | 0 | 0 | 0 | 0 | 0 | 0 | 0 | none | 0.07 | 0.0167 |  | 655 | 1
2_1968Bond_06 | 1968Bond | 3 |  | 0.025 | 0.03 | 0.45 |  |  |  |  | 17.67 | 1.84 | 13.57 |  | 1.99 | 320 | 0.3 | [5 empty] | deaerated |  | 24 | 1 | 0.1 | 0 | 1e-13 | 0 | 0 | 0 | 0 | 0 | 0 | 0 | none | 0.07 | 0.167 |  | 390 | 1
2_1968Bond_07 | 1968Bond | 3 |  | 0.002 | 0.01 | 0.09 |  |  |  |  | 17.86 |  | 16.13 |  | 0.067 | 320 | 0.3 | [5 empty] | deaerated |  | 24 | 1 | 0.1 | 0 | 1e-13 | 0 | 0 | 0 | 0 | 0 | 0 | 0 | none | 0.07 | 0.167 |  | 800 | 0
2_1968Bond_08 | 1968Bond | 3 |  | 0.003 | 0.012 | 0.08 |  |  |  |  | 18.01 |  | 16.25 |  | 2.48 | 320 | 0.3 | [5 empty] | deaerated |  | 24 | 1 | 0.1 | 0 | 1e-13 | 0 | 0 | 0 | 0 | 0 | 0 | 0 | none | 0.07 | 0.167 |  | 800 | 0
2_1968Bond_09 | 1968Bond | 3 |  | 0.004 | 0.012 | 0.09 |  |  |  |  | 18.07 |  | 16.17 |  | 4.99 | 320 | 0.3 | [5 empty] | deaerated |  | 24 | 1 | 0.1 | 0 | 1e-13 | 0 | 0 | 0 | 0 | 0 | 0 | 0 | none | 0.07 | 0.167 |  | 800 | 0
2_1968Bond_10 | 1968Bond | 3 |  | 0.058 | 0.04 | 0.46 |  |  |  |  | 19.97 | 1.21 | 39.09 |  | 0.025 | 320 | 0.3 | [5 empty] | deaerated |  | 24 | 1 | 0.1 | 0 | 1e-13 | 0 | 0 | 0 | 0 | 0 | 0 | 0 | none | 0.07 | 0.167 |  | 640 | 1
2_1968Bond_11 | 1968Bond | 3 |  |  | 0.039 | [5 empty] | 20.01 |  | 39.13 |  | 4.85 | 320 | 0.3 | [5 empty] | deaerated |  | 24 | 1 | 0.1 | 0 | 1e-13 | 0 | 0 | 0 | 0 | 0 | 0 | 0 | none | 0.07 | 0.167 |  | 800 | 0
2_1968Bond_12 | 1968Bond | 3 | [12 empty] | 0.97 | 320 | 0.3 | [5 empty] | deaerated |  | 24 | 1 | 0.1 | 0 | 1e-13 | 0 | 0 | 0 | 0 | 0 | 0 | 0 | none | 0.07 | 0.167 |  | 800 | 0
2_1968Bond_13 | 1968Bond | 3 | [12 empty] | 3.03 | 320 | 0.3 | [5 empty] | deaerated |  | 24 | 1 | 0.1 | 0 | 1e-13 | 0 | 0 | 0 | 0 | 0 | 0 | 0 | none | 0.07 | 0.167 |  | 800 | 0
2_1968Bond_14 | 1968Bond | 3 | [12 empty] | 2.45 | 320 | 0.3 | [5 empty] | deaerated |  | 24 | 1 | 0.1 | 0 | 1e-13 | 0 | 0 | 0 | 0 | 0 | 0 | 0 | none | 0.07 | 0.167 |  | 800 | 0
2_1968Bond_15 | 1968Bond | 3 | [12 empty] | 2.93 | 320 | 0.3 | [5 empty] | deaerated |  | 24 | 1 | 0.1 | 0 | 1e-13 | 0 | 0 | 0 | 0 | 0 | 0 | 0 | none | 0.07 | 0.167 |  | 800 | 0
2_1968Bond_16 | 1968Bond | 3 | [12 empty] | 3.37 | 320 | 0.3 | [5 empty] | deaerated |  | 24 | 1 | 0.1 | 0 | 1e-13 | 0 | 0 | 0 | 0 | 0 | 0 | 0 | none | 0.07 | 0.167 |  | 800 | 0
1_1968Horvath_01 | 1968Horvath | 4 | [8 empty] | 15 |  | 59.939 |  | 0 | 600 |  | HNO3 | -1.2 | 1 |  |  |  |  | 25 | 7 | 0.1 | 0 | 1e-07 | 0 | 0 | 0 | 0 | 0 | 0 | 0 | none |  |  |  | 137 | 1
1_1968Horvath_02 | 1968Horvath | 4 | [8 empty] | 15 |  | 13 |  | 0 | 600 |  | HNO3 | -1.2 | 1 |  |  |  |  | 25 | 7 | 0.1 | 0 | 1e-07 | 0 | 0 | 0 | 0 | 0 | 0 | 0 | none |  |  |  | 33 | 1
1_1968Horvath_03 | 1968Horvath | 4 | [8 empty] | 15 |  | 13 |  | 0.436 | 600 |  | HNO3 | -1.2 | 1 |  |  |  |  | 25 | 7 | 0.1 | 0 | 1e-07 | 0 | 0 | 0 | 0 | 0 | 0 | 0 | none |  |  |  | 58 | 1
1_1968Horvath_04 | 1968Horvath | 4 | [8 empty] | 15 |  | 13 |  | 0.954 | 600 |  | HNO3 | -1.2 | 1 |  |  |  |  | 25 | 7 | 0.1 | 0 | 1e-07 | 0 | 0 | 0 | 0 | 0 | 0 | 0 | none |  |  |  | 98 | 1
1_1968Horvath_05 | 1968Horvath | 4 | [8 empty] | 15 |  | 13 |  | 1.448 | 600 |  | HNO3 | -1.2 | 1 |  |  |  |  | 25 | 7 | 0.1 | 0 | 1e-07 | 0 | 0 | 0 | 0 | 0 | 0 | 0 | none |  |  |  | 162 | 1
1_1968Horvath_06 | 1968Horvath | 4 | [8 empty] | 15 |  | 13 |  | 1.904 | 600 |  | HNO3 | -1.2 | 1 |  |  |  |  | 25 | 7 | 0.1 | 0 | 1e-07 | 0 | 0 | 0 | 0 | 0 | 0 | 0 | none |  |  |  | 290 | 1
1_1968Horvath_07 | 1968Horvath | 4 | [8 empty] | 15 |  | 13 |  | 2.418 | 600 |  | HNO3 | -1.2 | 1 |  |  |  |  | 25 | 7 | 0.1 | 0 | 1e-07 | 0 | 0 | 0 | 0 | 0 | 0 | 0 | none |  |  |  | 481 | 1
1_1968Horvath_08 | 1968Horvath | 4 | [8 empty] | 15 |  | 13 |  | 0.006 | 600 |  | HNO3 | -1.2 | 1 |  |  |  |  | 0 | 7 | 0.1 | 0 | 1e-07 | 0 | 0 | 0 | 0 | 0 | 0 | 0 | none |  |  |  | 558 | 1
1_1968Horvath_09 | 1968Horvath | 4 | [8 empty] | 15 |  | 13 |  | 0.443 | 600 |  | HNO3 | -1.2 | 1 |  |  |  |  | 0 | 7 | 0.1 | 0 | 1e-07 | 0 | 0 | 0 | 0 | 0 | 0 | 0 | none |  |  |  | 253 | 1
1_1968Horvath_10 | 1968Horvath | 4 | [8 empty] | 15 |  | 13 |  | 0.955 | 600 |  | HNO3 | -1.2 | 1 |  |  |  |  | 0 | 7 | 0.1 | 0 | 1e-07 | 0 | 0 | 0 | 0 | 0 | 0 | 0 | none |  |  |  | 176 | 1
1_1968Horvath_11 | 1968Horvath | 4 | [8 empty] | 15 |  | 13 |  | 1.448 | 600 |  | HNO3 | -1.2 | 1 |  |  |  |  | 0 | 7 | 0.1 | 0 | 1e-07 | 0 | 0 | 0 | 0 | 0 | 0 | 0 | none |  |  |  | 139 | 1
1_1968Horvath_12 | 1968Horvath | 4 | [8 empty] | 15 |  | 13 |  | 1.911 | 600 |  | HNO3 | -1.2 | 1 |  |  |  |  | 0 | 7 | 0.1 | 0 | 1e-07 | 0 | 0 | 0 | 0 | 0 | 0 | 0 | none |  |  |  | 78 | 1
1_1968Horvath_13 | 1968Horvath | 4 | [8 empty] | 15 |  | 13 |  | 0.006 | 600 |  | HNO3 | -1.2 | 1 |  |  |  |  | 0 | 7 | 0 | 0 | 1e-07 | 0 | 0 | 0 | 0 | 0 | 0 | 0 | none |  |  |  | 179 | 1
1_1968Horvath_14 | 1968Horvath | 4 | [8 empty] | 15 |  | 13 |  | 0.443 | 600 |  | HNO3 | -1.2 | 1 |  |  |  |  | 0 | 7 | 0 | 0 | 1e-07 | 0 | 0 | 0 | 0 | 0 | 0 | 0 | none |  |  |  | 68 | 1
1_1968Horvath_15 | 1968Horvath | 4 | [8 empty] | 15 |  | 13 |  | 0.016 | 600 |  | HNO3 | -1.2 | 1 |  |  |  |  | 25 | 7 | 0 | 0 | 1e-07 | 0 | 0 | 0 | 0 | 0 | 0 | 0 | none |  |  |  | 295 | 1
1_1968Horvath_16 | 1968Horvath | 4 | [8 empty] | 15 |  | 13 |  | 0.449 | 600 |  | HNO3 | -1.2 | 1 |  |  |  |  | 25 | 7 | 0 | 0 | 1e-07 | 0 | 0 | 0 | 0 | 0 | 0 | 0 | none |  |  |  | 281 | 1
1_1968Horvath_17 | 1968Horvath | 4 | [8 empty] | 15 |  | 13 |  | 1.446 | 600 |  | HNO3 | -1.2 | 1 |  |  |  |  | 25 | 7 | 0 | 0 | 1e-07 | 0 | 0 | 0 | 0 | 0 | 0 | 0 | none |  |  |  | 265 | 1
1_1968Horvath_18 | 1968Horvath | 4 | [8 empty] | 15 |  | 13 |  | 2.395 | 600 |  | HNO3 | -1.2 | 1 |  |  |  |  | 25 | 7 | 0 | 0 | 1e-07 | 0 | 0 | 0 | 0 | 0 | 0 | 0 | none |  |  |  | 226 | 1
81_1969Boehni_01 | 1969Boehni | 5 | [8 empty] | 17.4 |  | 10.2 |  | 0 | [9 empty] | 0 | 7 | 0.1 | 0 | 1e-07 | 0 | 0 | 0 | 0 | 0 | 0 | 0 | none |  | 0.16666 |  | 458.4291 | 1
81_1969Boehni_02 | 1969Boehni | 5 | [8 empty] | 17.4 |  | 10.2 |  | 0 | [9 empty] | 25 | 7 | 0.1 | 0 | 1e-07 | 0 | 0 | 0 | 0 | 0 | 0 | 0 | none |  | 0.16666 |  | 132.9231 | 1
81_1969Boehni_03 | 1969Boehni | 5 | [8 empty] | 17.4 |  | 10.2 |  | 0 | [9 empty] | 25 | 7 | 0 | 0.1 | 1e-07 | 0 | 0 | 0 | 0 | 0 | 0 | 0 | none |  | 0.16666 |  | 306.8238 | 1
81_1969Boehni_04 | 1969Boehni | 5 | [8 empty] | 17.4 |  | 10.2 |  | 0 | [9 empty] | 0 | 7 | 0 | 0.1 | 1e-07 | 0 | 0 | 0 | 0 | 0 | 0 | 0 | none |  | 0.16666 |  | 190.5685 | 1
81_1969Boehni_05 | 1969Boehni | 5 | [8 empty] | 17.6 |  | 10.3 |  | 0 | [9 empty] | 0 | 7 | 0.1 | 0 | 1e-07 | 0 | 0 | 0 | 0 | 0 | 0 | 0 | none |  | 0.16666 |  | 507.0121 | 1
81_1969Boehni_06 | 1969Boehni | 5 | [8 empty] | 17.6 |  | 10.3 |  | 0 | [9 empty] | 25 | 7 | 0.1 | 0 | 1e-07 | 0 | 0 | 0 | 0 | 0 | 0 | 0 | none |  | 0.16666 |  | 112.2753 | 1
81_1969Boehni_07 | 1969Boehni | 5 | [8 empty] | 17.6 |  | 10.3 |  | 0 | [9 empty] | 25 | 7 | 0 | 0.1 | 1e-07 | 0 | 0 | 0 | 0 | 0 | 0 | 0 | none |  | 0.16666 |  | 297.2411 | 1
81_1969Boehni_08 | 1969Boehni | 5 | [8 empty] | 17.6 |  | 10.3 |  | 0 | [9 empty] | 0 | 7 | 0 | 0.1 | 1e-07 | 0 | 0 | 0 | 0 | 0 | 0 | 0 | none |  | 0.16666 |  | 212.2212 | 1
81_1969Boehni_09 | 1969Boehni | 5 | [8 empty] | 17.8 |  | 10 |  | 0 | [9 empty] | 0 | 7 | 0.1 | 0 | 1e-07 | 0 | 0 | 0 | 0 | 0 | 0 | 0 | none |  | 0.16666 |  | 431.7085 | 1
81_1969Boehni_10 | 1969Boehni | 5 | [8 empty] | 17.8 |  | 10 |  | 0 | [9 empty] | 25 | 7 | 0.1 | 0 | 1e-07 | 0 | 0 | 0 | 0 | 0 | 0 | 0 | none |  | 0.16666 |  | 340.6154 | 1
81_1969Boehni_11 | 1969Boehni | 5 | [8 empty] | 17.8 |  | 10 |  | 0 | [9 empty] | 25 | 7 | 0 | 0.1 | 1e-07 | 0 | 0 | 0 | 0 | 0 | 0 | 0 | none |  | 0.16666 |  | 386.7809 | 1
81_1969Boehni_12 | 1969Boehni | 5 | [8 empty] | 17.8 |  | 10 |  | 0 | [9 empty] | 0 | 7 | 0 | 0.1 | 1e-07 | 0 | 0 | 0 | 0 | 0 | 0 | 0 | none |  | 0.16666 |  | 189.306 | 1
11_1969Lizlovs_01 | 1969Lizlovs | 6 |  | 0.046 |  | 0.6 | 0.018 | 0.008 |  |  | 16.3 | 0.7 | 0.33 |  | 0 | 14000 | [8 empty] | 29.6 | 1 | 0.1 | 0 | 1e-13 | 0 | 0 | 0 | 0 | 0 | 0 | 0 | none | 0.3 | 0.015 |  | 180 | 1
11_1969Lizlovs_02 | 1969Lizlovs | 6 |  | 0.069 |  | 0.54 | 0.016 | 0.007 |  |  | 16.52 | 0.42 | 0.3 |  | 0.99 | 14000 | [8 empty] | 29.6 | 1 | 0.1 | 0 | 1e-13 | 0 | 0 | 0 | 0 | 0 | 0 | 0 | none | 0.3 | 0.015 |  | 190 | 1
11_1969Lizlovs_03 | 1969Lizlovs | 6 |  | 0.003 | 0.0048 | 0.06 | 0.007 |  |  |  | 16.68 |  | 0 |  | 2.99 | 14000 | [8 empty] | 29.6 | 1 | 0.1 | 0 | 1e-13 | 0 | 0 | 0 | 0 | 0 | 0 | 0 | none | 0.3 | 0.015 |  | 800 | 0
11_1969Lizlovs_04 | 1969Lizlovs | 6 |  | 0.002 | 0.00565 | 0.05 | 0.007 |  |  |  | 16.93 |  | 0 |  | 1.04 | 14000 | [8 empty] | 29.6 | 1 | 0.1 | 0 | 1e-13 | 0 | 0 | 0 | 0 | 0 | 0 | 0 | none | 0.3 | 0.015 |  | 320 | 1
11_1969Lizlovs_05 | 1969Lizlovs | 6 |  | 0.003 | 0.0065 | 0.06 | 0.009 |  |  |  | 17.08 |  | 0 |  | 0.03 | 14000 | [8 empty] | 29.6 | 1 | 0.1 | 0 | 1e-13 | 0 | 0 | 0 | 0 | 0 | 0 | 0 | none | 0.3 | 0.015 |  | 260 | 1
11_1969Lizlovs_06 | 1969Lizlovs | 6 | 18%Cr-2%Mo-0.47%Ti | 0.034 | 0.045 | 0.13 |  |  |  |  | 18.45 |  | 0.11 |  | 1.97 | 14000 | [8 empty] | 24 | 1 | 0.1 | 0 | 1e-13 | 0 | 0 | 0 | 0 | 0 | 0 | 0 | none | 0.3 | 0.017 |  | 800 | 0
11_1969Lizlovs_07 | 1969Lizlovs | 6 | 18%Cr-2%Mo-1.86%Ti | 0.035 | 0.023 | [5 empty] | 18.5 |  | 0 |  | 1.97 | 14000 | [8 empty] | 24 | 1 | 0.1 | 0 | 1e-13 | 0 | 0 | 0 | 0 | 0 | 0 | 0 | none | 0.3 | 0.017 |  | 630 | 1
11_1969Lizlovs_08 | 1969Lizlovs | 6 | 18%Cr-2%Mo-0.11%Ni | 0.03 | [6 empty] | 18.53 |  | 0.11 |  | 1.95 | 14000 | [8 empty] | 24 | 1 | 0.1 | 0 | 1e-13 | 0 | 0 | 0 | 0 | 0 | 0 | 0 | none | 0.3 | 0.017 |  | 310 | 1
11_1969Lizlovs_09 | 1969Lizlovs | 6 | 18%Cr-2%Mo-0.62%Ni | 0.03 | [6 empty] | 18.53 |  | 0.62 |  | 1.95 | 14000 | [8 empty] | 24 | 1 | 0.1 | 0 | 1e-13 | 0 | 0 | 0 | 0 | 0 | 0 | 0 | none | 0.3 | 0.017 |  | 350 | 1
11_1969Lizlovs_10 | 1969Lizlovs | 6 | 18%Cr-2%Mo-1.08%Ni | 0.031 | [6 empty] | 18.53 |  | 1.08 |  | 1.95 | 14000 | [8 empty] | 24 | 1 | 0.1 | 0 | 1e-13 | 0 | 0 | 0 | 0 | 0 | 0 | 0 | none | 0.3 | 0.017 |  | 340 | 1
11_1969Lizlovs_11 | 1969Lizlovs | 6 | 18%Cr-2%Mo-0.91%Ti-0.57%Ni | 0.032 | [6 empty] | 18.7 |  | 0.57 |  | 1.97 | 14000 | [8 empty] | 24 | 1 | 0.1 | 0 | 1e-13 | 0 | 0 | 0 | 0 | 0 | 0 | 0 | none | 0.3 | 0.017 |  | 800 | 0
11_1969Lizlovs_12 | 1969Lizlovs | 6 | 18%Cr-2%Mo-1.75%Ti-2.08%Ni | 0.03 | [6 empty] | 18.7 |  | 2.08 |  | 1.97 | 14000 | [8 empty] | 24 | 1 | 0.1 | 0 | 1e-13 | 0 | 0 | 0 | 0 | 0 | 0 | 0 | none | 0.3 | 0.017 |  | 620 | 1
46_1970Wilde_01 | 1970Wilde | 7 | AISI 430SS | 0.094 |  | 0.32 | 0.026 | 0.01 |  |  | 16.35 | 0.56 | 0.17 |  | 0.02 | 500 | [6 empty] | deaerated |  | 25 | 7 | 1 | 0 | 1e-07 | 0 | 0 | 0 | 0 | 0 | 0 | 0 | none |  | 0.167 |  | -185 | 1
46_1970Wilde_02 | 1970Wilde | 7 | AISI 430SS | 0.094 |  | 0.32 | 0.026 | 0.01 |  |  | 16.35 | 0.56 | 0.17 |  | 0.02 | 500 | [6 empty] | deaerated |  | 25 | 7 | 1 | 0 | 1e-07 | 0 | 0 | 0 | 0 | 0 | 0 | 0 | none |  | 0.167 |  | -130 | 1
46_1970Wilde_03 | 1970Wilde | 7 | AISI 430SS | 0.094 |  | 0.32 | 0.026 | 0.01 |  |  | 16.35 | 0.56 | 0.17 |  | 0.02 | 500 | [6 empty] | deaerated |  | 25 | 7 | 1 | 0 | 1e-07 | 0 | 0 | 0 | 0 | 0 | 0 | 0 | none |  | 0.167 |  | -100 | 1
46_1970Wilde_04 | 1970Wilde | 7 | AISI 430SS | 0.094 |  | 0.32 | 0.026 | 0.01 |  |  | 16.35 | 0.56 | 0.17 |  | 0.02 | 500 | [6 empty] | aerated |  | 25 | 7 | 1 | 0 | 1e-07 | 0 | 0 | 0 | 0 | 0 | 0 | 0 | none |  | 0.167 |  | -35 | 1
46_1970Wilde_05 | 1970Wilde | 7 | AISI 304SS | 0.079 |  | 0.56 | 0.027 | 0.034 |  |  | 18.1 | 1.33 | 8.22 |  | 0.36 | 500 | [6 empty] | deaerated |  | 25 | 7 | 1 | 0 | 1e-07 | 0 | 0 | 0 | 0 | 0 | 0 | 0 | none |  | 0.167 |  | -50 | 1
46_1970Wilde_06 | 1970Wilde | 7 | AISI 304SS | 0.079 |  | 0.56 | 0.027 | 0.034 |  |  | 18.1 | 1.33 | 8.22 |  | 0.36 | 500 | [6 empty] | deaerated |  | 25 | 7 | 1 | 0 | 1e-07 | 0 | 0 | 0 | 0 | 0 | 0 | 0 | none |  | 0.167 |  | -20 | 1
46_1970Wilde_07 | 1970Wilde | 7 | AISI 304SS | 0.079 |  | 0.56 | 0.027 | 0.034 |  |  | 18.1 | 1.33 | 8.22 |  | 0.36 | 500 | [6 empty] | deaerated |  | 25 | 7 | 1 | 0 | 1e-07 | 0 | 0 | 0 | 0 | 0 | 0 | 0 | none |  | 0.167 |  | 50 | 1
46_1970Wilde_08 | 1970Wilde | 7 | AISI 304SS | 0.079 |  | 0.56 | 0.027 | 0.034 |  |  | 18.1 | 1.33 | 8.22 |  | 0.36 | 500 | [6 empty] | aerated |  | 25 | 7 | 1 | 0 | 1e-07 | 0 | 0 | 0 | 0 | 0 | 0 | 0 | none |  | 0.167 |  | 65 | 1
6_1973Bond_01 | 1973Bond | 8 |  | 0.034 | 0.045 | 0.13 |  |  |  |  | 16.45 | 0.034 | 0.11 |  | 1.97 | 14000 | [8 empty] | 45 | 7 | 1 | 0 | 1e-07 | 0 | 0 | 0 | 0 | 0 | 0 | 0 | none | 0.3 | 0.556 |  | 300 | 1
6_1973Bond_02 | 1973Bond | 8 |  | 0.034 | 0.045 | 0.13 |  |  |  |  | 16.45 | 0.034 | 0.11 |  | 1.97 | 14000 | [8 empty] | 45 | 7 | 1 | 0 | 1e-07 | 0 | 0 | 0 | 0 | 0 | 0 | 0 | none | 0.3 | 0.556 |  | 300 | 1
6_1973Bond_03 | 1973Bond | 8 |  | 0.034 | 0.045 | 0.13 |  |  |  |  | 16.45 | 0.034 | 0.11 |  | 1.97 | 14000 | [8 empty] | 45 | 7 | 1 | 0 | 1e-07 | 0 | 0 | 0 | 0 | 0 | 0 | 0 | none | 0.3 | 0.556 |  | 540 | 1
6_1973Bond_04 | 1973Bond | 8 |  | 0.028 | 0.032 | 0.22 |  |  |  |  | 17.61 | 0.55 | 0.091 |  | 0.035 | 14000 | [8 empty] | 1 | 7 | 1 | 0 | 1e-07 | 0 | 0 | 0 | 0 | 0 | 0 | 0 | none | 0.3 | 0.0556
6_1973Bond_05 | 1973Bond | 8 |  | 0.028 | 0.032 | 0.22 |  |  |  |  | 17.61 | 0.55 | 0.091 |  | 0.035 | 14000 | [8 empty] | 25 | 7 | 1 | 0 | 1e-07 | 0 | 0 | 0 | 0 | 0 | 0 | 0 | none | 0.3 | 0.0556
6_1973Bond_06 | 1973Bond | 8 |  | 0.028 | 0.032 | 0.22 |  |  |  |  | 17.61 | 0.55 | 0.091 |  | 0.035 | 14000 | [8 empty] | 45 | 7 | 1 | 0 | 1e-07 | 0 | 0 | 0 | 0 | 0 | 0 | 0 | none | 0.3 | 0.0556
6_1973Bond_07 | 1973Bond | 8 |  | 0.028 | 0.032 | 0.22 |  |  |  |  | 17.61 | 0.55 | 0.091 |  | 0.035 | 14000 | [8 empty] | 70 | 7 | 1 | 0 | 1e-07 | 0 | 0 | 0 | 0 | 0 | 0 | 0 | none | 0.3 | 0.0556
6_1973Bond_08 | 1973Bond | 8 |  | 0.028 | 0.032 | 0.22 |  |  |  |  | 17.61 | 0.55 | 0.091 |  | 0.035 | 14000 | [8 empty] | 1 | 7 | 0 | 1 | 1e-07 | 0 | 0 | 0 | 0 | 0 | 0 | 0 | none | 0.3 | 0.0556
6_1973Bond_09 | 1973Bond | 8 |  | 0.028 | 0.032 | 0.22 |  |  |  |  | 17.61 | 0.55 | 0.091 |  | 0.035 | 14000 | [8 empty] | 25 | 7 | 0 | 1 | 1e-07 | 0 | 0 | 0 | 0 | 0 | 0 | 0 | none | 0.3 | 0.0556
6_1973Bond_10 | 1973Bond | 8 |  | 0.028 | 0.032 | 0.22 |  |  |  |  | 17.61 | 0.55 | 0.091 |  | 0.035 | 14000 | [8 empty] | 45 | 7 | 0 | 1 | 1e-07 | 0 | 0 | 0 | 0 | 0 | 0 | 0 | none | 0.3 | 0.0556
47_1974Hartline_01 | 1974Hartline | 9 |  | 0.038 | 0.52 | 0.29 | 0.009 | 0.012 |  |  | 17.83 | 17.8 | 0.08 |  | 0 |  |  |  |  | -0.2 | 0.5 |  |  |  |  | 5 | 0.01711166 | 0 | 1e-09 | 0 | 0 | 0 | 0 | 0 | 0 | 0 | none | 1 | 0.194 |  | 334.86 | 1
47_1974Hartline_02 | 1974Hartline | 9 |  | 0.026 | 0.1 | 0.32 | 0.006 | 0.014 |  |  | 17.88 | 18.2 | 0.07 |  | 0 |  |  |  |  | -0.2 | 0.5 |  |  |  |  | 5 | 0.01711166 | 0 | 1e-09 | 0 | 0 | 0 | 0 | 0 | 0 | 0 | none | 1 | 0.194 |  | 49.87 | 1
47_1974Hartline_03 | 1974Hartline | 9 |  | 0.027 | 0.18 | 0.38 | 0.006 | 0.017 |  |  | 17.88 | 18.14 | 0.07 |  | 0 |  |  |  |  | -0.2 | 0.5 |  |  |  |  | 5 | 0.01711166 | 0 | 1e-09 | 0 | 0 | 0 | 0 | 0 | 0 | 0 | none | 1 | 0.194 |  | 107.73 | 1
47_1974Hartline_04 | 1974Hartline | 9 |  | 0.03 | 0.33 | 0.37 | 0.009 | 0.01 |  |  | 17.88 | 18.2 | 0.08 |  | 0 |  |  |  |  | -0.2 | 0.5 |  |  |  |  | 5 | 0.01711166 | 0 | 1e-09 | 0 | 0 | 0 | 0 | 0 | 0 | 0 | none | 1 | 0.194 |  | 265.77 | 1
47_1974Hartline_05 | 1974Hartline | 9 |  | 0.022 | 0.03 | 0.34 | 0.012 | 0.011 |  |  | 17.95 | 18.25 | 0.07 |  | 0 |  |  |  |  | -0.2 | 0.5 |  |  |  |  | 5 | 0.01711166 | 0 | 1e-09 | 0 | 0 | 0 | 0 | 0 | 0 | 0 | none | 1 | 0.194 |  | 26.83 | 1
47_1974Hartline_06 | 1974Hartline | 9 |  | 0.032 | 0.4 | 0.37 | 0.011 | 0.009 |  |  | 18.1 | 18 | 0.08 |  | 0 |  |  |  |  | -0.2 | 0.5 |  |  |  |  | 5 | 0.01711166 | 0 | 1e-09 | 0 | 0 | 0 | 0 | 0 | 0 | 0 | none | 1 | 0.194 |  | 306.39 | 1
47_1974Hartline_07 | 1974Hartline | 9 |  | 0.037 | 0.69 | 0.4 | 0.008 | 0.013 |  |  | 18.25 | 18.25 | 0.07 |  | 0 |  |  |  |  | -0.2 | 0.5 |  |  |  |  | 5 | 0.01711166 | 0 | 1e-09 | 0 | 0 | 0 | 0 | 0 | 0 | 0 | none | 1 | 0.194 |  | 398.91 | 1
84_1974Machin_01 | 1974Machin | 10 | 17Cr-0Ni Stainless Steel (likely Type 430-SK) | 0.07 | [6 empty] | 17 |  | 0 |  | 0 | [7 empty] | deaerated |  | 30 | 0 | 1e-06 | 0 | 1e-14 | 1 | 0 | 0 | 0 | 0 | 0 | 0 |  |  | 0.166 |  | 600 | 1
84_1974Machin_02 | 1974Machin | 10 | 18Cr-10Ni Stainless Steel (likely Type-304 S) | 0.07 | [6 empty] | 18 |  | 10 |  | 0 | [7 empty] | deaerated |  | 30 | 0 | 1e-06 | 0 | 1e-14 | 1 | 0 | 0 | 0 | 0 | 0 | 0 |  |  | 0.166 |  | 850 | 1
84_1974Machin_03 | 1974Machin | 10 | 18Cr-10Ni-3Mo Stainless Steel | 0.07 | [6 empty] | 18 |  | 10 |  | 3 | [7 empty] | deaerated |  | 30 | 0 | 1e-06 | 0 | 1e-14 | 1 | 0 | 0 | 0 | 0 | 0 | 0 |  |  | 0.166 |  | 815 | 1
84_1974Machin_04 | 1974Machin | 10 | 18Cr-10Ni Stainless Steel (likely Type-304 S) | 0.07 | [6 empty] | 18 |  | 10 |  | 0 | [7 empty] | deaerated |  | 30 | 0 | 1e-06 | 0 | 1e-14 | 1 | 0 | 0 | 0 | 0 | 0 | 0 |  |  | 0.166 |  | 800 | 1
84_1974Machin_05 | 1974Machin | 10 | 18Cr-10Ni-3Mo Stainless Steel | 0.07 | [6 empty] | 18 |  | 10 |  | 3 | [7 empty] | deaerated |  | 30 | 0 | 1e-06 | 0 | 1e-14 | 1 | 0 | 0 | 0 | 0 | 0 | 0 |  |  | 0.166 |  | 870 | 1
84_1974Machin_06 | 1974Machin | 10 | 18Cr-10Ni-3Mo Stainless Steel | 0.035 | [6 empty] | 18 |  | 10 |  | 3 | [7 empty] | deaerated |  | 30 | 0 | 1e-06 | 0 | 1e-14 | 1 | 0 | 0 | 0 | 0 | 0 | 0 |  |  | 0.166 |  | 880 | 1
84_1974Machin_07 | 1974Machin | 10 | 18Cr-10Ni-3Mo-1Nb Stainless Steel | 0.07 | [6 empty] | 18 |  | 10 |  | 3 | [7 empty] | deaerated |  | 30 | 0 | 1e-06 | 0 | 1e-14 | 1 | 0 | 0 | 0 | 0 | 0 | 0 |  |  | 0.166 |  | 810 | 1
84_1974Machin_08 | 1974Machin | 10 | 18Cr-10Ni Stainless Steel (likely Type-304 S) | [7 empty] | 18 |  | 10 |  | 0 | [7 empty] | deaerated |  | 30 |  | 0.53 | 0 | 1e-14 | 0 | 0 | 0 | 0 | 0 | 0 | 0 | none |  | 0.166 |  | -50 | 1
84_1974Machin_09 | 1974Machin | 10 | 18Cr-10Ni-3Mo Stainless Steel | [7 empty] | 18 |  | 10 |  | 3 | [7 empty] | deaerated |  | 30 |  | 0.53 | 0 | 1e-14 | 0 | 0 | 0 | 0 | 0 | 0 | 0 | none |  | 0.166 |  | 200 | 1
84_1974Machin_10 | 1974Machin | 10 | 29Ni-20Cr-3Mo-3.5Cu-1Nb High Alloy Stainless Steel | 0.06 | [6 empty] | 20 |  | 29 |  | 3 | [7 empty] | deaerated |  | 30 | 0 | 1e-06 | 0 | 1e-14 | 1 | 0 | 0 | 0 | 0 | 0 | 0 |  |  | 0.166 |  | 830 | 1
84_1974Machin_11 | 1974Machin | 10 | Ferralium alloy | [7 empty] | 25 |  | 5.5 |  | 2.5 | [7 empty] | deaerated |  | 30 |  | 0.53 | 0 | 1e-14 | 0 | 0 | 0 | 0 | 0 | 0 | 0 | none |  | 0.166 |  | 850 | 1
84_1974Machin_12 | 1974Machin | 10 | Ferralium alloy | [7 empty] | 25 |  | 5.5 |  | 2.5 | [7 empty] | deaerated |  | 30 | -1 | 1e-06 | 0 | 1e-15 | 10 | 0 | 0 | 0 | 0 | 0 | 0 |  |  | 0.166 |  | 940 | 1
84_1974Machin_13 | 1974Machin | 10 | Ferralium alloy | [7 empty] | 25 |  | 5.5 |  | 2.5 | [7 empty] | deaerated |  | 30 |  | 0.53 | 0 | 1e-14 | 0 | 0 | 0 | 0 | 0 | 0 | 0 | none |  | 0.166 |  | 920 | 1
84_1974Machin_14 | 1974Machin | 10 | Ferralium alloy | [7 empty] | 25 |  | 5.5 |  | 2.5 | [7 empty] | deaerated |  | 30 |  | 0.53 | 0 | 1e-14 | 0 | 0 | 0 | 0 | 0 | 0 | 0 | none |  | 0.166 |  | 80 | 1
84_1974Machin_15 | 1974Machin | 10 | Ferralium alloy | [7 empty] | 25 |  | 5.5 |  | 2.5 | [7 empty] | deaerated |  | 30 |  | 0.53 | 0 | 1e-14 | 0 | 0 | 0 | 0 | 0 | 0 | 0 | none |  | 0.166 |  | 40 | 1
3_1974Pessall_01 | 1974Pessall | 11 |  |  |  | 2.05 |  |  |  |  | 19.69 |  | 2.14 |  | 3.02 | [7 empty] | deaerated |  | 90 | 7.2 | 0.546 | 0 | 1.584893e-07 | 0 | 0 | 0 | 0 | 0 | 0 | 0 | none |  | 0.167 |  | 230 | 1
3_1974Pessall_02 | 1974Pessall | 11 |  |  |  | 2.05 |  |  |  |  | 19.69 |  | 2.14 |  | 3.02 | [7 empty] | deaerated |  | 90 | 7.2 | 0.546 | 0 | 1.584893e-07 | 0 | 0 | 0 | 0 | 0 | 0 | 0 | none |  |  |  | 222 | 1
3_1974Pessall_03 | 1974Pessall | 11 |  |  |  | 2.06 |  |  |  |  | 19.7 | 0.09 | 2.15 |  | 2.64 | [7 empty] | deaerated |  | 90 | 7.2 | 0.546 | 0 | 1.584893e-07 | 0 | 0 | 0 | 0 | 0 | 0 | 0 | none |  | 0.167 |  | 182 | 1
3_1974Pessall_04 | 1974Pessall | 11 |  |  |  | 2.06 |  |  |  |  | 19.7 | 0.09 | 2.15 |  | 2.64 | [7 empty] | deaerated |  | 90 | 7.2 | 0.546 | 0 | 1.584893e-07 | 0 | 0 | 0 | 0 | 0 | 0 | 0 | none |  |  |  | 165 | 1
3_1974Pessall_05 | 1974Pessall | 11 |  |  |  | 2.06 |  |  |  |  | 19.7 | 0.09 | 2.15 |  | 2.64 | [7 empty] | deaerated |  | 90 | 7.2 | 0.546 | 0 | 1.584893e-07 | 0 | 0 | 0 | 0 | 0 | 0 | 0 | none |  | 0.167 |  | 240 | 1
3_1974Pessall_06 | 1974Pessall | 11 |  |  |  | 2.06 |  |  |  |  | 19.7 | 0.09 | 2.15 |  | 2.64 | [7 empty] | deaerated |  | 90 | 7.2 | 0.546 | 0 | 1.584893e-07 | 0 | 0 | 0 | 0 | 0 | 0 | 0 | none |  |  |  | 235 | 1
3_1974Pessall_07 | 1974Pessall | 11 |  |  |  | 2.06 |  |  |  |  | 19.71 |  | 2.16 |  | 2.04 | [7 empty] | deaerated |  | 90 | 7.2 | 0.546 | 0 | 1.584893e-07 | 0 | 0 | 0 | 0 | 0 | 0 | 0 | none |  | 0.167 |  | 218 | 1
3_1974Pessall_08 | 1974Pessall | 11 |  |  |  | 2.06 |  |  |  |  | 19.71 |  | 2.16 |  | 2.04 | [7 empty] | deaerated |  | 90 | 7.2 | 0.546 | 0 | 1.584893e-07 | 0 | 0 | 0 | 0 | 0 | 0 | 0 | none |  |  |  | 185 | 1
3_1974Pessall_09 | 1974Pessall | 11 |  |  |  | 2.06 |  |  |  |  | 19.71 |  | 2.16 |  | 2.04 | [7 empty] | deaerated |  | 90 | 7.2 | 0.546 | 0 | 1.584893e-07 | 0 | 0 | 0 | 0 | 0 | 0 | 0 | none |  | 0.167 |  | 226 | 1
3_1974Pessall_10 | 1974Pessall | 11 |  |  |  | 2.06 |  |  |  |  | 19.71 |  | 2.16 |  | 2.04 | [7 empty] | deaerated |  | 90 | 7.2 | 0.546 | 0 | 1.584893e-07 | 0 | 0 | 0 | 0 | 0 | 0 | 0 | none |  |  |  | 215 | 1
3_1974Pessall_11 | 1974Pessall | 11 |  |  |  | 2.04 |  |  |  |  | 19.73 | 0.09 | 2.13 |  | 4.7 | [7 empty] | deaerated |  | 90 | 7.2 | 0.546 | 0 | 1.584893e-07 | 0 | 0 | 0 | 0 | 0 | 0 | 0 | none |  | 0.167 |  | 238 | 1
3_1974Pessall_12 | 1974Pessall | 11 |  |  |  | 2.04 |  |  |  |  | 19.73 | 0.09 | 2.13 |  | 4.7 | [7 empty] | deaerated |  | 90 | 7.2 | 0.546 | 0 | 1.584893e-07 | 0 | 0 | 0 | 0 | 0 | 0 | 0 | none |  |  |  | 152 | 1
3_1974Pessall_13 | 1974Pessall | 11 |  |  |  | 2.04 |  |  |  |  | 19.73 | 0.09 | 2.13 |  | 4.7 | [7 empty] | deaerated |  | 90 | 7.2 | 0.546 | 0 | 1.584893e-07 | 0 | 0 | 0 | 0 | 0 | 0 | 0 | none |  | 0.167 |  | 310 | 1
3_1974Pessall_14 | 1974Pessall | 11 |  |  |  | 2.04 |  |  |  |  | 19.73 | 0.09 | 2.13 |  | 4.7 | [7 empty] | deaerated |  | 90 | 7.2 | 0.546 | 0 | 1.584893e-07 | 0 | 0 | 0 | 0 | 0 | 0 | 0 | none |  |  |  | 298 | 1
3_1974Pessall_15 | 1974Pessall | 11 |  |  |  | 2.05 |  |  |  |  | 19.74 | 0.13 | 2.14 |  | 3.5 | [7 empty] | deaerated |  | 90 | 7.2 | 0.546 | 0 | 1.584893e-07 | 0 | 0 | 0 | 0 | 0 | 0 | 0 | none |  | 0.167 |  | 220 | 1
3_1974Pessall_16 | 1974Pessall | 11 |  |  |  | 2.05 |  |  |  |  | 19.74 | 0.13 | 2.14 |  | 3.5 | [7 empty] | deaerated |  | 90 | 7.2 | 0.546 | 0 | 1.584893e-07 | 0 | 0 | 0 | 0 | 0 | 0 | 0 | none |  |  |  | 205 | 1
3_1974Pessall_17 | 1974Pessall | 11 |  |  |  | 2.05 |  |  |  |  | 19.74 | 0.13 | 2.14 |  | 3.5 | [7 empty] | deaerated |  | 90 | 7.2 | 0.546 | 0 | 1.584893e-07 | 0 | 0 | 0 | 0 | 0 | 0 | 0 | none |  | 0.167 |  | 342 | 1
3_1974Pessall_18 | 1974Pessall | 11 |  |  |  | 2.05 |  |  |  |  | 19.74 | 0.13 | 2.14 |  | 3.5 | [7 empty] | deaerated |  | 90 | 7.2 | 0.546 | 0 | 1.584893e-07 | 0 | 0 | 0 | 0 | 0 | 0 | 0 | none |  |  |  | 268 | 1
3_1974Pessall_19 | 1974Pessall | 11 |  |  |  | 2.07 |  |  |  |  | 20.73 |  | 2.17 |  | 1.03 | [7 empty] | deaerated |  | 90 | 7.2 | 0.546 | 0 | 1.584893e-07 | 0 | 0 | 0 | 0 | 0 | 0 | 0 | none |  | 0.167 |  | 190 | 1
3_1974Pessall_20 | 1974Pessall | 11 |  |  |  | 2.07 |  |  |  |  | 20.73 |  | 2.17 |  | 1.03 | [7 empty] | deaerated |  | 90 | 7.2 | 0.546 | 0 | 1.584893e-07 | 0 | 0 | 0 | 0 | 0 | 0 | 0 | none |  |  |  | 165 | 1
3_1974Pessall_21 | 1974Pessall | 11 |  |  |  | 2.07 |  |  |  |  | 20.73 |  | 2.17 |  | 1.03 | [7 empty] | deaerated |  | 90 | 7.2 | 0.546 | 0 | 1.584893e-07 | 0 | 0 | 0 | 0 | 0 | 0 | 0 | none |  | 0.167 |  | 184 | 1
3_1974Pessall_22 | 1974Pessall | 11 |  |  |  | 2.07 |  |  |  |  | 20.73 |  | 2.17 |  | 1.03 | [7 empty] | deaerated |  | 90 | 7.2 | 0.546 | 0 | 1.584893e-07 | 0 | 0 | 0 | 0 | 0 | 0 | 0 | none |  |  |  | 178 | 1
3_1974Pessall_23 | 1974Pessall | 11 |  |  |  | 1.36 |  |  |  |  | 21.48 |  | 1.43 |  | 3 | [7 empty] | deaerated |  | 90 | 7.2 | 0.546 | 0 | 1.584893e-07 | 0 | 0 | 0 | 0 | 0 | 0 | 0 | none |  | 0.167 |  | 256 | 1
3_1974Pessall_24 | 1974Pessall | 11 |  |  |  | 1.36 |  |  |  |  | 21.48 |  | 1.43 |  | 3 | [7 empty] | deaerated |  | 90 | 7.2 | 0.546 | 0 | 1.584893e-07 | 0 | 0 | 0 | 0 | 0 | 0 | 0 | none |  |  |  | 248 | 1
3_1974Pessall_25 | 1974Pessall | 11 |  |  |  | 1.36 |  |  |  |  | 21.48 |  | 1.43 |  | 3 | [7 empty] | deaerated |  | 90 | 7.2 | 0.546 | 0 | 1.584893e-07 | 0 | 0 | 0 | 0 | 0 | 0 | 0 | none |  | 0.167 |  | 306 | 1
3_1974Pessall_26 | 1974Pessall | 11 |  |  |  | 1.36 |  |  |  |  | 21.48 |  | 1.43 |  | 3 | [7 empty] | deaerated |  | 90 | 7.2 | 0.546 | 0 | 1.584893e-07 | 0 | 0 | 0 | 0 | 0 | 0 | 0 | none |  |  |  | 272 | 1
3_1974Pessall_27 | 1974Pessall | 11 | [8 empty] | 21.49 | 0.09 | 1.84 |  | 1.75 | [7 empty] | deaerated |  | 90 | 7.2 | 0.546 | 0 | 1.584893e-07 | 0 | 0 | 0 | 0 | 0 | 0 | 0 | none |  | 0.167 |  | 276 | 1
3_1974Pessall_28 | 1974Pessall | 11 | [8 empty] | 21.49 | 0.09 | 1.84 |  | 1.75 | [7 empty] | deaerated |  | 90 | 7.2 | 0.546 | 0 | 1.584893e-07 | 0 | 0 | 0 | 0 | 0 | 0 | 0 | none |  |  |  | 270 | 1
3_1974Pessall_29 | 1974Pessall | 11 | [8 empty] | 21.49 | 0.09 | 1.84 |  | 1.75 | [7 empty] | deaerated |  | 90 | 7.2 | 0.546 | 0 | 1.584893e-07 | 0 | 0 | 0 | 0 | 0 | 0 | 0 | none |  | 0.167 |  | 284 | 1
3_1974Pessall_30 | 1974Pessall | 11 | [8 empty] | 21.49 | 0.09 | 1.84 |  | 1.75 | [7 empty] | deaerated |  | 90 | 7.2 | 0.546 | 0 | 1.584893e-07 | 0 | 0 | 0 | 0 | 0 | 0 | 0 | none |  |  |  | 165 | 1
3_1974Pessall_31 | 1974Pessall | 11 |  |  |  | 1.36 |  |  |  |  | 21.51 |  | 1.44 |  | 2.03 | [7 empty] | deaerated |  | 90 | 7.2 | 0.546 | 0 | 1.584893e-07 | 0 | 0 | 0 | 0 | 0 | 0 | 0 | none |  | 0.167 |  | 238 | 1
3_1974Pessall_32 | 1974Pessall | 11 |  |  |  | 1.36 |  |  |  |  | 21.51 |  | 1.44 |  | 2.03 | [7 empty] | deaerated |  | 90 | 7.2 | 0.546 | 0 | 1.584893e-07 | 0 | 0 | 0 | 0 | 0 | 0 | 0 | none |  |  |  | 230 | 1
3_1974Pessall_33 | 1974Pessall | 11 |  |  |  | 1.36 |  |  |  |  | 21.51 |  | 1.44 |  | 2.03 | [7 empty] | deaerated |  | 90 | 7.2 | 0.546 | 0 | 1.584893e-07 | 0 | 0 | 0 | 0 | 0 | 0 | 0 | none |  | 0.167 |  | 262 | 1
3_1974Pessall_34 | 1974Pessall | 11 |  |  |  | 1.36 |  |  |  |  | 21.51 | 0.09 | 1.43 |  | 2.62 | [7 empty] | deaerated |  | 90 | 7.2 | 0.546 | 0 | 1.584893e-07 | 0 | 0 | 0 | 0 | 0 | 0 | 0 | none |  | 0.167 |  | 225 | 1
3_1974Pessall_35 | 1974Pessall | 11 |  |  |  | 1.36 |  |  |  |  | 21.51 |  | 1.44 |  | 2.03 | [7 empty] | deaerated |  | 90 | 7.2 | 0.546 | 0 | 1.584893e-07 | 0 | 0 | 0 | 0 | 0 | 0 | 0 | none |  |  |  | 232 | 1
3_1974Pessall_36 | 1974Pessall | 11 |  |  |  | 1.36 |  |  |  |  | 21.51 | 0.09 | 1.43 |  | 2.62 | [7 empty] | deaerated |  | 90 | 7.2 | 0.546 | 0 | 1.584893e-07 | 0 | 0 | 0 | 0 | 0 | 0 | 0 | none |  |  |  | 174 | 1
3_1974Pessall_37 | 1974Pessall | 11 |  |  |  | 1.37 |  |  |  |  | 21.53 | 0.09 | 1.44 |  | 1.75 | [7 empty] | deaerated |  | 90 | 7.2 | 0.546 | 0 | 1.584893e-07 | 0 | 0 | 0 | 0 | 0 | 0 | 0 | none |  | 0.167 |  | 194 | 1
3_1974Pessall_38 | 1974Pessall | 11 |  |  |  | 1.37 |  |  |  |  | 21.53 | 0.09 | 1.44 |  | 1.75 | [7 empty] | deaerated |  | 90 | 7.2 | 0.546 | 0 | 1.584893e-07 | 0 | 0 | 0 | 0 | 0 | 0 | 0 | none |  |  |  | 192 | 1
3_1974Pessall_39 | 1974Pessall | 11 | [8 empty] | 22.52 | 0.08 | 1.85 |  | 0.7 | [7 empty] | deaerated |  | 90 | 7.2 | 0.546 | 0 | 1.584893e-07 | 0 | 0 | 0 | 0 | 0 | 0 | 0 | none |  | 0.167 |  | 140 | 1
3_1974Pessall_40 | 1974Pessall | 11 | [8 empty] | 22.52 | 0.08 | 1.85 |  | 0.7 | [7 empty] | deaerated |  | 90 | 7.2 | 0.546 | 0 | 1.584893e-07 | 0 | 0 | 0 | 0 | 0 | 0 | 0 | none |  |  |  | 95 | 1
3_1974Pessall_41 | 1974Pessall | 11 | [8 empty] | 22.52 | 0.08 | 1.85 |  | 0.7 | [7 empty] | deaerated |  | 90 | 7.2 | 0.546 | 0 | 1.584893e-07 | 0 | 0 | 0 | 0 | 0 | 0 | 0 | none |  | 0.167
3_1974Pessall_42 | 1974Pessall | 11 | [8 empty] | 22.52 | 0.08 | 1.85 |  | 0.7 | [7 empty] | deaerated |  | 90 | 7.2 | 0.546 | 0 | 1.584893e-07 | 0 | 0 | 0 | 0 | 0 | 0 | 0 | none |  |  |  | 98 | 1
3_1974Pessall_43 | 1974Pessall | 11 |  |  |  | 1.37 |  |  |  |  | 22.53 |  | 1.45 |  | 1.02 | [7 empty] | deaerated |  | 90 | 7.2 | 0.546 | 0 | 1.584893e-07 | 0 | 0 | 0 | 0 | 0 | 0 | 0 | none |  | 0.167 |  | 152 | 1
3_1974Pessall_44 | 1974Pessall | 11 |  |  |  | 1.37 |  |  |  |  | 22.53 |  | 1.45 |  | 1.02 | [7 empty] | deaerated |  | 90 | 7.2 | 0.546 | 0 | 1.584893e-07 | 0 | 0 | 0 | 0 | 0 | 0 | 0 | none |  |  |  | 142 | 1
3_1974Pessall_45 | 1974Pessall | 11 |  |  |  | 1.37 |  |  |  |  | 22.53 |  | 1.45 |  | 1.02 | [7 empty] | deaerated |  | 90 | 7.2 | 0.546 | 0 | 1.584893e-07 | 0 | 0 | 0 | 0 | 0 | 0 | 0 | none |  | 0.167 |  | 136 | 1
3_1974Pessall_46 | 1974Pessall | 11 |  |  |  | 1.37 |  |  |  |  | 22.53 |  | 1.45 |  | 1.02 | [7 empty] | deaerated |  | 90 | 7.2 | 0.546 | 0 | 1.584893e-07 | 0 | 0 | 0 | 0 | 0 | 0 | 0 | none |  |  |  | 108 | 1
3_1974Pessall_47 | 1974Pessall | 11 |  |  |  | 1.37 |  |  |  |  | 22.56 | 0.09 | 1.44 |  | 0.71 | [7 empty] | deaerated |  | 90 | 7.2 | 0.546 | 0 | 1.584893e-07 | 0 | 0 | 0 | 0 | 0 | 0 | 0 | none |  | 0.167 |  | 286 | 1
3_1974Pessall_48 | 1974Pessall | 11 |  |  |  | 1.37 |  |  |  |  | 22.56 | 0.09 | 1.44 |  | 0.71 | [7 empty] | deaerated |  | 90 | 7.2 | 0.546 | 0 | 1.584893e-07 | 0 | 0 | 0 | 0 | 0 | 0 | 0 | none |  |  |  | 174 | 1
3_1974Pessall_49 | 1974Pessall | 11 |  |  |  | 1.37 |  |  |  |  | 22.56 | 0.09 | 1.44 |  | 0.71 | [7 empty] | deaerated |  | 90 | 7.2 | 0.546 | 0 | 1.584893e-07 | 0 | 0 | 0 | 0 | 0 | 0 | 0 | none |  | 0.167 |  | 194 | 1
3_1974Pessall_50 | 1974Pessall | 11 |  |  |  | 1.37 |  |  |  |  | 22.56 | 0.09 | 1.44 |  | 0.71 | [7 empty] | deaerated |  | 90 | 7.2 | 0.546 | 0 | 1.584893e-07 | 0 | 0 | 0 | 0 | 0 | 0 | 0 | none |  |  |  | 186 | 1
3_1974Pessall_51 | 1974Pessall | 11 |  |  |  | 0.68 |  |  |  |  | 23.29 |  | 0.71 |  | 2.02 | [7 empty] | deaerated |  | 90 | 7.2 | 0.546 | 0 | 1.584893e-07 | 0 | 0 | 0 | 0 | 0 | 0 | 0 | none |  | 0.167 |  | 192 | 1
3_1974Pessall_52 | 1974Pessall | 11 |  |  |  | 0.68 |  |  |  |  | 23.29 |  | 0.71 |  | 2.02 | [7 empty] | deaerated |  | 90 | 7.2 | 0.546 | 0 | 1.584893e-07 | 0 | 0 | 0 | 0 | 0 | 0 | 0 | none |  |  |  | 170 | 1
3_1974Pessall_53 | 1974Pessall | 11 |  |  |  | 0.68 |  |  |  |  | 24.32 |  | 0.72 |  | 1.02 | [7 empty] | deaerated |  | 90 | 7.2 | 0.546 | 0 | 1.584893e-07 | 0 | 0 | 0 | 0 | 0 | 0 | 0 | none |  | 0.167 |  | 174 | 1
3_1974Pessall_54 | 1974Pessall | 11 |  |  |  | 0.68 |  |  |  |  | 24.32 |  | 0.72 |  | 1.02 | [7 empty] | deaerated |  | 90 | 7.2 | 0.546 | 0 | 1.584893e-07 | 0 | 0 | 0 | 0 | 0 | 0 | 0 | none |  |  |  | 145 | 1
76_1975Janik_01 | 1975Janik | 12 | 18Cr-5Ni-0.03Mn | 0.024 | 0.07 | 0.22 | 0.027 | 0.022 |  |  | 17.4 | 10.4 | 5.5 |  | 0 | 14000 | [8 empty] | 25 | 1 | 0.1 | 0 | 1e-13 | 0.1 | 0 | 0 | 0 | 0 | 0 | 0 |  | 0.8 | 1.66 |  | 108.474 | 1
76_1975Janik_02 | 1975Janik | 12 | 18Cr-5Ni-0.03Mn | 0.024 | 0.07 | 0.22 | 0.027 | 0.022 |  |  | 17.4 | 10.4 | 5.5 |  | 0 | 14000 | [8 empty] | 25 | 1 | 0.05 | 0 | 1e-13 | 0.1 | 0 | 0 | 0 | 0 | 0 | 0 |  | 0.8 | 1.66 |  | 336.9842 | 1
76_1975Janik_03 | 1975Janik | 12 | 18Cr-5Ni-0.03Mn | 0.025 | 0.12 | 0.23 | 0.03 | 0.018 |  |  | 17.7 | 9.6 | 5.6 |  | 0 | 14000 | [8 empty] | 25 | 1 | 0.1 | 0 | 1e-13 | 0.1 | 0 | 0 | 0 | 0 | 0 | 0 |  | 0.8 | 1.66 |  | 260.3056 | 1
76_1975Janik_04 | 1975Janik | 12 | 18Cr-5Ni-0.03Mn | 0.025 | 0.12 | 0.23 | 0.03 | 0.018 |  |  | 17.7 | 9.6 | 5.6 |  | 0 | 14000 | [8 empty] | 25 | 1 | 0.05 | 0 | 1e-13 | 0.1 | 0 | 0 | 0 | 0 | 0 | 0 |  | 0.8 | 1.66 |  | 410.5315 | 1
76_1975Janik_05 | 1975Janik | 12 | 18Cr-5Ni-0.03Mn | 0.02 | 0.25 | 0.31 | 0.026 | 0.024 |  |  | 17.8 | 10.2 | 5.2 |  | 0 | 14000 | [8 empty] | 25 | 1 | 0.1 | 0 | 1e-13 | 0.1 | 0 | 0 | 0 | 0 | 0 | 0 |  | 0.8 | 1.66 |  | 342.9526 | 1
76_1975Janik_06 | 1975Janik | 12 | 18Cr-5Ni-0.03Mn | 0.02 | 0.25 | 0.31 | 0.026 | 0.024 |  |  | 17.8 | 10.2 | 5.2 |  | 0 | 14000 | [8 empty] | 25 | 1 | 0.05 | 0 | 1e-13 | 0.1 | 0 | 0 | 0 | 0 | 0 | 0 |  | 0.8 | 1.66 |  | 698.8591 | 1
76_1975Janik_07 | 1975Janik | 12 | 18Cr-5Ni-0.03Mn | 0.0185 | 0.17 | 0.44 | 0.027 | 0.018 |  |  | 18.1 | 9.9 | 5.7 |  | 0 | 14000 | [8 empty] | 25 | 1 | 0.1 | 0 | 1e-13 | 0.1 | 0 | 0 | 0 | 0 | 0 | 0 |  | 0.8 | 1.66 |  | 245.4784383 | 1
76_1975Janik_08 | 1975Janik | 12 | 18Cr-5Ni-0.03Mn | 0.0185 | 0.17 | 0.44 | 0.027 | 0.018 |  |  | 18.1 | 9.9 | 5.7 |  | 0 | 14000 | [8 empty] | 25 | 1 | 0.05 | 0 | 1e-13 | 0.1 | 0 | 0 | 0 | 0 | 0 | 0 |  | 0.8 | 1.66 |  | 454.4778 | 1
76_1975Janik_09 | 1975Janik | 12 | 18Cr-5Ni-0.03Mn | 0.02 | 0.35 | 0.32 | 0.029 | 0.022 |  |  | 18.2 | 10.7 | 5.4 |  | 0 | 14000 | [8 empty] | 25 | 1 | 0.1 | 0 | 1e-13 | 0.1 | 0 | 0 | 0 | 0 | 0 | 0 |  | 0.8 | 1.66 |  | 453.8087 | 1
76_1975Janik_10 | 1975Janik | 12 | 18Cr-5Ni-0.03Mn | 0.02 | 0.35 | 0.32 | 0.029 | 0.022 |  |  | 18.2 | 10.7 | 5.4 |  | 0 | 14000 | [8 empty] | 25 | 1 | 0.05 | 0 | 1e-13 | 0.1 | 0 | 0 | 0 | 0 | 0 | 0 |  | 0.8 | 1.66 |  | 685.6912 | 1
65_1975Lizlovs_01 | 1975Lizlovs | 13 |  | 0.003 | 0.0039 | [5 empty] | 12.94 |  | 0 |  | 3.48 | 600 | [8 empty] | 25 |  | 1 | 0 | 1e-14 | 0 | 0 | 0 | 0 | 0 | 0 | 0 | none |  |  |  | 215.42 | 1
65_1975Lizlovs_02 | 1975Lizlovs | 13 |  | 0.003 | 0.0032 | [5 empty] | 13.04 |  | 0 |  | 4.77 | 600 | [8 empty] | 25 |  | 1 | 0 | 1e-14 | 0 | 0 | 0 | 0 | 0 | 0 | 0 | none |  |  |  | 278.81 | 1
65_1975Lizlovs_03 | 1975Lizlovs | 13 |  | 0.005 | 0.0035 | [5 empty] | 13.14 |  | 0 |  | 1.04 | 600 | [8 empty] | 25 |  | 1 | 0 | 1e-14 | 0 | 0 | 0 | 0 | 0 | 0 | 0 | none |  |  |  | 100.249 | 1
65_1975Lizlovs_04 | 1975Lizlovs | 13 |  | 0.002 | 0.004 | [5 empty] | 13.6 |  | 0 |  | 1.88 | 600 | [8 empty] | 25 |  | 1 | 0 | 1e-14 | 0 | 0 | 0 | 0 | 0 | 0 | 0 | none |  |  |  | 167.65 | 1
65_1975Lizlovs_05 | 1975Lizlovs | 13 |  | 0.003 | 0.004 | [5 empty] | 13.68 |  | 0 |  | 0.08 | 600 | [8 empty] | 25 |  | 1 | 0 | 1e-14 | 0 | 0 | 0 | 0 | 0 | 0 | 0 | none |  |  |  | 50.28 | 1
65_1975Lizlovs_06 | 1975Lizlovs | 13 |  | 0.002 | 0.003 | [5 empty] | 17.35 |  | 0 |  | 0.01 | 600 | [8 empty] | 25 |  | 1 | 0 | 1e-14 | 0 | 0 | 0 | 0 | 0 | 0 | 0 | none |  |  |  | 106.45 | 1
65_1975Lizlovs_07 | 1975Lizlovs | 13 |  | 0.004 | 0.0037 | [5 empty] | 17.38 |  | 0 |  | 4.75 | 600 | [8 empty] | 25 |  | 1 | 0 | 1e-14 | 0 | 0 | 0 | 0 | 0 | 0 | 0 | none |  |  |  | 524.62 | 1
65_1975Lizlovs_08 | 1975Lizlovs | 13 |  | 0.003 | 0.0036 | [5 empty] | 17.53 |  | 0 |  | 1.14 | 600 | [8 empty] | 25 |  | 1 | 0 | 1e-14 | 0 | 0 | 0 | 0 | 0 | 0 | 0 | none |  |  |  | 208.58 | 1
65_1975Lizlovs_09 | 1975Lizlovs | 13 |  | 0.005 | 0.0034 | [5 empty] | 17.58 |  | 0 |  | 3.52 | 600 | [8 empty] | 25 |  | 1 | 0 | 1e-14 | 0 | 0 | 0 | 0 | 0 | 0 | 0 | none |  |  |  | 412.85 | 1
65_1975Lizlovs_10 | 1975Lizlovs | 13 |  | 0.004 | 0.004 | [5 empty] | 17.61 |  | 0 |  | 2.02 | 600 | [8 empty] | 25 |  | 1 | 0 | 1e-14 | 0 | 0 | 0 | 0 | 0 | 0 | 0 | none |  |  |  | 279.88 | 1
1975Lizlovs01 | 1975Lizlovs2 | 14 | ferritic | 0.003 | 0.004 | [5 empty] | 13.68 |  |  |  | 0.08 | 600 | [8 empty] | 25 | 6.5 | 1 | 0 | 3.162278e-08 | 0 | 0 | 0 | 0 | 0 | 0 | 0 | none |  |  |  | 38.98656 | 1
1975Lizlovs02 | 1975Lizlovs2 | 14 | ferritic | 0.003 | 0.004 | [5 empty] | 13.68 |  |  |  | 0.08 | 600 | [8 empty] | 25 | 6.5 | 1 | 0 | 3.162278e-08 | 0 | 0 | 0 | 0 | 0 | 0 | 0 | none |  |  |  | 50.36194 | 1
1975Lizlovs03 | 1975Lizlovs2 | 14 | ferritic | 0.003 | 0.004 | [5 empty] | 13.68 |  |  |  | 0.08 | 600 | [8 empty] | 25 | 6.5 | 1 | 0 | 3.162278e-08 | 0 | 0 | 0 | 0 | 0 | 0 | 0 | none |  |  |  | 56.5667 | 1
1975Lizlovs04 | 1975Lizlovs2 | 14 | ferritic | 0.005 | 0.0035 | [5 empty] | 13.14 |  |  |  | 1.04 | 600 | [8 empty] | 25 | 6.5 | 1 | 0 | 3.162278e-08 | 0 | 0 | 0 | 0 | 0 | 0 | 0 | none |  |  |  | 79.31748 | 1
1975Lizlovs05 | 1975Lizlovs2 | 14 | ferritic | 0.005 | 0.0035 | [5 empty] | 13.14 |  |  |  | 1.04 | 600 | [8 empty] | 25 | 6.5 | 1 | 0 | 3.162278e-08 | 0 | 0 | 0 | 0 | 0 | 0 | 0 | none |  |  |  | 91.20993 | 1
1975Lizlovs06 | 1975Lizlovs2 | 14 | ferritic | 0.005 | 0.0035 | [5 empty] | 13.14 |  |  |  | 1.04 | 600 | [8 empty] | 25 | 6.5 | 1 | 0 | 3.162278e-08 | 0 | 0 | 0 | 0 | 0 | 0 | 0 | none |  |  |  | 100 | 1
1975Lizlovs07 | 1975Lizlovs2 | 14 | ferritic | 0.005 | 0.0035 | [5 empty] | 13.14 |  |  |  | 1.04 | 600 | [8 empty] | 25 | 6.5 | 1 | 0 | 3.162278e-08 | 0 | 0 | 0 | 0 | 0 | 0 | 0 | none |  |  |  | 111.3754 | 1
1975Lizlovs08 | 1975Lizlovs2 | 14 | ferritic | 0.002 | 0.004 | [5 empty] | 13.6 |  |  |  | 1.88 | 600 | [8 empty] | 25 | 6.5 | 1 | 0 | 3.162278e-08 | 0 | 0 | 0 | 0 | 0 | 0 | 0 | none |  |  |  | 161.0134 | 1
1975Lizlovs09 | 1975Lizlovs2 | 14 | ferritic | 0.002 | 0.004 | [5 empty] | 13.6 |  |  |  | 1.88 | 600 | [8 empty] | 25 | 6.5 | 1 | 0 | 3.162278e-08 | 0 | 0 | 0 | 0 | 0 | 0 | 0 | none |  |  |  | 180.1448 | 1
1975Lizlovs10 | 1975Lizlovs2 | 14 | ferritic | 0.003 | 0.0039 | [5 empty] | 12.94 |  |  |  | 3.48 | 600 | [8 empty] | 25 | 6.5 | 1 | 0 | 3.162278e-08 | 0 | 0 | 0 | 0 | 0 | 0 | 0 | none |  |  |  | 203.4126 | 1
1975Lizlovs11 | 1975Lizlovs2 | 14 | ferritic | 0.003 | 0.0039 | [5 empty] | 12.94 |  |  |  | 3.48 | 600 | [8 empty] | 25 | 6.5 | 1 | 0 | 3.162278e-08 | 0 | 0 | 0 | 0 | 0 | 0 | 0 | none |  |  |  | 241.6753 | 1
1975Lizlovs12 | 1975Lizlovs2 | 14 | ferritic | 0.003 | 0.0032 | [5 empty] | 13.04 |  |  |  | 4.77 | 600 | [8 empty] | 25 | 6.5 | 1 | 0 | 3.162278e-08 | 0 | 0 | 0 | 0 | 0 | 0 | 0 | none |  |  |  | 239.607 | 1
1975Lizlovs13 | 1975Lizlovs2 | 14 | ferritic | 0.003 | 0.0032 | [5 empty] | 13.04 |  |  |  | 4.77 | 600 | [8 empty] | 25 | 6.5 | 1 | 0 | 3.162278e-08 | 0 | 0 | 0 | 0 | 0 | 0 | 0 | none |  |  |  | 260.8066 | 1
1975Lizlovs14 | 1975Lizlovs2 | 14 | ferritic | 0.003 | 0.0032 | [5 empty] | 13.04 |  |  |  | 4.77 | 600 | [8 empty] | 25 | 6.5 | 1 | 0 | 3.162278e-08 | 0 | 0 | 0 | 0 | 0 | 0 | 0 | none |  |  |  | 279.4209 | 1
1975Lizlovs15 | 1975Lizlovs2 | 14 | ferritic | 0.003 | 0.0032 | [5 empty] | 13.04 |  |  |  | 4.77 | 600 | [8 empty] | 25 | 6.5 | 1 | 0 | 3.162278e-08 | 0 | 0 | 0 | 0 | 0 | 0 | 0 | none |  |  |  | 302.6887 | 1
1975Lizlovs16 | 1975Lizlovs2 | 14 | ferritic | 0.002 | 0.003 | [5 empty] | 17.35 |  |  |  | 0.005 | 600 | [8 empty] | 25 | 6.5 | 1 | 0 | 3.162278e-08 | 0 | 0 | 0 | 0 | 0 | 0 | 0 | none |  |  |  | 100 | 1
1975Lizlovs17 | 1975Lizlovs2 | 14 | ferritic | 0.002 | 0.003 | [5 empty] | 17.35 |  |  |  | 0.005 | 600 | [8 empty] | 25 | 6.5 | 1 | 0 | 3.162278e-08 | 0 | 0 | 0 | 0 | 0 | 0 | 0 | none |  |  |  | 118.0972 | 1
1975Lizlovs18 | 1975Lizlovs2 | 14 | ferritic | 0.002 | 0.003 | [5 empty] | 17.35 |  |  |  | 0.005 | 600 | [8 empty] | 25 | 6.5 | 1 | 0 | 3.162278e-08 | 0 | 0 | 0 | 0 | 0 | 0 | 0 | none |  |  |  | 141.365 | 1
1975Lizlovs19 | 1975Lizlovs2 | 14 | ferritic | 0.003 | 0.0036 | [5 empty] | 17.53 |  |  |  | 1.14 | 600 | [8 empty] | 25 | 6.5 | 1 | 0 | 3.162278e-08 | 0 | 0 | 0 | 0 | 0 | 0 | 0 | none |  |  |  | 157.394 | 1
1975Lizlovs20 | 1975Lizlovs2 | 14 | ferritic | 0.003 | 0.0036 | [5 empty] | 17.53 |  |  |  | 1.14 | 600 | [8 empty] | 25 | 6.5 | 1 | 0 | 3.162278e-08 | 0 | 0 | 0 | 0 | 0 | 0 | 0 | none |  |  |  | 170.3206 | 1
1975Lizlovs21 | 1975Lizlovs2 | 14 | ferritic | 0.003 | 0.0036 | [5 empty] | 17.53 |  |  |  | 1.14 | 600 | [8 empty] | 25 | 6.5 | 1 | 0 | 3.162278e-08 | 0 | 0 | 0 | 0 | 0 | 0 | 0 | none |  |  |  | 179.1107 | 1
1975Lizlovs22 | 1975Lizlovs2 | 14 | ferritic | 0.003 | 0.0036 | [5 empty] | 17.53 |  |  |  | 1.14 | 600 | [8 empty] | 25 | 6.5 | 1 | 0 | 3.162278e-08 | 0 | 0 | 0 | 0 | 0 | 0 | 0 | none |  |  |  | 189.4519 | 1
1975Lizlovs23 | 1975Lizlovs2 | 14 | ferritic | 0.003 | 0.0036 | [5 empty] | 17.53 |  |  |  | 1.14 | 600 | [8 empty] | 25 | 6.5 | 1 | 0 | 3.162278e-08 | 0 | 0 | 0 | 0 | 0 | 0 | 0 | none |  |  |  | 203.4126 | 1
1975Lizlovs24 | 1975Lizlovs2 | 14 | ferritic | 0.003 | 0.0036 | [5 empty] | 17.53 |  |  |  | 1.14 | 600 | [8 empty] | 25 | 6.5 | 1 | 0 | 3.162278e-08 | 0 | 0 | 0 | 0 | 0 | 0 | 0 | none |  |  |  | 219.9586 | 1
1975Lizlovs25 | 1975Lizlovs2 | 14 | ferritic | 0.004 | 0.004 | [5 empty] | 17.61 |  |  |  | 2.02 | 600 | [8 empty] | 25 | 6.5 | 1 | 0 | 3.162278e-08 | 0 | 0 | 0 | 0 | 0 | 0 | 0 | none |  |  |  | 223.5781 | 1
1975Lizlovs26 | 1975Lizlovs2 | 14 | ferritic | 0.004 | 0.004 | [5 empty] | 17.61 |  |  |  | 2.02 | 600 | [8 empty] | 25 | 6.5 | 1 | 0 | 3.162278e-08 | 0 | 0 | 0 | 0 | 0 | 0 | 0 | none |  |  |  | 261.8407 | 1
1975Lizlovs27 | 1975Lizlovs2 | 14 | ferritic | 0.004 | 0.004 | [5 empty] | 17.61 |  |  |  | 2.02 | 600 | [8 empty] | 25 | 6.5 | 1 | 0 | 3.162278e-08 | 0 | 0 | 0 | 0 | 0 | 0 | 0 | none |  |  |  | 300.1034 | 1
1975Lizlovs28 | 1975Lizlovs2 | 14 | ferritic | 0.004 | 0.004 | [5 empty] | 17.61 |  |  |  | 2.02 | 600 | [8 empty] | 25 | 6.5 | 1 | 0 | 3.162278e-08 | 0 | 0 | 0 | 0 | 0 | 0 | 0 | none |  |  |  | 691.5202 | 1
1975Lizlovs29 | 1975Lizlovs2 | 14 | ferritic | 0.005 | 0.0034 | [5 empty] | 17.58 |  |  |  | 3.52 | 600 | [8 empty] | 25 | 6.5 | 1 | 0 | 3.162278e-08 | 0 | 0 | 0 | 0 | 0 | 0 | 0 | none |  |  |  | 401.9648 | 1
1975Lizlovs30 | 1975Lizlovs2 | 14 | ferritic | 0.005 | 0.0034 | [5 empty] | 17.58 |  |  |  | 3.52 | 600 | [8 empty] | 25 | 6.5 | 1 | 0 | 3.162278e-08 | 0 | 0 | 0 | 0 | 0 | 0 | 0 | none |  |  |  | 420.062 | 1
1975Lizlovs31 | 1975Lizlovs2 | 14 | ferritic | 0.004 | 0.0037 | [5 empty] | 17.38 |  |  |  | 4.75 | 600 | [8 empty] | 25 | 6.5 | 1 | 0 | 3.162278e-08 | 0 | 0 | 0 | 0 | 0 | 0 | 0 | none |  |  |  | 519.3382 | 1
1975Lizlovs32 | 1975Lizlovs2 | 14 | ferritic | 0.004 | 0.0037 | [5 empty] | 17.38 |  |  |  | 4.75 | 600 | [8 empty] | 25 | 6.5 | 1 | 0 | 3.162278e-08 | 0 | 0 | 0 | 0 | 0 | 0 | 0 | none |  |  |  | 542.606 | 1
1975Lizlovs33 | 1975Lizlovs2 | 14 | ferritic | 0.004 | 0.0037 | [5 empty] | 17.38 |  |  |  | 4.75 | 600 | [8 empty] | 25 | 6.5 | 1 | 0 | 3.162278e-08 | 0 | 0 | 0 | 0 | 0 | 0 | 0 | none |  |  |  | 565.3568 | 1
66_1975Lunarska_01 | 1975Lunarska | 15 | 18Cr-5Ni-0.03Mn | 0.0075 | 0.066 | 0.23 | 0.034 | 0.014 |  |  | 17.2 | 0.03 | 5.51 |  | 0 | 14000 | [8 empty] | 25 | 1 | 0.1 | 0 | 1e-13 | 0.1 | 0 | 0 | 0 | 0 | 0 | 0 |  | 0.8 | 1.66 |  | 505.8258 | 1
66_1975Lunarska_02 | 1975Lunarska | 15 | 18Cr-5Ni-0.03Mn | 0.0075 | 0.066 | 0.23 | 0.034 | 0.014 |  |  | 17.2 | 0.03 | 5.51 |  | 0 | 14000 | [8 empty] | 25 | 1 | 0.05 | 0 | 1e-13 | 0.1 | 0 | 0 | 0 | 0 | 0 | 0 |  | 0.8 | 1.66 |  | 852.8641 | 1
66_1975Lunarska_03 | 1975Lunarska | 15 | 18Cr-5Ni-0.03Mn | 0.019 | 0.061 | 0.27 | 0.029 | 0.014 |  |  | 17.4 | 5.7 | 5.47 |  | 0 | 14000 | [8 empty] | 25 | 1 | 0.1 | 0 | 1e-13 | 0.1 | 0 | 0 | 0 | 0 | 0 | 0 |  | 0.8 | 1.66 |  | -144.3484 | 1
66_1975Lunarska_04 | 1975Lunarska | 15 | 18Cr-5Ni-0.03Mn | 0.019 | 0.061 | 0.27 | 0.029 | 0.014 |  |  | 17.4 | 5.7 | 5.47 |  | 0 | 14000 | [8 empty] | 25 | 1 | 0.05 | 0 | 1e-13 | 0.1 | 0 | 0 | 0 | 0 | 0 | 0 |  | 0.8 | 1.66 |  | 700.2509 | 1
66_1975Lunarska_05 | 1975Lunarska | 15 | 18Cr-5Ni-0.03Mn | 0 | 0.019 | 0.5 | 0.027 | 0.017 |  |  | 17.5 | 10 | 5.69 |  | 0 | 14000 | [8 empty] | 25 | 1 | 0.1 | 0 | 1e-13 | 0.1 | 0 | 0 | 0 | 0 | 0 | 0 |  | 0.8 | 1.66 |  | -144.3484 | 1
66_1975Lunarska_06 | 1975Lunarska | 15 | 18Cr-5Ni-0.03Mn | 0 | 0.019 | 0.5 | 0.027 | 0.017 |  |  | 17.5 | 10 | 5.69 |  | 0 | 14000 | [8 empty] | 25 | 1 | 0.05 | 0 | 1e-13 | 0.1 | 0 | 0 | 0 | 0 | 0 | 0 |  | 0.8 | 1.66 |  | 252.8641 | 1
66_1975Lunarska_07 | 1975Lunarska | 15 | 18Cr-5Ni-0.03Mn | 0.013 | 0.049 | 0.57 | 0.031 | 0.014 |  |  | 17.6 | 9.6 | 5.52 |  | 0 | 14000 | [8 empty] | 25 | 1 | 0.1 | 0 | 1e-13 | 0.1 | 0 | 0 | 0 | 0 | 0 | 0 |  | 0.8 | 1.66 |  | -175.7073 | 1
66_1975Lunarska_08 | 1975Lunarska | 15 | 18Cr-5Ni-0.03Mn | 0.015 | 0.065 | 0.23 | 0.03 | 0.018 |  |  | 17.6 | 11.7 | 5.48 |  | 0 | 14000 | [8 empty] | 25 | 1 | 0.1 | 0 | 1e-13 | 0.1 | 0 | 0 | 0 | 0 | 0 | 0 |  | 0.8 | 1.66 |  | -144.3484 | 1
66_1975Lunarska_09 | 1975Lunarska | 15 | 18Cr-5Ni-0.03Mn | 0.0015 | 0.086 | 0.5 | 0.03 | 0.018 |  |  | 17.6 | 15.1 | 5.44 |  | 0 | 14000 | [8 empty] | 25 | 1 | 0.1 | 0 | 1e-13 | 0.1 | 0 | 0 | 0 | 0 | 0 | 0 |  | 0.8 | 1.66 |  | -167.3449 | 1
66_1975Lunarska_10 | 1975Lunarska | 15 | 18Cr-5Ni-0.03Mn | 0.013 | 0.049 | 0.57 | 0.031 | 0.014 |  |  | 17.6 | 9.6 | 5.52 |  | 0 | 14000 | [8 empty] | 25 | 1 | 0.05 | 0 | 1e-13 | 0.1 | 0 | 0 | 0 | 0 | 0 | 0 |  | 0.8 | 1.66 |  | 252.8641 | 1
66_1975Lunarska_11 | 1975Lunarska | 15 | 18Cr-5Ni-0.03Mn | 0.015 | 0.065 | 0.23 | 0.03 | 0.018 |  |  | 17.6 | 11.7 | 5.48 |  | 0 | 14000 | [8 empty] | 25 | 1 | 0.05 | 0 | 1e-13 | 0.1 | 0 | 0 | 0 | 0 | 0 | 0 |  | 0.8 | 1.66 |  | 254.9547 | 1
66_1975Lunarska_12 | 1975Lunarska | 15 | 18Cr-5Ni-0.03Mn | 0.0015 | 0.086 | 0.5 | 0.03 | 0.018 |  |  | 17.6 | 15.1 | 5.44 |  | 0 | 14000 | [8 empty] | 25 | 1 | 0.05 | 0 | 1e-13 | 0.1 | 0 | 0 | 0 | 0 | 0 | 0 |  | 0.8 | 1.66 |  | 250.7735 | 1
57_1977Sugimoto_01 | 1977Sugimoto | 16 | [8 empty] | 10 |  | 25 |  | 5 | [9 empty] | 25 | 0 | 1 | 0 | 1e-14 | 0 | 0 | 0 | 0 | 0 | 0 | 0 | none |  | 0.417 |  | 250 | 1
57_1977Sugimoto_02 | 1977Sugimoto | 16 | [8 empty] | 14 |  | 25 |  | 5 | [9 empty] | 25 | 0 | 1 | 0 | 1e-14 | 0 | 0 | 0 | 0 | 0 | 0 | 0 | none |  | 0.417 |  | 350 | 1
57_1977Sugimoto_03 | 1977Sugimoto | 16 | [8 empty] | 15 |  | 0 |  | 0 | [9 empty] | 25 | 0 | 1 | 0 | 1e-14 | 0 | 0 | 0 | 0 | 0 | 0 | 0 | none |  | 0.417 |  | -100 | 1
57_1977Sugimoto_04 | 1977Sugimoto | 16 | [8 empty] | 17 |  | 25 |  | 5 | [9 empty] | 25 | 0 | 1 | 0 | 1e-14 | 0 | 0 | 0 | 0 | 0 | 0 | 0 | none |  | 0.417 |  | 400 | 1
57_1977Sugimoto_05 | 1977Sugimoto | 16 |  | 0.059 |  | 0.46 | 0.008 | 0.01 |  |  | 19.96 | 1.44 | 25.66 |  | 5.06 | [9 empty] | 25 | 0 | 1 | 0 | 1e-14 | 0 | 0 | 0 | 0 | 0 | 0 | 0 | none |  | 0.417 |  | 850 | 1
57_1977Sugimoto_06 | 1977Sugimoto | 16 |  | 0.057 |  | 0.48 | 0.009 | 0.01 |  |  | 19.99 | 1.48 | 25.88 |  | 1.05 | [9 empty] | 25 | 0 | 1 | 0 | 1e-14 | 0 | 0 | 0 | 0 | 0 | 0 | 0 | none |  | 0.417 |  | 0 | 1
57_1977Sugimoto_07 | 1977Sugimoto | 16 | [8 empty] | 20 |  | 25 |  | 0 | [9 empty] | 25 | 0 | 1 | 0 | 1e-14 | 0 | 0 | 0 | 0 | 0 | 0 | 0 | none |  | 0.417 |  | 0 | 1
57_1977Sugimoto_08 | 1977Sugimoto | 16 | [8 empty] | 20 |  | 25 |  | 5 | [9 empty] | 25 | 0 | 1 | 0 | 1e-14 | 0 | 0 | 0 | 0 | 0 | 0 | 0 | none |  | 0.417 |  | 850 | 1
57_1977Sugimoto_09 | 1977Sugimoto | 16 | [8 empty] | 20 |  | 0 |  | 0 | [9 empty] | 25 | 0 | 1 | 0 | 1e-14 | 0 | 0 | 0 | 0 | 0 | 0 | 0 | none |  | 0.417 |  | -100 | 1
57_1977Sugimoto_10 | 1977Sugimoto | 16 | [8 empty] | 20 |  | 25 |  | 5 | [9 empty] | 25 | 0 | 1 | 0 | 1e-14 | 0 | 0 | 0 | 0 | 0 | 0 | 0 | none |  | 0.417 |  | 880 | 1
57_1977Sugimoto_11 | 1977Sugimoto | 16 |  | 0.053 |  | 0.54 | 0.009 | 0.01 |  |  | 20.06 | 1.53 | 25.58 |  | 0.01 | [9 empty] | 25 | 0 | 1 | 0 | 1e-14 | 0 | 0 | 0 | 0 | 0 | 0 | 0 | none |  | 0.417 |  | 0 | 1
57_1977Sugimoto_12 | 1977Sugimoto | 16 |  | 0.064 |  | 0.52 | 0.009 | 0.01 |  |  | 20.16 | 1.47 | 25.52 |  | 2.97 | [9 empty] | 25 | 0 | 1 | 0 | 1e-14 | 0 | 0 | 0 | 0 | 0 | 0 | 0 | none |  | 0.417 |  | 850 | 1
57_1977Sugimoto_13 | 1977Sugimoto | 16 | [8 empty] | 23 |  | 0 |  | 0 | [9 empty] | 25 | 0 | 1 | 0 | 1e-14 | 0 | 0 | 0 | 0 | 0 | 0 | 0 | none |  | 0.417 |  | 180 | 1
57_1977Sugimoto_14 | 1977Sugimoto | 16 | [8 empty] | 28 |  | 0 |  | 0 | [9 empty] | 25 | 0 | 1 | 0 | 1e-14 | 0 | 0 | 0 | 0 | 0 | 0 | 0 | none |  | 0.417 |  | 910 | 1
57_1977Sugimoto_15 | 1977Sugimoto | 16 | [8 empty] | 30 |  | 0 |  | 0 | [9 empty] | 25 | 0 | 1 | 0 | 1e-14 | 0 | 0 | 0 | 0 | 0 | 0 | 0 | none |  | 0.417 |  | 900 | 1
57_1977Sugimoto_16 | 1977Sugimoto | 16 | [8 empty] | 40 |  | 0 |  | 0 | [9 empty] | 25 | 0 | 1 | 0 | 1e-14 | 0 | 0 | 0 | 0 | 0 | 0 | 0 | none |  | 0.417 |  | 900 | 1
57_1977Sugimoto_17 | 1977Sugimoto | 16 | [8 empty] | 60 |  | 0 |  | 0 | [9 empty] | 25 | 0 | 1 | 0 | 1e-14 | 0 | 0 | 0 | 0 | 0 | 0 | 0 | none |  | 0.417 |  | 910 | 1
57_1977Sugimoto_18 | 1977Sugimoto | 16 | [8 empty] | 70 |  | 0 |  | 0 | [9 empty] | 25 | 0 | 1 | 0 | 1e-14 | 0 | 0 | 0 | 0 | 0 | 0 | 0 | none |  | 0.417 |  | 850 | 1
71_1977Truman_01 | 1977Truman | 17 |  | 0.021 | 0.034 | 0.18 | 0.019 | 0.014 |  |  | 16.34 | 4.25 | 19.16 |  | 2.98 | 120 |  |  |  | -1.5 |  | 0.08333333 |  |  |  | 8.3 | 0.6 | 0 | 1.995262e-06 | 0 | 0.1 | 0 | 0 | 0 | 0 | 0 |  | 5 | 0.333 |  | 20 | 1
71_1977Truman_02 | 1977Truman | 17 |  | 0.007 | 0.155 | 0.22 | 0.02 | 0.016 |  |  | 16.42 | 4.08 | 19.9 |  | 1.03 | 120 |  |  |  | -1.5 |  | 0.08333333 |  |  |  | 8.3 | 0.6 | 0 | 1.995262e-06 | 0 | 0.1 | 0 | 0 | 0 | 0 | 0 |  | 5 | 0.333 |  | -15 | 1
71_1977Truman_03 | 1977Truman | 17 |  | 0.025 | 0.31 | 0.23 | 0.019 | 0.01 |  |  | 16.58 | 4.53 | 20.29 |  | 2.72 | 120 |  |  |  | -1.5 |  | 0.08333333 |  |  |  | 8.3 | 0.6 | 0 | 1.995262e-06 | 0 | 0.1 | 0 | 0 | 0 | 0 | 0 |  | 5 | 0.333 |  | 95 | 1
71_1977Truman_04 | 1977Truman | 17 |  | 0.025 | 0.29 | 0.17 | 0.018 | 0.012 |  |  | 16.66 | 4.31 | 20.54 |  | 1.01 | 120 |  |  |  | -1.5 |  | 0.08333333 |  |  |  | 8.3 | 0.6 | 0 | 1.995262e-06 | 0 | 0.1 | 0 | 0 | 0 | 0 | 0 |  | 5 | 0.333 |  | 50 | 1
71_1977Truman_05 | 1977Truman | 17 |  | 0.008 | 0.149 | 0.14 | 0.017 | 0.019 |  |  | 16.7 | 4.06 | 19.65 |  | 2.92 | 120 |  |  |  | -1.5 |  | 0.08333333 |  |  |  | 8.3 | 0.6 | 0 | 1.995262e-06 | 0 | 0.1 | 0 | 0 | 0 | 0 | 0 |  | 5 | 0.333 |  | 85 | 1
71_1977Truman_06 | 1977Truman | 17 |  | 0.012 | 0.291 | 0.27 | 0.02 | 0.018 |  |  | 16.8 | 4.07 | 20.05 |  | 2.94 | 120 |  |  |  | -1.5 |  | 0.08333333 |  |  |  | 8.3 | 0.6 | 0 | 1.995262e-06 | 0 | 0.1 | 0 | 0 | 0 | 0 | 0 |  | 5 | 0.333 |  | 80 | 1
71_1977Truman_07 | 1977Truman | 17 |  | 0.024 | 0.27 | 0.33 | 0.02 | 0.016 |  |  | 16.86 | 4.06 | 19.98 |  | 1.03 | 120 |  |  |  | -1.5 |  | 0.08333333 |  |  |  | 8.3 | 0.6 | 0 | 1.995262e-06 | 0 | 0.1 | 0 | 0 | 0 | 0 | 0 |  | 5 | 0.333 |  | 65 | 1
71_1977Truman_08 | 1977Truman | 17 |  | 0.03 | 0.036 | 0.13 | 0.014 | 0.011 |  |  | 17.38 | 3.84 | 20.15 |  | 0.02 | 120 |  |  |  | -1.5 |  | 0.08333333 |  |  |  | 8.3 | 0.6 | 0 | 1.995262e-06 | 0 | 0.1 | 0 | 0 | 0 | 0 | 0 |  | 5 | 0.333 |  | -65 | 1
71_1977Truman_09 | 1977Truman | 17 |  | 0.025 | 0.3 | 0.19 | 0.017 | 0.01 |  |  | 17.68 | 4.22 | 20.43 |  | 0.08 | 120 |  |  |  | -1.5 |  | 0.08333333 |  |  |  | 8.3 | 0.6 | 0 | 1.995262e-06 | 0 | 0.1 | 0 | 0 | 0 | 0 | 0 |  | 5 | 0.333 |  | -25 | 1
71_1977Truman_10 | 1977Truman | 17 |  | 0.035 | 0.031 | 0.19 | 0.016 | 0.01 |  |  | 17.95 | 4.38 | 19.9 |  | 1.03 | 120 |  |  |  | -1.5 |  | 0.08333333 |  |  |  | 8.3 | 0.6 | 0 | 1.995262e-06 | 0 | 0.1 | 0 | 0 | 0 | 0 | 0 |  | 5 | 0.333 |  | -40 | 1
71_1977Truman_11 | 1977Truman | 17 |  | 0.02 | 0.054 | 0.16 | 0.015 | 0.007 |  |  | 22.13 | 4.2 | 20.3 |  | 0.99 | 120 |  |  |  | -1.5 |  | 0.08333333 |  |  |  | 8.3 | 0.6 | 0 | 1.995262e-06 | 0 | 0.1 | 0 | 0 | 0 | 0 | 0 |  | 5 | 0.333 |  | -10 | 1
71_1977Truman_12 | 1977Truman | 17 |  | 0.022 | 0.31 | 0.16 | 0.015 | 0.011 |  |  | 22.35 | 4.35 | 20.39 |  | 2.73 | 120 |  |  |  | -1.5 |  | 0.08333333 |  |  |  | 8.3 | 0.6 | 0 | 1.995262e-06 | 0 | 0.1 | 0 | 0 | 0 | 0 | 0 |  | 5 | 0.333 |  | 920 | 1
71_1977Truman_13 | 1977Truman | 17 |  | 0.025 | 0.067 | 0.21 | 0.013 | 0.011 |  |  | 22.41 | 4.29 | 19.96 |  | 2.64 | 120 |  |  |  | -1.5 |  | 0.08333333 |  |  |  | 8.3 | 0.6 | 0 | 1.995262e-06 | 0 | 0.1 | 0 | 0 | 0 | 0 | 0 |  | 5 | 0.333 |  | 125 | 1
71_1977Truman_14 | 1977Truman | 17 |  | 0.017 | 0.39 | 0.14 | 0.008 | 0.008 |  |  | 22.46 | 4.33 | 20.27 |  | 0.1 | 120 |  |  |  | -1.5 |  | 0.08333333 |  |  |  | 8.3 | 0.6 | 0 | 1.995262e-06 | 0 | 0.1 | 0 | 0 | 0 | 0 | 0 |  | 5 | 0.333 |  | 50 | 1
71_1977Truman_15 | 1977Truman | 17 |  | 0.008 | 0.155 | 0.15 | 0.016 | 0.018 |  |  | 22.52 | 4.02 | 19.85 |  | 1.07 | 120 |  |  |  | -1.5 |  | 0.08333333 |  |  |  | 8.3 | 0.6 | 0 | 1.995262e-06 | 0 | 0.1 | 0 | 0 | 0 | 0 | 0 |  | 5 | 0.333 |  | 35 | 1
71_1977Truman_16 | 1977Truman | 17 |  | 0.02 | 0.455 | 0.23 | 0.019 | 0.017 |  |  | 22.52 | 3.75 | 19.95 |  | 2.96 | 120 |  |  |  | -1.5 |  | 0.08333333 |  |  |  | 8.3 | 0.6 | 0 | 1.995262e-06 | 0 | 0.1 | 0 | 0 | 0 | 0 | 0 |  | 5 | 0.333 |  | 940 | 1
71_1977Truman_17 | 1977Truman | 17 |  | 0.012 | 0.054 | 0.13 | 0.007 | 0.009 |  |  | 22.58 | 4.28 | 19.88 |  | 0.05 | 120 |  |  |  | -1.5 |  | 0.08333333 |  |  |  | 8.3 | 0.6 | 0 | 1.995262e-06 | 0 | 0.1 | 0 | 0 | 0 | 0 | 0 |  | 5 | 0.333 |  | -30 | 1
71_1977Truman_18 | 1977Truman | 17 |  | 0.011 | 0.412 | 0.2 | 0.02 | 0.015 |  |  | 22.72 | 3.8 | 19.95 |  | 1.02 | 120 |  |  |  | -1.5 |  | 0.08333333 |  |  |  | 8.3 | 0.6 | 0 | 1.995262e-06 | 0 | 0.1 | 0 | 0 | 0 | 0 | 0 |  | 5 | 0.333 |  | 200 | 1
71_1977Truman_19 | 1977Truman | 17 |  | 0.012 | 0.159 | 0.14 | 0.017 | 0.019 |  |  | 22.84 | 3.8 | 20.05 |  | 2.85 | 120 |  |  |  | -1.5 |  | 0.08333333 |  |  |  | 8.3 | 0.6 | 0 | 1.995262e-06 | 0 | 0.1 | 0 | 0 | 0 | 0 | 0 |  | 5 | 0.333 |  | 170 | 1
10_1979Richardson_01 | 1979Richardson | 18 | cast alloy. 76 mm thick section. Ferritic-Austenitic Stainless Steel | 0.065 | 0.16 | [5 empty] | 25.1 |  | 5 |  | 2.46 | [9 empty] | 30 |  | 0.53 | 0 | 1e-14 | 0 | 0 | 0 | 0 | 0 | 0 | 0 | none |  |  |  | 860 | 1
10_1979Richardson_02 | 1979Richardson | 18 | cast alloy. 76 mm thick section. Ferritic-Austenitic Stainless Steel | 0.032 | 0.05 | [5 empty] | 25.3 |  | 5.23 |  | 2.44 | [9 empty] | 30 |  | 0.53 | 0 | 1e-14 | 0 | 0 | 0 | 0 | 0 | 0 | 0 | none |  |  |  | 160 | 1
1980Manning01 | 1980Manning | 19 | 1.4301 | 0.0155 | 0.0415 | 0.7 | 0.012 | 0.014 |  |  | 18.75 | 1.55 | 9.73 |  | 0.05 | 80 | 9 | air |  |  |  |  | deaerated |  | 22 | 4 | 1 | 0 | 1e-10 | 0 | 0 | 0 | 0 | 0 | 0 | 0 | none | 2 | 0.02777778 |  | -40 | 1
1980Manning02 | 1980Manning | 19 | 1.4301 | 0.0155 | 0.0415 | 0.7 | 0.012 | 0.014 |  |  | 18.75 | 1.55 | 9.73 |  | 0.05 | 80 | 9 | air |  |  |  |  | deaerated |  | 22 | 4 | 1 | 0 | 1e-10 | 0 | 0 | 0 | 0 | 0 | 0 | 0 | none | 2 | 0.02777778 |  | 10 | 1
1980Manning03 | 1980Manning | 19 | 1.4301 | 0.0155 | 0.0415 | 0.7 | 0.012 | 0.014 |  |  | 18.75 | 1.55 | 9.73 |  | 0.05 |  | 5 | air |  |  |  |  | deaerated |  | 22 | 4 | 1 | 0 | 1e-10 | 0 | 0 | 0 | 0 | 0 | 0 | 0 | none | 2 | 0.02777778 |  | 135 | 1
1980Manning04 | 1980Manning | 19 | 1.4301 | 0.0155 | 0.0415 | 0.7 | 0.012 | 0.014 |  |  | 18.75 | 1.55 | 9.73 |  | 0.05 |  | 3 | air |  |  |  |  | deaerated |  | 22 | 4 | 1 | 0 | 1e-10 | 0 | 0 | 0 | 0 | 0 | 0 | 0 | none | 2 | 0.02777778 |  | 140 | 1
1980Manning05 | 1980Manning | 19 | 1.4301 | 0.0155 | 0.0415 | 0.7 | 0.012 | 0.014 |  |  | 18.75 | 1.55 | 9.73 |  | 0.05 |  | 3 | air |  |  |  |  | deaerated |  | 22 | 4 | 1 | 0 | 1e-10 | 0 | 0 | 0 | 0 | 0 | 0 | 0 | none | 2 | 0.02777778 |  | 155 | 1
1980Manning06 | 1980Manning | 19 | 1.4301 | 0.0155 | 0.0415 | 0.7 | 0.012 | 0.014 |  |  | 18.75 | 1.55 | 9.73 |  | 0.05 |  | 0.7 | air |  |  |  |  | deaerated |  | 22 | 4 | 1 | 0 | 1e-10 | 0 | 0 | 0 | 0 | 0 | 0 | 0 | none | 2 | 0.02777778 |  | 158 | 1
1980Manning07 | 1980Manning | 19 | 1.4301 | 0.0155 | 0.0415 | 0.7 | 0.012 | 0.014 |  |  | 18.75 | 1.55 | 9.73 |  | 0.05 |  | 0.7 | air |  |  |  |  | deaerated |  | 22 | 4 | 1 | 0 | 1e-10 | 0 | 0 | 0 | 0 | 0 | 0 | 0 | none | 2 | 0.02777778 |  | 185 | 1
1980Manning08 | 1980Manning | 19 | 1.4301 | 0.0155 | 0.0415 | 0.7 | 0.012 | 0.014 |  |  | 18.75 | 1.55 | 9.73 |  | 0.05 |  | 0.7 | air |  |  |  |  | deaerated |  | 22 | 4 | 1 | 0 | 1e-10 | 0 | 0 | 0 | 0 | 0 | 0 | 0 | none | 2 | 0.02777778 |  | 202 | 1
1980Manning09 | 1980Manning | 19 | 1.4301 | 0.0155 | 0.0415 | 0.7 | 0.012 | 0.014 |  |  | 18.75 | 1.55 | 9.73 |  | 0.05 |  | 0.7 | air |  |  |  |  | deaerated |  | 22 | 4 | 1 | 0 | 1e-10 | 0 | 0 | 0 | 0 | 0 | 0 | 0 | none | 2 | 0.02777778 |  | 197 | 1
1980Manning10 | 1980Manning | 19 | 1.4301 | 0.0155 | 0.0415 | 0.7 | 0.012 | 0.014 |  |  | 18.75 | 1.55 | 9.73 |  | 0.05 | 600 | 0.3 | air |  |  |  |  | deaerated |  | 22 | 4 | 1 | 0 | 1e-10 | 0 | 0 | 0 | 0 | 0 | 0 | 0 | none | 2 | 0.02777778 |  | 200 | 1
1980Manning11 | 1980Manning | 19 | 1.4301 | 0.0155 | 0.0415 | 0.7 | 0.012 | 0.014 |  |  | 18.75 | 1.55 | 9.73 |  | 0.05 |  | 0.03 | air |  |  |  |  | deaerated |  | 22 | 4 | 1 | 0 | 1e-10 | 0 | 0 | 0 | 0 | 0 | 0 | 0 | none | 2 | 0.02777778 |  | 202 | 1
1980Manning12 | 1980Manning | 19 | 1.4301 | 0.0155 | 0.0415 | 0.7 | 0.012 | 0.014 |  |  | 18.75 | 1.55 | 9.73 |  | 0.05 |  | 0.03 | air |  |  |  |  | deaerated |  | 22 | 4 | 1 | 0 | 1e-10 | 0 | 0 | 0 | 0 | 0 | 0 | 0 | none | 2 | 0.02777778 |  | 227 | 1
1980Manning13 | 1980Manning | 19 | 1.4301 | 0.0155 | 0.0415 | 0.7 | 0.012 | 0.014 |  |  | 18.75 | 1.55 | 9.73 |  | 0.05 | 80 | 9 | air |  |  |  |  | deaerated |  | 22 | 4 | 1 | 0 | 1e-10 | 0 | 0 | 0 | 0 | 0 | 0 | 0 | none | 2 | 0.02777778 |  | 156 | 1
1980Manning14 | 1980Manning | 19 | 1.4301 | 0.0155 | 0.0415 | 0.7 | 0.012 | 0.014 |  |  | 18.75 | 1.55 | 9.73 |  | 0.05 | 80 | 9 | air |  |  |  |  | deaerated |  | 22 | 4 | 1 | 0 | 1e-10 | 0 | 0 | 0 | 0 | 0 | 0 | 0 | none | 2 | 0.02777778 |  | 173 | 1
1980Manning15 | 1980Manning | 19 | 1.4301 | 0.0155 | 0.0415 | 0.7 | 0.012 | 0.014 |  |  | 18.75 | 1.55 | 9.73 |  | 0.05 |  | 5 | air |  |  |  |  | deaerated |  | 22 | 4 | 1 | 0 | 1e-10 | 0 | 0 | 0 | 0 | 0 | 0 | 0 | none | 2 | 0.02777778 |  | 175 | 1
1980Manning16 | 1980Manning | 19 | 1.4301 | 0.0155 | 0.0415 | 0.7 | 0.012 | 0.014 |  |  | 18.75 | 1.55 | 9.73 |  | 0.05 |  | 5 | air |  |  |  |  | deaerated |  | 22 | 4 | 1 | 0 | 1e-10 | 0 | 0 | 0 | 0 | 0 | 0 | 0 | none | 2 | 0.02777778 |  | 153 | 1
1980Manning17 | 1980Manning | 19 | 1.4301 | 0.0155 | 0.0415 | 0.7 | 0.012 | 0.014 |  |  | 18.75 | 1.55 | 9.73 |  | 0.05 |  | 5 | air |  |  |  |  | deaerated |  | 22 | 4 | 1 | 0 | 1e-10 | 0 | 0 | 0 | 0 | 0 | 0 | 0 | none | 2 | 0.02777778 |  | 151 | 1
1980Manning18 | 1980Manning | 19 | 1.4301 | 0.0155 | 0.0415 | 0.7 | 0.012 | 0.014 |  |  | 18.75 | 1.55 | 9.73 |  | 0.05 |  | 5 | air |  |  |  |  | deaerated |  | 22 | 4 | 1 | 0 | 1e-10 | 0 | 0 | 0 | 0 | 0 | 0 | 0 | none | 2 | 0.02777778 |  | 148 | 1
1980Manning19 | 1980Manning | 19 | 1.4301 | 0.0155 | 0.0415 | 0.7 | 0.012 | 0.014 |  |  | 18.75 | 1.55 | 9.73 |  | 0.05 |  | 3 | air |  |  |  |  | deaerated |  | 22 | 4 | 1 | 0 | 1e-10 | 0 | 0 | 0 | 0 | 0 | 0 | 0 | none | 2 | 0.02777778 |  | 148 | 1
1980Manning20 | 1980Manning | 19 | 1.4301 | 0.0155 | 0.0415 | 0.7 | 0.012 | 0.014 |  |  | 18.75 | 1.55 | 9.73 |  | 0.05 |  | 3 | air |  |  |  |  | deaerated |  | 22 | 4 | 1 | 0 | 1e-10 | 0 | 0 | 0 | 0 | 0 | 0 | 0 | none | 2 | 0.02777778 |  | 158 | 1
1980Manning21 | 1980Manning | 19 | 1.4301 | 0.0155 | 0.0415 | 0.7 | 0.012 | 0.014 |  |  | 18.75 | 1.55 | 9.73 |  | 0.05 |  | 0.7 | air |  |  |  |  | deaerated |  | 22 | 4 | 1 | 0 | 1e-10 | 0 | 0 | 0 | 0 | 0 | 0 | 0 | none | 2 | 0.02777778 |  | 160 | 1
1980Manning22 | 1980Manning | 19 | 1.4301 | 0.0155 | 0.0415 | 0.7 | 0.012 | 0.014 |  |  | 18.75 | 1.55 | 9.73 |  | 0.05 |  | 0.7 | air |  |  |  |  | deaerated |  | 22 | 4 | 1 | 0 | 1e-10 | 0 | 0 | 0 | 0 | 0 | 0 | 0 | none | 2 | 0.02777778 |  | 163 | 1
1980Manning23 | 1980Manning | 19 | 1.4301 | 0.0155 | 0.0415 | 0.7 | 0.012 | 0.014 |  |  | 18.75 | 1.55 | 9.73 |  | 0.05 |  | 0.7 | air |  |  |  |  | deaerated |  | 22 | 4 | 1 | 0 | 1e-10 | 0 | 0 | 0 | 0 | 0 | 0 | 0 | none | 2 | 0.02777778 |  | 151 | 1
1980Manning24 | 1980Manning | 19 | 1.4301 | 0.0155 | 0.0415 | 0.7 | 0.012 | 0.014 |  |  | 18.75 | 1.55 | 9.73 |  | 0.05 |  | 0.7 | air |  |  |  |  | deaerated |  | 22 | 4 | 1 | 0 | 1e-10 | 0 | 0 | 0 | 0 | 0 | 0 | 0 | none | 2 | 0.02777778 |  | 143 | 1
1980Manning25 | 1980Manning | 19 | 1.4301 | 0.0155 | 0.0415 | 0.7 | 0.012 | 0.014 |  |  | 18.75 | 1.55 | 9.73 |  | 0.05 | 600 | 0.3 | air |  |  |  |  | deaerated |  | 22 | 4 | 1 | 0 | 1e-10 | 0 | 0 | 0 | 0 | 0 | 0 | 0 | none | 2 | 0.02777778 |  | 143 | 1
1980Manning26 | 1980Manning | 19 | 1.4301 | 0.0155 | 0.0415 | 0.7 | 0.012 | 0.014 |  |  | 18.75 | 1.55 | 9.73 |  | 0.05 |  | 5 | HNO3 | -1.2 | 1 |  |  | deaerated |  | 22 | 4 | 1 | 0 | 1e-10 | 0 | 0 | 0 | 0 | 0 | 0 | 0 | none | 2 | 0.02777778 |  | 192 | 1
1980Manning27 | 1980Manning | 19 | 1.4301 | 0.0155 | 0.0415 | 0.7 | 0.012 | 0.014 |  |  | 18.75 | 1.55 | 9.73 |  | 0.05 | 600 | 0.3 | HNO3 | -1.2 | 1 |  |  | deaerated |  | 22 | 4 | 1 | 0 | 1e-10 | 0 | 0 | 0 | 0 | 0 | 0 | 0 | none | 2 | 0.02777778 |  | 254 | 1
1982Roy01 | 1982Roy | 20 | 1.4301 | [7 empty] | 18 |  | 8 | [11 empty] | 0 | 6.5 | 0.1 | 0 | 3.162278e-08 | 0 | 0 | 0 | 0 | 0 | 0 | 0 | none |  |  |  | 920 | 1
1982Roy02 | 1982Roy | 20 | 1.4301 | [7 empty] | 18 |  | 8 | [11 empty] | 5 | 6.5 | 0.1 | 0 | 3.162278e-08 | 0 | 0 | 0 | 0 | 0 | 0 | 0 | none |  |  |  | 800 | 1
1982Roy03 | 1982Roy | 20 | 1.4301 | [7 empty] | 18 |  | 8 | [11 empty] | 15 | 6.5 | 0.1 | 0 | 3.162278e-08 | 0 | 0 | 0 | 0 | 0 | 0 | 0 | none |  |  |  | 520 | 1
1982Roy04 | 1982Roy | 20 | 1.4301 | [7 empty] | 18 |  | 8 | [11 empty] | 22.5 | 6.5 | 0.1 | 0 | 3.162278e-08 | 0 | 0 | 0 | 0 | 0 | 0 | 0 | none |  |  |  | 350 | 1
1982Roy05 | 1982Roy | 20 | 1.4301 | [7 empty] | 18 |  | 8 | [11 empty] | 40 | 6.5 | 0.1 | 0 | 3.162278e-08 | 0 | 0 | 0 | 0 | 0 | 0 | 0 | none |  |  |  | 320 | 1
1982Roy06 | 1982Roy | 20 | 1.4301 | [7 empty] | 18 |  | 8 | [11 empty] | 50 | 6.5 | 0.1 | 0 | 3.162278e-08 | 0 | 0 | 0 | 0 | 0 | 0 | 0 | none |  |  |  | 310 | 1
1982Roy07 | 1982Roy | 20 | 1.4301 | [7 empty] | 18 |  | 8 | [11 empty] | 25 | 1 | 0.1 | 0 | 1e-13 | 0 | 0 | 0 | 0 | 0 | 0 | 0 | none |  |  |  | 350 | 1
1982Roy08 | 1982Roy | 20 | 1.4301 | [7 empty] | 18 |  | 8 | [11 empty] | 25 | 2.5 | 0.1 | 0 | 3.162278e-12 | 0 | 0 | 0 | 0 | 0 | 0 | 0 | none |  |  |  | 350 | 1
1982Roy09 | 1982Roy | 20 | 1.4301 | [7 empty] | 18 |  | 8 | [11 empty] | 25 | 6 | 0.1 | 0 | 1e-08 | 0 | 0 | 0 | 0 | 0 | 0 | 0 | none |  |  |  | 370 | 1
1982Roy10 | 1982Roy | 20 | 1.4301 | [7 empty] | 18 |  | 8 | [11 empty] | 25 | 8 | 0.1 | 0 | 1e-06 | 0 | 0 | 0 | 0 | 0 | 0 | 0 | none |  |  |  | 385 | 1
1982Roy11 | 1982Roy | 20 | 1.4301 | [7 empty] | 18 |  | 8 | [11 empty] | 25 | 9 | 0.1 | 0 | 1e-05 | 0 | 0 | 0 | 0 | 0 | 0 | 0 | none |  |  |  | 480 | 1
1982Roy12 | 1982Roy | 20 | 1.4301 | [7 empty] | 18 |  | 8 | [11 empty] | 25 | 9.5 | 0.1 | 0 | 3.162278e-05 | 0 | 0 | 0 | 0 | 0 | 0 | 0 | none |  |  |  | 580 | 1
1982Roy13 | 1982Roy | 20 | 1.4301 | [7 empty] | 18 |  | 8 | [11 empty] | 25 | 10 | 0.1 | 0 | 0.0001 | 0 | 0 | 0 | 0 | 0 | 0 | 0 | none |  |  |  | 950 | 1
1982Roy14 | 1982Roy | 20 | 1.4301 | [7 empty] | 18 |  | 8 | [11 empty] | 25 | 10.5 | 0.1 | 0 | 0.0003162278 | 0 | 0 | 0 | 0 | 0 | 0 | 0 | none |  |  |  | 900 | 1
1982Roy15 | 1982Roy | 20 | 1.4301 | [7 empty] | 18 |  | 8 | [11 empty] | 25 | 11.5 | 0.1 | 0 | 0.003162278 | 0 | 0 | 0 | 0 | 0 | 0 | 0 | none |  |  |  | 820 | 1
1982Roy16 | 1982Roy | 20 | 1.4301 | [7 empty] | 18 |  | 8 | [11 empty] | 25 | 12 | 0.1 | 0 | 0.01 | 0 | 0 | 0 | 0 | 0 | 0 | 0 | none |  |  |  | 780 | 1
54_1983Bandy_01 | 1983Bandy | 21 |  | 0.012 | 0.268 | 0.3 |  |  |  |  | 17.8 | 15.6 | 6 |  | 2.1 | 600 |  | air |  |  | 0.1666667 | 0.8333333 | deaerated |  | 30 | 7 | 1 | 0 | 1e-07 | 0 | 0 | 0 | 0 | 0 | 0 | 0 | none | 1.5625 | 0.3333 |  | 163 | 1
54_1983Bandy_02 | 1983Bandy | 21 |  | 0.012 | 0.268 | 0.3 |  |  |  |  | 17.8 | 15.6 | 6 |  | 2.1 | 600 |  | air |  |  | 0.1666667 | 0.8333333 | deaerated |  | 50 | 0.69 | 1.5 | 0 | 4.897788e-14 | 0 | 0 | 0 | 0 | 0 | 0 | 0 | none | 1.5625 | 0.3333 |  | -185 | 1
54_1983Bandy_03 | 1983Bandy | 21 |  | 0.02 | 0.255 | 0.42 |  |  |  |  | 17.93 | 13.13 | 25.92 |  | 5 | 600 |  | air |  |  | 0.1666667 | 0.8333333 | deaerated |  | 50 | 0.69 | 1.5 | 0 | 4.897788e-14 | 0 | 0 | 0 | 0 | 0 | 0 | 0 | none | 1.5625 | 0.3333 |  | 145 | 1
54_1983Bandy_04 | 1983Bandy | 21 |  | 0.02 | 0.306 | 0.44 |  |  |  |  | 18.02 | 14.46 | 15.92 |  | 3.56 | 600 |  | air |  |  | 0.1666667 | 0.8333333 | deaerated |  | 30 | 7 | 1 | 0 | 1e-07 | 0 | 0 | 0 | 0 | 0 | 0 | 0 | none | 1.5625 | 0.3333 |  | -32 | 1
54_1983Bandy_05 | 1983Bandy | 21 |  | 0.017 | 0.235 | 0.23 |  |  |  |  | 18.07 | 12.02 | 14.9 |  | 2.16 | 600 |  | air |  |  | 0.1666667 | 0.8333333 | deaerated |  | 30 | 7 | 1 | 0 | 1e-07 | 0 | 0 | 0 | 0 | 0 | 0 | 0 | none | 1.5625 | 0.3333 |  | 16 | 1
54_1983Bandy_06 | 1983Bandy | 21 |  | 0.02 | 0.25 | 0.32 |  |  |  |  | 18.19 | 11.66 | 24.46 |  | 2.18 | 600 |  | air |  |  | 0.1666667 | 0.8333333 | deaerated |  | 30 | 7 | 1 | 0 | 1e-07 | 0 | 0 | 0 | 0 | 0 | 0 | 0 | none | 1.5625 | 0.3333 |  | 52 | 1
54_1983Bandy_07 | 1983Bandy | 21 |  | 0.02 | 0.396 | 0.62 |  |  |  |  | 18.32 | 21.99 | 26.65 |  | 6.42 | 600 |  | air |  |  | 0.1666667 | 0.8333333 | deaerated |  | 30 | 7 | 1 | 0 | 1e-07 | 0 | 0 | 0 | 0 | 0 | 0 | 0 | none | 1.5625 | 0.3333 |  | -8 | 1
54_1983Bandy_08 | 1983Bandy | 21 |  | 0.011 | 0.39 | 0.29 |  |  |  |  | 18.35 | 0 | 25.9 |  | 6.11 | 600 |  | air |  |  | 0.1666667 | 0.8333333 | deaerated |  | 50 | 0.69 | 1.5 | 0 | 4.897788e-14 | 0 | 0 | 0 | 0 | 0 | 0 | 0 | none | 1.5625 | 0.3333 |  | 281 | 1
54_1983Bandy_09 | 1983Bandy | 21 |  | 0.02 | 0.338 | 0.49 |  |  |  |  | 18.36 | 9.94 | 5.9 |  | 1.39 | 600 |  | air |  |  | 0.1666667 | 0.8333333 | deaerated |  | 30 | 7 | 1.5 | 0 | 1e-07 | 0 | 0 | 0 | 0 | 0 | 0 | 0 | none | 1.5625 | 0.3333 |  | 268 | 1
54_1983Bandy_10 | 1983Bandy | 21 |  | 0.027 | 0.371 | 0.24 |  |  |  |  | 18.41 | 7.52 | 15.08 |  | 3.72 | 600 |  | air |  |  | 0.1666667 | 0.8333333 | deaerated |  | 30 | 7 | 1 | 0 | 1e-07 | 0 | 0 | 0 | 0 | 0 | 0 | 0 | none | 1.5625 | 0.3333 |  | 605 | 1
54_1983Bandy_11 | 1983Bandy | 21 |  | 0.027 | 0.371 | 0.24 |  |  |  |  | 18.41 | 7.52 | 15.08 |  | 3.72 | 600 |  | air |  |  | 0.1666667 | 0.8333333 | deaerated |  | 50 | 0.69 | 1.5 | 0 | 4.897788e-14 | 0 | 0 | 0 | 0 | 0 | 0 | 0 | none | 1.5625 | 0.3333 |  | -88 | 1
54_1983Bandy_12 | 1983Bandy | 21 |  | 0.01 | 0.31 | 0.3 |  |  |  |  | 18.58 | 2.38 | 15.78 |  | 3.84 | 600 |  | air |  |  | 0.1666667 | 0.8333333 | deaerated |  | 30 | 7 | 1 | 0 | 1e-07 | 0 | 0 | 0 | 0 | 0 | 0 | 0 | none | 1.5625 | 0.3333 |  | 398 | 1
54_1983Bandy_13 | 1983Bandy | 21 |  | 0.01 | 0.31 | 0.3 |  |  |  |  | 18.58 | 2.38 | 15.78 |  | 3.84 | 600 |  | air |  |  | 0.1666667 | 0.8333333 | deaerated |  | 50 | 0.69 | 1.5 | 0 | 4.897788e-14 | 0 | 0 | 0 | 0 | 0 | 0 | 0 | none | 1.5625 | 0.3333 |  | -155 | 1
54_1983Bandy_14 | 1983Bandy | 21 |  | 0.016 | 0.244 | 0.27 |  |  |  |  | 18.6 | 8.74 | 15.03 |  | 1.48 | 600 |  | air |  |  | 0.1666667 | 0.8333333 | deaerated |  | 30 | 7 | 1 | 0 | 1e-07 | 0 | 0 | 0 | 0 | 0 | 0 | 0 | none | 1.5625 | 0.3333 |  | 249 | 1
54_1983Bandy_15 | 1983Bandy | 21 |  | 0.016 | 0.244 | 0.27 |  |  |  |  | 18.6 | 8.74 | 15.03 |  | 1.48 | 600 |  | air |  |  | 0.1666667 | 0.8333333 | deaerated |  | 50 | 0.69 | 1.5 | 0 | 4.897788e-14 | 0 | 0 | 0 | 0 | 0 | 0 | 0 | none | 1.5625 | 0.3333 |  | -152 | 1
54_1983Bandy_16 | 1983Bandy | 21 |  | 0.02 | 0.304 | 0.33 |  |  |  |  | 18.71 | 16.65 | 14.67 |  | 1.85 | 600 |  | air |  |  | 0.1666667 | 0.8333333 | deaerated |  | 30 | 7 | 1 | 0 | 1e-07 | 0 | 0 | 0 | 0 | 0 | 0 | 0 | none | 1.5625 | 0.3333 |  | 2 | 1
54_1983Bandy_17 | 1983Bandy | 21 |  | 0.013 | 0.061 | 0.44 |  |  |  |  | 18.75 | 4.66 | 24.68 |  | 5.72 | 600 |  | air |  |  | 0.1666667 | 0.8333333 | deaerated |  | 30 | 7 | 1 | 0 | 1e-07 | 0 | 0 | 0 | 0 | 0 | 0 | 0 | none | 1.5625 | 0.3333 |  | 456 | 1
54_1983Bandy_18 | 1983Bandy | 21 |  | 0.013 | 0.061 | 0.44 |  |  |  |  | 18.75 | 4.66 | 24.68 |  | 5.72 | 600 |  | air |  |  | 0.1666667 | 0.8333333 | deaerated |  | 50 | 0.69 | 1.5 | 0 | 4.897788e-14 | 0 | 0 | 0 | 0 | 0 | 0 | 0 | none | 1.5625 | 0.3333 |  | 149 | 1
54_1983Bandy_19 | 1983Bandy | 21 |  | 0.008 | 0.088 | 0.5 |  |  |  |  | 18.8 | 3.47 | 6 |  | 1.01 | 600 |  | air |  |  | 0.1666667 | 0.8333333 | deaerated |  | 30 | 7 | 1 | 0 | 1e-07 | 0 | 0 | 0 | 0 | 0 | 0 | 0 | none | 1.5625 | 0.3333 |  | 29 | 1
54_1983Bandy_20 | 1983Bandy | 21 |  | 0.03 | 0.063 | 0.5 |  |  |  |  | 18.8 | 3.5 | 6 |  | 1.98 | 600 |  | air |  |  | 0.1666667 | 0.8333333 | deaerated |  | 30 | 7 | 1 | 0 | 1e-07 | 0 | 0 | 0 | 0 | 0 | 0 | 0 | none | 1.5625 | 0.3333 |  | 93 | 1
54_1983Bandy_21 | 1983Bandy | 21 |  | 0.005 | 0.228 | 0.42 |  |  |  |  | 18.8 | 3.41 | 6.1 |  | 1.01 | 600 |  | air |  |  | 0.1666667 | 0.8333333 | deaerated |  | 30 | 7 | 1 | 0 | 1e-07 | 0 | 0 | 0 | 0 | 0 | 0 | 0 | none | 1.5625 | 0.3333 |  | 267 | 1
54_1983Bandy_22 | 1983Bandy | 21 |  | 0.003 | 0.189 | 0.5 |  |  |  |  | 18.8 | 2.94 | 6 |  | 2.09 | 600 |  | air |  |  | 0.1666667 | 0.8333333 | deaerated |  | 30 | 7 | 1 | 0 | 1e-07 | 0 | 0 | 0 | 0 | 0 | 0 | 0 | none | 1.5625 | 0.3333 |  | 325 | 1
54_1983Bandy_23 | 1983Bandy | 21 |  | 0.03 | 0.318 | 0.57 |  |  |  |  | 18.8 | 5.39 | 6.47 |  | 1.02 | 600 |  | air |  |  | 0.1666667 | 0.8333333 | deaerated |  | 30 | 7 | 1 | 0 | 1e-07 | 0 | 0 | 0 | 0 | 0 | 0 | 0 | none | 1.5625 | 0.3333 |  | 405 | 1
54_1983Bandy_24 | 1983Bandy | 21 |  | 0.03 | 0.268 | 0.62 |  |  |  |  | 18.8 | 4.28 | 6.18 |  | 2.13 | 600 |  | air |  |  | 0.1666667 | 0.8333333 | deaerated |  | 30 | 7 | 1 | 0 | 1e-07 | 0 | 0 | 0 | 0 | 0 | 0 | 0 | none | 1.5625 | 0.3333 |  | 404 | 1
54_1983Bandy_25 | 1983Bandy | 21 |  | 0.03 | 0.043 | 0.5 |  |  |  |  | 18.8 | 3.5 | 15.83 |  | 2.01 | 600 |  | air |  |  | 0.1666667 | 0.8333333 | deaerated |  | 30 | 7 | 1 | 0 | 1e-07 | 0 | 0 | 0 | 0 | 0 | 0 | 0 | none | 1.5625 | 0.3333 |  | 105 | 1
54_1983Bandy_26 | 1983Bandy | 21 |  | 0.03 | 0.039 | 0.33 |  |  |  |  | 18.8 | 3.7 | 14.53 |  | 4.02 | 600 |  | air |  |  | 0.1666667 | 0.8333333 | deaerated |  | 30 | 7 | 1 | 0 | 1e-07 | 0 | 0 | 0 | 0 | 0 | 0 | 0 | none | 1.5625 | 0.3333 |  | 112 | 1
54_1983Bandy_27 | 1983Bandy | 21 |  | 0.03 | 0.06 | 0.77 |  |  |  |  | 18.8 | 3.15 | 26.42 |  | 2.51 | 600 |  | air |  |  | 0.1666667 | 0.8333333 | deaerated |  | 30 | 7 | 1 | 0 | 1e-07 | 0 | 0 | 0 | 0 | 0 | 0 | 0 | none | 1.5625 | 0.3333 |  | 198 | 1
54_1983Bandy_28 | 1983Bandy | 21 |  | 0.02 | 0.349 | 0.31 |  |  |  |  | 18.8 | 22.46 | 25.21 |  | 2.3 | 600 |  | air |  |  | 0.1666667 | 0.8333333 | deaerated |  | 30 | 7 | 1 | 0 | 1e-07 | 0 | 0 | 0 | 0 | 0 | 0 | 0 | none | 1.5625 | 0.3333 |  | 74 | 1
54_1983Bandy_29 | 1983Bandy | 21 |  | 0.023 | 0.216 | 0.45 |  |  |  |  | 18.83 | 4.44 | 6.5 |  | 1.02 | 600 |  | air |  |  | 0.1666667 | 0.8333333 | deaerated |  | 30 | 7 | 1 | 0 | 1e-07 | 0 | 0 | 0 | 0 | 0 | 0 | 0 | none | 1.5625 | 0.3333 |  | 317 | 1
54_1983Bandy_30 | 1983Bandy | 21 |  | 0.02 | 0.339 | 0.48 |  |  |  |  | 19.23 | 20.4 | 26.13 |  | 6.75 | 600 |  | air |  |  | 0.1666667 | 0.8333333 | deaerated |  | 30 | 7 | 1 | 0 | 1e-07 | 0 | 0 | 0 | 0 | 0 | 0 | 0 | none | 1.5625 | 0.3333 |  | 165 | 1
1983Barbosa01 | 1983Barbosa | 22 | AISI 316 | 0.047 |  | 0.96 | 0.067 | 0.017 |  |  | 17.8 | 2.06 | 10.02 |  | 1.72 | 600 |  | as-ground |  |  |  |  | deaerated |  | 22 | 8 | 0.546 | 0.000844 | 1e-06 | 0.0282 | 0.00206 | 0 | 0 | 0 | 0 | 0 | sea water |  | 1 |  | -20 | 1
1983Barbosa02 | 1983Barbosa | 22 | AISI 316 | 0.047 |  | 0.96 | 0.067 | 0.017 |  |  | 17.8 | 2.06 | 10.02 |  | 1.72 | 600 |  | as-ground |  |  |  |  | deaerated |  | 22 | 8 | 0.546 | 0.000844 | 1e-06 | 0.0282 | 0.00206 | 0 | 0 | 0 | 0 | 0 | sea water |  | 1 |  | 50 | 1
1983Barbosa03 | 1983Barbosa | 22 | AISI 316 | 0.047 |  | 0.96 | 0.067 | 0.017 |  |  | 17.8 | 2.06 | 10.02 |  | 1.72 | 600 |  | as-ground |  |  |  |  | deaerated |  | 22 | 8 | 0.546 | 0.000844 | 1e-06 | 0.0282 | 0.00206 | 0 | 0 | 0 | 0 | 0 | sea water |  | 1 |  | 120 | 1
1983Barbosa04 | 1983Barbosa | 22 | AISI 316 | 0.047 |  | 0.96 | 0.067 | 0.017 |  |  | 17.8 | 2.06 | 10.02 |  | 1.72 | 600 |  | HNO3 | -1.2 | 1 | 0.25 |  | deaerated |  | 22 | 8 | 0.546 | 0.000844 | 1e-06 | 0.0282 | 0.00206 | 0 | 0 | 0 | 0 | 0 | sea water |  | 1 |  | 260 | 1
1983Barbosa05 | 1983Barbosa | 22 | AISI 316 | 0.047 |  | 0.96 | 0.067 | 0.017 |  |  | 17.8 | 2.06 | 10.02 |  | 1.72 | 600 |  | HNO3 | -1.2 | 1 | 0.25 |  | deaerated |  | 22 | 8 | 0.546 | 0.000844 | 1e-06 | 0.0282 | 0.00206 | 0 | 0 | 0 | 0 | 0 | sea water |  | 1 |  | 290 | 1
1983Barbosa06 | 1983Barbosa | 22 | AISI 316 | 0.047 |  | 0.96 | 0.067 | 0.017 |  |  | 17.8 | 2.06 | 10.02 |  | 1.72 | 600 |  | HNO3 | -1.2 | 1 | 0.25 |  | deaerated |  | 22 | 8 | 0.546 | 0.000844 | 1e-06 | 0.0282 | 0.00206 | 0 | 0 | 0 | 0 | 0 | sea water |  | 1 |  | 320 | 1
1983Barbosa07 | 1983Barbosa | 22 | AISI 316 | 0.047 |  | 0.96 | 0.067 | 0.017 |  |  | 17.8 | 2.06 | 10.02 |  | 1.72 | 600 |  | HNO3 | -1.2 | 1 | 0.25 |  | deaerated |  | 22 | 8 | 0.546 | 0.000844 | 1e-06 | 0.0282 | 0.00206 | 0 | 0 | 0 | 0 | 0 | sea water |  | 1 |  | 260 | 1
1983Barbosa08 | 1983Barbosa | 22 | AISI 316 | 0.047 |  | 0.96 | 0.067 | 0.017 |  |  | 17.8 | 2.06 | 10.02 |  | 1.72 | 600 |  | HNO3 | -1.2 | 1 | 0.25 |  | deaerated |  | 22 | 8 | 0.546 | 0.000844 | 1e-06 | 0.0282 | 0.00206 | 0 | 0 | 0 | 0 | 0 | sea water |  | 1 |  | 300 | 1
1983Barbosa09 | 1983Barbosa | 22 | AISI 316 | 0.047 |  | 0.96 | 0.067 | 0.017 |  |  | 17.8 | 2.06 | 10.02 |  | 1.72 | 600 |  | HNO3 | -1.2 | 1 | 0.25 |  | deaerated |  | 22 | 8 | 0.546 | 0.000844 | 1e-06 | 0.0282 | 0.00206 | 0 | 0 | 0 | 0 | 0 | sea water |  | 1 |  | 340 | 1
1983Barbosa10 | 1983Barbosa | 22 | AISI 316 | 0.047 |  | 0.96 | 0.067 | 0.017 |  |  | 17.8 | 2.06 | 10.02 |  | 1.72 | 600 |  | distilled water | 6.5 | 0.62 | 1.166667 |  | deaerated |  | 22 | 8 | 0.546 | 0.000844 | 1e-06 | 0.0282 | 0.00206 | 0 | 0 | 0 | 0 | 0 | sea water |  | 1 |  | 75 | 1
1983Barbosa11 | 1983Barbosa | 22 | AISI 316 | 0.047 |  | 0.96 | 0.067 | 0.017 |  |  | 17.8 | 2.06 | 10.02 |  | 1.72 | 600 |  | distilled water | 6.5 | 0.62 | 1.166667 |  | deaerated |  | 22 | 8 | 0.546 | 0.000844 | 1e-06 | 0.0282 | 0.00206 | 0 | 0 | 0 | 0 | 0 | sea water |  | 1 |  | 100 | 1
1983Barbosa12 | 1983Barbosa | 22 | AISI 316 | 0.047 |  | 0.96 | 0.067 | 0.017 |  |  | 17.8 | 2.06 | 10.02 |  | 1.72 | 600 |  | distilled water | 6.5 | 0.62 | 1.166667 |  | deaerated |  | 22 | 8 | 0.546 | 0.000844 | 1e-06 | 0.0282 | 0.00206 | 0 | 0 | 0 | 0 | 0 | sea water |  | 1 |  | 125 | 1
73_1983Bui_01 | 1983Bui | 23 |  | 0.006 |  | 0.4 |  |  |  |  | 16.17 | 0.32 | 14.1 |  | 0 | 1000 | [8 empty] | 60 | 1 | 0.1 | 0 | 1e-13 | 0 | 0 | 0 | 0 | 0 | 0 | 0 | none |  | 0.3333333 |  | 208.4746 | 1
73_1983Bui_02 | 1983Bui | 23 |  | 0.006 |  | 0.4 |  |  |  |  | 16.17 | 0.32 | 14.1 |  | 0 | 1000 | [8 empty] | 60 | 1 | 0.2 | 0 | 1e-13 | 0 | 0 | 0 | 0 | 0 | 0 | 0 | none |  | 0.3333333 |  | 286.2595 | 1
73_1983Bui_03 | 1983Bui | 23 |  | 0.006 |  | 0.43 |  |  |  |  | 16.22 | 0.3 | 14 |  | 0 | 1000 | [8 empty] | 60 | 1 | 0.1 | 0 | 1e-13 | 0 | 0 | 0 | 0 | 0 | 0 | 0 | none |  | 0.3333333 |  | 252.0581 | 1
73_1983Bui_04 | 1983Bui | 23 |  | 0.006 |  | 0.43 |  |  |  |  | 16.22 | 0.3 | 14 |  | 0 | 1000 | [8 empty] | 60 | 1 | 0.2 | 0 | 1e-13 | 0 | 0 | 0 | 0 | 0 | 0 | 0 | none |  | 0.3333333 |  | 315.2672 | 1
73_1983Bui_05 | 1983Bui | 23 |  | 0.006 |  | 0.33 |  |  |  |  | 16.3 | 0.43 | 14.4 |  | 0 | 1000 | [8 empty] | 60 | 7 | 0.1 | 0 | 1e-07 | 0 | 0 | 0 | 0 | 0 | 0 | 0 | none |  | 0.3333333 |  | 77.7 | 1
73_1983Bui_06 | 1983Bui | 23 |  | 0.005 |  | 0.4 |  |  |  |  | 16.3 | 0.33 | 14 |  | 0 | 1000 | [8 empty] | 60 | 7 | 0.1 | 0 | 1e-07 | 0 | 0 | 0 | 0 | 0 | 0 | 0 | none |  | 0.3333333 |  | 214.3 | 1
73_1983Bui_07 | 1983Bui | 23 |  | 0.005 |  | 0.4 |  |  |  |  | 16.3 | 0.33 | 14 |  | 0 | 1000 | [8 empty] | 60 | 1 | 0.1 | 0 | 1e-13 | 0 | 0 | 0 | 0 | 0 | 0 | 0 | none |  | 0.3333333 |  | 58.83777 | 1
73_1983Bui_08 | 1983Bui | 23 |  | 0.005 |  | 0.4 |  |  |  |  | 16.3 | 0.33 | 14 |  | 0 | 1000 | [8 empty] | 60 | 1 | 0.2 | 0 | 1e-13 | 0 | 0 | 0 | 0 | 0 | 0 | 0 | none |  | 0.3333333 |  | 122.9008 | 1
73_1983Bui_09 | 1983Bui | 23 |  | 0.006 |  | 0.33 |  |  |  |  | 16.3 | 0.43 | 14.4 |  | 0 | 1000 | [9 empty] | 7 | 0.1 | 0 | 1e-07 | 0 | 0 | 0 | 0 | 0 | 0 | 0 | none |  | 0.33 |  | 80 | 1
73_1983Bui_10 | 1983Bui | 23 |  | 0.005 |  | 0.4 |  |  |  |  | 16.3 | 0.33 | 14 |  | 0 | 1000 | [9 empty] | 7 | 0.1 | 0 | 1e-07 | 0 | 0 | 0 | 0 | 0 | 0 | 0 | none |  | 0.33 |  | 210 | 1
73_1983Bui_11 | 1983Bui | 23 |  | 0.006 |  | 0.33 |  |  |  |  | 16.3 | 0.43 | 14.4 |  | 0 | 1000 | [8 empty] | 60 | 7 | 0.1 | 0 | 1e-07 | 0 | 0 | 0 | 0 | 0 | 0 | 0 | none |  | 0.33 |  | 80 | 1
73_1983Bui_12 | 1983Bui | 23 |  | 0.006 |  | 0.33 |  |  |  |  | 16.3 | 0.43 | 14.4 |  | 0 | 1000 | [8 empty] | 60 | 7 | 0.1 | 0 | 1e-07 | 0 | 0 | 0 | 0 | 0 | 0 | 0 | none |  | 0.33 |  | 150 | 1
73_1983Bui_13 | 1983Bui | 23 |  | 0.006 |  | 0.33 |  |  |  |  | 16.3 | 0.43 | 14.4 |  | 0 | 1000 | [8 empty] | 60 | 7 | 0.1 | 0 | 1e-07 | 0 | 0 | 0 | 0 | 0 | 0 | 0 | none |  | 0.33 |  | 220 | 1
73_1983Bui_14 | 1983Bui | 23 |  | 0.006 |  | 0.41 |  |  |  |  | 16.5 | 0.3 | 14.1 |  | 0 | 1000 | [8 empty] | 60 | 7 | 0.1 | 0 | 1e-07 | 0 | 0 | 0 | 0 | 0 | 0 | 0 | none |  | 0.3333333 |  | 297.1 | 1
73_1983Bui_15 | 1983Bui | 23 |  | 0.006 |  | 0.41 |  |  |  |  | 16.5 | 0.3 | 14.1 |  | 0 | 1000 | [8 empty] | 60 | 1 | 0.1 | 0 | 1e-13 | 0 | 0 | 0 | 0 | 0 | 0 | 0 | none |  | 0.3333333 |  | 121.3075 | 1
73_1983Bui_16 | 1983Bui | 23 |  | 0.006 |  | 0.41 |  |  |  |  | 16.5 | 0.3 | 14.1 |  | 0 | 1000 | [8 empty] | 60 | 1 | 0.2 | 0 | 1e-13 | 0 | 0 | 0 | 0 | 0 | 0 | 0 | none |  | 0.3333333 |  | 185.4962 | 1
73_1983Bui_17 | 1983Bui | 23 |  | 0.006 |  | 0.41 |  |  |  |  | 16.5 | 0.3 | 14.1 |  | 0 | 1000 | [9 empty] | 7 | 0.1 | 0 | 1e-07 | 0 | 0 | 0 | 0 | 0 | 0 | 0 | none |  | 0.33 |  | 300 | 1
85_1983Clark_01 | 1983Clark | 24 | Cast 20-type | 0.07 | 0.56 | [5 empty] | 21 |  | 28.5 |  | 4 | [9 empty] | 20 |  | 0.53 | 0 | 1e-14 | 0 | 0 | 0 | 0 | 0 | 0 | 0 | none |  |  |  | 906 | 1
85_1983Clark_02 | 1983Clark | 24 | Cast 20-type | 0.07 | 0.56 | [5 empty] | 21 |  | 28.5 |  | 4 | [9 empty] | 30 |  | 0.53 | 0 | 1e-14 | 0 | 0 | 0 | 0 | 0 | 0 | 0 | none |  |  |  | 806 | 1
85_1983Clark_03 | 1983Clark | 24 | Cast 20-type | 0.07 | 0.56 | [5 empty] | 21 |  | 28.5 |  | 4 | [9 empty] | 40 |  | 0.53 | 0 | 1e-14 | 0 | 0 | 0 | 0 | 0 | 0 | 0 | none |  |  |  | 286 | 1
85_1983Clark_04 | 1983Clark | 24 | Ferralium alloy 255 | 0.08 | 0.1 | [5 empty] | 25.5 |  | 5.5 |  | 3 | [9 empty] | 30 |  | 0.53 | 0 | 1e-14 | 0 | 0 | 0 | 0 | 0 | 0 | 0 | none |  |  |  | 906 | 1
85_1983Clark_05 | 1983Clark | 24 | Ferralium alloy 255 | 0.08 | 0.1 | [5 empty] | 25.5 |  | 5.5 |  | 3 | [9 empty] | 40 |  | 0.53 | 0 | 1e-14 | 0 | 0 | 0 | 0 | 0 | 0 | 0 | none |  |  |  | 406 | 1
85_1983Clark_06 | 1983Clark | 24 | Ferralium alloy 288 | 0.08 | 0.1 | [5 empty] | 27.5 |  | 7.5 |  | 2.5 | [9 empty] | 40 |  | 0.53 | 0 | 1e-14 | 0 | 0 | 0 | 0 | 0 | 0 | 0 | none |  |  |  | 906 | 1
85_1983Clark_07 | 1983Clark | 24 | Ferralium alloy 288 | 0.08 | 0.1 | [5 empty] | 27.5 |  | 7.5 |  | 2.5 | [9 empty] | 50 |  | 0.53 | 0 | 1e-14 | 0 | 0 | 0 | 0 | 0 | 0 | 0 | none |  |  |  | 806 | 1
85_1983Clark_08 | 1983Clark | 24 | Ferralium alloy 288 | 0.08 | 0.1 | [5 empty] | 27.5 |  | 7.5 |  | 2.5 | [9 empty] | 60 |  | 0.53 | 0 | 1e-14 | 0 | 0 | 0 | 0 | 0 | 0 | 0 | none |  |  |  | 266 | 1
1983Shibata001 | 1983Shibata | 25 | 17Cr | 0.049 |  | 0.512 | 0.032 | 0.005 | 0.001 |  | 16.39 | 0.55 |  |  | 0.004 | [7 empty] | deaerated |  | 30 | 6.5 | 0.5989049 | 0 | 3.162278e-08 | 0 | 0 | 0 | 0 | 0 | 0 | 0 | none |  | 0.2783333 |  | 29.18077 | 1
1983Shibata002 | 1983Shibata | 25 | 17Cr | 0.049 |  | 0.512 | 0.032 | 0.005 | 0.001 |  | 16.39 | 0.55 |  |  | 0.004 | [7 empty] | deaerated |  | 30 | 6.5 | 0.5989049 | 0 | 3.162278e-08 | 0 | 0 | 0 | 0 | 0 | 0 | 0 | none |  | 0.2783333 |  | 18.21259 | 1
1983Shibata003 | 1983Shibata | 25 | 17Cr | 0.049 |  | 0.512 | 0.032 | 0.005 | 0.001 |  | 16.39 | 0.55 |  |  | 0.004 | [7 empty] | deaerated |  | 30 | 6.5 | 0.5989049 | 0 | 3.162278e-08 | 0 | 0 | 0 | 0 | 0 | 0 | 0 | none |  | 0.2783333 |  | -1.69262 | 1
1983Shibata004 | 1983Shibata | 25 | 17Cr | 0.049 |  | 0.512 | 0.032 | 0.005 | 0.001 |  | 16.39 | 0.55 |  |  | 0.004 | [7 empty] | deaerated |  | 30 | 6.5 | 0.5989049 | 0 | 3.162278e-08 | 0 | 0 | 0 | 0 | 0 | 0 | 0 | none |  | 0.2783333 |  | -4.942451 | 1
1983Shibata005 | 1983Shibata | 25 | 17Cr | 0.049 |  | 0.512 | 0.032 | 0.005 | 0.001 |  | 16.39 | 0.55 |  |  | 0.004 | [7 empty] | deaerated |  | 30 | 6.5 | 0.5989049 | 0 | 3.162278e-08 | 0 | 0 | 0 | 0 | 0 | 0 | 0 | none |  | 0.2783333 |  | -17.94177 | 1
1983Shibata006 | 1983Shibata | 25 | 17Cr | 0.049 |  | 0.512 | 0.032 | 0.005 | 0.001 |  | 16.39 | 0.55 |  |  | 0.004 | [7 empty] | deaerated |  | 30 | 6.5 | 0.5989049 | 0 | 3.162278e-08 | 0 | 0 | 0 | 0 | 0 | 0 | 0 | none |  | 0.2783333 |  | -24.03521 | 1
1983Shibata007 | 1983Shibata | 25 | 17Cr | 0.049 |  | 0.512 | 0.032 | 0.005 | 0.001 |  | 16.39 | 0.55 |  |  | 0.004 | [7 empty] | deaerated |  | 30 | 6.5 | 0.5989049 | 0 | 3.162278e-08 | 0 | 0 | 0 | 0 | 0 | 0 | 0 | none |  | 0.2783333 |  | -24.03521 | 1
1983Shibata008 | 1983Shibata | 25 | 17Cr | 0.049 |  | 0.512 | 0.032 | 0.005 | 0.001 |  | 16.39 | 0.55 |  |  | 0.004 | [7 empty] | deaerated |  | 30 | 6.5 | 0.5989049 | 0 | 3.162278e-08 | 0 | 0 | 0 | 0 | 0 | 0 | 0 | none |  | 0.2783333 |  | -25.66012 | 1
1983Shibata009 | 1983Shibata | 25 | 17Cr | 0.049 |  | 0.512 | 0.032 | 0.005 | 0.001 |  | 16.39 | 0.55 |  |  | 0.004 | [7 empty] | deaerated |  | 30 | 6.5 | 0.5989049 | 0 | 3.162278e-08 | 0 | 0 | 0 | 0 | 0 | 0 | 0 | none |  | 0.2783333 |  | -29.72241 | 1
1983Shibata010 | 1983Shibata | 25 | 17Cr | 0.049 |  | 0.512 | 0.032 | 0.005 | 0.001 |  | 16.39 | 0.55 |  |  | 0.004 | [7 empty] | deaerated |  | 30 | 6.5 | 0.5989049 | 0 | 3.162278e-08 | 0 | 0 | 0 | 0 | 0 | 0 | 0 | none |  | 0.2783333 |  | -31.75355 | 1
1983Shibata011 | 1983Shibata | 25 | 17Cr | 0.049 |  | 0.512 | 0.032 | 0.005 | 0.001 |  | 16.39 | 0.55 |  |  | 0.004 | [7 empty] | deaerated |  | 30 | 6.5 | 0.5989049 | 0 | 3.162278e-08 | 0 | 0 | 0 | 0 | 0 | 0 | 0 | none |  | 0.2783333 |  | -35.81584 | 1
1983Shibata012 | 1983Shibata | 25 | 17Cr | 0.049 |  | 0.512 | 0.032 | 0.005 | 0.001 |  | 16.39 | 0.55 |  |  | 0.004 | [7 empty] | deaerated |  | 30 | 6.5 | 0.5989049 | 0 | 3.162278e-08 | 0 | 0 | 0 | 0 | 0 | 0 | 0 | none |  | 0.2783333 |  | -35.81584 | 1
1983Shibata013 | 1983Shibata | 25 | 17Cr | 0.049 |  | 0.512 | 0.032 | 0.005 | 0.001 |  | 16.39 | 0.55 |  |  | 0.004 | [7 empty] | deaerated |  | 30 | 6.5 | 0.5989049 | 0 | 3.162278e-08 | 0 | 0 | 0 | 0 | 0 | 0 | 0 | none |  | 0.2783333 |  | -40.69059 | 1
1983Shibata014 | 1983Shibata | 25 | 17Cr | 0.049 |  | 0.512 | 0.032 | 0.005 | 0.001 |  | 16.39 | 0.55 |  |  | 0.004 | [7 empty] | deaerated |  | 30 | 6.5 | 0.5989049 | 0 | 3.162278e-08 | 0 | 0 | 0 | 0 | 0 | 0 | 0 | none |  | 0.2783333 |  | -45.97156 | 1
1983Shibata015 | 1983Shibata | 25 | 17Cr | 0.049 |  | 0.512 | 0.032 | 0.005 | 0.001 |  | 16.39 | 0.55 |  |  | 0.004 | [7 empty] | deaerated |  | 30 | 6.5 | 0.5989049 | 0 | 3.162278e-08 | 0 | 0 | 0 | 0 | 0 | 0 | 0 | none |  | 0.2783333 |  | -54.09614 | 1
1983Shibata016 | 1983Shibata | 25 | 17Cr | 0.049 |  | 0.512 | 0.032 | 0.005 | 0.001 |  | 16.39 | 0.55 |  |  | 0.004 | [7 empty] | deaerated |  | 30 | 6.5 | 0.5989049 | 0 | 3.162278e-08 | 0 | 0 | 0 | 0 | 0 | 0 | 0 | none |  | 0.2783333 |  | -59.78334 | 1
1983Shibata017 | 1983Shibata | 25 | 17Cr | 0.049 |  | 0.512 | 0.032 | 0.005 | 0.001 |  | 16.39 | 0.55 |  |  | 0.004 | [7 empty] | deaerated |  | 30 | 6.5 | 0.5989049 | 0 | 3.162278e-08 | 0 | 0 | 0 | 0 | 0 | 0 | 0 | none |  | 0.2783333 |  | -76.0325 | 1
1983Shibata018 | 1983Shibata | 25 | 17Cr | 0.049 |  | 0.512 | 0.032 | 0.005 | 0.001 |  | 16.39 | 0.55 |  |  | 0.004 | [7 empty] | deaerated |  | 30 | 6.5 | 0.5989049 | 0 | 3.162278e-08 | 0 | 0 | 0 | 0 | 0 | 0 | 0 | none |  | 0.2783333 |  | -76.0325 | 1
1983Shibata019 | 1983Shibata | 25 | 17Cr | 0.049 |  | 0.512 | 0.032 | 0.005 | 0.001 |  | 16.39 | 0.55 |  |  | 0.004 | [7 empty] | deaerated |  | 30 | 6.5 | 0.5989049 | 0 | 3.162278e-08 | 0 | 0 | 0 | 0 | 0 | 0 | 0 | none |  | 0.2783333 |  | -78.8761 | 1
1983Shibata020 | 1983Shibata | 25 | 17Cr | 0.049 |  | 0.512 | 0.032 | 0.005 | 0.001 |  | 16.39 | 0.55 |  |  | 0.004 | [7 empty] | deaerated |  | 30 | 6.5 | 0.5989049 | 0 | 3.162278e-08 | 0 | 0 | 0 | 0 | 0 | 0 | 0 | none |  | 0.2783333 |  | -85.78199 | 1
1983Shibata021 | 1983Shibata | 25 | 17Cr | 0.049 |  | 0.512 | 0.032 | 0.005 | 0.001 |  | 16.39 | 0.55 |  |  | 0.004 | [7 empty] | deaerated |  | 30 | 6.5 | 0.5989049 | 0 | 3.162278e-08 | 0 | 0 | 0 | 0 | 0 | 0 | 0 | none |  | 0.2783333 |  | -105.281 | 1
1983Shibata022 | 1983Shibata | 25 | 17Cr | 0.049 |  | 0.512 | 0.032 | 0.005 | 0.001 |  | 16.39 | 0.55 |  |  | 0.004 | [7 empty] | deaerated |  | 30 | 6.5 | 0.5989049 | 0 | 3.162278e-08 | 0 | 0 | 0 | 0 | 0 | 0 | 0 | none |  | 0.2783333 |  | -109.7495 | 1
1983Shibata023 | 1983Shibata | 25 | 17Cr | 0.049 |  | 0.512 | 0.032 | 0.005 | 0.001 |  | 16.39 | 0.55 |  |  | 0.004 | [7 empty] | deaerated |  | 30 | 6.5 | 0.5989049 | 0 | 3.162278e-08 | 0 | 0 | 0 | 0 | 0 | 0 | 0 | none |  | 0.2783333 |  | -117.8741 | 1
1983Shibata024 | 1983Shibata | 25 | 17Cr | 0.049 |  | 0.512 | 0.032 | 0.005 | 0.001 |  | 16.39 | 0.55 |  |  | 0.004 | [7 empty] | deaerated |  | 30 | 6.5 | 0.5989049 | 0 | 3.162278e-08 | 0 | 0 | 0 | 0 | 0 | 0 | 0 | none |  | 0.2783333 |  | -124.78 | 1
1983Shibata025 | 1983Shibata | 25 | 17Cr-Ti | 0.006 |  | 0.15 | 0.037 | 0.005 | 0.184 |  | 16.69 | 1.32 |  |  | 0.003 | [7 empty] | deaerated |  | 30 | 6.5 | 0.5989049 | 0 | 3.162278e-08 | 0 | 0 | 0 | 0 | 0 | 0 | 0 | none |  | 0.2783333 |  | -59.78334 | 1
1983Shibata026 | 1983Shibata | 25 | 17Cr-Ti | 0.006 |  | 0.15 | 0.037 | 0.005 | 0.184 |  | 16.69 | 1.32 |  |  | 0.003 | [7 empty] | deaerated |  | 30 | 6.5 | 0.5989049 | 0 | 3.162278e-08 | 0 | 0 | 0 | 0 | 0 | 0 | 0 | none |  | 0.2783333 |  | -42.72173 | 1
1983Shibata027 | 1983Shibata | 25 | 17Cr-Ti | 0.006 |  | 0.15 | 0.037 | 0.005 | 0.184 |  | 16.69 | 1.32 |  |  | 0.003 | [7 empty] | deaerated |  | 30 | 6.5 | 0.5989049 | 0 | 3.162278e-08 | 0 | 0 | 0 | 0 | 0 | 0 | 0 | none |  | 0.2783333 |  | -4.942451 | 1
1983Shibata028 | 1983Shibata | 25 | 17Cr-Ti | 0.006 |  | 0.15 | 0.037 | 0.005 | 0.184 |  | 16.69 | 1.32 |  |  | 0.003 | [7 empty] | deaerated |  | 30 | 6.5 | 0.5989049 | 0 | 3.162278e-08 | 0 | 0 | 0 | 0 | 0 | 0 | 0 | none |  | 0.2783333 |  | 13.33785 | 1
1983Shibata029 | 1983Shibata | 25 | 17Cr-Ti | 0.006 |  | 0.15 | 0.037 | 0.005 | 0.184 |  | 16.69 | 1.32 |  |  | 0.003 | [7 empty] | deaerated |  | 30 | 6.5 | 0.5989049 | 0 | 3.162278e-08 | 0 | 0 | 0 | 0 | 0 | 0 | 0 | none |  | 0.2783333 |  | 16.18145 | 1
1983Shibata030 | 1983Shibata | 25 | 17Cr-Ti | 0.006 |  | 0.15 | 0.037 | 0.005 | 0.184 |  | 16.69 | 1.32 |  |  | 0.003 | [7 empty] | deaerated |  | 30 | 6.5 | 0.5989049 | 0 | 3.162278e-08 | 0 | 0 | 0 | 0 | 0 | 0 | 0 | none |  | 0.2783333 |  | 17.40014 | 1
1983Shibata031 | 1983Shibata | 25 | 17Cr-Ti | 0.006 |  | 0.15 | 0.037 | 0.005 | 0.184 |  | 16.69 | 1.32 |  |  | 0.003 | [7 empty] | deaerated |  | 30 | 6.5 | 0.5989049 | 0 | 3.162278e-08 | 0 | 0 | 0 | 0 | 0 | 0 | 0 | none |  | 0.2783333 |  | 29.18077 | 1
1983Shibata032 | 1983Shibata | 25 | 17Cr-Ti | 0.006 |  | 0.15 | 0.037 | 0.005 | 0.184 |  | 16.69 | 1.32 |  |  | 0.003 | [7 empty] | deaerated |  | 30 | 6.5 | 0.5989049 | 0 | 3.162278e-08 | 0 | 0 | 0 | 0 | 0 | 0 | 0 | none |  | 0.2783333 |  | 33.24306 | 1
1983Shibata033 | 1983Shibata | 25 | 17Cr-Ti | 0.006 |  | 0.15 | 0.037 | 0.005 | 0.184 |  | 16.69 | 1.32 |  |  | 0.003 | [7 empty] | deaerated |  | 30 | 6.5 | 0.5989049 | 0 | 3.162278e-08 | 0 | 0 | 0 | 0 | 0 | 0 | 0 | none |  | 0.2783333 |  | 38.52404 | 1
1983Shibata034 | 1983Shibata | 25 | 17Cr-Ti | 0.006 |  | 0.15 | 0.037 | 0.005 | 0.184 |  | 16.69 | 1.32 |  |  | 0.003 | [7 empty] | deaerated |  | 30 | 6.5 | 0.5989049 | 0 | 3.162278e-08 | 0 | 0 | 0 | 0 | 0 | 0 | 0 | none |  | 0.2783333 |  | 43.39878 | 1
1983Shibata035 | 1983Shibata | 25 | 17Cr-Ti | 0.006 |  | 0.15 | 0.037 | 0.005 | 0.184 |  | 16.69 | 1.32 |  |  | 0.003 | [7 empty] | deaerated |  | 30 | 6.5 | 0.5989049 | 0 | 3.162278e-08 | 0 | 0 | 0 | 0 | 0 | 0 | 0 | none |  | 0.2783333 |  | 46.24238 | 1
1983Shibata036 | 1983Shibata | 25 | 17Cr-Ti | 0.006 |  | 0.15 | 0.037 | 0.005 | 0.184 |  | 16.69 | 1.32 |  |  | 0.003 | [7 empty] | deaerated |  | 30 | 6.5 | 0.5989049 | 0 | 3.162278e-08 | 0 | 0 | 0 | 0 | 0 | 0 | 0 | none |  | 0.2783333 |  | 54.36696 | 1
1983Shibata037 | 1983Shibata | 25 | 17Cr-Ti | 0.006 |  | 0.15 | 0.037 | 0.005 | 0.184 |  | 16.69 | 1.32 |  |  | 0.003 | [7 empty] | deaerated |  | 30 | 6.5 | 0.5989049 | 0 | 3.162278e-08 | 0 | 0 | 0 | 0 | 0 | 0 | 0 | none |  | 0.2783333 |  | 57.21056 | 1
1983Shibata038 | 1983Shibata | 25 | 17Cr-Ti | 0.006 |  | 0.15 | 0.037 | 0.005 | 0.184 |  | 16.69 | 1.32 |  |  | 0.003 | [7 empty] | deaerated |  | 30 | 6.5 | 0.5989049 | 0 | 3.162278e-08 | 0 | 0 | 0 | 0 | 0 | 0 | 0 | none |  | 0.2783333 |  | 57.21056 | 1
1983Shibata039 | 1983Shibata | 25 | 17Cr-Ti | 0.006 |  | 0.15 | 0.037 | 0.005 | 0.184 |  | 16.69 | 1.32 |  |  | 0.003 | [7 empty] | deaerated |  | 30 | 6.5 | 0.5989049 | 0 | 3.162278e-08 | 0 | 0 | 0 | 0 | 0 | 0 | 0 | none |  | 0.2783333 |  | 59.24171 | 1
1983Shibata040 | 1983Shibata | 25 | 17Cr-Ti | 0.006 |  | 0.15 | 0.037 | 0.005 | 0.184 |  | 16.69 | 1.32 |  |  | 0.003 | [7 empty] | deaerated |  | 30 | 6.5 | 0.5989049 | 0 | 3.162278e-08 | 0 | 0 | 0 | 0 | 0 | 0 | 0 | none |  | 0.2783333 |  | 66.55383 | 1
1983Shibata041 | 1983Shibata | 25 | 17Cr-Ti | 0.006 |  | 0.15 | 0.037 | 0.005 | 0.184 |  | 16.69 | 1.32 |  |  | 0.003 | [7 empty] | deaerated |  | 30 | 6.5 | 0.5989049 | 0 | 3.162278e-08 | 0 | 0 | 0 | 0 | 0 | 0 | 0 | none |  | 0.2783333 |  | 67.36628 | 1
1983Shibata042 | 1983Shibata | 25 | 17Cr-Ti | 0.006 |  | 0.15 | 0.037 | 0.005 | 0.184 |  | 16.69 | 1.32 |  |  | 0.003 | [7 empty] | deaerated |  | 30 | 6.5 | 0.5989049 | 0 | 3.162278e-08 | 0 | 0 | 0 | 0 | 0 | 0 | 0 | none |  | 0.2783333 |  | 67.36628 | 1
1983Shibata043 | 1983Shibata | 25 | 17Cr-Ti | 0.006 |  | 0.15 | 0.037 | 0.005 | 0.184 |  | 16.69 | 1.32 |  |  | 0.003 | [7 empty] | deaerated |  | 30 | 6.5 | 0.5989049 | 0 | 3.162278e-08 | 0 | 0 | 0 | 0 | 0 | 0 | 0 | none |  | 0.2783333 |  | 72.24103 | 1
1983Shibata044 | 1983Shibata | 25 | 17Cr-Ti | 0.006 |  | 0.15 | 0.037 | 0.005 | 0.184 |  | 16.69 | 1.32 |  |  | 0.003 | [7 empty] | deaerated |  | 30 | 6.5 | 0.5989049 | 0 | 3.162278e-08 | 0 | 0 | 0 | 0 | 0 | 0 | 0 | none |  | 0.2783333 |  | 72.24103 | 1
1983Shibata045 | 1983Shibata | 25 | 17Cr-Ti | 0.006 |  | 0.15 | 0.037 | 0.005 | 0.184 |  | 16.69 | 1.32 |  |  | 0.003 | [7 empty] | deaerated |  | 30 | 6.5 | 0.5989049 | 0 | 3.162278e-08 | 0 | 0 | 0 | 0 | 0 | 0 | 0 | none |  | 0.2783333 |  | 77.522 | 1
1983Shibata046 | 1983Shibata | 25 | 17Cr-Ti | 0.006 |  | 0.15 | 0.037 | 0.005 | 0.184 |  | 16.69 | 1.32 |  |  | 0.003 | [7 empty] | deaerated |  | 30 | 6.5 | 0.5989049 | 0 | 3.162278e-08 | 0 | 0 | 0 | 0 | 0 | 0 | 0 | none |  | 0.2783333 |  | 77.522 | 1
1983Shibata047 | 1983Shibata | 25 | 17Cr-Ti | 0.006 |  | 0.15 | 0.037 | 0.005 | 0.184 |  | 16.69 | 1.32 |  |  | 0.003 | [7 empty] | deaerated |  | 30 | 6.5 | 0.5989049 | 0 | 3.162278e-08 | 0 | 0 | 0 | 0 | 0 | 0 | 0 | none |  | 0.2783333 |  | 83.61544 | 1
1983Shibata048 | 1983Shibata | 25 | 17Cr-Ti | 0.006 |  | 0.15 | 0.037 | 0.005 | 0.184 |  | 16.69 | 1.32 |  |  | 0.003 | [7 empty] | deaerated |  | 30 | 6.5 | 0.5989049 | 0 | 3.162278e-08 | 0 | 0 | 0 | 0 | 0 | 0 | 0 | none |  | 0.2783333 |  | 83.61544 | 1
1983Shibata049 | 1983Shibata | 25 | 17Cr-Ti | 0.006 |  | 0.15 | 0.037 | 0.005 | 0.184 |  | 16.69 | 1.32 |  |  | 0.003 | [7 empty] | deaerated |  | 30 | 6.5 | 0.5989049 | 0 | 3.162278e-08 | 0 | 0 | 0 | 0 | 0 | 0 | 0 | none |  | 0.2783333 |  | 85.24035 | 1
1983Shibata050 | 1983Shibata | 25 | 17Cr-Ti | 0.006 |  | 0.15 | 0.037 | 0.005 | 0.184 |  | 16.69 | 1.32 |  |  | 0.003 | [7 empty] | deaerated |  | 30 | 6.5 | 0.5989049 | 0 | 3.162278e-08 | 0 | 0 | 0 | 0 | 0 | 0 | 0 | none |  | 0.2783333 |  | 88.49018 | 1
1983Shibata051 | 1983Shibata | 25 | 17Cr-Ti | 0.006 |  | 0.15 | 0.037 | 0.005 | 0.184 |  | 16.69 | 1.32 |  |  | 0.003 | [7 empty] | deaerated |  | 30 | 6.5 | 0.5989049 | 0 | 3.162278e-08 | 0 | 0 | 0 | 0 | 0 | 0 | 0 | none |  | 0.2783333 |  | 95.39607 | 1
1983Shibata052 | 1983Shibata | 25 | 17Cr-Ti | 0.006 |  | 0.15 | 0.037 | 0.005 | 0.184 |  | 16.69 | 1.32 |  |  | 0.003 | [7 empty] | deaerated |  | 30 | 6.5 | 0.5989049 | 0 | 3.162278e-08 | 0 | 0 | 0 | 0 | 0 | 0 | 0 | none |  | 0.2783333 |  | 95.39607 | 1
1983Shibata053 | 1983Shibata | 25 | 17Cr-Ti | 0.006 |  | 0.15 | 0.037 | 0.005 | 0.184 |  | 16.69 | 1.32 |  |  | 0.003 | [7 empty] | deaerated |  | 30 | 6.5 | 0.5989049 | 0 | 3.162278e-08 | 0 | 0 | 0 | 0 | 0 | 0 | 0 | none |  | 0.2783333 |  | 95.39607 | 1
1983Shibata054 | 1983Shibata | 25 | 17Cr-Ti | 0.006 |  | 0.15 | 0.037 | 0.005 | 0.184 |  | 16.69 | 1.32 |  |  | 0.003 | [7 empty] | deaerated |  | 30 | 6.5 | 0.5989049 | 0 | 3.162278e-08 | 0 | 0 | 0 | 0 | 0 | 0 | 0 | none |  | 0.2783333 |  | 102.302 | 1
1983Shibata055 | 1983Shibata | 25 | 17Cr-Ti | 0.006 |  | 0.15 | 0.037 | 0.005 | 0.184 |  | 16.69 | 1.32 |  |  | 0.003 | [7 empty] | deaerated |  | 30 | 6.5 | 0.5989049 | 0 | 3.162278e-08 | 0 | 0 | 0 | 0 | 0 | 0 | 0 | none |  | 0.2783333 |  | 102.302 | 1
1983Shibata056 | 1983Shibata | 25 | 17Cr-Ti | 0.006 |  | 0.15 | 0.037 | 0.005 | 0.184 |  | 16.69 | 1.32 |  |  | 0.003 | [7 empty] | deaerated |  | 30 | 6.5 | 0.5989049 | 0 | 3.162278e-08 | 0 | 0 | 0 | 0 | 0 | 0 | 0 | none |  | 0.2783333 |  | 106.3643 | 1
1983Shibata057 | 1983Shibata | 25 | 17Cr-Ti | 0.006 |  | 0.15 | 0.037 | 0.005 | 0.184 |  | 16.69 | 1.32 |  |  | 0.003 | [7 empty] | deaerated |  | 30 | 6.5 | 0.5989049 | 0 | 3.162278e-08 | 0 | 0 | 0 | 0 | 0 | 0 | 0 | none |  | 0.2783333 |  | 110.4265 | 1
1983Shibata058 | 1983Shibata | 25 | 17Cr-Ti | 0.006 |  | 0.15 | 0.037 | 0.005 | 0.184 |  | 16.69 | 1.32 |  |  | 0.003 | [7 empty] | deaerated |  | 30 | 6.5 | 0.5989049 | 0 | 3.162278e-08 | 0 | 0 | 0 | 0 | 0 | 0 | 0 | none |  | 0.2783333 |  | 113.2701 | 1
1983Shibata059 | 1983Shibata | 25 | 17Cr-Ti | 0.006 |  | 0.15 | 0.037 | 0.005 | 0.184 |  | 16.69 | 1.32 |  |  | 0.003 | [7 empty] | deaerated |  | 30 | 6.5 | 0.5989049 | 0 | 3.162278e-08 | 0 | 0 | 0 | 0 | 0 | 0 | 0 | none |  | 0.2783333 |  | 113.2701 | 1
1983Shibata060 | 1983Shibata | 25 | 17Cr-Ti | 0.006 |  | 0.15 | 0.037 | 0.005 | 0.184 |  | 16.69 | 1.32 |  |  | 0.003 | [7 empty] | deaerated |  | 30 | 6.5 | 0.5989049 | 0 | 3.162278e-08 | 0 | 0 | 0 | 0 | 0 | 0 | 0 | none |  | 0.2783333 |  | 119.3636 | 1
1983Shibata061 | 1983Shibata | 25 | 17Cr-Ti | 0.006 |  | 0.15 | 0.037 | 0.005 | 0.184 |  | 16.69 | 1.32 |  |  | 0.003 | [7 empty] | deaerated |  | 30 | 6.5 | 0.5989049 | 0 | 3.162278e-08 | 0 | 0 | 0 | 0 | 0 | 0 | 0 | none |  | 0.2783333 |  | 124.2383 | 1
1983Shibata062 | 1983Shibata | 25 | 17Cr-Ti | 0.006 |  | 0.15 | 0.037 | 0.005 | 0.184 |  | 16.69 | 1.32 |  |  | 0.003 | [7 empty] | deaerated |  | 30 | 6.5 | 0.5989049 | 0 | 3.162278e-08 | 0 | 0 | 0 | 0 | 0 | 0 | 0 | none |  | 0.2783333 |  | 124.2383 | 1
1983Shibata063 | 1983Shibata | 25 | 17Cr-Ti | 0.006 |  | 0.15 | 0.037 | 0.005 | 0.184 |  | 16.69 | 1.32 |  |  | 0.003 | [7 empty] | deaerated |  | 30 | 6.5 | 0.5989049 | 0 | 3.162278e-08 | 0 | 0 | 0 | 0 | 0 | 0 | 0 | none |  | 0.2783333 |  | 124.2383 | 1
1983Shibata064 | 1983Shibata | 25 | 17Cr-Ti | 0.006 |  | 0.15 | 0.037 | 0.005 | 0.184 |  | 16.69 | 1.32 |  |  | 0.003 | [7 empty] | deaerated |  | 30 | 6.5 | 0.5989049 | 0 | 3.162278e-08 | 0 | 0 | 0 | 0 | 0 | 0 | 0 | none |  | 0.2783333 |  | 131.5504 | 1
1983Shibata065 | 1983Shibata | 25 | 17Cr-Ti | 0.006 |  | 0.15 | 0.037 | 0.005 | 0.184 |  | 16.69 | 1.32 |  |  | 0.003 | [7 empty] | deaerated |  | 30 | 6.5 | 0.5989049 | 0 | 3.162278e-08 | 0 | 0 | 0 | 0 | 0 | 0 | 0 | none |  | 0.2783333 |  | 155.5179 | 1
1983Shibata066 | 1983Shibata | 25 | 17Cr-Mo | 0.053 |  | 0.402 | 0.034 | 0.007 |  |  | 16.46 | 0.54 |  |  | 1.038 | [7 empty] | deaerated |  | 30 | 6.5 | 0.5989049 | 0 | 3.162278e-08 | 0 | 0 | 0 | 0 | 0 | 0 | 0 | none |  | 0.2783333 |  | -1.69262 | 1
1983Shibata067 | 1983Shibata | 25 | 17Cr-Mo | 0.053 |  | 0.402 | 0.034 | 0.007 |  |  | 16.46 | 0.54 |  |  | 1.038 | [7 empty] | deaerated |  | 30 | 6.5 | 0.5989049 | 0 | 3.162278e-08 | 0 | 0 | 0 | 0 | 0 | 0 | 0 | none |  | 0.2783333 |  | 5.21327 | 1
1983Shibata068 | 1983Shibata | 25 | 17Cr-Mo | 0.053 |  | 0.402 | 0.034 | 0.007 |  |  | 16.46 | 0.54 |  |  | 1.038 | [7 empty] | deaerated |  | 30 | 6.5 | 0.5989049 | 0 | 3.162278e-08 | 0 | 0 | 0 | 0 | 0 | 0 | 0 | none |  | 0.2783333 |  | 41.36764 | 1
1983Shibata069 | 1983Shibata | 25 | 17Cr-Mo | 0.053 |  | 0.402 | 0.034 | 0.007 |  |  | 16.46 | 0.54 |  |  | 1.038 | [7 empty] | deaerated |  | 30 | 6.5 | 0.5989049 | 0 | 3.162278e-08 | 0 | 0 | 0 | 0 | 0 | 0 | 0 | none |  | 0.2783333 |  | 75.49086 | 1
1983Shibata070 | 1983Shibata | 25 | 17Cr-Mo | 0.053 |  | 0.402 | 0.034 | 0.007 |  |  | 16.46 | 0.54 |  |  | 1.038 | [7 empty] | deaerated |  | 30 | 6.5 | 0.5989049 | 0 | 3.162278e-08 | 0 | 0 | 0 | 0 | 0 | 0 | 0 | none |  | 0.2783333 |  | 81.17806 | 1
1983Shibata071 | 1983Shibata | 25 | 17Cr-Mo | 0.053 |  | 0.402 | 0.034 | 0.007 |  |  | 16.46 | 0.54 |  |  | 1.038 | [7 empty] | deaerated |  | 30 | 6.5 | 0.5989049 | 0 | 3.162278e-08 | 0 | 0 | 0 | 0 | 0 | 0 | 0 | none |  | 0.2783333 |  | 86.45904 | 1
1983Shibata072 | 1983Shibata | 25 | 17Cr-Mo | 0.053 |  | 0.402 | 0.034 | 0.007 |  |  | 16.46 | 0.54 |  |  | 1.038 | [7 empty] | deaerated |  | 30 | 6.5 | 0.5989049 | 0 | 3.162278e-08 | 0 | 0 | 0 | 0 | 0 | 0 | 0 | none |  | 0.2783333 |  | 90.52133 | 1
1983Shibata073 | 1983Shibata | 25 | 17Cr-Mo | 0.053 |  | 0.402 | 0.034 | 0.007 |  |  | 16.46 | 0.54 |  |  | 1.038 | [7 empty] | deaerated |  | 30 | 6.5 | 0.5989049 | 0 | 3.162278e-08 | 0 | 0 | 0 | 0 | 0 | 0 | 0 | none |  | 0.2783333 |  | 93.36493 | 1
1983Shibata074 | 1983Shibata | 25 | 17Cr-Mo | 0.053 |  | 0.402 | 0.034 | 0.007 |  |  | 16.46 | 0.54 |  |  | 1.038 | [7 empty] | deaerated |  | 30 | 6.5 | 0.5989049 | 0 | 3.162278e-08 | 0 | 0 | 0 | 0 | 0 | 0 | 0 | none |  | 0.2783333 |  | 100.2708 | 1
1983Shibata075 | 1983Shibata | 25 | 17Cr-Mo | 0.053 |  | 0.402 | 0.034 | 0.007 |  |  | 16.46 | 0.54 |  |  | 1.038 | [7 empty] | deaerated |  | 30 | 6.5 | 0.5989049 | 0 | 3.162278e-08 | 0 | 0 | 0 | 0 | 0 | 0 | 0 | none |  | 0.2783333 |  | 101.0833 | 1
1983Shibata076 | 1983Shibata | 25 | 17Cr-Mo | 0.053 |  | 0.402 | 0.034 | 0.007 |  |  | 16.46 | 0.54 |  |  | 1.038 | [7 empty] | deaerated |  | 30 | 6.5 | 0.5989049 | 0 | 3.162278e-08 | 0 | 0 | 0 | 0 | 0 | 0 | 0 | none |  | 0.2783333 |  | 101.4895 | 1
1983Shibata077 | 1983Shibata | 25 | 17Cr-Mo | 0.053 |  | 0.402 | 0.034 | 0.007 |  |  | 16.46 | 0.54 |  |  | 1.038 | [7 empty] | deaerated |  | 30 | 6.5 | 0.5989049 | 0 | 3.162278e-08 | 0 | 0 | 0 | 0 | 0 | 0 | 0 | none |  | 0.2783333 |  | 107.5829 | 1
1983Shibata078 | 1983Shibata | 25 | 17Cr-Mo | 0.053 |  | 0.402 | 0.034 | 0.007 |  |  | 16.46 | 0.54 |  |  | 1.038 | [7 empty] | deaerated |  | 30 | 6.5 | 0.5989049 | 0 | 3.162278e-08 | 0 | 0 | 0 | 0 | 0 | 0 | 0 | none |  | 0.2783333 |  | 107.5829 | 1
1983Shibata079 | 1983Shibata | 25 | 17Cr-Mo | 0.053 |  | 0.402 | 0.034 | 0.007 |  |  | 16.46 | 0.54 |  |  | 1.038 | [7 empty] | deaerated |  | 30 | 6.5 | 0.5989049 | 0 | 3.162278e-08 | 0 | 0 | 0 | 0 | 0 | 0 | 0 | none |  | 0.2783333 |  | 107.5829 | 1
1983Shibata080 | 1983Shibata | 25 | 17Cr-Mo | 0.053 |  | 0.402 | 0.034 | 0.007 |  |  | 16.46 | 0.54 |  |  | 1.038 | [7 empty] | deaerated |  | 30 | 6.5 | 0.5989049 | 0 | 3.162278e-08 | 0 | 0 | 0 | 0 | 0 | 0 | 0 | none |  | 0.2783333 |  | 107.5829 | 1
1983Shibata081 | 1983Shibata | 25 | 17Cr-Mo | 0.053 |  | 0.402 | 0.034 | 0.007 |  |  | 16.46 | 0.54 |  |  | 1.038 | [7 empty] | deaerated |  | 30 | 6.5 | 0.5989049 | 0 | 3.162278e-08 | 0 | 0 | 0 | 0 | 0 | 0 | 0 | none |  | 0.2783333 |  | 110.4265 | 1
1983Shibata082 | 1983Shibata | 25 | 17Cr-Mo | 0.053 |  | 0.402 | 0.034 | 0.007 |  |  | 16.46 | 0.54 |  |  | 1.038 | [7 empty] | deaerated |  | 30 | 6.5 | 0.5989049 | 0 | 3.162278e-08 | 0 | 0 | 0 | 0 | 0 | 0 | 0 | none |  | 0.2783333 |  | 117.3324 | 1
1983Shibata083 | 1983Shibata | 25 | 17Cr-Mo | 0.053 |  | 0.402 | 0.034 | 0.007 |  |  | 16.46 | 0.54 |  |  | 1.038 | [7 empty] | deaerated |  | 30 | 6.5 | 0.5989049 | 0 | 3.162278e-08 | 0 | 0 | 0 | 0 | 0 | 0 | 0 | none |  | 0.2783333 |  | 121.3947 | 1
1983Shibata084 | 1983Shibata | 25 | 17Cr-Mo | 0.053 |  | 0.402 | 0.034 | 0.007 |  |  | 16.46 | 0.54 |  |  | 1.038 | [7 empty] | deaerated |  | 30 | 6.5 | 0.5989049 | 0 | 3.162278e-08 | 0 | 0 | 0 | 0 | 0 | 0 | 0 | none |  | 0.2783333 |  | 124.2383 | 1
1983Shibata085 | 1983Shibata | 25 | 17Cr-Mo | 0.053 |  | 0.402 | 0.034 | 0.007 |  |  | 16.46 | 0.54 |  |  | 1.038 | [7 empty] | deaerated |  | 30 | 6.5 | 0.5989049 | 0 | 3.162278e-08 | 0 | 0 | 0 | 0 | 0 | 0 | 0 | none |  | 0.2783333 |  | 127.4882 | 1
1983Shibata086 | 1983Shibata | 25 | 17Cr-Mo | 0.053 |  | 0.402 | 0.034 | 0.007 |  |  | 16.46 | 0.54 |  |  | 1.038 | [7 empty] | deaerated |  | 30 | 6.5 | 0.5989049 | 0 | 3.162278e-08 | 0 | 0 | 0 | 0 | 0 | 0 | 0 | none |  | 0.2783333 |  | 128.3006 | 1
1983Shibata087 | 1983Shibata | 25 | 17Cr-Mo | 0.053 |  | 0.402 | 0.034 | 0.007 |  |  | 16.46 | 0.54 |  |  | 1.038 | [7 empty] | deaerated |  | 30 | 6.5 | 0.5989049 | 0 | 3.162278e-08 | 0 | 0 | 0 | 0 | 0 | 0 | 0 | none |  | 0.2783333 |  | 130.3318 | 1
1983Shibata088 | 1983Shibata | 25 | 17Cr-Mo | 0.053 |  | 0.402 | 0.034 | 0.007 |  |  | 16.46 | 0.54 |  |  | 1.038 | [7 empty] | deaerated |  | 30 | 6.5 | 0.5989049 | 0 | 3.162278e-08 | 0 | 0 | 0 | 0 | 0 | 0 | 0 | none |  | 0.2783333 |  | 132.3629 | 1
1983Shibata089 | 1983Shibata | 25 | 17Cr-Mo | 0.053 |  | 0.402 | 0.034 | 0.007 |  |  | 16.46 | 0.54 |  |  | 1.038 | [7 empty] | deaerated |  | 30 | 6.5 | 0.5989049 | 0 | 3.162278e-08 | 0 | 0 | 0 | 0 | 0 | 0 | 0 | none |  | 0.2783333 |  | 137.6439 | 1
1983Shibata090 | 1983Shibata | 25 | 17Cr-Mo | 0.053 |  | 0.402 | 0.034 | 0.007 |  |  | 16.46 | 0.54 |  |  | 1.038 | [7 empty] | deaerated |  | 30 | 6.5 | 0.5989049 | 0 | 3.162278e-08 | 0 | 0 | 0 | 0 | 0 | 0 | 0 | none |  | 0.2783333 |  | 140.4875 | 1
1983Shibata091 | 1983Shibata | 25 | 17Cr-Mo | 0.053 |  | 0.402 | 0.034 | 0.007 |  |  | 16.46 | 0.54 |  |  | 1.038 | [7 empty] | deaerated |  | 30 | 6.5 | 0.5989049 | 0 | 3.162278e-08 | 0 | 0 | 0 | 0 | 0 | 0 | 0 | none |  | 0.2783333 |  | 155.5179 | 1
1983Shibata092 | 1983Shibata | 25 | 17Cr-Mo | 0.053 |  | 0.402 | 0.034 | 0.007 |  |  | 16.46 | 0.54 |  |  | 1.038 | [7 empty] | deaerated |  | 30 | 6.5 | 0.5989049 | 0 | 3.162278e-08 | 0 | 0 | 0 | 0 | 0 | 0 | 0 | none |  | 0.2783333 |  | 158.3615 | 1
1983Shibata093 | 1983Shibata | 25 | 17Cr-Mo | 0.053 |  | 0.402 | 0.034 | 0.007 |  |  | 16.46 | 0.54 |  |  | 1.038 | [7 empty] | deaerated |  | 30 | 6.5 | 0.5989049 | 0 | 3.162278e-08 | 0 | 0 | 0 | 0 | 0 | 0 | 0 | none |  | 0.2783333 |  | 158.3615 | 1
1983Shibata094 | 1983Shibata | 25 | 17Cr-Mo | 0.053 |  | 0.402 | 0.034 | 0.007 |  |  | 16.46 | 0.54 |  |  | 1.038 | [7 empty] | deaerated |  | 30 | 6.5 | 0.5989049 | 0 | 3.162278e-08 | 0 | 0 | 0 | 0 | 0 | 0 | 0 | none |  | 0.2783333 |  | 161.6114 | 1
1983Shibata095 | 1983Shibata | 25 | 17Cr-Mo | 0.053 |  | 0.402 | 0.034 | 0.007 |  |  | 16.46 | 0.54 |  |  | 1.038 | [7 empty] | deaerated |  | 30 | 6.5 | 0.5989049 | 0 | 3.162278e-08 | 0 | 0 | 0 | 0 | 0 | 0 | 0 | none |  | 0.2783333 |  | 165.6737 | 1
1983Shibata096 | 1983Shibata | 25 | 17Cr-Mo | 0.053 |  | 0.402 | 0.034 | 0.007 |  |  | 16.46 | 0.54 |  |  | 1.038 | [7 empty] | deaerated |  | 30 | 6.5 | 0.5989049 | 0 | 3.162278e-08 | 0 | 0 | 0 | 0 | 0 | 0 | 0 | none |  | 0.2783333 |  | 169.3297 | 1
1983Shibata097 | 1983Shibata | 25 | 17Cr-Mo | 0.053 |  | 0.402 | 0.034 | 0.007 |  |  | 16.46 | 0.54 |  |  | 1.038 | [7 empty] | deaerated |  | 30 | 6.5 | 0.5989049 | 0 | 3.162278e-08 | 0 | 0 | 0 | 0 | 0 | 0 | 0 | none |  | 0.2783333 |  | 169.3297 | 1
1983Shibata098 | 1983Shibata | 25 | 17Cr-Mo | 0.053 |  | 0.402 | 0.034 | 0.007 |  |  | 16.46 | 0.54 |  |  | 1.038 | [7 empty] | deaerated |  | 30 | 6.5 | 0.5989049 | 0 | 3.162278e-08 | 0 | 0 | 0 | 0 | 0 | 0 | 0 | none |  | 0.2783333 |  | 174.6107 | 1
1983Shibata099 | 1983Shibata | 25 | 17Cr-Mo | 0.053 |  | 0.402 | 0.034 | 0.007 |  |  | 16.46 | 0.54 |  |  | 1.038 | [7 empty] | deaerated |  | 30 | 6.5 | 0.5989049 | 0 | 3.162278e-08 | 0 | 0 | 0 | 0 | 0 | 0 | 0 | none |  | 0.2783333 |  | 174.6107 | 1
1983Shibata100 | 1983Shibata | 25 | 17Cr-Mo | 0.053 |  | 0.402 | 0.034 | 0.007 |  |  | 16.46 | 0.54 |  |  | 1.038 | [7 empty] | deaerated |  | 30 | 6.5 | 0.5989049 | 0 | 3.162278e-08 | 0 | 0 | 0 | 0 | 0 | 0 | 0 | none |  | 0.2783333 |  | 178.673 | 1
1983Shibata101 | 1983Shibata | 25 | 17Cr-Mo | 0.053 |  | 0.402 | 0.034 | 0.007 |  |  | 16.46 | 0.54 |  |  | 1.038 | [7 empty] | deaerated |  | 30 | 6.5 | 0.5989049 | 0 | 3.162278e-08 | 0 | 0 | 0 | 0 | 0 | 0 | 0 | none |  | 0.2783333 |  | 182.329 | 1
1983Shibata102 | 1983Shibata | 25 | 17Cr-Mo | 0.053 |  | 0.402 | 0.034 | 0.007 |  |  | 16.46 | 0.54 |  |  | 1.038 | [7 empty] | deaerated |  | 30 | 6.5 | 0.5989049 | 0 | 3.162278e-08 | 0 | 0 | 0 | 0 | 0 | 0 | 0 | none |  | 0.2783333 |  | 201.4218 | 1
1983Shibata103 | 1983Shibata | 25 | 17Cr-Mo | 0.053 |  | 0.402 | 0.034 | 0.007 |  |  | 16.46 | 0.54 |  |  | 1.038 | [7 empty] | deaerated |  | 30 | 6.5 | 0.5989049 | 0 | 3.162278e-08 | 0 | 0 | 0 | 0 | 0 | 0 | 0 | none |  | 0.2783333 |  | 226.608 | 1
1983Shibata104 | 1983Shibata | 25 | 18Cr | 0.008 |  | 0.01 | 0.003 | 0.004 |  |  | 18.5 | 0.021 | [10 empty] | deaerated |  | 30 | 6.5 | 0.5989049 | 0 | 3.162278e-08 | 0 | 0 | 0 | 0 | 0 | 0 | 0 | none |  | 0.2783333 |  | 124.2383 | 1
1983Shibata105 | 1983Shibata | 25 | 18Cr | 0.008 |  | 0.01 | 0.003 | 0.004 |  |  | 18.5 | 0.021 | [10 empty] | deaerated |  | 30 | 6.5 | 0.5989049 | 0 | 3.162278e-08 | 0 | 0 | 0 | 0 | 0 | 0 | 0 | none |  | 0.2783333 |  | 136.4252 | 1
1983Shibata106 | 1983Shibata | 25 | 18Cr | 0.008 |  | 0.01 | 0.003 | 0.004 |  |  | 18.5 | 0.021 | [10 empty] | deaerated |  | 30 | 6.5 | 0.5989049 | 0 | 3.162278e-08 | 0 | 0 | 0 | 0 | 0 | 0 | 0 | none |  | 0.2783333 |  | 145.3622 | 1
1983Shibata107 | 1983Shibata | 25 | 18Cr | 0.008 |  | 0.01 | 0.003 | 0.004 |  |  | 18.5 | 0.021 | [10 empty] | deaerated |  | 30 | 6.5 | 0.5989049 | 0 | 3.162278e-08 | 0 | 0 | 0 | 0 | 0 | 0 | 0 | none |  | 0.2783333 |  | 153.893 | 1
1983Shibata108 | 1983Shibata | 25 | 18Cr | 0.008 |  | 0.01 | 0.003 | 0.004 |  |  | 18.5 | 0.021 | [10 empty] | deaerated |  | 30 | 6.5 | 0.5989049 | 0 | 3.162278e-08 | 0 | 0 | 0 | 0 | 0 | 0 | 0 | none |  | 0.2783333 |  | 159.5802 | 1
1983Shibata109 | 1983Shibata | 25 | 18Cr | 0.008 |  | 0.01 | 0.003 | 0.004 |  |  | 18.5 | 0.021 | [10 empty] | deaerated |  | 30 | 6.5 | 0.5989049 | 0 | 3.162278e-08 | 0 | 0 | 0 | 0 | 0 | 0 | 0 | none |  | 0.2783333 |  | 168.5173 | 1
1983Shibata110 | 1983Shibata | 25 | 18Cr | 0.008 |  | 0.01 | 0.003 | 0.004 |  |  | 18.5 | 0.021 | [10 empty] | deaerated |  | 30 | 6.5 | 0.5989049 | 0 | 3.162278e-08 | 0 | 0 | 0 | 0 | 0 | 0 | 0 | none |  | 0.2783333 |  | 171.3609 | 1
1983Shibata111 | 1983Shibata | 25 | 18Cr | 0.008 |  | 0.01 | 0.003 | 0.004 |  |  | 18.5 | 0.021 | [10 empty] | deaerated |  | 30 | 6.5 | 0.5989049 | 0 | 3.162278e-08 | 0 | 0 | 0 | 0 | 0 | 0 | 0 | none |  | 0.2783333 |  | 171.3609 | 1
1983Shibata112 | 1983Shibata | 25 | 18Cr | 0.008 |  | 0.01 | 0.003 | 0.004 |  |  | 18.5 | 0.021 | [10 empty] | deaerated |  | 30 | 6.5 | 0.5989049 | 0 | 3.162278e-08 | 0 | 0 | 0 | 0 | 0 | 0 | 0 | none |  | 0.2783333 |  | 171.3609 | 1
1983Shibata113 | 1983Shibata | 25 | 18Cr | 0.008 |  | 0.01 | 0.003 | 0.004 |  |  | 18.5 | 0.021 | [10 empty] | deaerated |  | 30 | 6.5 | 0.5989049 | 0 | 3.162278e-08 | 0 | 0 | 0 | 0 | 0 | 0 | 0 | none |  | 0.2783333 |  | 190.4536 | 1
1983Shibata114 | 1983Shibata | 25 | 18Cr | 0.008 |  | 0.01 | 0.003 | 0.004 |  |  | 18.5 | 0.021 | [10 empty] | deaerated |  | 30 | 6.5 | 0.5989049 | 0 | 3.162278e-08 | 0 | 0 | 0 | 0 | 0 | 0 | 0 | none |  | 0.2783333 |  | 192.4848 | 1
1983Shibata115 | 1983Shibata | 25 | 18Cr | 0.008 |  | 0.01 | 0.003 | 0.004 |  |  | 18.5 | 0.021 | [10 empty] | deaerated |  | 30 | 6.5 | 0.5989049 | 0 | 3.162278e-08 | 0 | 0 | 0 | 0 | 0 | 0 | 0 | none |  | 0.2783333 |  | 195.7346 | 1
1983Shibata116 | 1983Shibata | 25 | 18Cr | 0.008 |  | 0.01 | 0.003 | 0.004 |  |  | 18.5 | 0.021 | [10 empty] | deaerated |  | 30 | 6.5 | 0.5989049 | 0 | 3.162278e-08 | 0 | 0 | 0 | 0 | 0 | 0 | 0 | none |  | 0.2783333 |  | 199.3907 | 1
1983Shibata117 | 1983Shibata | 25 | 18Cr | 0.008 |  | 0.01 | 0.003 | 0.004 |  |  | 18.5 | 0.021 | [10 empty] | deaerated |  | 30 | 6.5 | 0.5989049 | 0 | 3.162278e-08 | 0 | 0 | 0 | 0 | 0 | 0 | 0 | none |  | 0.2783333 |  | 202.6405 | 1
1983Shibata118 | 1983Shibata | 25 | 18Cr | 0.008 |  | 0.01 | 0.003 | 0.004 |  |  | 18.5 | 0.021 | [10 empty] | deaerated |  | 30 | 6.5 | 0.5989049 | 0 | 3.162278e-08 | 0 | 0 | 0 | 0 | 0 | 0 | 0 | none |  | 0.2783333 |  | 202.6405 | 1
1983Shibata119 | 1983Shibata | 25 | 18Cr | 0.008 |  | 0.01 | 0.003 | 0.004 |  |  | 18.5 | 0.021 | [10 empty] | deaerated |  | 30 | 6.5 | 0.5989049 | 0 | 3.162278e-08 | 0 | 0 | 0 | 0 | 0 | 0 | 0 | none |  | 0.2783333 |  | 202.6405 | 1
1983Shibata120 | 1983Shibata | 25 | 18Cr | 0.008 |  | 0.01 | 0.003 | 0.004 |  |  | 18.5 | 0.021 | [10 empty] | deaerated |  | 30 | 6.5 | 0.5989049 | 0 | 3.162278e-08 | 0 | 0 | 0 | 0 | 0 | 0 | 0 | none |  | 0.2783333 |  | 206.7028 | 1
1983Shibata121 | 1983Shibata | 25 | 18Cr | 0.008 |  | 0.01 | 0.003 | 0.004 |  |  | 18.5 | 0.021 | [10 empty] | deaerated |  | 30 | 6.5 | 0.5989049 | 0 | 3.162278e-08 | 0 | 0 | 0 | 0 | 0 | 0 | 0 | none |  | 0.2783333 |  | 206.7028 | 1
1983Shibata122 | 1983Shibata | 25 | 18Cr | 0.008 |  | 0.01 | 0.003 | 0.004 |  |  | 18.5 | 0.021 | [10 empty] | deaerated |  | 30 | 6.5 | 0.5989049 | 0 | 3.162278e-08 | 0 | 0 | 0 | 0 | 0 | 0 | 0 | none |  | 0.2783333 |  | 209.5464 | 1
1983Shibata123 | 1983Shibata | 25 | 18Cr | 0.008 |  | 0.01 | 0.003 | 0.004 |  |  | 18.5 | 0.021 | [10 empty] | deaerated |  | 30 | 6.5 | 0.5989049 | 0 | 3.162278e-08 | 0 | 0 | 0 | 0 | 0 | 0 | 0 | none |  | 0.2783333 |  | 209.5464 | 1
1983Shibata124 | 1983Shibata | 25 | 18Cr | 0.008 |  | 0.01 | 0.003 | 0.004 |  |  | 18.5 | 0.021 | [10 empty] | deaerated |  | 30 | 6.5 | 0.5989049 | 0 | 3.162278e-08 | 0 | 0 | 0 | 0 | 0 | 0 | 0 | none |  | 0.2783333 |  | 213.6087 | 1
1983Shibata125 | 1983Shibata | 25 | 18Cr | 0.008 |  | 0.01 | 0.003 | 0.004 |  |  | 18.5 | 0.021 | [10 empty] | deaerated |  | 30 | 6.5 | 0.5989049 | 0 | 3.162278e-08 | 0 | 0 | 0 | 0 | 0 | 0 | 0 | none |  | 0.2783333 |  | 213.6087 | 1
1983Shibata126 | 1983Shibata | 25 | 18Cr | 0.008 |  | 0.01 | 0.003 | 0.004 |  |  | 18.5 | 0.021 | [10 empty] | deaerated |  | 30 | 6.5 | 0.5989049 | 0 | 3.162278e-08 | 0 | 0 | 0 | 0 | 0 | 0 | 0 | none |  | 0.2783333 |  | 213.6087 | 1
1983Shibata127 | 1983Shibata | 25 | 18Cr | 0.008 |  | 0.01 | 0.003 | 0.004 |  |  | 18.5 | 0.021 | [10 empty] | deaerated |  | 30 | 6.5 | 0.5989049 | 0 | 3.162278e-08 | 0 | 0 | 0 | 0 | 0 | 0 | 0 | none |  | 0.2783333 |  | 214.4211 | 1
1983Shibata128 | 1983Shibata | 25 | 18Cr | 0.008 |  | 0.01 | 0.003 | 0.004 |  |  | 18.5 | 0.021 | [10 empty] | deaerated |  | 30 | 6.5 | 0.5989049 | 0 | 3.162278e-08 | 0 | 0 | 0 | 0 | 0 | 0 | 0 | none |  | 0.2783333 |  | 214.4211 | 1
1983Shibata129 | 1983Shibata | 25 | 18Cr | 0.008 |  | 0.01 | 0.003 | 0.004 |  |  | 18.5 | 0.021 | [10 empty] | deaerated |  | 30 | 6.5 | 0.5989049 | 0 | 3.162278e-08 | 0 | 0 | 0 | 0 | 0 | 0 | 0 | none |  | 0.2783333 |  | 214.4211 | 1
1983Shibata130 | 1983Shibata | 25 | 18Cr | 0.008 |  | 0.01 | 0.003 | 0.004 |  |  | 18.5 | 0.021 | [10 empty] | deaerated |  | 30 | 6.5 | 0.5989049 | 0 | 3.162278e-08 | 0 | 0 | 0 | 0 | 0 | 0 | 0 | none |  | 0.2783333 |  | 217.671 | 1
1983Shibata131 | 1983Shibata | 25 | 18Cr | 0.008 |  | 0.01 | 0.003 | 0.004 |  |  | 18.5 | 0.021 | [10 empty] | deaerated |  | 30 | 6.5 | 0.5989049 | 0 | 3.162278e-08 | 0 | 0 | 0 | 0 | 0 | 0 | 0 | none |  | 0.2783333 |  | 217.671 | 1
1983Shibata132 | 1983Shibata | 25 | 18Cr | 0.008 |  | 0.01 | 0.003 | 0.004 |  |  | 18.5 | 0.021 | [10 empty] | deaerated |  | 30 | 6.5 | 0.5989049 | 0 | 3.162278e-08 | 0 | 0 | 0 | 0 | 0 | 0 | 0 | none |  | 0.2783333 |  | 217.671 | 1
1983Shibata133 | 1983Shibata | 25 | 18Cr | 0.008 |  | 0.01 | 0.003 | 0.004 |  |  | 18.5 | 0.021 | [10 empty] | deaerated |  | 30 | 6.5 | 0.5989049 | 0 | 3.162278e-08 | 0 | 0 | 0 | 0 | 0 | 0 | 0 | none |  | 0.2783333 |  | 220.5146 | 1
1983Shibata134 | 1983Shibata | 25 | 18Cr | 0.008 |  | 0.01 | 0.003 | 0.004 |  |  | 18.5 | 0.021 | [10 empty] | deaerated |  | 30 | 6.5 | 0.5989049 | 0 | 3.162278e-08 | 0 | 0 | 0 | 0 | 0 | 0 | 0 | none |  | 0.2783333 |  | 224.5768 | 1
1983Shibata135 | 1983Shibata | 25 | 18Cr | 0.008 |  | 0.01 | 0.003 | 0.004 |  |  | 18.5 | 0.021 | [10 empty] | deaerated |  | 30 | 6.5 | 0.5989049 | 0 | 3.162278e-08 | 0 | 0 | 0 | 0 | 0 | 0 | 0 | none |  | 0.2783333 |  | 224.5768 | 1
1983Shibata136 | 1983Shibata | 25 | 18Cr | 0.008 |  | 0.01 | 0.003 | 0.004 |  |  | 18.5 | 0.021 | [10 empty] | deaerated |  | 30 | 6.5 | 0.5989049 | 0 | 3.162278e-08 | 0 | 0 | 0 | 0 | 0 | 0 | 0 | none |  | 0.2783333 |  | 224.5768 | 1
1983Shibata137 | 1983Shibata | 25 | 18Cr | 0.008 |  | 0.01 | 0.003 | 0.004 |  |  | 18.5 | 0.021 | [10 empty] | deaerated |  | 30 | 6.5 | 0.5989049 | 0 | 3.162278e-08 | 0 | 0 | 0 | 0 | 0 | 0 | 0 | none |  | 0.2783333 |  | 224.5768 | 1
1983Shibata138 | 1983Shibata | 25 | 18Cr | 0.008 |  | 0.01 | 0.003 | 0.004 |  |  | 18.5 | 0.021 | [10 empty] | deaerated |  | 30 | 6.5 | 0.5989049 | 0 | 3.162278e-08 | 0 | 0 | 0 | 0 | 0 | 0 | 0 | none |  | 0.2783333 |  | 225.7955 | 1
1983Shibata139 | 1983Shibata | 25 | 18Cr | 0.008 |  | 0.01 | 0.003 | 0.004 |  |  | 18.5 | 0.021 | [10 empty] | deaerated |  | 30 | 6.5 | 0.5989049 | 0 | 3.162278e-08 | 0 | 0 | 0 | 0 | 0 | 0 | 0 | none |  | 0.2783333 |  | 227.4204 | 1
1983Shibata140 | 1983Shibata | 25 | 18Cr-Mo | 0.011 |  | 0.01 | 0.002 | 0.004 |  |  | 18.8 | 0.01 |  |  | 1.95 | [7 empty] | deaerated |  | 30 | 6.5 | 0.5989049 | 0 | 3.162278e-08 | 0 | 0 | 0 | 0 | 0 | 0 | 0 | none |  | 0.2783333 |  | 301.3541 | 1
1983Shibata141 | 1983Shibata | 25 | 18Cr-Mo | 0.011 |  | 0.01 | 0.002 | 0.004 |  |  | 18.8 | 0.01 |  |  | 1.95 | [7 empty] | deaerated |  | 30 | 6.5 | 0.5989049 | 0 | 3.162278e-08 | 0 | 0 | 0 | 0 | 0 | 0 | 0 | none |  | 0.2783333 |  | 311.916 | 1
1983Shibata142 | 1983Shibata | 25 | 18Cr-Mo | 0.011 |  | 0.01 | 0.002 | 0.004 |  |  | 18.8 | 0.01 |  |  | 1.95 | [7 empty] | deaerated |  | 30 | 6.5 | 0.5989049 | 0 | 3.162278e-08 | 0 | 0 | 0 | 0 | 0 | 0 | 0 | none |  | 0.2783333 |  | 324.5091 | 1
1983Shibata143 | 1983Shibata | 25 | 18Cr-Mo | 0.011 |  | 0.01 | 0.002 | 0.004 |  |  | 18.8 | 0.01 |  |  | 1.95 | [7 empty] | deaerated |  | 30 | 6.5 | 0.5989049 | 0 | 3.162278e-08 | 0 | 0 | 0 | 0 | 0 | 0 | 0 | none |  | 0.2783333 |  | 331.415 | 1
1983Shibata144 | 1983Shibata | 25 | 18Cr-Mo | 0.011 |  | 0.01 | 0.002 | 0.004 |  |  | 18.8 | 0.01 |  |  | 1.95 | [7 empty] | deaerated |  | 30 | 6.5 | 0.5989049 | 0 | 3.162278e-08 | 0 | 0 | 0 | 0 | 0 | 0 | 0 | none |  | 0.2783333 |  | 335.8835 | 1
1983Shibata145 | 1983Shibata | 25 | 18Cr-Mo | 0.011 |  | 0.01 | 0.002 | 0.004 |  |  | 18.8 | 0.01 |  |  | 1.95 | [7 empty] | deaerated |  | 30 | 6.5 | 0.5989049 | 0 | 3.162278e-08 | 0 | 0 | 0 | 0 | 0 | 0 | 0 | none |  | 0.2783333 |  | 335.8835 | 1
1983Shibata146 | 1983Shibata | 25 | 18Cr-Mo | 0.011 |  | 0.01 | 0.002 | 0.004 |  |  | 18.8 | 0.01 |  |  | 1.95 | [7 empty] | deaerated |  | 30 | 6.5 | 0.5989049 | 0 | 3.162278e-08 | 0 | 0 | 0 | 0 | 0 | 0 | 0 | none |  | 0.2783333 |  | 346.0393 | 1
1983Shibata147 | 1983Shibata | 25 | 18Cr-Mo | 0.011 |  | 0.01 | 0.002 | 0.004 |  |  | 18.8 | 0.01 |  |  | 1.95 | [7 empty] | deaerated |  | 30 | 6.5 | 0.5989049 | 0 | 3.162278e-08 | 0 | 0 | 0 | 0 | 0 | 0 | 0 | none |  | 0.2783333 |  | 357.0074 | 1
1983Shibata148 | 1983Shibata | 25 | 18Cr-Mo | 0.011 |  | 0.01 | 0.002 | 0.004 |  |  | 18.8 | 0.01 |  |  | 1.95 | [7 empty] | deaerated |  | 30 | 6.5 | 0.5989049 | 0 | 3.162278e-08 | 0 | 0 | 0 | 0 | 0 | 0 | 0 | none |  | 0.2783333 |  | 360.2573 | 1
1983Shibata149 | 1983Shibata | 25 | 18Cr-Mo | 0.011 |  | 0.01 | 0.002 | 0.004 |  |  | 18.8 | 0.01 |  |  | 1.95 | [7 empty] | deaerated |  | 30 | 6.5 | 0.5989049 | 0 | 3.162278e-08 | 0 | 0 | 0 | 0 | 0 | 0 | 0 | none |  | 0.2783333 |  | 360.2573 | 1
1983Shibata150 | 1983Shibata | 25 | 18Cr-Mo | 0.011 |  | 0.01 | 0.002 | 0.004 |  |  | 18.8 | 0.01 |  |  | 1.95 | [7 empty] | deaerated |  | 30 | 6.5 | 0.5989049 | 0 | 3.162278e-08 | 0 | 0 | 0 | 0 | 0 | 0 | 0 | none |  | 0.2783333 |  | 364.3196 | 1
1983Shibata151 | 1983Shibata | 25 | 18Cr-Mo | 0.011 |  | 0.01 | 0.002 | 0.004 |  |  | 18.8 | 0.01 |  |  | 1.95 | [7 empty] | deaerated |  | 30 | 6.5 | 0.5989049 | 0 | 3.162278e-08 | 0 | 0 | 0 | 0 | 0 | 0 | 0 | none |  | 0.2783333 |  | 369.1943 | 1
1983Shibata152 | 1983Shibata | 25 | 18Cr-Mo | 0.011 |  | 0.01 | 0.002 | 0.004 |  |  | 18.8 | 0.01 |  |  | 1.95 | [7 empty] | deaerated |  | 30 | 6.5 | 0.5989049 | 0 | 3.162278e-08 | 0 | 0 | 0 | 0 | 0 | 0 | 0 | none |  | 0.2783333 |  | 371.2255 | 1
1983Shibata153 | 1983Shibata | 25 | 18Cr-Mo | 0.011 |  | 0.01 | 0.002 | 0.004 |  |  | 18.8 | 0.01 |  |  | 1.95 | [7 empty] | deaerated |  | 30 | 6.5 | 0.5989049 | 0 | 3.162278e-08 | 0 | 0 | 0 | 0 | 0 | 0 | 0 | none |  | 0.2783333 |  | 375.694 | 1
1983Shibata154 | 1983Shibata | 25 | 18Cr-Mo | 0.011 |  | 0.01 | 0.002 | 0.004 |  |  | 18.8 | 0.01 |  |  | 1.95 | [7 empty] | deaerated |  | 30 | 6.5 | 0.5989049 | 0 | 3.162278e-08 | 0 | 0 | 0 | 0 | 0 | 0 | 0 | none |  | 0.2783333 |  | 385.0372 | 1
1983Shibata155 | 1983Shibata | 25 | 18Cr-Mo | 0.011 |  | 0.01 | 0.002 | 0.004 |  |  | 18.8 | 0.01 |  |  | 1.95 | [7 empty] | deaerated |  | 30 | 6.5 | 0.5989049 | 0 | 3.162278e-08 | 0 | 0 | 0 | 0 | 0 | 0 | 0 | none |  | 0.2783333 |  | 389.0995 | 1
1983Shibata156 | 1983Shibata | 25 | 18Cr-Mo | 0.011 |  | 0.01 | 0.002 | 0.004 |  |  | 18.8 | 0.01 |  |  | 1.95 | [7 empty] | deaerated |  | 30 | 6.5 | 0.5989049 | 0 | 3.162278e-08 | 0 | 0 | 0 | 0 | 0 | 0 | 0 | none |  | 0.2783333 |  | 389.0995 | 1
1983Shibata157 | 1983Shibata | 25 | 18Cr-Mo | 0.011 |  | 0.01 | 0.002 | 0.004 |  |  | 18.8 | 0.01 |  |  | 1.95 | [7 empty] | deaerated |  | 30 | 6.5 | 0.5989049 | 0 | 3.162278e-08 | 0 | 0 | 0 | 0 | 0 | 0 | 0 | none |  | 0.2783333 |  | 389.0995 | 1
1983Shibata158 | 1983Shibata | 25 | 18Cr-Mo | 0.011 |  | 0.01 | 0.002 | 0.004 |  |  | 18.8 | 0.01 |  |  | 1.95 | [7 empty] | deaerated |  | 30 | 6.5 | 0.5989049 | 0 | 3.162278e-08 | 0 | 0 | 0 | 0 | 0 | 0 | 0 | none |  | 0.2783333 |  | 389.0995 | 1
1983Shibata159 | 1983Shibata | 25 | 18Cr-Mo | 0.011 |  | 0.01 | 0.002 | 0.004 |  |  | 18.8 | 0.01 |  |  | 1.95 | [7 empty] | deaerated |  | 30 | 6.5 | 0.5989049 | 0 | 3.162278e-08 | 0 | 0 | 0 | 0 | 0 | 0 | 0 | none |  | 0.2783333 |  | 389.912 | 1
1983Shibata160 | 1983Shibata | 25 | 18Cr-Mo | 0.011 |  | 0.01 | 0.002 | 0.004 |  |  | 18.8 | 0.01 |  |  | 1.95 | [7 empty] | deaerated |  | 30 | 6.5 | 0.5989049 | 0 | 3.162278e-08 | 0 | 0 | 0 | 0 | 0 | 0 | 0 | none |  | 0.2783333 |  | 389.912 | 1
1983Shibata161 | 1983Shibata | 25 | 18Cr-Mo | 0.011 |  | 0.01 | 0.002 | 0.004 |  |  | 18.8 | 0.01 |  |  | 1.95 | [7 empty] | deaerated |  | 30 | 6.5 | 0.5989049 | 0 | 3.162278e-08 | 0 | 0 | 0 | 0 | 0 | 0 | 0 | none |  | 0.2783333 |  | 391.9431 | 1
1983Shibata162 | 1983Shibata | 25 | 18Cr-Mo | 0.011 |  | 0.01 | 0.002 | 0.004 |  |  | 18.8 | 0.01 |  |  | 1.95 | [7 empty] | deaerated |  | 30 | 6.5 | 0.5989049 | 0 | 3.162278e-08 | 0 | 0 | 0 | 0 | 0 | 0 | 0 | none |  | 0.2783333 |  | 394.7867 | 1
1983Shibata163 | 1983Shibata | 25 | 18Cr-Mo | 0.011 |  | 0.01 | 0.002 | 0.004 |  |  | 18.8 | 0.01 |  |  | 1.95 | [7 empty] | deaerated |  | 30 | 6.5 | 0.5989049 | 0 | 3.162278e-08 | 0 | 0 | 0 | 0 | 0 | 0 | 0 | none |  | 0.2783333 |  | 398.0366 | 1
1983Shibata164 | 1983Shibata | 25 | 18Cr-Mo | 0.011 |  | 0.01 | 0.002 | 0.004 |  |  | 18.8 | 0.01 |  |  | 1.95 | [7 empty] | deaerated |  | 30 | 6.5 | 0.5989049 | 0 | 3.162278e-08 | 0 | 0 | 0 | 0 | 0 | 0 | 0 | none |  | 0.2783333 |  | 398.0366 | 1
1983Shibata165 | 1983Shibata | 25 | 18Cr-Mo | 0.011 |  | 0.01 | 0.002 | 0.004 |  |  | 18.8 | 0.01 |  |  | 1.95 | [7 empty] | deaerated |  | 30 | 6.5 | 0.5989049 | 0 | 3.162278e-08 | 0 | 0 | 0 | 0 | 0 | 0 | 0 | none |  | 0.2783333 |  | 398.0366 | 1
1983Shibata166 | 1983Shibata | 25 | 18Cr-Mo | 0.011 |  | 0.01 | 0.002 | 0.004 |  |  | 18.8 | 0.01 |  |  | 1.95 | [7 empty] | deaerated |  | 30 | 6.5 | 0.5989049 | 0 | 3.162278e-08 | 0 | 0 | 0 | 0 | 0 | 0 | 0 | none |  | 0.2783333 |  | 404.13 | 1
1983Shibata167 | 1983Shibata | 25 | 18Cr-Mo | 0.011 |  | 0.01 | 0.002 | 0.004 |  |  | 18.8 | 0.01 |  |  | 1.95 | [7 empty] | deaerated |  | 30 | 6.5 | 0.5989049 | 0 | 3.162278e-08 | 0 | 0 | 0 | 0 | 0 | 0 | 0 | none |  | 0.2783333 |  | 406.1611 | 1
1983Shibata168 | 1983Shibata | 25 | 18Cr-Mo | 0.011 |  | 0.01 | 0.002 | 0.004 |  |  | 18.8 | 0.01 |  |  | 1.95 | [7 empty] | deaerated |  | 30 | 6.5 | 0.5989049 | 0 | 3.162278e-08 | 0 | 0 | 0 | 0 | 0 | 0 | 0 | none |  | 0.2783333 |  | 408.1923 | 1
1983Shibata169 | 1983Shibata | 25 | 18Cr-Mo | 0.011 |  | 0.01 | 0.002 | 0.004 |  |  | 18.8 | 0.01 |  |  | 1.95 | [7 empty] | deaerated |  | 30 | 6.5 | 0.5989049 | 0 | 3.162278e-08 | 0 | 0 | 0 | 0 | 0 | 0 | 0 | none |  | 0.2783333 |  | 411.8483 | 1
1983Shibata170 | 1983Shibata | 25 | 18Cr-Mo | 0.011 |  | 0.01 | 0.002 | 0.004 |  |  | 18.8 | 0.01 |  |  | 1.95 | [7 empty] | deaerated |  | 30 | 6.5 | 0.5989049 | 0 | 3.162278e-08 | 0 | 0 | 0 | 0 | 0 | 0 | 0 | none |  | 0.2783333 |  | 411.8483 | 1
1983Shibata171 | 1983Shibata | 25 | 18Cr-Mo | 0.011 |  | 0.01 | 0.002 | 0.004 |  |  | 18.8 | 0.01 |  |  | 1.95 | [7 empty] | deaerated |  | 30 | 6.5 | 0.5989049 | 0 | 3.162278e-08 | 0 | 0 | 0 | 0 | 0 | 0 | 0 | none |  | 0.2783333 |  | 415.9106 | 1
1983Shibata172 | 1983Shibata | 25 | 18Cr-Mo | 0.011 |  | 0.01 | 0.002 | 0.004 |  |  | 18.8 | 0.01 |  |  | 1.95 | [7 empty] | deaerated |  | 30 | 6.5 | 0.5989049 | 0 | 3.162278e-08 | 0 | 0 | 0 | 0 | 0 | 0 | 0 | none |  | 0.2783333 |  | 419.5667 | 1
1983Shibata173 | 1983Shibata | 25 | 18Cr-Mo | 0.011 |  | 0.01 | 0.002 | 0.004 |  |  | 18.8 | 0.01 |  |  | 1.95 | [7 empty] | deaerated |  | 30 | 6.5 | 0.5989049 | 0 | 3.162278e-08 | 0 | 0 | 0 | 0 | 0 | 0 | 0 | none |  | 0.2783333 |  | 419.5667 | 1
1983Shibata174 | 1983Shibata | 25 | 18Cr-Mo | 0.011 |  | 0.01 | 0.002 | 0.004 |  |  | 18.8 | 0.01 |  |  | 1.95 | [7 empty] | deaerated |  | 30 | 6.5 | 0.5989049 | 0 | 3.162278e-08 | 0 | 0 | 0 | 0 | 0 | 0 | 0 | none |  | 0.2783333 |  | 424.8477 | 1
1983Shibata175 | 1983Shibata | 25 | 18Cr-Mo | 0.011 |  | 0.01 | 0.002 | 0.004 |  |  | 18.8 | 0.01 |  |  | 1.95 | [7 empty] | deaerated |  | 30 | 6.5 | 0.5989049 | 0 | 3.162278e-08 | 0 | 0 | 0 | 0 | 0 | 0 | 0 | none |  | 0.2783333 |  | 426.4726 | 1
1983Shibata176 | 1983Shibata | 25 | 18Cr-Nb | 0.011 |  | 0.01 | 0.004 | 0.004 |  |  | 18.5 | 0.014 |  | 1.93 | [8 empty] | deaerated |  | 30 | 6.5 | 0.5989049 | 0 | 3.162278e-08 | 0 | 0 | 0 | 0 | 0 | 0 | 0 | none |  | 0.2783333 |  | 126.2695 | 1
1983Shibata177 | 1983Shibata | 25 | 18Cr-Nb | 0.011 |  | 0.01 | 0.004 | 0.004 |  |  | 18.5 | 0.014 |  | 1.93 | [8 empty] | deaerated |  | 30 | 6.5 | 0.5989049 | 0 | 3.162278e-08 | 0 | 0 | 0 | 0 | 0 | 0 | 0 | none |  | 0.2783333 |  | 181.5166 | 1
1983Shibata178 | 1983Shibata | 25 | 18Cr-Nb | 0.011 |  | 0.01 | 0.004 | 0.004 |  |  | 18.5 | 0.014 |  | 1.93 | [8 empty] | deaerated |  | 30 | 6.5 | 0.5989049 | 0 | 3.162278e-08 | 0 | 0 | 0 | 0 | 0 | 0 | 0 | none |  | 0.2783333 |  | 184.3602 | 1
1983Shibata179 | 1983Shibata | 25 | 18Cr-Nb | 0.011 |  | 0.01 | 0.004 | 0.004 |  |  | 18.5 | 0.014 |  | 1.93 | [8 empty] | deaerated |  | 30 | 6.5 | 0.5989049 | 0 | 3.162278e-08 | 0 | 0 | 0 | 0 | 0 | 0 | 0 | none |  | 0.2783333 |  | 210.7651 | 1
1983Shibata180 | 1983Shibata | 25 | 18Cr-Nb | 0.011 |  | 0.01 | 0.004 | 0.004 |  |  | 18.5 | 0.014 |  | 1.93 | [8 empty] | deaerated |  | 30 | 6.5 | 0.5989049 | 0 | 3.162278e-08 | 0 | 0 | 0 | 0 | 0 | 0 | 0 | none |  | 0.2783333 |  | 211.5775 | 1
1983Shibata181 | 1983Shibata | 25 | 18Cr-Nb | 0.011 |  | 0.01 | 0.004 | 0.004 |  |  | 18.5 | 0.014 |  | 1.93 | [8 empty] | deaerated |  | 30 | 6.5 | 0.5989049 | 0 | 3.162278e-08 | 0 | 0 | 0 | 0 | 0 | 0 | 0 | none |  | 0.2783333 |  | 213.6087 | 1
1983Shibata182 | 1983Shibata | 25 | 18Cr-Nb | 0.011 |  | 0.01 | 0.004 | 0.004 |  |  | 18.5 | 0.014 |  | 1.93 | [8 empty] | deaerated |  | 30 | 6.5 | 0.5989049 | 0 | 3.162278e-08 | 0 | 0 | 0 | 0 | 0 | 0 | 0 | none |  | 0.2783333 |  | 218.4834 | 1
1983Shibata183 | 1983Shibata | 25 | 18Cr-Nb | 0.011 |  | 0.01 | 0.004 | 0.004 |  |  | 18.5 | 0.014 |  | 1.93 | [8 empty] | deaerated |  | 30 | 6.5 | 0.5989049 | 0 | 3.162278e-08 | 0 | 0 | 0 | 0 | 0 | 0 | 0 | none |  | 0.2783333 |  | 222.5457 | 1
1983Shibata184 | 1983Shibata | 25 | 18Cr-Nb | 0.011 |  | 0.01 | 0.004 | 0.004 |  |  | 18.5 | 0.014 |  | 1.93 | [8 empty] | deaerated |  | 30 | 6.5 | 0.5989049 | 0 | 3.162278e-08 | 0 | 0 | 0 | 0 | 0 | 0 | 0 | none |  | 0.2783333 |  | 224.5768 | 1
1983Shibata185 | 1983Shibata | 25 | 18Cr-Nb | 0.011 |  | 0.01 | 0.004 | 0.004 |  |  | 18.5 | 0.014 |  | 1.93 | [8 empty] | deaerated |  | 30 | 6.5 | 0.5989049 | 0 | 3.162278e-08 | 0 | 0 | 0 | 0 | 0 | 0 | 0 | none |  | 0.2783333 |  | 230.6703 | 1
1983Shibata186 | 1983Shibata | 25 | 18Cr-Nb | 0.011 |  | 0.01 | 0.004 | 0.004 |  |  | 18.5 | 0.014 |  | 1.93 | [8 empty] | deaerated |  | 30 | 6.5 | 0.5989049 | 0 | 3.162278e-08 | 0 | 0 | 0 | 0 | 0 | 0 | 0 | none |  | 0.2783333 |  | 235.545 | 1
1983Shibata187 | 1983Shibata | 25 | 18Cr-Nb | 0.011 |  | 0.01 | 0.004 | 0.004 |  |  | 18.5 | 0.014 |  | 1.93 | [8 empty] | deaerated |  | 30 | 6.5 | 0.5989049 | 0 | 3.162278e-08 | 0 | 0 | 0 | 0 | 0 | 0 | 0 | none |  | 0.2783333 |  | 240.0135 | 1
1983Shibata188 | 1983Shibata | 25 | 18Cr-Nb | 0.011 |  | 0.01 | 0.004 | 0.004 |  |  | 18.5 | 0.014 |  | 1.93 | [8 empty] | deaerated |  | 30 | 6.5 | 0.5989049 | 0 | 3.162278e-08 | 0 | 0 | 0 | 0 | 0 | 0 | 0 | none |  | 0.2783333 |  | 240.0135 | 1
1983Shibata189 | 1983Shibata | 25 | 18Cr-Nb | 0.011 |  | 0.01 | 0.004 | 0.004 |  |  | 18.5 | 0.014 |  | 1.93 | [8 empty] | deaerated |  | 30 | 6.5 | 0.5989049 | 0 | 3.162278e-08 | 0 | 0 | 0 | 0 | 0 | 0 | 0 | none |  | 0.2783333 |  | 240.0135 | 1
1983Shibata190 | 1983Shibata | 25 | 18Cr-Nb | 0.011 |  | 0.01 | 0.004 | 0.004 |  |  | 18.5 | 0.014 |  | 1.93 | [8 empty] | deaerated |  | 30 | 6.5 | 0.5989049 | 0 | 3.162278e-08 | 0 | 0 | 0 | 0 | 0 | 0 | 0 | none |  | 0.2783333 |  | 240.0135 | 1
1983Shibata191 | 1983Shibata | 25 | 18Cr-Nb | 0.011 |  | 0.01 | 0.004 | 0.004 |  |  | 18.5 | 0.014 |  | 1.93 | [8 empty] | deaerated |  | 30 | 6.5 | 0.5989049 | 0 | 3.162278e-08 | 0 | 0 | 0 | 0 | 0 | 0 | 0 | none |  | 0.2783333 |  | 240.0135 | 1
1983Shibata192 | 1983Shibata | 25 | 18Cr-Nb | 0.011 |  | 0.01 | 0.004 | 0.004 |  |  | 18.5 | 0.014 |  | 1.93 | [8 empty] | deaerated |  | 30 | 6.5 | 0.5989049 | 0 | 3.162278e-08 | 0 | 0 | 0 | 0 | 0 | 0 | 0 | none |  | 0.2783333 |  | 244.4821 | 1
1983Shibata193 | 1983Shibata | 25 | 18Cr-Nb | 0.011 |  | 0.01 | 0.004 | 0.004 |  |  | 18.5 | 0.014 |  | 1.93 | [8 empty] | deaerated |  | 30 | 6.5 | 0.5989049 | 0 | 3.162278e-08 | 0 | 0 | 0 | 0 | 0 | 0 | 0 | none |  | 0.2783333 |  | 246.9194 | 1
1983Shibata194 | 1983Shibata | 25 | 18Cr-Nb | 0.011 |  | 0.01 | 0.004 | 0.004 |  |  | 18.5 | 0.014 |  | 1.93 | [8 empty] | deaerated |  | 30 | 6.5 | 0.5989049 | 0 | 3.162278e-08 | 0 | 0 | 0 | 0 | 0 | 0 | 0 | none |  | 0.2783333 |  | 246.9194 | 1
1983Shibata195 | 1983Shibata | 25 | 18Cr-Nb | 0.011 |  | 0.01 | 0.004 | 0.004 |  |  | 18.5 | 0.014 |  | 1.93 | [8 empty] | deaerated |  | 30 | 6.5 | 0.5989049 | 0 | 3.162278e-08 | 0 | 0 | 0 | 0 | 0 | 0 | 0 | none |  | 0.2783333 |  | 249.3568 | 1
1983Shibata196 | 1983Shibata | 25 | 18Cr-Nb | 0.011 |  | 0.01 | 0.004 | 0.004 |  |  | 18.5 | 0.014 |  | 1.93 | [8 empty] | deaerated |  | 30 | 6.5 | 0.5989049 | 0 | 3.162278e-08 | 0 | 0 | 0 | 0 | 0 | 0 | 0 | none |  | 0.2783333 |  | 255.8565 | 1
1983Shibata197 | 1983Shibata | 25 | 18Cr-Nb | 0.011 |  | 0.01 | 0.004 | 0.004 |  |  | 18.5 | 0.014 |  | 1.93 | [8 empty] | deaerated |  | 30 | 6.5 | 0.5989049 | 0 | 3.162278e-08 | 0 | 0 | 0 | 0 | 0 | 0 | 0 | none |  | 0.2783333 |  | 255.8565 | 1
1983Shibata198 | 1983Shibata | 25 | 18Cr-Nb | 0.011 |  | 0.01 | 0.004 | 0.004 |  |  | 18.5 | 0.014 |  | 1.93 | [8 empty] | deaerated |  | 30 | 6.5 | 0.5989049 | 0 | 3.162278e-08 | 0 | 0 | 0 | 0 | 0 | 0 | 0 | none |  | 0.2783333 |  | 257.8876 | 1
1983Shibata199 | 1983Shibata | 25 | 18Cr-Nb | 0.011 |  | 0.01 | 0.004 | 0.004 |  |  | 18.5 | 0.014 |  | 1.93 | [8 empty] | deaerated |  | 30 | 6.5 | 0.5989049 | 0 | 3.162278e-08 | 0 | 0 | 0 | 0 | 0 | 0 | 0 | none |  | 0.2783333 |  | 262.3561 | 1
1983Shibata200 | 1983Shibata | 25 | 18Cr-Nb | 0.011 |  | 0.01 | 0.004 | 0.004 |  |  | 18.5 | 0.014 |  | 1.93 | [8 empty] | deaerated |  | 30 | 6.5 | 0.5989049 | 0 | 3.162278e-08 | 0 | 0 | 0 | 0 | 0 | 0 | 0 | none |  | 0.2783333 |  | 262.3561 | 1
1983Shibata201 | 1983Shibata | 25 | 18Cr-Nb | 0.011 |  | 0.01 | 0.004 | 0.004 |  |  | 18.5 | 0.014 |  | 1.93 | [8 empty] | deaerated |  | 30 | 6.5 | 0.5989049 | 0 | 3.162278e-08 | 0 | 0 | 0 | 0 | 0 | 0 | 0 | none |  | 0.2783333 |  | 262.3561 | 1
1983Shibata202 | 1983Shibata | 25 | 18Cr-Nb | 0.011 |  | 0.01 | 0.004 | 0.004 |  |  | 18.5 | 0.014 |  | 1.93 | [8 empty] | deaerated |  | 30 | 6.5 | 0.5989049 | 0 | 3.162278e-08 | 0 | 0 | 0 | 0 | 0 | 0 | 0 | none |  | 0.2783333 |  | 262.3561 | 1
1983Shibata203 | 1983Shibata | 25 | 18Cr-Nb | 0.011 |  | 0.01 | 0.004 | 0.004 |  |  | 18.5 | 0.014 |  | 1.93 | [8 empty] | deaerated |  | 30 | 6.5 | 0.5989049 | 0 | 3.162278e-08 | 0 | 0 | 0 | 0 | 0 | 0 | 0 | none |  | 0.2783333 |  | 266.0122 | 1
1983Shibata204 | 1983Shibata | 25 | 18Cr-Nb | 0.011 |  | 0.01 | 0.004 | 0.004 |  |  | 18.5 | 0.014 |  | 1.93 | [8 empty] | deaerated |  | 30 | 6.5 | 0.5989049 | 0 | 3.162278e-08 | 0 | 0 | 0 | 0 | 0 | 0 | 0 | none |  | 0.2783333 |  | 269.6682 | 1
1983Shibata205 | 1983Shibata | 25 | 18Cr-Nb | 0.011 |  | 0.01 | 0.004 | 0.004 |  |  | 18.5 | 0.014 |  | 1.93 | [8 empty] | deaerated |  | 30 | 6.5 | 0.5989049 | 0 | 3.162278e-08 | 0 | 0 | 0 | 0 | 0 | 0 | 0 | none |  | 0.2783333 |  | 280.6364 | 1
1983Shibata206 | 1983Shibata | 25 | 18Cr-Nb | 0.011 |  | 0.01 | 0.004 | 0.004 |  |  | 18.5 | 0.014 |  | 1.93 | [8 empty] | deaerated |  | 30 | 6.5 | 0.5989049 | 0 | 3.162278e-08 | 0 | 0 | 0 | 0 | 0 | 0 | 0 | none |  | 0.2783333 |  | 287.5423 | 1
1983Shibata207 | 1983Shibata | 25 | 17Cr | 0.049 |  | 0.512 | 0.032 | 0.005 | 0.001 |  | 16.39 | 0.55 |  |  | 0.004 | [7 empty] | deaerated |  | 30 | 6.5 | 0.5989049 | 0 | 3.162278e-08 | 0 | 0 | 0 | 0 | 0 | 0 | 0 | none |  | 0.1388333 |  | -21.75857 | 1
1983Shibata208 | 1983Shibata | 25 | 17Cr | 0.049 |  | 0.512 | 0.032 | 0.005 | 0.001 |  | 16.39 | 0.55 |  |  | 0.004 | [7 empty] | deaerated |  | 30 | 6.5 | 0.5989049 | 0 | 3.162278e-08 | 0 | 0 | 0 | 0 | 0 | 0 | 0 | none |  | 0.2783333 |  | -38.30104 | 1
1983Shibata209 | 1983Shibata | 25 | 17Cr | 0.049 |  | 0.512 | 0.032 | 0.005 | 0.001 |  | 16.39 | 0.55 |  |  | 0.004 | [7 empty] | deaerated |  | 30 | 6.5 | 0.5989049 | 0 | 3.162278e-08 | 0 | 0 | 0 | 0 | 0 | 0 | 0 | none |  | 0.8333333 |  | -23.99404 | 1
1983Shibata210 | 1983Shibata | 25 | 17Cr | 0.049 |  | 0.512 | 0.032 | 0.005 | 0.001 |  | 16.39 | 0.55 |  |  | 0.004 | [7 empty] | deaerated |  | 30 | 6.5 | 0.5989049 | 0 | 3.162278e-08 | 0 | 0 | 0 | 0 | 0 | 0 | 0 | none |  | 1.666667 |  | -5.216095 | 1
1983Shibata211 | 1983Shibata | 25 | 17Cr | 0.049 |  | 0.512 | 0.032 | 0.005 | 0.001 |  | 16.39 | 0.55 |  |  | 0.004 | [7 empty] | deaerated |  | 30 | 6.5 | 0.5989049 | 0 | 3.162278e-08 | 0 | 0 | 0 | 0 | 0 | 0 | 0 | none |  | 4.166667 |  | 5.961252 | 1
1983Shibata212 | 1983Shibata | 25 | 17Cr | 0.049 |  | 0.512 | 0.032 | 0.005 | 0.001 |  | 16.39 | 0.55 |  |  | 0.004 | [7 empty] | deaerated |  | 30 | 6.5 | 0.5989049 | 0 | 3.162278e-08 | 0 | 0 | 0 | 0 | 0 | 0 | 0 | none |  | 8.333333 |  | 60.9538 | 1
1983Shibata213 | 1983Shibata | 25 | 17Cr-Ti | 0.006 |  | 0.15 | 0.037 | 0.005 | 0.184 |  | 16.69 | 1.32 |  |  | 0.003 | [7 empty] | deaerated |  | 30 | 6.5 | 0.5989049 | 0 | 3.162278e-08 | 0 | 0 | 0 | 0 | 0 | 0 | 0 | none |  | 0.1388333 |  | 112.8167 | 1
1983Shibata214 | 1983Shibata | 25 | 17Cr-Ti | 0.006 |  | 0.15 | 0.037 | 0.005 | 0.184 |  | 16.69 | 1.32 |  |  | 0.003 | [7 empty] | deaerated |  | 30 | 6.5 | 0.5989049 | 0 | 3.162278e-08 | 0 | 0 | 0 | 0 | 0 | 0 | 0 | none |  | 0.2783333 |  | 82.8614 | 1
1983Shibata215 | 1983Shibata | 25 | 17Cr-Ti | 0.006 |  | 0.15 | 0.037 | 0.005 | 0.184 |  | 16.69 | 1.32 |  |  | 0.003 | [7 empty] | deaerated |  | 30 | 6.5 | 0.5989049 | 0 | 3.162278e-08 | 0 | 0 | 0 | 0 | 0 | 0 | 0 | none |  | 0.8333333 |  | 98.50969 | 1
1983Shibata216 | 1983Shibata | 25 | 17Cr-Ti | 0.006 |  | 0.15 | 0.037 | 0.005 | 0.184 |  | 16.69 | 1.32 |  |  | 0.003 | [7 empty] | deaerated |  | 30 | 6.5 | 0.5989049 | 0 | 3.162278e-08 | 0 | 0 | 0 | 0 | 0 | 0 | 0 | none |  | 1.666667 |  | 105.2161 | 1
1983Shibata217 | 1983Shibata | 25 | 17Cr-Ti | 0.006 |  | 0.15 | 0.037 | 0.005 | 0.184 |  | 16.69 | 1.32 |  |  | 0.003 | [7 empty] | deaerated |  | 30 | 6.5 | 0.5989049 | 0 | 3.162278e-08 | 0 | 0 | 0 | 0 | 0 | 0 | 0 | none |  | 4.166667 |  | 126.2295 | 1
1983Shibata218 | 1983Shibata | 25 | 17Cr-Ti | 0.006 |  | 0.15 | 0.037 | 0.005 | 0.184 |  | 16.69 | 1.32 |  |  | 0.003 | [7 empty] | deaerated |  | 30 | 6.5 | 0.5989049 | 0 | 3.162278e-08 | 0 | 0 | 0 | 0 | 0 | 0 | 0 | none |  | 8.333333 |  | 149.0313 | 1
1983Shibata219 | 1983Shibata | 25 | 17Cr-Mo | 0.053 |  | 0.402 | 0.034 | 0.007 |  |  | 16.46 | 0.54 |  |  | 1.038 | [7 empty] | deaerated |  | 30 | 6.5 | 0.5989049 | 0 | 3.162278e-08 | 0 | 0 | 0 | 0 | 0 | 0 | 0 | none |  | 0.1388333 |  |  | 1
1983Shibata220 | 1983Shibata | 25 | 17Cr-Mo | 0.053 |  | 0.402 | 0.034 | 0.007 |  |  | 16.46 | 0.54 |  |  | 1.038 | [7 empty] | deaerated |  | 30 | 6.5 | 0.5989049 | 0 | 3.162278e-08 | 0 | 0 | 0 | 0 | 0 | 0 | 0 | none |  | 0.2783333 |  | 129.3592 | 1
1983Shibata221 | 1983Shibata | 25 | 17Cr-Mo | 0.053 |  | 0.402 | 0.034 | 0.007 |  |  | 16.46 | 0.54 |  |  | 1.038 | [7 empty] | deaerated |  | 30 | 6.5 | 0.5989049 | 0 | 3.162278e-08 | 0 | 0 | 0 | 0 | 0 | 0 | 0 | none |  | 0.8333333 |  | 148.1371 | 1
1983Shibata222 | 1983Shibata | 25 | 17Cr-Mo | 0.053 |  | 0.402 | 0.034 | 0.007 |  |  | 16.46 | 0.54 |  |  | 1.038 | [7 empty] | deaerated |  | 30 | 6.5 | 0.5989049 | 0 | 3.162278e-08 | 0 | 0 | 0 | 0 | 0 | 0 | 0 | none |  | 1.666667 |  | 155.7377 | 1
1983Shibata223 | 1983Shibata | 25 | 17Cr-Mo | 0.053 |  | 0.402 | 0.034 | 0.007 |  |  | 16.46 | 0.54 |  |  | 1.038 | [7 empty] | deaerated |  | 30 | 6.5 | 0.5989049 | 0 | 3.162278e-08 | 0 | 0 | 0 | 0 | 0 | 0 | 0 | none |  | 4.166667 |  | 153.5022 | 1
1983Shibata224 | 1983Shibata | 25 | 17Cr-Mo | 0.053 |  | 0.402 | 0.034 | 0.007 |  |  | 16.46 | 0.54 |  |  | 1.038 | [7 empty] | deaerated |  | 30 | 6.5 | 0.5989049 | 0 | 3.162278e-08 | 0 | 0 | 0 | 0 | 0 | 0 | 0 | none |  | 8.333333 |  | 169.1505 | 1
1983Shibata225 | 1983Shibata | 25 | 18Cr | 0.008 |  | 0.01 | 0.003 | 0.004 |  |  | 18.5 | 0.021 | [10 empty] | deaerated |  | 30 | 6.5 | 0.5989049 | 0 | 3.162278e-08 | 0 | 0 | 0 | 0 | 0 | 0 | 0 | none |  | 0.1388333 |  | 200 | 1
1983Shibata226 | 1983Shibata | 25 | 18Cr | 0.008 |  | 0.01 | 0.003 | 0.004 |  |  | 18.5 | 0.021 | [10 empty] | deaerated |  | 30 | 6.5 | 0.5989049 | 0 | 3.162278e-08 | 0 | 0 | 0 | 0 | 0 | 0 | 0 | none |  | 0.2783333 |  | 173.6215 | 1
1983Shibata227 | 1983Shibata | 25 | 18Cr | 0.008 |  | 0.01 | 0.003 | 0.004 |  |  | 18.5 | 0.021 | [10 empty] | deaerated |  | 30 | 6.5 | 0.5989049 | 0 | 3.162278e-08 | 0 | 0 | 0 | 0 | 0 | 0 | 0 | none |  | 0.8333333 |  | 175.8569 | 1
1983Shibata228 | 1983Shibata | 25 | 18Cr | 0.008 |  | 0.01 | 0.003 | 0.004 |  |  | 18.5 | 0.021 | [10 empty] | deaerated |  | 30 | 6.5 | 0.5989049 | 0 | 3.162278e-08 | 0 | 0 | 0 | 0 | 0 | 0 | 0 | none |  | 1.666667 |  | 198.6587 | 1
1983Shibata229 | 1983Shibata | 25 | 18Cr | 0.008 |  | 0.01 | 0.003 | 0.004 |  |  | 18.5 | 0.021 | [10 empty] | deaerated |  | 30 | 6.5 | 0.5989049 | 0 | 3.162278e-08 | 0 | 0 | 0 | 0 | 0 | 0 | 0 | none |  | 4.166667 |  | 221.0134 | 1
1983Shibata230 | 1983Shibata | 25 | 18Cr | 0.008 |  | 0.01 | 0.003 | 0.004 |  |  | 18.5 | 0.021 | [10 empty] | deaerated |  | 30 | 6.5 | 0.5989049 | 0 | 3.162278e-08 | 0 | 0 | 0 | 0 | 0 | 0 | 0 | none |  | 8.333333 |  | 238.4501 | 1
1983Shibata231 | 1983Shibata | 25 | 18Cr-Mo | 0.011 |  | 0.01 | 0.002 | 0.004 |  |  | 18.8 | 0.01 |  |  | 1.95 | [7 empty] | deaerated |  | 30 | 6.5 | 0.5989049 | 0 | 3.162278e-08 | 0 | 0 | 0 | 0 | 0 | 0 | 0 | none |  | 0.1388333 |  | 390.462 | 1
1983Shibata232 | 1983Shibata | 25 | 18Cr-Mo | 0.011 |  | 0.01 | 0.002 | 0.004 |  |  | 18.8 | 0.01 |  |  | 1.95 | [7 empty] | deaerated |  | 30 | 6.5 | 0.5989049 | 0 | 3.162278e-08 | 0 | 0 | 0 | 0 | 0 | 0 | 0 | none |  | 0.2783333 |  | 388.2265 | 1
1983Shibata233 | 1983Shibata | 25 | 18Cr-Mo | 0.011 |  | 0.01 | 0.002 | 0.004 |  |  | 18.8 | 0.01 |  |  | 1.95 | [7 empty] | deaerated |  | 30 | 6.5 | 0.5989049 | 0 | 3.162278e-08 | 0 | 0 | 0 | 0 | 0 | 0 | 0 | none |  | 0.8333333 |  | 355.5887 | 1
1983Shibata234 | 1983Shibata | 25 | 18Cr-Mo | 0.011 |  | 0.01 | 0.002 | 0.004 |  |  | 18.8 | 0.01 |  |  | 1.95 | [7 empty] | deaerated |  | 30 | 6.5 | 0.5989049 | 0 | 3.162278e-08 | 0 | 0 | 0 | 0 | 0 | 0 | 0 | none |  | 1.666667 |  | 373.0253 | 1
1983Shibata235 | 1983Shibata | 25 | 18Cr-Mo | 0.011 |  | 0.01 | 0.002 | 0.004 |  |  | 18.8 | 0.01 |  |  | 1.95 | [7 empty] | deaerated |  | 30 | 6.5 | 0.5989049 | 0 | 3.162278e-08 | 0 | 0 | 0 | 0 | 0 | 0 | 0 | none |  | 4.166667 |  | 367.6602 | 1
1983Shibata236 | 1983Shibata | 25 | 18Cr-Mo | 0.011 |  | 0.01 | 0.002 | 0.004 |  |  | 18.8 | 0.01 |  |  | 1.95 | [7 empty] | deaerated |  | 30 | 6.5 | 0.5989049 | 0 | 3.162278e-08 | 0 | 0 | 0 | 0 | 0 | 0 | 0 | none |  | 8.333333 |  | 370.7899 | 1
1983Shibata237 | 1983Shibata | 25 | 18Cr-Nb | 0.011 |  | 0.01 | 0.004 | 0.004 |  |  | 18.5 | 0.014 |  | 1.93 | [8 empty] | deaerated |  | 30 | 6.5 | 0.5989049 | 0 | 3.162278e-08 | 0 | 0 | 0 | 0 | 0 | 0 | 0 | none |  | 0.1388333 |  | 240.6855 | 1
1983Shibata238 | 1983Shibata | 25 | 18Cr-Nb | 0.011 |  | 0.01 | 0.004 | 0.004 |  |  | 18.5 | 0.014 |  | 1.93 | [8 empty] | deaerated |  | 30 | 6.5 | 0.5989049 | 0 | 3.162278e-08 | 0 | 0 | 0 | 0 | 0 | 0 | 0 | none |  | 0.2783333 |  | 243.8152 | 1
1983Shibata239 | 1983Shibata | 25 | 18Cr-Nb | 0.011 |  | 0.01 | 0.004 | 0.004 |  |  | 18.5 | 0.014 |  | 1.93 | [8 empty] | deaerated |  | 30 | 6.5 | 0.5989049 | 0 | 3.162278e-08 | 0 | 0 | 0 | 0 | 0 | 0 | 0 | none |  | 0.8333333 |  | 231.7437 | 1
1983Shibata240 | 1983Shibata | 25 | 18Cr-Nb | 0.011 |  | 0.01 | 0.004 | 0.004 |  |  | 18.5 | 0.014 |  | 1.93 | [8 empty] | deaerated |  | 30 | 6.5 | 0.5989049 | 0 | 3.162278e-08 | 0 | 0 | 0 | 0 | 0 | 0 | 0 | none |  | 1.666667 |  | 231.7437 | 1
1983Shibata241 | 1983Shibata | 25 | 18Cr-Nb | 0.011 |  | 0.01 | 0.004 | 0.004 |  |  | 18.5 | 0.014 |  | 1.93 | [8 empty] | deaerated |  | 30 | 6.5 | 0.5989049 | 0 | 3.162278e-08 | 0 | 0 | 0 | 0 | 0 | 0 | 0 | none |  | 4.166667 |  | 239.7914 | 1
1983Shibata242 | 1983Shibata | 25 | 18Cr-Nb | 0.011 |  | 0.01 | 0.004 | 0.004 |  |  | 18.5 | 0.014 |  | 1.93 | [8 empty] | deaerated |  | 30 | 6.5 | 0.5989049 | 0 | 3.162278e-08 | 0 | 0 | 0 | 0 | 0 | 0 | 0 | none |  | 8.333333 |  | 248.2861 | 1
77_1985Goetz_01 | 1985Goetz | 26 |  | 0.006 |  | 0 |  | 0.009 |  |  | 12.2 | 0 | 0 |  | 11 | 14000 |  |  | 0 | -0.7 | 0.1666667 |  |  |  | 25 | 0 | 1 | 0 | 1e-14 | 0 | 0 | 0 | 0 | 0 | 0 | 0 | none |  | 0.05 |  | 601 | 1
77_1985Goetz_02 | 1985Goetz | 26 |  | 0.01 |  | 3 |  | 0.01 |  |  | 13.3 | 0.1 | 0 |  | 0 | 14000 |  |  | 0 | -0.7 | 0.1666667 |  |  |  | 25 | 0 | 1 | 0 | 1e-14 | 0 | 0 | 0 | 0 | 0 | 0 | 0 | none |  | 0.05 |  | 229 | 1
77_1985Goetz_03 | 1985Goetz | 26 |  | 0.002 |  | 0.031 |  | 0.002 |  |  | 13.9 | 0 | 0 |  | 0 | 14000 |  |  | 0 | -0.7 | 0.1666667 |  |  |  | 25 | 0 | 1 | 0 | 1e-14 | 0 | 0 | 0 | 0 | 0 | 0 | 0 | none |  | 0.05 |  | -205 | 1
77_1985Goetz_04 | 1985Goetz | 26 |  | 0.004 |  | 0.03 |  | 0.004 |  |  | 13.9 | 0.02 | 0 |  | 0 | 14000 |  |  | 0 | -0.7 | 0.1666667 |  |  |  | 25 | 0 | 1 | 0 | 1e-14 | 0 | 0 | 0 | 0 | 0 | 0 | 0 | none |  | 0.05 |  | 341 | 1
68_1985Newman_01 | 1985Newman | 27 | [5 empty] | 0.005 |  |  | 16.6 |  | 11 |  | 2.7 | [9 empty] | 22 | 7 | 1 | 0 | 1e-07 | 0 | 0 | 0 | 0 | 0 | 0 | 0 | none | 0.4 | 0.0625 |  | 50 | 1
68_1985Newman_02 | 1985Newman | 27 | [5 empty] | 0.005 |  |  | 18.7 |  | 10.3 |  | 0 | [9 empty] | 22 | 7 | 1 | 0 | 1e-07 | 0 | 0 | 0 | 0 | 0 | 0 | 0 | none | 0.4 | 0.0625 |  | -75 | 1
1986Dawson01 | 1986Dawson | 28 | AISI 316 | 0.04 |  | 0.23 | 0.03 | 0.016 |  |  | 16.87 | 1.65 | 12.72 |  | 2.49 | 14000 |  | desiccator / air |  |  |  | 0.5 | deaerated |  | 22 | 6.5 | 0.513347 | 0 | 3.162278e-08 | 0 | 0 | 0 | 0 | 0 | 0 | 0 | none | 0.6 | 1 | -130 | 248 | 1
1986Dawson02 | 1986Dawson | 28 | AISI 316 | 0.04 |  | 0.23 | 0.03 | 0.016 |  |  | 16.87 | 1.65 | 12.72 |  | 2.49 | 14000 |  | desiccator / air |  |  |  | 0.5 | deaerated |  | 22 | 6.5 | 0.513347 | 0 | 3.162278e-08 | 0 | 0 | 0 | 0 | 0 | 0 | 0 | none | 0.6 | 1 | -150 | 268 | 1
1986Dawson03 | 1986Dawson | 28 | AISI 316 | 0.04 |  | 0.23 | 0.03 | 0.016 |  |  | 16.87 | 1.65 | 12.72 |  | 2.49 | 14000 |  | desiccator / air |  |  |  | 0.5 | deaerated |  | 22 | 6.5 | 0.513347 | 0 | 3.162278e-08 | 0 | 0 | 0 | 0 | 0 | 0 | 0 | none | 0.6 | 1 | -170 | 288 | 1
1986Dawson04 | 1986Dawson | 28 | AISI 316 | 0.04 |  | 0.23 | 0.03 | 0.016 |  |  | 16.87 | 1.65 | 12.72 |  | 2.49 | 14000 |  | desiccator / air |  |  |  | 0.5 | deaerated |  | 22 | 6.5 | 0.513347 | 0 | 3.162278e-08 | 0 | 0 | 0 | 0 | 0 | 0 | 0 | none | 0.6 | 1 | -220 | 355 | 1
1986Dawson05 | 1986Dawson | 28 | AISI 316 | 0.04 |  | 0.23 | 0.03 | 0.016 |  |  | 16.87 | 1.65 | 12.72 |  | 2.49 | 14000 |  | desiccator / air |  |  |  | 0.5 | deaerated |  | 22 | 6.5 | 0.513347 | 0 | 3.162278e-08 | 0 | 0 | 0 | 0 | 0 | 0 | 0 | none | 0.6 | 1 | -200 | 370 | 1
1986Dawson06 | 1986Dawson | 28 | AISI 316 | 0.04 |  | 0.23 | 0.03 | 0.016 |  |  | 16.87 | 1.65 | 12.72 |  | 2.49 | 14000 |  | desiccator / air |  |  |  | 0.5 | deaerated |  | 22 | 6.5 | 0.513347 | 0 | 3.162278e-08 | 0 | 0 | 0 | 0 | 0 | 0 | 0 | none | 0.6 | 1 | -180 | 385 | 1
42_1986Jargelius_01 | 1986Jargelius | 29 |  | 0.014 | 0.21 | 0.54 | 0.009 | 0.003 |  |  | 19.83 | 1.44 | 24.99 |  | 4.59 | 600 |  | air |  |  | 18 |  |  |  | 75 | 7 | 1 | 0 | 1e-07 | 0 | 0 | 0 | 0 | 0 | 0 | 0 | none |  | 0.33 |  | 751.98 | 1
42_1986Jargelius_02 | 1986Jargelius | 29 |  | 0.003 | 0.015 | 0.54 | 0.01 | 0.003 |  |  | 19.85 | 1.42 | 24.86 |  | 4.5 | 600 |  | air |  |  | 18 |  |  |  | 75 | 7 | 1 | 0 | 1e-07 | 0 | 0 | 0 | 0 | 0 | 0 | 0 | none |  | 0.33 |  | 441.12 | 1
42_1986Jargelius_03 | 1986Jargelius | 29 |  | 0.02 | 0.061 | 0.54 | 0.01 | 0.003 |  |  | 19.85 | 1.42 | 24.86 |  | 4.5 | 600 |  | air |  |  | 18 |  |  |  | 75 | 7 | 1 | 0 | 1e-07 | 0 | 0 | 0 | 0 | 0 | 0 | 0 | none |  | 0.33 |  | 443.98 | 1
42_1986Jargelius_04 | 1986Jargelius | 29 |  | 0.015 | 0.13 | 0.49 | 0.009 | 0.003 |  |  | 19.87 | 1.45 | 24.95 |  | 4.55 | 600 |  | air |  |  | 18 |  |  |  | 75 | 7 | 1 | 0 | 1e-07 | 0 | 0 | 0 | 0 | 0 | 0 | 0 | none |  | 0.33 |  | 589.29 | 1
42_1986Jargelius_05 | 1986Jargelius | 29 |  | 0.013 | 0.18 | 0.55 | 0.01 | 0.003 |  |  | 19.96 | 1.43 | 24.9 |  | 0.04 | 600 |  | air |  |  | 18 |  |  |  | 40 | 7 | 1 | 0 | 1e-07 | 0 | 0 | 0 | 0 | 0 | 0 | 0 | none |  | 0.33 |  | 664.19 | 1
42_1986Jargelius_06 | 1986Jargelius | 29 |  | 0.014 | 0.13 | 0.55 | 0.009 | 0.003 |  |  | 20.03 | 1.43 | 24.87 |  | 0.04 | 600 |  | air |  |  | 18 |  |  |  | 40 | 7 | 1 | 0 | 1e-07 | 0 | 0 | 0 | 0 | 0 | 0 | 0 | none |  | 0.33 |  | 491 | 1
42_1986Jargelius_07 | 1986Jargelius | 29 |  | 0.003 | 0.01 | 0.53 | 0.01 | 0.003 |  |  | 20.14 | 1.31 | 24.75 |  | 0.08 | 600 |  | air |  |  | 18 |  |  |  | 40 | 7 | 1 | 0 | 1e-07 | 0 | 0 | 0 | 0 | 0 | 0 | 0 | none |  | 0.33 |  | 324.73 | 1
42_1986Jargelius_08 | 1986Jargelius | 29 |  | 0.014 | 0.064 | 0.53 | 0.01 | 0.003 |  |  | 20.14 | 1.31 | 24.75 |  | 0.08 | 600 |  | air |  |  | 18 |  |  |  | 40 | 7 | 1 | 0 | 1e-07 | 0 | 0 | 0 | 0 | 0 | 0 | 0 | none |  | 0.33 |  | 424.28 | 1
72_1986Wilde_01 | 1986Wilde | 30 |  | 0.021 | 0.034 | 0.18 | 0.019 | 0.014 |  |  | 16.34 | 4.25 | 19.16 |  | 2.98 | 120 |  |  |  | -1.5 | 0.08333333 |  |  |  | 25 | 7.68 | 0.6 | 0 | 4.786301e-07 | 0 | 0.1 | 0 | 0 | 0 | 0 | 0 |  | 5 | 0.3333333 |  | 20 | 1
72_1986Wilde_02 | 1986Wilde | 30 |  | 0.007 | 0.155 | 0.22 | 0.02 | 0.016 |  |  | 16.42 | 4.08 | 19.9 |  | 1.03 | 120 |  |  |  | -1.5 | 0.08333333 |  |  |  | 25 | 7.68 | 0.6 | 0 | 4.786301e-07 | 0 | 0.1 | 0 | 0 | 0 | 0 | 0 |  | 5 | 0.3333333 |  | -15 | 1
72_1986Wilde_03 | 1986Wilde | 30 |  | 0.025 | 0.31 | 0.23 | 0.019 | 0.01 |  |  | 16.58 | 4.53 | 20.29 |  | 2.72 | 120 |  |  |  | -1.5 | 0.08333333 |  |  |  | 25 | 7.68 | 0.6 | 0 | 4.786301e-07 | 0 | 0.1 | 0 | 0 | 0 | 0 | 0 |  | 5 | 0.3333333 |  | 95 | 1
72_1986Wilde_04 | 1986Wilde | 30 |  | 0.008 | 0.149 | 0.14 | 0.017 | 0.019 |  |  | 16.7 | 4.06 | 19.65 |  | 2.92 | 120 |  |  |  | -1.5 | 0.08333333 |  |  |  | 25 | 7.68 | 0.6 | 0 | 4.786301e-07 | 0 | 0.1 | 0 | 0 | 0 | 0 | 0 |  | 5 | 0.3333333 |  | 85 | 1
72_1986Wilde_05 | 1986Wilde | 30 |  | 0.012 | 0.291 | 0.27 | 0.02 | 0.018 |  |  | 16.8 | 4.07 | 20.05 |  | 2.94 | 120 |  |  |  | -1.5 | 0.08333333 |  |  |  | 25 | 7.68 | 0.6 | 0 | 4.786301e-07 | 0 | 0.1 | 0 | 0 | 0 | 0 | 0 |  | 5 | 0.3333333 |  | 80 | 1
72_1986Wilde_06 | 1986Wilde | 30 |  | 0.024 | 0.27 | 0.33 | 0.02 | 0.016 |  |  | 16.86 | 4.06 | 19.98 |  | 1.03 | 120 |  |  |  | -1.5 | 0.08333333 |  |  |  | 25 | 7.68 | 0.6 | 0 | 4.786301e-07 | 0 | 0.1 | 0 | 0 | 0 | 0 | 0 |  | 5 | 0.3333333 |  | 65 | 1
72_1986Wilde_07 | 1986Wilde | 30 |  | 0.025 | 0.29 | 0.17 | 0.018 | 0.012 |  |  | 16.86 | 4.31 | 20.54 |  | 1.01 | 120 |  |  |  | -1.5 | 0.08333333 |  |  |  | 25 | 7.68 | 0.6 | 0 | 4.786301e-07 | 0 | 0.1 | 0 | 0 | 0 | 0 | 0 |  | 5 | 0.3333333 |  | 50 | 1
72_1986Wilde_08 | 1986Wilde | 30 |  | 0.03 | 0.036 | 0.13 | 0.014 | 0.011 |  |  | 17.38 | 3.84 | 20.15 |  | 0.02 | 120 |  |  |  | -1.5 | 0.08333333 |  |  |  | 25 | 7.68 | 0.6 | 0 | 4.786301e-07 | 0 | 0.1 | 0 | 0 | 0 | 0 | 0 |  | 5 | 0.3333333 |  | -65 | 1
72_1986Wilde_09 | 1986Wilde | 30 |  | 0.025 | 0.3 | 0.19 | 0.017 | 0.01 |  |  | 17.68 | 4.22 | 20.43 |  | 0.08 | 120 |  |  |  | -1.5 | 0.08333333 |  |  |  | 25 | 7.68 | 0.6 | 0 | 4.786301e-07 | 0 | 0.1 | 0 | 0 | 0 | 0 | 0 |  | 5 | 0.3333333 |  | -25 | 1
72_1986Wilde_10 | 1986Wilde | 30 |  | 0.035 | 0.031 | 0.19 | 0.016 | 0.01 |  |  | 17.95 | 4.38 | 19.9 |  | 1.03 | 120 |  |  |  | -1.5 | 0.08333333 |  |  |  | 25 | 7.68 | 0.6 | 0 | 4.786301e-07 | 0 | 0.1 | 0 | 0 | 0 | 0 | 0 |  | 5 | 0.3333333 |  | -40 | 1
72_1986Wilde_11 | 1986Wilde | 30 |  | 0.02 | 0.054 | 0.16 | 0.015 | 0.007 |  |  | 22.13 | 4.2 | 20.3 |  | 0.99 | 120 |  |  |  | -1.5 | 0.08333333 |  |  |  | 25 | 7.68 | 0.6 | 0 | 4.786301e-07 | 0 | 0.1 | 0 | 0 | 0 | 0 | 0 |  | 5 | 0.3333333 |  | -10 | 1
72_1986Wilde_12 | 1986Wilde | 30 |  | 0.022 | 0.31 | 0.16 | 0.015 | 0.011 |  |  | 22.35 | 4.35 | 20.39 |  | 2.73 | 120 |  |  |  | -1.5 | 0.08333333 |  |  |  | 25 | 7.68 | 0.6 | 0 | 4.786301e-07 | 0 | 0.1 | 0 | 0 | 0 | 0 | 0 |  | 5 | 0.3333333 |  | 920 | 1
72_1986Wilde_13 | 1986Wilde | 30 |  | 0.025 | 0.067 | 0.21 | 0.013 | 0.011 |  |  | 22.41 | 4.29 | 19.96 |  | 2.64 | 120 |  |  |  | -1.5 | 0.08333333 |  |  |  | 25 | 7.68 | 0.6 | 0 | 4.786301e-07 | 0 | 0.1 | 0 | 0 | 0 | 0 | 0 |  | 5 | 0.3333333 |  | 125 | 1
72_1986Wilde_14 | 1986Wilde | 30 |  | 0.017 | 0.39 | 0.14 | 0.008 | 0.008 |  |  | 22.46 | 4.33 | 20.27 |  | 0.1 | 120 |  |  |  | -1.5 | 0.08333333 |  |  |  | 25 | 7.68 | 0.6 | 0 | 4.786301e-07 | 0 | 0.1 | 0 | 0 | 0 | 0 | 0 |  | 5 | 0.3333333 |  | 50 | 1
72_1986Wilde_15 | 1986Wilde | 30 |  | 0.008 | 0.155 | 0.15 | 0.016 | 0.018 |  |  | 22.52 | 4.02 | 19.85 |  | 1.07 | 120 |  |  |  | -1.5 | 0.08333333 |  |  |  | 25 | 7.68 | 0.6 | 0 | 4.786301e-07 | 0 | 0.1 | 0 | 0 | 0 | 0 | 0 |  | 5 | 0.3333333 |  | 35 | 1
72_1986Wilde_16 | 1986Wilde | 30 |  | 0.02 | 0.455 | 0.23 | 0.019 | 0.017 |  |  | 22.52 | 3.75 | 19.95 |  | 2.96 | 120 |  |  |  | -1.5 | 0.08333333 |  |  |  | 25 | 7.68 | 0.6 | 0 | 4.786301e-07 | 0 | 0.1 | 0 | 0 | 0 | 0 | 0 |  | 5 | 0.3333333 |  | 940 | 1
72_1986Wilde_17 | 1986Wilde | 30 |  | 0.012 | 0.054 | 0.13 | 0.007 | 0.009 |  |  | 22.58 | 4.28 | 19.88 |  | 0.05 | 120 |  |  |  | -1.5 | 0.08333333 |  |  |  | 25 | 7.68 | 0.6 | 0 | 4.786301e-07 | 0 | 0.1 | 0 | 0 | 0 | 0 | 0 |  | 5 | 0.3333333 |  | -30 | 1
72_1986Wilde_18 | 1986Wilde | 30 |  | 0.011 | 0.412 | 0.2 | 0.02 | 0.015 |  |  | 22.72 | 3.8 | 19.95 |  | 1.02 | 120 |  |  |  | -1.5 | 0.08333333 |  |  |  | 25 | 7.68 | 0.6 | 0 | 4.786301e-07 | 0 | 0.1 | 0 | 0 | 0 | 0 | 0 |  | 5 | 0.3333333 |  | 200 | 1
72_1986Wilde_19 | 1986Wilde | 30 |  | 0.012 | 0.159 | 0.14 | 0.017 | 0.019 |  |  | 22.84 | 3.8 | 20.05 |  | 2.85 | 120 |  |  |  | -1.5 | 0.08333333 |  |  |  | 25 | 7.68 | 0.6 | 0 | 4.786301e-07 | 0 | 0.1 | 0 | 0 | 0 | 0 | 0 |  | 5 | 0.3333333 |  | 170 | 1
1988Baroux01 | 1988Baroux | 31 | AISI 304 | 0.02 |  | 0.4 |  | 0.002 |  |  | 17.5 | 1.7 | 9 |  |  | 600 |  | air (24h) |  |  |  | 0.25 | deaerated |  | 26.85 | 6.5 | 0.5 | 0 | 3.162278e-08 | 0 | 0 | 0 | 0 | 0 | 0 | 0 | none | 0.7853982 | 0.01666667 |  | 340.2556 | 1
1988Baroux02 | 1988Baroux | 31 | AISI 304 | 0.02 |  | 0.4 |  | 0.002 |  |  | 17.5 | 1.7 | 9 |  |  | 600 |  | air (24h) |  |  |  | 0.25 | deaerated |  | 26.85 | 6.5 | 0.5 | 0 | 3.162278e-08 | 0 | 0 | 0 | 0 | 0 | 0 | 0 | none | 0.7853982 | 0.03333333 |  | 331.1502 | 1
1988Baroux03 | 1988Baroux | 31 | AISI 304 | 0.02 |  | 0.4 |  | 0.002 |  |  | 17.5 | 1.7 | 9 |  |  | 600 |  | air (24h) |  |  |  | 0.25 | deaerated |  | 26.85 | 6.5 | 0.5 | 0 | 3.162278e-08 | 0 | 0 | 0 | 0 | 0 | 0 | 0 | none | 0.7853982 | 0.05 |  | 310.2236 | 1
1988Baroux04 | 1988Baroux | 31 | AISI 304 | 0.02 |  | 0.4 |  | 0.002 |  |  | 17.5 | 1.7 | 9 |  |  | 600 |  | air (24h) |  |  |  | 0.25 | deaerated |  | 26.85 | 6.5 | 0.5 | 0 | 3.162278e-08 | 0 | 0 | 0 | 0 | 0 | 0 | 0 | none | 0.7853982 | 0.1666667 |  | 311.1821 | 1
1988Baroux05 | 1988Baroux | 31 | AISI 304 | 0.02 |  | 0.4 |  | 0.002 |  |  | 17.5 | 1.7 | 9 |  |  | 600 |  | air (24h) |  |  |  | 0.25 | deaerated |  | 26.85 | 6.5 | 0.5 | 0 | 3.162278e-08 | 0 | 0 | 0 | 0 | 0 | 0 | 0 | none | 0.7853982 | 0.5 |  | 301.278 | 1
1988Baroux06 | 1988Baroux | 31 | AISI 304 | 0.02 |  | 0.4 |  | 0.002 |  |  | 17.5 | 1.7 | 9 |  |  | 600 |  | air (24h) |  |  |  | 0.25 | deaerated |  | 26.85 | 6.5 | 0.5 | 0 | 3.162278e-08 | 0 | 0 | 0 | 0 | 0 | 0 | 0 | none | 0.7853982 | 0.75 |  | 291.0543 | 1
1988Baroux07 | 1988Baroux | 31 | AISI 304 | 0.02 |  | 0.4 |  | 0.002 |  |  | 17.5 | 1.7 | 9 |  |  | 600 |  | air (24h) |  |  |  | 0.25 | deaerated |  | 26.85 | 6.5 | 0.5 | 0 | 3.162278e-08 | 0 | 0 | 0 | 0 | 0 | 0 | 0 | none | 0.7853982 | 1 |  | 301.278 | 1
1988Baroux08 | 1988Baroux | 31 | AISI 304 | 0.02 |  | 0.4 |  | 0.002 |  |  | 17.5 | 1.7 | 9 |  |  | 600 |  | air (24h) |  |  |  | 0.25 | deaerated |  | 26.85 | 6.5 | 0.5 | 0 | 3.162278e-08 | 0 | 0 | 0 | 0 | 0 | 0 | 0 | none | 0.7853982 | 1.333333 |  | 301.278 | 1
1988Baroux09 | 1988Baroux | 31 | AISI 304 | 0.02 |  | 0.4 |  | 0.002 |  |  | 17.5 | 1.7 | 9 |  |  | 600 |  | air (24h) |  |  |  | 0.25 | deaerated |  | 26.85 | 6.5 | 0.5 | 0 | 3.162278e-08 | 0 | 0 | 0 | 0 | 0 | 0 | 0 | none | 0.7853982 | 1.666667 |  | 301.278 | 1
1988Baroux10 | 1988Baroux | 31 | AISI 304 | 0.02 |  | 0.4 |  | 0.002 |  |  | 17.5 | 1.7 | 9 |  |  | 600 |  | air (24h) |  |  |  | 0.25 | deaerated |  | 26.85 | 6.5 | 0.5 | 0 | 3.162278e-08 | 0 | 0 | 0 | 0 | 0 | 0 | 0 | none | 0.7853982 | 2.5 |  | 311.1821 | 1
1988Baroux11 | 1988Baroux | 31 | AISI 304 | 0.02 |  | 0.4 |  | 0.002 |  |  | 17.5 | 1.7 | 9 |  |  | 600 |  | air (24h) |  |  |  | 0.25 | deaerated |  | 26.85 | 6.5 | 0.5 | 0 | 3.162278e-08 | 0 | 0 | 0 | 0 | 0 | 0 | 0 | none | 0.7853982 | 3.333333 |  | 301.278 | 1
1988Baroux12 | 1988Baroux | 31 | AISI 304 | 0.02 |  | 0.4 |  | 0.002 |  |  | 17.5 | 1.7 | 9 |  |  | 600 |  | air (24h) |  |  |  | 0.25 | deaerated |  | 26.85 | 6.5 | 0.5 | 0 | 3.162278e-08 | 0 | 0 | 0 | 0 | 0 | 0 | 0 | none | 0.7853982 | 5 |  | 321.4058 | 1
1988Baroux13 | 1988Baroux | 31 | AISI 304 | 0.02 |  | 0.4 |  | 0.002 |  |  | 17.5 | 1.7 | 9 |  |  | 600 |  | air (24h) |  |  |  | 0.25 | deaerated |  | 26.85 | 6.5 | 0.5 | 0 | 3.162278e-08 | 0 | 0 | 0 | 0 | 0 | 0 | 0 | none | 0.7853982 | 16.66667 |  | 330.8307 | 1
1988Baroux14 | 1988Baroux | 31 | AISI 304 | 0.02 |  | 0.4 |  | 0.002 |  |  | 17.5 | 1.7 | 9 |  |  | 600 |  | air (24h) |  |  |  | 0.25 | deaerated |  | 26.85 | 6.5 | 0.02 | 0 | 3.162278e-08 | 0 | 0 | 0 | 0 | 0 | 0 | 0 | none | 0.7853982 | 1.666667 |  | 468.5061 | 1
1988Baroux15 | 1988Baroux | 31 | AISI 304 | 0.02 |  | 0.4 |  | 0.002 |  |  | 17.5 | 1.7 | 9 |  |  | 600 |  | air (24h) |  |  |  | 0.25 | deaerated |  | 26.85 | 6.5 | 0.1 | 0 | 3.162278e-08 | 0 | 0 | 0 | 0 | 0 | 0 | 0 | none | 0.7853982 | 1.666667 |  | 369.398 | 1
1988Baroux16 | 1988Baroux | 31 | AISI 304 | 0.02 |  | 0.4 |  | 0.002 |  |  | 17.5 | 1.7 | 9 |  |  | 600 |  | air (24h) |  |  |  | 0.25 | deaerated |  | 26.85 | 6.5 | 0.5 | 0 | 3.162278e-08 | 0 | 0 | 0 | 0 | 0 | 0 | 0 | none | 0.7853982 | 1.666667 |  | 296.0424 | 1
1988Baroux17 | 1988Baroux | 31 | AISI 304 | 0.02 |  | 0.4 |  | 0.002 |  |  | 17.5 | 1.7 | 9 |  |  | 600 |  | air (24h) |  |  |  | 0.25 | deaerated |  | 26.85 | 6.5 | 2 | 0 | 3.162278e-08 | 0 | 0 | 0 | 0 | 0 | 0 | 0 | none | 0.7853982 | 1.666667 |  | 208.6399 | 1
1988Baroux18 | 1988Baroux | 31 | AISI 304 | 0.05 |  | 0.5 |  | 0.007 |  |  | 19 | 0.9 | 8.9 |  |  | 600 |  | air (24h) |  |  |  | 0.25 | deaerated |  | 26.85 | 6.5 | 0.02 | 0 | 3.162278e-08 | 0 | 0 | 0 | 0 | 0 | 0 | 0 | none | 0.7853982 | 1.666667 |  | 572.2965 | 1
1988Baroux19 | 1988Baroux | 31 | AISI 304 | 0.05 |  | 0.5 |  | 0.007 |  |  | 19 | 0.9 | 8.9 |  |  | 600 |  | air (24h) |  |  |  | 0.25 | deaerated |  | 26.85 | 6.5 | 0.1 | 0 | 3.162278e-08 | 0 | 0 | 0 | 0 | 0 | 0 | 0 | none | 0.7853982 | 1.666667 |  | 492.3077 | 1
1988Baroux20 | 1988Baroux | 31 | AISI 304 | 0.05 |  | 0.5 |  | 0.007 |  |  | 19 | 0.9 | 8.9 |  |  | 600 |  | air (24h) |  |  |  | 0.25 | deaerated |  | 26.85 | 6.5 | 0.5 | 0 | 3.162278e-08 | 0 | 0 | 0 | 0 | 0 | 0 | 0 | none | 0.7853982 | 1.666667 |  | 420.5128 | 1
1988Baroux21 | 1988Baroux | 31 | AISI 304 | 0.05 |  | 0.5 |  | 0.007 |  |  | 19 | 0.9 | 8.9 |  |  | 600 |  | air (24h) |  |  |  | 0.25 | deaerated |  | 26.85 | 6.5 | 2 | 0 | 3.162278e-08 | 0 | 0 | 0 | 0 | 0 | 0 | 0 | none | 0.7853982 | 1.666667 |  | 315.5518 | 1
1988Qvarfort01 | 1988Qvarfort | 32 | AISI 304 | [7 empty] | 18 |  | 8 |  |  | 80 |  | pickled | -1.2 | 1 |  |  |  |  | 22 | 6.5 | 0.63 | 0 | 3.162278e-08 | 0 | 0 | 0 | 0 | 0 | 0 | 0 | none | 0.9503318 | 0.3333333 |  | 410 | 1
1988Qvarfort02 | 1988Qvarfort | 32 | AISI 304 | [7 empty] | 18 |  | 8 |  |  | 80 |  | pickled | -1.2 | 1 |  |  |  |  | 22 | 6.5 | 0.63 | 0 | 3.162278e-08 | 0 | 0 | 0 | 0 | 0 | 0 | 0 | none | 0.9503318 | 0.3333333 |  | 420 | 1
1988Qvarfort03 | 1988Qvarfort | 32 | AISI 304 | [7 empty] | 18 |  | 8 |  |  | 80 |  | pickled | -1.2 | 1 |  |  |  |  | 22 | 6.5 | 0.63 | 0 | 3.162278e-08 | 0 | 0 | 0 | 0 | 0 | 0 | 0 | none | 0.9503318 | 0.3333333 |  | 397 | 1
1988Qvarfort04 | 1988Qvarfort | 32 | AISI 304 | [7 empty] | 18 |  | 8 |  |  | 80 |  | pickled | -1.2 | 1 |  |  |  |  | 22 | 6.5 | 0.63 | 0 | 3.162278e-08 | 0 | 0 | 0 | 0 | 0 | 0 | 0 | none | 0.9503318 | 0.3333333 |  | 395 | 1
1988Qvarfort05 | 1988Qvarfort | 32 | AISI 304 | [7 empty] | 18 |  | 8 |  |  | 80 |  | pickled | -1.2 | 1 |  |  |  |  | 22 | 6.5 | 0.63 | 0 | 3.162278e-08 | 0 | 0 | 0 | 0 | 0 | 0 | 0 | none | 0.9503318 | 0.3333333 |  | 400 | 1
1988Qvarfort06 | 1988Qvarfort | 32 | AISI 304 | [7 empty] | 18 |  | 8 |  |  | 80 |  | pickled | -1.2 | 1 |  |  |  |  | 22 | 6.5 | 0.63 | 0 | 3.162278e-08 | 0 | 0 | 0 | 0 | 0 | 0 | 0 | none | 0.9503318 | 0.3333333 |  | 395 | 1
1988Qvarfort07 | 1988Qvarfort | 32 | AISI 304 | [7 empty] | 18 |  | 8 |  |  | 80 |  | pickled | -1.2 | 1 |  |  |  |  | 22 | 6.5 | 0.63 | 0 | 3.162278e-08 | 0 | 0 | 0 | 0 | 0 | 0 | 0 | none | 0.9503318 | 0.3333333 |  | 400 | 1
1988Qvarfort08 | 1988Qvarfort | 32 | AISI 304 | [7 empty] | 18 |  | 8 |  |  | 80 |  | pickled | -1.2 | 1 |  |  |  |  | 22 | 6.5 | 0.63 | 0 | 3.162278e-08 | 0 | 0 | 0 | 0 | 0 | 0 | 0 | none | 0.9503318 | 0.3333333 |  | 395 | 1
1988Qvarfort09 | 1988Qvarfort | 32 | AISI 304 | [7 empty] | 18 |  | 8 |  |  | 400 |  | wet ground | [6 empty] | 22 | 6.5 | 0.63 | 0 | 3.162278e-08 | 0 | 0 | 0 | 0 | 0 | 0 | 0 | none | 0.9503318 | 0.3333333 |  | 435 | 1
1988Qvarfort10 | 1988Qvarfort | 32 | AISI 304 | [7 empty] | 18 |  | 8 |  |  | 400 |  | wet ground | [6 empty] | 22 | 6.5 | 0.63 | 0 | 3.162278e-08 | 0 | 0 | 0 | 0 | 0 | 0 | 0 | none | 0.9503318 | 0.3333333 |  | 420 | 1
1988Qvarfort11 | 1988Qvarfort | 32 | AISI 304 | [7 empty] | 18 |  | 8 |  |  | 400 |  | wet ground | [6 empty] | 22 | 6.5 | 0.63 | 0 | 3.162278e-08 | 0 | 0 | 0 | 0 | 0 | 0 | 0 | none | 0.9503318 | 0.3333333 |  | 377 | 1
1988Qvarfort12 | 1988Qvarfort | 32 | AISI 304 | [7 empty] | 18 |  | 8 |  |  | 400 |  | wet ground | [6 empty] | 22 | 6.5 | 0.63 | 0 | 3.162278e-08 | 0 | 0 | 0 | 0 | 0 | 0 | 0 | none | 0.9503318 | 0.3333333 |  | 400 | 1
1988Qvarfort13 | 1988Qvarfort | 32 | AISI 304 | [7 empty] | 18 |  | 8 |  |  | 400 |  | wet ground | [6 empty] | 22 | 6.5 | 0.63 | 0 | 3.162278e-08 | 0 | 0 | 0 | 0 | 0 | 0 | 0 | none | 0.9503318 | 0.3333333 |  | 405 | 1
1988Qvarfort14 | 1988Qvarfort | 32 | AISI 304 | [7 empty] | 18 |  | 8 |  |  | 400 |  | wet ground | [6 empty] | 22 | 6.5 | 0.63 | 0 | 3.162278e-08 | 0 | 0 | 0 | 0 | 0 | 0 | 0 | none | 0.9503318 | 0.3333333 |  | 383 | 1
1988Qvarfort15 | 1988Qvarfort | 32 | AISI 316 | [7 empty] | 17.5 |  | 11 |  | 2.5 | 80 |  | pickled | -1.2 | 1 |  |  |  |  | 22 | 6.5 | 0.63 | 0 | 3.162278e-08 | 0 | 0 | 0 | 0 | 0 | 0 | 0 | none | 0.9503318 | 0.3333333 |  | 500 | 1
1988Qvarfort16 | 1988Qvarfort | 32 | AISI 316 | [7 empty] | 17.5 |  | 11 |  | 2.5 | 80 |  | pickled | -1.2 | 1 |  |  |  |  | 22 | 6.5 | 0.63 | 0 | 3.162278e-08 | 0 | 0 | 0 | 0 | 0 | 0 | 0 | none | 0.9503318 | 0.3333333 |  | 502 | 1
1988Qvarfort17 | 1988Qvarfort | 32 | AISI 316 | [7 empty] | 17.5 |  | 11 |  | 2.5 | 80 |  | pickled | -1.2 | 1 |  |  |  |  | 22 | 6.5 | 0.63 | 0 | 3.162278e-08 | 0 | 0 | 0 | 0 | 0 | 0 | 0 | none | 0.9503318 | 0.3333333 |  | 512 | 1
1988Qvarfort18 | 1988Qvarfort | 32 | AISI 316 | [7 empty] | 17.5 |  | 11 |  | 2.5 | 80 |  | pickled | -1.2 | 1 |  |  |  |  | 22 | 6.5 | 0.63 | 0 | 3.162278e-08 | 0 | 0 | 0 | 0 | 0 | 0 | 0 | none | 0.9503318 | 0.3333333 |  | 497 | 1
1988Qvarfort19 | 1988Qvarfort | 32 | AISI 316 | [7 empty] | 17.5 |  | 11 |  | 2.5 | 80 |  | pickled | -1.2 | 1 |  |  |  |  | 22 | 6.5 | 0.63 | 0 | 3.162278e-08 | 0 | 0 | 0 | 0 | 0 | 0 | 0 | none | 0.9503318 | 0.3333333 |  | 483 | 1
1988Qvarfort20 | 1988Qvarfort | 32 | AISI 316 | [7 empty] | 17.5 |  | 11 |  | 2.5 | 80 |  | pickled | -1.2 | 1 |  |  |  |  | 22 | 6.5 | 0.63 | 0 | 3.162278e-08 | 0 | 0 | 0 | 0 | 0 | 0 | 0 | none | 0.9503318 | 0.3333333 |  | 492 | 1
1988Qvarfort21 | 1988Qvarfort | 32 | AISI 316 | [7 empty] | 17.5 |  | 11 |  | 2.5 | 400 |  | wet ground | [6 empty] | 22 | 6.5 | 0.63 | 0 | 3.162278e-08 | 0 | 0 | 0 | 0 | 0 | 0 | 0 | none | 0.9503318 | 0.3333333 |  | 535 | 1
1988Qvarfort22 | 1988Qvarfort | 32 | AISI 316 | [7 empty] | 17.5 |  | 11 |  | 2.5 | 400 |  | wet ground | [6 empty] | 22 | 6.5 | 0.63 | 0 | 3.162278e-08 | 0 | 0 | 0 | 0 | 0 | 0 | 0 | none | 0.9503318 | 0.3333333 |  | 702 | 1
1988Qvarfort23 | 1988Qvarfort | 32 | AISI 316 | [7 empty] | 17.5 |  | 11 |  | 2.5 | 400 |  | wet ground | [6 empty] | 22 | 6.5 | 0.63 | 0 | 3.162278e-08 | 0 | 0 | 0 | 0 | 0 | 0 | 0 | none | 0.9503318 | 0.3333333 |  | 600 | 1
1988Qvarfort24 | 1988Qvarfort | 32 | AISI 316 | [7 empty] | 17.5 |  | 11 |  | 2.5 | 400 |  | wet ground | [6 empty] | 22 | 6.5 | 0.63 | 0 | 3.162278e-08 | 0 | 0 | 0 | 0 | 0 | 0 | 0 | none | 0.9503318 | 0.3333333 |  | 585 | 1
1988Qvarfort25 | 1988Qvarfort | 32 | AISI 316 | [7 empty] | 17.5 |  | 11 |  | 2.5 | 400 |  | wet ground | [6 empty] | 22 | 6.5 | 0.63 | 0 | 3.162278e-08 | 0 | 0 | 0 | 0 | 0 | 0 | 0 | none | 0.9503318 | 0.3333333 |  | 605 | 1
1988Qvarfort26 | 1988Qvarfort | 32 | AISI 316 | [7 empty] | 17.5 |  | 11 |  | 2.5 | 400 |  | wet ground | [6 empty] | 22 | 6.5 | 0.63 | 0 | 3.162278e-08 | 0 | 0 | 0 | 0 | 0 | 0 | 0 | none | 0.9503318 | 0.3333333 |  | 600 | 1
1988Qvarfort27 | 1988Qvarfort | 32 | Monit | [7 empty] | 25 |  | 4 |  | 4 | 400 |  | wet ground | [6 empty] | 87 | 6.5 | 0.63 | 0 | 3.162278e-08 | 0 | 0 | 0 | 0 | 0 | 0 | 0 | none | 0.9503318 | 0.3333333 |  | 510 | 1
1988Qvarfort28 | 1988Qvarfort | 32 | Monit | [7 empty] | 25 |  | 4 |  | 4 | 400 |  | wet ground | [6 empty] | 87 | 6.5 | 0.63 | 0 | 3.162278e-08 | 0 | 0 | 0 | 0 | 0 | 0 | 0 | none | 0.9503318 | 0.3333333 |  | 697 | 1
1988Qvarfort29 | 1988Qvarfort | 32 | Monit | [7 empty] | 25 |  | 4 |  | 4 | 400 |  | wet ground | [6 empty] | 87 | 6.5 | 0.63 | 0 | 3.162278e-08 | 0 | 0 | 0 | 0 | 0 | 0 | 0 | none | 0.9503318 | 0.3333333 | -75 | 610 | 1
1988Qvarfort30 | 1988Qvarfort | 32 | Monit | [7 empty] | 25 |  | 4 |  | 4 | 400 |  | wet ground | [6 empty] | 87 | 6.5 | 0.63 | 0 | 3.162278e-08 | 0 | 0 | 0 | 0 | 0 | 0 | 0 | none | 0.9503318 | 0.3333333 |  | 675 | 1
1988Qvarfort31 | 1988Qvarfort | 32 | Monit | [7 empty] | 25 |  | 4 |  | 4 | 400 |  | wet ground | [6 empty] | 87 | 6.5 | 0.63 | 0 | 3.162278e-08 | 0 | 0 | 0 | 0 | 0 | 0 | 0 | none | 0.9503318 | 0.3333333 |  | 677 | 1
36_1988Roberge_01 | 1988Roberge | 33 |  | 0.04 |  | 0.26 |  | 0.001 |  |  | 15.5 | 0.31 | 73.86 |  |  | 800 |  |  |  | 0.15 | 1 |  |  |  | 80 | 7 | 0.0007 | 0 | 1e-07 | 0 | 0 | 0 | 0 | 0 | 0 | 0 | none |  | 0.0028 |  | 605 | 1
36_1988Roberge_02 | 1988Roberge | 33 |  | 0.04 |  | 0.26 |  | 0.001 |  |  | 15.5 | 0.31 | 73.86 |  |  | 800 |  |  |  | 0.15 | 1 |  |  |  | 80 | 7 | 0.0007 | 0 | 1e-07 | 8e-05 | 0 | 0 | 0 | 0 | 0 | 0 |  |  | 0.0028 |  | 305 | 1
36_1988Roberge_03 | 1988Roberge | 33 |  | 0.054 |  | 0.56 | 0.03 | 0.007 |  |  | 16.62 | 1.78 | 8.46 |  | 0.21 | 800 |  |  |  | 0.15 | 1 |  |  |  | 80 | 7 | 0.0007 | 0 | 1e-07 | 0 | 0 | 0 | 0 | 0 | 0 | 0 | none |  | 0.0028 |  | 455 | 1
36_1988Roberge_04 | 1988Roberge | 33 |  | 0.054 |  | 0.56 | 0.03 | 0.007 |  |  | 16.62 | 1.78 | 8.46 |  | 0.21 | 800 |  |  |  | 0.15 | 1 |  |  |  | 80 | 7 | 0.0007 | 0 | 1e-07 | 8e-05 | 0 | 0 | 0 | 0 | 0 | 0 |  |  | 0.0028 |  | 170 | 1
36_1988Roberge_05 | 1988Roberge | 33 |  | 0.023 |  | 0.39 |  | 0.004 |  |  | 18.5 | 0.7 | 31.79 |  | 0.2 | 800 |  |  |  | 0.15 | 1 |  |  |  | 80 | 7 | 0.0007 | 0 | 1e-07 | 0 | 0 | 0 | 0 | 0 | 0 | 0 | none |  | 0.0028 |  | 505 | 1
36_1988Roberge_06 | 1988Roberge | 33 |  | 0.023 |  | 0.39 |  | 0.004 |  |  | 18.5 | 0.7 | 31.79 |  | 0.2 | 800 |  |  |  | 0.15 | 1 |  |  |  | 80 | 7 | 0.0007 | 0 | 1e-07 | 8e-05 | 0 | 0 | 0 | 0 | 0 | 0 |  |  | 0.0028 |  | 245 | 1
1988Tanno01 | 1988Tanno | 34 | AISI 304 | 0.066 |  | 0.58 | 0.029 | 0.002 |  |  | 18.29 | 0.02 | 8.75 |  | 0.14 | 220 | [6 empty] | deaerated |  | 25 | 6.5 | 0.5 | 0 | 3.162278e-08 | 0 | 0 | 0 | 0 | 0 | 0 | 0 | none |  | 0.08333333 |  | 418.3804 | 1
1988Tanno02 | 1988Tanno | 34 | AISI 304 | 0.066 |  | 0.58 | 0.029 | 0.002 |  |  | 18.29 | 0.02 | 8.75 |  | 0.14 | 220 | [6 empty] | deaerated |  | 25 | 6.5 | 0.5 | 0 | 3.162278e-08 | 0 | 0 | 0 | 0 | 0 | 0 | 0 | none |  | 0.08333333 |  | 385.0966 | 1
1988Tanno03 | 1988Tanno | 34 | AISI 304 | 0.066 |  | 0.58 | 0.029 | 0.002 |  |  | 18.29 | 0.02 | 8.75 |  | 0.14 | 220 | [6 empty] | deaerated |  | 80 | 6.5 | 0.5 | 0 | 3.162278e-08 | 0 | 0 | 0 | 0 | 0 | 0 | 0 | none |  | 0.08333333 |  | 2.332838 | 1
1988Tanno04 | 1988Tanno | 34 | AISI 304 | 0.066 |  | 0.58 | 0.029 | 0.002 |  |  | 18.29 | 0.02 | 8.75 |  | 0.14 | 220 | [6 empty] | deaerated |  | 125 | 6.5 | 0.5 | 0 | 3.162278e-08 | 0 | 0 | 0 | 0 | 0 | 0 | 0 | none |  | 0.08333333 |  | -209.8514 | 1
1988Tanno05 | 1988Tanno | 34 | AISI 304 | 0.066 |  | 0.58 | 0.029 | 0.002 |  |  | 18.29 | 0.02 | 8.75 |  | 0.14 | 220 | [6 empty] | deaerated |  | 150 | 6.5 | 0.5 | 0 | 3.162278e-08 | 0 | 0 | 0 | 0 | 0 | 0 | 0 | none |  | 0.08333333 |  | -340.9064 | 1
1988Tanno06 | 1988Tanno | 34 | AISI 304 | 0.066 |  | 0.58 | 0.029 | 0.002 |  |  | 18.29 | 0.02 | 8.75 |  | 0.14 | 220 | [6 empty] | deaerated |  | 150 | 6.5 | 0.5 | 0 | 3.162278e-08 | 0 | 0 | 0 | 0 | 0 | 0 | 0 | none |  | 0.08333333 |  | -356.5082 | 1
1988Tanno07 | 1988Tanno | 34 | AISI 304 | 0.066 |  | 0.58 | 0.029 | 0.002 |  |  | 18.29 | 0.02 | 8.75 |  | 0.14 | 220 | [6 empty] | deaerated |  | 175 | 6.5 | 0.5 | 0 | 3.162278e-08 | 0 | 0 | 0 | 0 | 0 | 0 | 0 | none |  | 0.08333333 |  | -405.3938 | 1
1988Tanno08 | 1988Tanno | 34 | AISI 304 | 0.066 |  | 0.58 | 0.029 | 0.002 |  |  | 18.29 | 0.02 | 8.75 |  | 0.14 | 220 | [6 empty] | deaerated |  | 200 | 6.5 | 0.5 | 0 | 3.162278e-08 | 0 | 0 | 0 | 0 | 0 | 0 | 0 | none |  | 0.08333333 |  | -374.1902 | 1
1988Tanno09 | 1988Tanno | 34 | AISI 304 | 0.066 |  | 0.58 | 0.029 | 0.002 |  |  | 18.29 | 0.02 | 8.75 |  | 0.14 | 220 | [6 empty] | deaerated |  | 250 | 6.5 | 0.5 | 0 | 3.162278e-08 | 0 | 0 | 0 | 0 | 0 | 0 | 0 | none |  | 0.08333333 |  | -333.6256 | 1
1988Tanno10 | 1988Tanno | 34 | AISI 304 | 0.066 |  | 0.58 | 0.029 | 0.002 |  |  | 18.29 | 0.02 | 8.75 |  | 0.14 | 220 | [6 empty] | deaerated |  | 250 | 6.5 | 0.5 | 0 | 3.162278e-08 | 0 | 0 | 0 | 0 | 0 | 0 | 0 | none |  | 0.08333333 |  | -284.74 | 1
1988Tanno11 | 1988Tanno | 34 | AISI 304 | 0.066 |  | 0.58 | 0.029 | 0.002 |  |  | 18.29 | 0.02 | 8.75 |  | 0.14 | 220 | [6 empty] | deaerated |  | 25 | 6.5 | 0.5 | 0 | 3.162278e-08 | 0 | 0 | 0 | 0 | 0 | 0 | 0 | none |  | 0.3333333 | -229.821 | 425.6612 | 1
1988Tanno12 | 1988Tanno | 34 | AISI 304 | 0.066 |  | 0.58 | 0.029 | 0.002 |  |  | 18.29 | 0.02 | 8.75 |  | 0.14 | 220 | [6 empty] | deaerated |  | 80 | 6.5 | 0.5 | 0 | 3.162278e-08 | 0 | 0 | 0 | 0 | 0 | 0 | 0 | none |  | 0.3333333 | -45.67775 | -2.867756 | 1
1988Tanno13 | 1988Tanno | 34 | AISI 304 | 0.066 |  | 0.58 | 0.029 | 0.002 |  |  | 18.29 | 0.02 | 8.75 |  | 0.14 | 220 | [6 empty] | deaerated |  | 80 | 6.5 | 0.5 | 0 | 3.162278e-08 | 0 | 0 | 0 | 0 | 0 | 0 | 0 | none |  | 0.3333333 |  | -15.34918 | 1
1988Tanno14 | 1988Tanno | 34 | AISI 304 | 0.066 |  | 0.58 | 0.029 | 0.002 |  |  | 18.29 | 0.02 | 8.75 |  | 0.14 | 220 | [6 empty] | deaerated |  | 150 | 6.5 | 0.5 | 0 | 3.162278e-08 | 0 | 0 | 0 | 0 | 0 | 0 | 0 | none |  | 0.3333333 | -600.0256 | -284.74 | 1
1988Tanno15 | 1988Tanno | 34 | AISI 304 | 0.066 |  | 0.58 | 0.029 | 0.002 |  |  | 18.29 | 0.02 | 8.75 |  | 0.14 | 220 | [6 empty] | deaerated |  | 200 | 6.5 | 0.5 | 0 | 3.162278e-08 | 0 | 0 | 0 | 0 | 0 | 0 | 0 | none |  | 0.3333333 | -600.0256 | -397.0728 | 1
1988Tanno16 | 1988Tanno | 34 | AISI 304 | 0.066 |  | 0.58 | 0.029 | 0.002 |  |  | 18.29 | 0.02 | 8.75 |  | 0.14 | 220 | [6 empty] | deaerated |  | 250 | 6.5 | 0.5 | 0 | 3.162278e-08 | 0 | 0 | 0 | 0 | 0 | 0 | 0 | none |  | 0.3333333 | -755.3964 | -456.3596 | 1
1988Tanno17 | 1988Tanno | 34 | AISI 304 | 0.066 |  | 0.58 | 0.029 | 0.002 |  |  | 18.29 | 0.02 | 8.75 |  | 0.14 | 220 | [6 empty] | deaerated |  | 25 | 2 | 0.5 | 0 | 1e-12 | 0 | 0 | 0 | 0 | 0 | 0 | 0 | none |  | 0.3333333 | -427.9775 | 239.5506 | 1
1988Tanno18 | 1988Tanno | 34 | AISI 304 | 0.066 |  | 0.58 | 0.029 | 0.002 |  |  | 18.29 | 0.02 | 8.75 |  | 0.14 | 220 | [6 empty] | deaerated |  | 80 | 2 | 0.5 | 0 | 1e-12 | 0 | 0 | 0 | 0 | 0 | 0 | 0 | none |  | 0.3333333 | -463.0337 | 62.80899 | 1
1988Tanno19 | 1988Tanno | 34 | AISI 304 | 0.066 |  | 0.58 | 0.029 | 0.002 |  |  | 18.29 | 0.02 | 8.75 |  | 0.14 | 220 | [6 empty] | deaerated |  | 150 | 2 | 0.5 | 0 | 1e-12 | 0 | 0 | 0 | 0 | 0 | 0 | 0 | none |  | 0.3333333 | -502.4719 | -452.809 | 1
1988Tanno20 | 1988Tanno | 34 | AISI 304 | 0.066 |  | 0.58 | 0.029 | 0.002 |  |  | 18.29 | 0.02 | 8.75 |  | 0.14 | 220 | [6 empty] | deaerated |  | 200 | 2 | 0.5 | 0 | 1e-12 | 0 | 0 | 0 | 0 | 0 | 0 | 0 | none |  | 0.3333333 | -467.4157 | -178.2022 | 1
1988Tanno21 | 1988Tanno | 34 | AISI 304 | 0.066 |  | 0.58 | 0.029 | 0.002 |  |  | 18.29 | 0.02 | 8.75 |  | 0.14 | 220 | [6 empty] | deaerated |  | 250 | 2 | 0.5 | 0 | 1e-12 | 0 | 0 | 0 | 0 | 0 | 0 | 0 | none |  | 0.3333333 | -455.7303 | -373.9326 | 1
38_1988Tsuge_01 | 1988Tsuge | 35 |  | 0.008 | 0.164 | 0.5 | 0.004 | 0.004 |  |  | 21.7 | 1.73 | 5.51 |  | 3.14 | 600 | [6 empty] | deaerated |  | 60 | 7 | 0.9 | 0 | 1e-07 | 0 | 0 | 0 | 0 | 0 | 0 | 0 | none |  | 0.33 |  | 352.91 | 1
38_1988Tsuge_02 | 1988Tsuge | 35 |  | 0.015 | 0.238 | 0.5 | 0.003 | 0.004 |  |  | 21.7 | 1.7 | 5.51 |  | 3.16 | 600 | [6 empty] | deaerated |  | 60 | 7 | 0.9 | 0 | 1e-07 | 0 | 0 | 0 | 0 | 0 | 0 | 0 | none |  | 0.33 |  | 724.53 | 1
38_1988Tsuge_03 | 1988Tsuge | 35 |  | 0.008 | 0.164 | 0.5 | 0.004 | 0.004 |  |  | 21.7 | 1.73 | 5.51 |  | 3.14 | 600 | [6 empty] | deaerated |  | 60 | 7 | 0.9 | 0 | 1e-07 | 0 | 0 | 0 | 0 | 0 | 0 | 0 | none |  | 0.33 |  | 243.61 | 1
38_1988Tsuge_04 | 1988Tsuge | 35 |  | 0.015 | 0.238 | 0.5 | 0.003 | 0.004 |  |  | 21.7 | 1.7 | 5.51 |  | 3.16 | 600 | [6 empty] | deaerated |  | 60 | 7 | 0.9 | 0 | 1e-07 | 0 | 0 | 0 | 0 | 0 | 0 | 0 | none |  | 0.33 |  | 461.75 | 1
38_1988Tsuge_05 | 1988Tsuge | 35 |  | 0.012 | 0.077 | 0.49 | 0.004 | 0.004 |  |  | 21.72 | 1.74 | 5.58 |  | 3.16 | 600 | [6 empty] | deaerated |  | 60 | 7 | 0.9 | 0 | 1e-07 | 0 | 0 | 0 | 0 | 0 | 0 | 0 | none |  | 0.33 |  | 225.31 | 1
38_1988Tsuge_06 | 1988Tsuge | 35 |  | 0.012 | 0.077 | 0.49 | 0.004 | 0.004 |  |  | 21.72 | 1.74 | 5.58 |  | 3.16 | 600 | [6 empty] | deaerated |  | 60 | 7 | 0.9 | 0 | 1e-07 | 0 | 0 | 0 | 0 | 0 | 0 | 0 | none |  | 0.33 |  | 169.92 | 1
38_1988Tsuge_07 | 1988Tsuge | 35 |  | 0.016 | 0.137 | 0.49 | 0.004 | 0.005 |  |  | 21.75 | 1.83 | 5.56 |  | 3.3 | 600 | [6 empty] | deaerated |  | 60 | 7 | 0.9 | 0 | 1e-07 | 0 | 0 | 0 | 0 | 0 | 0 | 0 | none |  | 0.33 |  | 277.95 | 1
38_1988Tsuge_08 | 1988Tsuge | 35 |  | 0.016 | 0.137 | 0.49 | 0.004 | 0.005 |  |  | 21.75 | 1.83 | 5.56 |  | 3.3 | 600 | [6 empty] | deaerated |  | 60 | 7 | 0.9 | 0 | 1e-07 | 0 | 0 | 0 | 0 | 0 | 0 | 0 | none |  | 0.33 |  | 186.61 | 1
38_1988Tsuge_09 | 1988Tsuge | 35 |  | 0.016 | 0.137 | 0.49 | 0.004 | 0.005 |  |  | 21.75 | 1.83 | 5.56 |  | 3.3 | 600 | [6 empty] | deaerated |  | 60 | 7 | 0.9 | 0 | 1e-07 | 0 | 0 | 0 | 0 | 0 | 0 | 0 | none |  | 0.33 |  | 256.93 | 1
38_1988Tsuge_10 | 1988Tsuge | 35 |  | 0.016 | 0.137 | 0.49 | 0.004 | 0.005 |  |  | 21.75 | 1.83 | 5.56 |  | 3.3 | 600 | [6 empty] | deaerated |  | 60 | 7 | 0.9 | 0 | 1e-07 | 0 | 0 | 0 | 0 | 0 | 0 | 0 | none |  | 0.33 |  | 243.35 | 1
38_1988Tsuge_11 | 1988Tsuge | 35 |  | 0.016 | 0.137 | 0.49 | 0.004 | 0.005 |  |  | 21.75 | 1.83 | 5.56 |  | 3.3 | 600 | [6 empty] | deaerated |  | 60 | 7 | 0.9 | 0 | 1e-07 | 0 | 0 | 0 | 0 | 0 | 0 | 0 | none |  | 0.33 |  | 160.4 | 1
38_1988Tsuge_12 | 1988Tsuge | 35 |  | 0.016 | 0.137 | 0.49 | 0.004 | 0.005 |  |  | 21.75 | 1.83 | 5.56 |  | 3.3 | 600 | [6 empty] | deaerated |  | 60 | 7 | 0.9 | 0 | 1e-07 | 0 | 0 | 0 | 0 | 0 | 0 | 0 | none |  | 0.33 |  | 88.43 | 1
38_1988Tsuge_13 | 1988Tsuge | 35 |  | 0.016 | 0.137 | 0.49 | 0.004 | 0.005 |  |  | 21.75 | 1.83 | 5.56 |  | 3.3 | 600 | [6 empty] | deaerated |  | 60 | 7 | 0.9 | 0 | 1e-07 | 0 | 0 | 0 | 0 | 0 | 0 | 0 | none |  | 0.33 |  | 58.67 | 1
38_1988Tsuge_14 | 1988Tsuge | 35 |  | 0.014 | 0.047 | 0.49 | 0.004 | 0.004 |  |  | 21.89 | 1.72 | 5.57 |  | 3.22 | 600 | [6 empty] | deaerated |  | 60 | 7 | 0.9 | 0 | 1e-07 | 0 | 0 | 0 | 0 | 0 | 0 | 0 | none |  | 0.33 |  | 190.77 | 1
38_1988Tsuge_15 | 1988Tsuge | 35 |  | 0.014 | 0.047 | 0.49 | 0.004 | 0.004 |  |  | 21.89 | 1.72 | 5.57 |  | 3.22 | 600 | [6 empty] | deaerated |  | 60 | 7 | 0.9 | 0 | 1e-07 | 0 | 0 | 0 | 0 | 0 | 0 | 0 | none |  | 0.33 |  | 156.33 | 1
38_1988Tsuge_16 | 1988Tsuge | 35 |  | 0.01 | 0.123 | 0.51 | 0.004 | 0.004 |  |  | 21.92 | 1.77 | 5.6 |  | 3.22 | 600 | [6 empty] | deaerated |  | 60 | 7 | 0.9 | 0 | 1e-07 | 0 | 0 | 0 | 0 | 0 | 0 | 0 | none |  | 0.33 |  | 226.23 | 1
38_1988Tsuge_17 | 1988Tsuge | 35 |  | 0.01 | 0.123 | 0.51 | 0.004 | 0.004 |  |  | 21.92 | 1.77 | 5.6 |  | 3.22 | 600 | [6 empty] | deaerated |  | 60 | 7 | 0.9 | 0 | 1e-07 | 0 | 0 | 0 | 0 | 0 | 0 | 0 | none |  | 0.33 |  | 163.34 | 1
63_1989Lu_01 | 1989Lu | 36 |  | 0.05 | 0.002 |  |  | 0.025 |  |  | 19.2 |  | 9 |  | 0 | 14000 |  |  | 5.4 | -1.15 | 0.25 |  | deaerated |  | 25 | 5.4 | 0.3 | 0 | 2.511886e-09 | 0 | 0 | 0 | 0 | 0 | 0 | 0 | none |  | 1 |  | -50 | 1
63_1989Lu_02 | 1989Lu | 36 |  | 0.05 | 0.002 |  |  | 0.025 |  |  | 19.2 |  | 9 |  | 0 | 14000 |  |  | 9 | -1.15 | 0.25 |  | deaerated |  | 25 | 9 | 0.3 | 0 | 1e-05 | 0 | 0 | 0 | 0 | 0 | 0 | 0 | none |  | 1 |  | 525 | 1
41_1989Pawel_01 | 1989Pawel | 37 | AISI 304SS | 0.058 | 0.17 | 1.1 |  |  |  |  | 20.5 | 0.4 | 7.2 |  |  | 14000 | [6 empty] | deaerated |  | 27 | 0 | 0.5 | 0 | 1e-14 | 0 | 0 | 0 | 0 | 0 | 0 | 0 | none |  | 0.833 |  | 765.17 | 1
41_1989Pawel_02 | 1989Pawel | 37 | AISI 304SS | 0.015 | 0.17 | 1.1 |  |  |  |  | 20.6 | 0.4 | 7.4 |  |  | 14000 | [6 empty] | deaerated |  | 27 | 0 | 0.5 | 0 | 1e-14 | 0 | 0 | 0 | 0 | 0 | 0 | 0 | none |  | 0.833 |  | 726.74 | 1
41_1989Pawel_03 | 1989Pawel | 37 | AISI 304SS | 0.05 | 0.025 | 0.7 | 0.01 | 0.01 |  |  | 20.8 | 0.6 | 11.7 |  | 0.22 | 14000 | [6 empty] | deaerated |  | 27 | 0 | 0.5 | 0 | 1e-14 | 0 | 0 | 0 | 0 | 0 | 0 | 0 | none |  | 0.833 |  | 547.7 | 1
41_1989Pawel_04 | 1989Pawel | 37 | AISI 304SS | 0.05 | 0.082 | 0.7 | 0.01 | 0.01 |  |  | 20.8 | 0.7 | 9.2 |  | 0.23 | 14000 | [6 empty] | deaerated |  | 27 | 0 | 0.5 | 0 | 1e-14 | 0 | 0 | 0 | 0 | 0 | 0 | 0 | none |  | 0.833 |  | 625 | 1
41_1989Pawel_05 | 1989Pawel | 37 | AISI 304SS | 0.05 | 0.054 | 0.7 | 0.01 | 0.01 |  |  | 20.9 | 0.7 | 10.5 |  | 0.22 | 14000 | [6 empty] | deaerated |  | 27 | 0 | 0.5 | 0 | 1e-14 | 0 | 0 | 0 | 0 | 0 | 0 | 0 | none |  | 0.833 |  | 562.99 | 1
41_1989Pawel_06 | 1989Pawel | 37 | AISI 304SS | 0.05 | 0.098 | 0.8 | 0.01 | 0.01 |  |  | 21 | 0.7 | 8 |  | 0.23 | 14000 | [6 empty] | deaerated |  | 27 | 0 | 0.5 | 0 | 1e-14 | 0 | 0 | 0 | 0 | 0 | 0 | 0 | none |  | 0.833 |  | 682.64 | 1
8_1990Guo_01 | 1990Guo | 38 | UNS S30100 | 0.108 | 0.047 | [5 empty] | 17 |  | 8.3 |  | 0.19 | [6 empty] | 0.5 | deaerated |  | 70 | 7 | 0.6 | 0 | 1e-07 | 0 | 0 | 0 | 0 | 0 | 0 | 0 | none |  | 0.167 |  | 63 | 1
8_1990Guo_02 | 1990Guo | 38 | UNS S30100 | 0.108 | 0.047 | [5 empty] | 17 |  | 8.3 |  | 0.19 | [6 empty] | 0.5 | deaerated |  | 70 | 7 | 0 | 0.6 | 1e-07 | 0 | 0 | 0 | 0 | 0 | 0 | 0 | none |  | 0.167 |  | 273 | 1
8_1990Guo_03 | 1990Guo | 38 | UNS S30100 | 0.06 | 0.049 | [5 empty] | 17.2 |  | 10.5 |  | 2 | [6 empty] | 0.5 | deaerated |  | 70 | 7 | 0.6 | 0 | 1e-07 | 0 | 0 | 0 | 0 | 0 | 0 | 0 | none |  | 0.167 |  | 168 | 1
8_1990Guo_04 | 1990Guo | 38 | UNS S31600 | 0.06 | 0.049 | [5 empty] | 17.2 |  | 10.5 |  | 2 | [6 empty] | 0.5 | deaerated |  | 70 | 7 | 0 | 0.6 | 1e-07 | 0 | 0 | 0 | 0 | 0 | 0 | 0 | none |  | 0.167 |  | 330 | 1
8_1990Guo_05 | 1990Guo | 38 | UNS S30100 | 0.025 | 0 | [5 empty] | 20 |  | 25 |  | 4.5 | [6 empty] | 0.5 | deaerated |  | 70 | 7 | 0.6 | 0 | 1e-07 | 0 | 0 | 0 | 0 | 0 | 0 | 0 | none |  | 0.167 |  | 620 | 1
8_1990Guo_06 | 1990Guo | 38 | UNS S31254 | 0.02 | 0.21 | [5 empty] | 20 |  | 18 |  | 6.1 | [6 empty] | 0.5 | deaerated |  | 70 | 7 | 0.6 | 0 | 1e-07 | 0 | 0 | 0 | 0 | 0 | 0 | 0 | none |  | 0.167 |  | 1028 | 1
8_1990Guo_07 | 1990Guo | 38 | UNS N08904 | 0.025 | 0 | [5 empty] | 20 |  | 25 |  | 4.5 | [6 empty] | 0.5 | deaerated |  | 70 | 7 | 0 | 0.6 | 1e-07 | 0 | 0 | 0 | 0 | 0 | 0 | 0 | none |  | 0.167 |  | 476 | 1
8_1990Guo_08 | 1990Guo | 38 | UNS S31254 | 0.02 | 0.21 | [5 empty] | 20 |  | 18 |  | 6.1 | [6 empty] | 0.5 | deaerated |  | 70 | 7 | 0 | 0.6 | 1e-07 | 0 | 0 | 0 | 0 | 0 | 0 | 0 | none |  | 0.167 |  | 620 | 1
64_1990Ives_01 | 1990Ives | 39 |  | 0.108 | 0.05 | 0.55 | 0.04 | 0.012 |  |  | 17 | 1.01 | 8.1 |  | 0.17 | [7 empty] | deaerated |  | 25 |  | 0.6 | 0 | 1e-14 | 0.1 | 0 | 0 | 0 | 0 | 0 | 0 |  |  |  |  | 449 | 1
64_1990Ives_02 | 1990Ives | 39 |  | 0.108 | 0.05 | 0.55 | 0.04 | 0.012 |  |  | 17 | 1.01 | 8.1 |  | 0.17 | [7 empty] | deaerated |  | 25 |  | 0.6 | 0 | 1e-14 | 0.1 | 0 | 0 | 0 | 0 | 0 | 0 |  |  |  |  | 379 | 1
59_1990Landolt_01 | 1990Landolt | 40 |  |  | 0 | [5 empty] | 24 |  | 0 |  | 0 | 14000 |  |  | 0.699 | -1.15 | 0.25 |  | deaerated |  | 65 | 0.699 | 0 | 0 | 5.000345e-14 | 0 | 0.5 | 0 | 0 | 0 | 0 | 0 |  |  |  |  | 884.3 | 1
59_1990Landolt_02 | 1990Landolt | 40 |  |  | 0 | [5 empty] | 24 |  | 0 |  | 0 | 14000 |  |  | 0.699 | -1.15 | 0.25 |  | deaerated |  | 65 | 0.699 | 0.12 | 0 | 5.000345e-14 | 0 | 0.5 | 0 | 0 | 0 | 0 | 0 |  |  |  |  | 487.5 | 1
1990Nishimura01 | 1990Nishimura | 41 | SUS304 | [7 empty] | 18 |  | 8 | [9 empty] | deaerated |  | 20 | 6.5 | 0.5 | 0 | 3.162278e-08 | 0 | 0 | 0 | 0 | 0 | 0 | 0 | none |  | 0.08333333 |  | 773 | 1
1990Nishimura02 | 1990Nishimura | 41 | SUS316 | [7 empty] | 17.5 |  | 11 |  | 2.5 | [7 empty] | deaerated |  | 20 | 6.5 | 0.5 | 0 | 3.162278e-08 | 0 | 0 | 0 | 0 | 0 | 0 | 0 | none |  | 0.08333333 |  | 943 | 1
16_1991Azuma_01 | 1991Azuma | 42 | Super-austenitic stainless steel |  | 0.2 | [5 empty] | 19.8 |  | 18.6 |  | 6.4 | [9 empty] | 60 |  | 0.546 | 0 | 1e-14 | 0 | 0 | 0 | 0 | 0 | 0 | 0 | none |  | 0.3333 |  | 1000 | 1
16_1991Azuma_02 | 1991Azuma | 42 | Super-austenitic stainless steel |  | 0.2 | [5 empty] | 19.8 |  | 18.6 |  | 6.4 | [9 empty] | 80 |  | 0.546 | 0 | 1e-14 | 0 | 0 | 0 | 0 | 0 | 0 | 0 | none |  | 0.3333 |  | 1010 | 1
16_1991Azuma_03 | 1991Azuma | 42 | Super-austenitic stainless steel |  | 0.2 | [5 empty] | 19.8 |  | 18.6 |  | 6.4 | [9 empty] | 100 |  | 0.546 | 0 | 1e-14 | 0 | 0 | 0 | 0 | 0 | 0 | 0 | none |  | 0.3333 |  | 782 | 1
16_1991Azuma_04 | 1991Azuma | 42 | 25% Cr Duplex stainless steel. |  | 0.14 | [5 empty] | 25.2 |  | 7.1 |  | 3 | [9 empty] | 60 |  | 0.546 | 0 | 1e-14 | 0 | 0 | 0 | 0 | 0 | 0 | 0 | none |  | 0.3333 |  | 1010 | 1
16_1991Azuma_05 | 1991Azuma | 42 | 25% Cr Duplex stainless steel. |  | 0.14 | [5 empty] | 25.2 |  | 7.1 |  | 3 | [9 empty] | 80 |  | 0.546 | 0 | 1e-14 | 0 | 0 | 0 | 0 | 0 | 0 | 0 | none |  | 0.3333 |  | 330 | 1
16_1991Azuma_06 | 1991Azuma | 42 | 25% Cr Duplex stainless steel. |  | 0.14 | [5 empty] | 25.2 |  | 7.1 |  | 3 | [9 empty] | 100 |  | 0.546 | 0 | 1e-14 | 0 | 0 | 0 | 0 | 0 | 0 | 0 | none |  | 0.3333 |  | 240 | 1
16_1991Azuma_07 | 1991Azuma | 42 | 28% Cr Duplex |  | 0.31 | [5 empty] | 27.3 |  | 7.3 |  | 3.8 | [9 empty] | 60 |  | 0.546 | 0 | 1e-14 | 0 | 0 | 0 | 0 | 0 | 0 | 0 | none |  | 0.3333 |  | 1010 | 1
16_1991Azuma_08 | 1991Azuma | 42 | 28% Cr Duplex |  | 0.31 | [5 empty] | 27.3 |  | 7.3 |  | 3.8 | [9 empty] | 80 |  | 0.546 | 0 | 1e-14 | 0 | 0 | 0 | 0 | 0 | 0 | 0 | none |  | 0.3333 |  | 1020 | 1
16_1991Azuma_09 | 1991Azuma | 42 | 28% Cr Duplex |  | 0.31 | [5 empty] | 27.3 |  | 7.3 |  | 3.8 | [9 empty] | 100 |  | 0.546 | 0 | 1e-14 | 0 | 0 | 0 | 0 | 0 | 0 | 0 | none |  | 0.3333 |  | 850 | 1
16_1991Azuma_10 | 1991Azuma | 42 | Super-ferritic stainless steel |  | 0 | [5 empty] | 28.4 |  | 2.6 |  | 4.2 | [9 empty] | 60 |  | 0.546 | 0 | 1e-14 | 0 | 0 | 0 | 0 | 0 | 0 | 0 | none |  | 0.3333 |  | 1010 | 1
16_1991Azuma_11 | 1991Azuma | 42 | Super-ferritic stainless steel |  | 0 | [5 empty] | 28.4 |  | 2.6 |  | 4.2 | [9 empty] | 80 |  | 0.546 | 0 | 1e-14 | 0 | 0 | 0 | 0 | 0 | 0 | 0 | none |  | 0.3333 |  | 1010 | 1
16_1991Azuma_12 | 1991Azuma | 42 | Super-ferritic stainless steel |  | 0 | [5 empty] | 28.4 |  | 2.6 |  | 4.2 | [9 empty] | 100 |  | 0.546 | 0 | 1e-14 | 0 | 0 | 0 | 0 | 0 | 0 | 0 | none |  | 0.3333 |  | 493 | 1
1991Cortest01 | 1991Cortest | 43 | 1.4438 | [7 empty] | 18.5 |  | 14 |  | 3.5 | [6 empty] | 20 | deaerated | no | 50 | 1 | 0.2820874 | 0 | 1e-13 | 0.1833333 | 0 | 0 | 0 | 0 | 0 | 0 | 0.5% MgSO4 + 0.1M H2SO4 |  | 0.1666667 | 150 | 800 | 1
1991Cortest02 | 1991Cortest | 43 | 1.4438 | [7 empty] | 18.5 |  | 14 |  | 3.5 | [6 empty] | 20 | deaerated | no | 50 | 1 | 0.2820874 | 0 | 1e-13 | 0.1833333 | 0 | 0 | 0 | 0 | 0 | 0 | 0.5% MgSO4 + 0.1M H2SO4 |  | 0.01666667 | 200 | 400 | 1
1991Cortest03 | 1991Cortest | 43 | 1.4438 | [7 empty] | 18.5 |  | 14 |  | 3.5 | [6 empty] | 20 | deaerated | no | 50 | 1 | 0.2820874 | 0 | 1e-13 | 0.1833333 | 0 | 0 | 0 | 0 | 0 | 0 | 0.5% MgSO4 + 0.1M H2SO4 |  | 0.1666667 | 250 | 510 | 1
1991Cortest04 | 1991Cortest | 43 | 1.4438 | [7 empty] | 18.5 |  | 14 |  | 3.5 | [6 empty] | 20 | deaerated | no | 50 | 1 | 0.2820874 | 0 | 1e-13 | 0.1833333 | 0 | 0 | 0 | 0 | 0 | 0 | 0.5% MgSO4 + 0.1M H2SO4 |  | 0.01666667 | 210 | 580 | 1
1991Cortest05 | 1991Cortest | 43 | 1.4438 | [7 empty] | 18.5 |  | 14 |  | 3.5 | [6 empty] | 20 | deaerated | no | 50 | 1 | 0.2820874 | 0 | 1e-13 | 0.1833333 | 0 | 0 | 0 | 0 | 0 | 0 | 0.5% MgSO4 + 0.1M H2SO4 |  | 0.1666667 | 220 | 440 | 1
1991Cortest06 | 1991Cortest | 43 | 1.4438 | [7 empty] | 18.5 |  | 14 |  | 3.5 | [6 empty] | 20 | deaerated | no | 50 | 6 | 2.820874 | 0 | 1e-08 | 0.08333333 | 0 | 0 | 0 | 0 | 0 | 0 | 0.5% MgSO4 |  | 0.1666667 | -220 | 60 | 1
1991Cortest07 | 1991Cortest | 43 | 1.4438 | [7 empty] | 18.5 |  | 14 |  | 3.5 | [6 empty] | 20 | deaerated | no | 50 | 6 | 2.820874 | 0 | 1e-08 | 0.08333333 | 0 | 0 | 0 | 0 | 0 | 0 | 0.5% MgSO4 |  | 0.01666667 | -150 | -20 | 1
1991Cortest08 | 1991Cortest | 43 | 1.4438 | [7 empty] | 18.5 |  | 14 |  | 3.5 | [6 empty] | 20 | deaerated | no | 50 | 6 | 2.820874 | 0 | 1e-08 | 0.08333333 | 0 | 0 | 0 | 0 | 0 | 0 | 0.5% MgSO4 |  | 0.1666667 | 20 | 120 | 1
1991Cortest09 | 1991Cortest | 43 | 1.4438 | [7 empty] | 18.5 |  | 14 |  | 3.5 | [6 empty] | 20 | deaerated | no | 50 | 6 | 2.820874 | 0 | 1e-08 | 0.08333333 | 0 | 0 | 0 | 0 | 0 | 0 | 0.5% MgSO4 |  | 0.01666667 | -200 | -10 | 1
1991Cortest10 | 1991Cortest | 43 | 1.4438 | [7 empty] | 18.5 |  | 14 |  | 3.5 | [6 empty] | 20 | deaerated | no | 50 | 1 | 2.820874 | 0 | 1e-13 | 0.2754386 | 0 | 0 | 0 | 0 | 0 | 0 | 1% Al2SO43 + 0.1M H2SO4 |  | 0.1666667 | 10 | 680 | 1
1991Cortest11 | 1991Cortest | 43 | 1.4438 | [7 empty] | 18.5 |  | 14 |  | 3.5 | [6 empty] | 20 | deaerated | no | 50 | 1 | 2.820874 | 0 | 1e-13 | 0.2754386 | 0 | 0 | 0 | 0 | 0 | 0 | 1% Al2SO43 + 0.1M H2SO4 |  | 0.1666667 | -120 | 780 | 1
1991Cortest12 | 1991Cortest | 43 | 1.4438 | [7 empty] | 18.5 |  | 14 |  | 3.5 | [6 empty] | 20 | deaerated | no | 50 | 1 | 2.820874 | 0 | 1e-13 | 0.2754386 | 0 | 0 | 0 | 0 | 0 | 0 | 1% Al2SO43 + 0.1M H2SO4 |  | 0.01666667 | 60 | 820 | 1
1991Cortest13 | 1991Cortest | 43 | 1.4438 | [7 empty] | 18.5 |  | 14 |  | 3.5 | [6 empty] | 20 | deaerated | no | 50 | 1 | 2.820874 | 0 | 1e-13 | 0.2754386 | 0 | 0 | 0 | 0 | 0 | 0 | 1% Al2SO43 + 0.1M H2SO4 |  | 0.01666667 | 20 | 340 | 1
1991Cortest14 | 1991Cortest | 43 | 1.4438 | [7 empty] | 18.5 |  | 14 |  | 3.5 | [6 empty] | 20 | deaerated | no | 50 | 1 | 2.820874 | 0 | 1e-13 | 0.2754386 | 0 | 0 | 0 | 0 | 0 | 0 | 1% Al2SO43 + 0.1M H2SO4 |  | 0.1666667 | -140 | 540 | 1
1991Cortest15 | 1991Cortest | 43 | 1.4438 | [7 empty] | 18.5 |  | 14 |  | 3.5 | [6 empty] | 20 | deaerated | no | 50 | 1 | 2.820874 | 0 | 1e-13 | 0.2754386 | 0 | 0 | 0 | 0 | 0 | 0 | 1% Al2SO43 + 0.1M H2SO4 |  | 0.01666667 | -160 | 840 | 1
1991Cortest16 | 1991Cortest | 43 | 317L | [7 empty] | 19 |  | 13 |  | 3.5 | 600 | [6 empty] | deaerated |  | 50 | 1 | 0.2820874 | 0 | 1e-13 | 0.2083333 | 0 | 0.01428571 | 0 | 0 | 0 | 0 | none |  | 0.1666667 | 150 | 700 | 1
1991Cortest17 | 1991Cortest | 43 | 317L | [7 empty] | 19 |  | 13 |  | 3.5 | 600 | [6 empty] | deaerated |  | 50 | 1 | 0.2820874 | 0 | 1e-13 | 0.2083333 | 0 | 0.01428571 | 0 | 0 | 0 | 0 | none |  | 0.1666667 | 200 | 400 | 1
1991Cortest18 | 1991Cortest | 43 | 317L | [7 empty] | 19 |  | 13 |  | 3.5 | 600 | [6 empty] | deaerated |  | 50 | 1 | 0.2820874 | 0 | 1e-13 | 0.2083333 | 0 | 0.01428571 | 0 | 0 | 0 | 0 | none |  | 0.1666667 | 250 | 510 | 1
1991Cortest19 | 1991Cortest | 43 | 317L | [7 empty] | 19 |  | 13 |  | 3.5 | 600 | [6 empty] | deaerated |  | 50 | 1 | 0.2820874 | 0 | 1e-13 | 0.2083333 | 0 | 0.01428571 | 0 | 0 | 0 | 0 | none |  | 0.1666667 | 210 | 580 | 1
1991Cortest20 | 1991Cortest | 43 | 317L | [7 empty] | 19 |  | 13 |  | 3.5 | 600 | [6 empty] | deaerated |  | 50 | 1 | 0.2820874 | 0 | 1e-13 | 0.2083333 | 0 | 0.01428571 | 0 | 0 | 0 | 0 | none |  | 0.1666667 | 220 | 440 | 1
1991Cortest21 | 1991Cortest | 43 | 317L | [7 empty] | 19 |  | 13 |  | 3.5 | 600 | [6 empty] | deaerated |  | 50 | 6 | 2.820874 | 0 | 1e-08 | 0.2233333 | 0 | 0 | 0 | 0 | 0 | 0 | none |  | 0.1666667 | -220 | 60 | 1
1991Cortest22 | 1991Cortest | 43 | 317L | [7 empty] | 19 |  | 13 |  | 3.5 | 600 | [6 empty] | deaerated |  | 50 | 6 | 2.820874 | 0 | 1e-08 | 0.2233333 | 0 | 0 | 0 | 0 | 0 | 0 | none |  | 0.1666667 | -150 | -20 | 1
1991Cortest23 | 1991Cortest | 43 | 317L | [7 empty] | 19 |  | 13 |  | 3.5 | 600 | [6 empty] | deaerated |  | 50 | 6 | 2.820874 | 0 | 1e-08 | 0.2233333 | 0 | 0 | 0 | 0 | 0 | 0 | none |  | 0.1666667 | 20 | 120 | 1
1991Cortest24 | 1991Cortest | 43 | 317L | [7 empty] | 19 |  | 13 |  | 3.5 | 600 | [6 empty] | deaerated |  | 50 | 6 | 2.820874 | 0 | 1e-08 | 0.2233333 | 0 | 0 | 0 | 0 | 0 | 0 | none |  | 0.1666667 | -200 | -10 | 1
1991Cortest25 | 1991Cortest | 43 | 317L | [7 empty] | 19 |  | 13 |  | 3.5 | 600 | [6 empty] | deaerated |  | 50 | 1 | 0.2820874 | 0 | 1e-13 | 0.5763889 | 0 | 0 | 0 | 0 | 0 | 0 | none |  | 0.1666667 | 10 | 680 | 1
1991Cortest26 | 1991Cortest | 43 | 317L | [7 empty] | 19 |  | 13 |  | 3.5 | 600 | [6 empty] | deaerated |  | 50 | 1 | 0.2820874 | 0 | 1e-13 | 0.5763889 | 0 | 0 | 0 | 0 | 0 | 0 | none |  | 0.1666667 | -120 | 780 | 1
1991Cortest27 | 1991Cortest | 43 | 317L | [7 empty] | 19 |  | 13 |  | 3.5 | 600 | [6 empty] | deaerated |  | 50 | 1 | 0.2820874 | 0 | 1e-13 | 0.5763889 | 0 | 0 | 0 | 0 | 0 | 0 | none |  | 0.1666667 | 60 | 820 | 1
1991Cortest28 | 1991Cortest | 43 | 317L | [7 empty] | 19 |  | 13 |  | 3.5 | 600 | [6 empty] | deaerated |  | 50 | 1 | 0.2820874 | 0 | 1e-13 | 0.5763889 | 0 | 0 | 0 | 0 | 0 | 0 | none |  | 0.1666667 | 20 | 340 | 1
1991Cortest29 | 1991Cortest | 43 | 317L | [7 empty] | 19 |  | 13 |  | 3.5 | 600 | [6 empty] | deaerated |  | 50 | 1 | 0.2820874 | 0 | 1e-13 | 0.5763889 | 0 | 0 | 0 | 0 | 0 | 0 | none |  | 0.1666667 | -140 | 540 | 1
1991Cortest30 | 1991Cortest | 43 | 317L | [7 empty] | 19 |  | 13 |  | 3.5 | 600 | [6 empty] | deaerated |  | 50 | 1 | 0.2820874 | 0 | 1e-13 | 0.5763889 | 0 | 0 | 0 | 0 | 0 | 0 | none |  | 0.1666667 | -160 | 840 | 1
1991Cortest31 | 1991Cortest | 43 | G3 | [7 empty] | 22.25 |  | 55 |  | 7 | 600 | [6 empty] | aerated |  | 50 | 6 | 2.820874 | 1.265823e-05 | 1e-08 | 0.2085556 | 0 | 7.142857e-05 | 0 | 0 | 0 | 0 | none |  | 0.1666667 | 20 | 700 | 1
1991Cortest32 | 1991Cortest | 43 | G3 | [7 empty] | 22.25 |  | 55 |  | 7 | 600 | [6 empty] | aerated |  | 50 | 6 | 2.820874 | 1.265823e-05 | 1e-08 | 0.2085556 | 0 | 7.142857e-05 | 0 | 0 | 0 | 0 | none |  | 0.1666667 | -180 | 200 | 1
1991Cortest33 | 1991Cortest | 43 | G3 | [7 empty] | 22.25 |  | 55 |  | 7 | 600 | [6 empty] | aerated |  | 50 | 6 | 2.820874 | 1.265823e-05 | 1e-08 | 0.2085556 | 0 | 7.142857e-05 | 0 | 0 | 0 | 0 | none |  | 0.1666667 | -160 | 1000 | 0
1991Cortest34 | 1991Cortest | 43 | G3 | [7 empty] | 22.25 |  | 55 |  | 7 | 600 | [6 empty] | aerated |  | 50 | 6 | 2.820874 | 1.265823e-05 | 1e-08 | 0.2085556 | 0 | 7.142857e-05 | 0 | 0 | 0 | 0 | none |  | 0.1666667 | -20 | 1000 | 0
1991Cortest35 | 1991Cortest | 43 | G3 | [7 empty] | 22.25 |  | 55 |  | 7 | 600 | [6 empty] | aerated |  | 50 | 6 | 2.820874 | 1.265823e-05 | 1e-08 | 0.2085556 | 0 | 7.142857e-05 | 0 | 0 | 0 | 0 | none |  | 0.1666667 | -190 | 590 | 1
1991Cortest36 | 1991Cortest | 43 | G3 | [7 empty] | 22.25 |  | 55 |  | 7 | 600 | [6 empty] | deaerated |  | 90 | 1 | 2.820874 | 0.006329114 | 1e-13 | 1.319444 | 0 | 7.142857e-05 | 0 | 0 | 0 | 0 | none |  | 0.1666667 | 160 | 350 | 1
1991Cortest37 | 1991Cortest | 43 | G3 | [7 empty] | 22.25 |  | 55 |  | 7 | 600 | [6 empty] | deaerated |  | 90 | 1 | 2.820874 | 0.006329114 | 1e-13 | 1.319444 | 0 | 7.142857e-05 | 0 | 0 | 0 | 0 | none |  | 0.1666667 | -150 | 280 | 1
1991Cortest38 | 1991Cortest | 43 | G3 | [7 empty] | 22.25 |  | 55 |  | 7 | 600 | [6 empty] | deaerated |  | 90 | 1 | 2.820874 | 0.006329114 | 1e-13 | 1.319444 | 0 | 7.142857e-05 | 0 | 0 | 0 | 0 | none |  | 0.1666667 | 250 | 800 | 1
1991Cortest39 | 1991Cortest | 43 | G3 | [7 empty] | 22.25 |  | 55 |  | 7 | 600 | [6 empty] | deaerated |  | 90 | 1 | 2.820874 | 0.006329114 | 1e-13 | 1.319444 | 0 | 7.142857e-05 | 0 | 0 | 0 | 0 | none |  | 0.1666667 | 140 | 1000 | 0
1991Cortest40 | 1991Cortest | 43 | G3 | [7 empty] | 22.25 |  | 55 |  | 7 | 600 | [6 empty] | deaerated |  | 90 | 1 | 2.820874 | 0.006329114 | 1e-13 | 1.319444 | 0 | 7.142857e-05 | 0 | 0 | 0 | 0 | none |  | 0.1666667 | 100 | 1000 | 0
58_1991Mischler_01 | 1991Mischler | 44 |  |  |  | 0.043 |  | 0.006 |  |  | 24.3 | 0.002 | 0 |  | 0.063 | [9 empty] | 25 | 0.699 | 0 | 0 | 5.000345e-14 | 0 | 0.2 | 0 | 0 | 0 | 0 | 0 |  |  |  |  | 497 | 1
58_1991Mischler_02 | 1991Mischler | 44 | [5 empty] | 0.005 |  |  | 24.3 | 0.12 | 0 |  | 10.9 | [9 empty] | 25 | 0.699 | 0 | 0 | 5.000345e-14 | 0 | 0.2 | 0 | 0 | 0 | 0 | 0 |  |  |  |  | 895 | 1
58_1991Mischler_03 | 1991Mischler | 44 |  |  |  | 0.043 |  | 0.006 |  |  | 24.3 | 0.002 | 0 |  | 0.063 | [9 empty] | 25 | 0.699 | 0.12 | 0 | 5.000345e-14 | 0 | 0.5 | 0 | 0 | 0 | 0 | 0 |  |  |  |  | 1056 | 1
58_1991Mischler_04 | 1991Mischler | 44 | [5 empty] | 0.005 |  |  | 24.3 | 0.12 | 0 |  | 10.9 | [9 empty] | 25 | 0.699 | 0.12 | 0 | 5.000345e-14 | 0 | 0.5 | 0 | 0 | 0 | 0 | 0 |  |  |  |  | 856 | 1
1991Urgen01 | 1991Urgen | 45 | AISI 304 | 0.07 |  | 0.32 | 0.034 | 0.024 |  |  | 18.8 | 1.74 | 8.3 |  | 0.2 | 600 |  | pickled | -1.2 | 1 | 0.03333333 | 0.5 | deaerated |  | 10 | 6.5 | 0.1 | 0 | 3.162278e-08 | 0 | 0 | 0 | 0 | 0 | 0 | 0 | none | 5 | 0.3333333 |  | 332.2581 | 1
1991Urgen02 | 1991Urgen | 45 | AISI 304 | 0.07 |  | 0.32 | 0.034 | 0.024 |  |  | 18.8 | 1.74 | 8.3 |  | 0.2 | 600 |  | pickled | -1.2 | 1 | 0.03333333 | 0.5 | deaerated |  | 10 | 6.5 | 0.1 | 0 | 3.162278e-08 | 0 | 0 | 0 | 0 | 0 | 0 | 0 | none | 5 | 0.3333333 |  | 311.6129 | 1
1991Urgen03 | 1991Urgen | 45 | AISI 304 | 0.07 |  | 0.32 | 0.034 | 0.024 |  |  | 18.8 | 1.74 | 8.3 |  | 0.2 | 600 |  | pickled | -1.2 | 1 | 0.03333333 | 0.5 | deaerated |  | 10 | 6.5 | 0.1 | 0 | 3.162278e-08 | 0 | 0 | 0 | 0 | 0 | 0 | 0 | none | 5 | 0.3333333 |  | 289.6774 | 1
1991Urgen04 | 1991Urgen | 45 | AISI 304 | 0.07 |  | 0.32 | 0.034 | 0.024 |  |  | 18.8 | 1.74 | 8.3 |  | 0.2 | 600 |  | pickled | -1.2 | 1 | 0.03333333 | 0.5 | deaerated |  | 10 | 6.5 | 0.1 | 0 | 3.162278e-08 | 0 | 0 | 0 | 0 | 0 | 0 | 0 | none | 5 | 0.3333333 |  | 270.3226 | 1
1991Urgen05 | 1991Urgen | 45 | AISI 304 | 0.07 |  | 0.32 | 0.034 | 0.024 |  |  | 18.8 | 1.74 | 8.3 |  | 0.2 | 600 |  | pickled | -1.2 | 1 | 0.03333333 | 0.5 | deaerated |  | 25 | 6.5 | 0.1 | 0 | 3.162278e-08 | 0 | 0 | 0 | 0 | 0 | 0 | 0 | none | 5 | 0.3333333 |  | 173.5484 | 1
1991Urgen06 | 1991Urgen | 45 | AISI 304 | 0.07 |  | 0.32 | 0.034 | 0.024 |  |  | 18.8 | 1.74 | 8.3 |  | 0.2 | 600 |  | pickled | -1.2 | 1 | 0.03333333 | 0.5 | deaerated |  | 25 | 6.5 | 0.1 | 0 | 3.162278e-08 | 0 | 0 | 0 | 0 | 0 | 0 | 0 | none | 5 | 0.3333333 |  | 147.7419 | 1
1991Urgen07 | 1991Urgen | 45 | AISI 304 | 0.07 |  | 0.32 | 0.034 | 0.024 |  |  | 18.8 | 1.74 | 8.3 |  | 0.2 | 600 |  | pickled | -1.2 | 1 | 0.03333333 | 0.5 | deaerated |  | 25 | 6.5 | 0.1 | 0 | 3.162278e-08 | 0 | 0 | 0 | 0 | 0 | 0 | 0 | none | 5 | 0.3333333 |  | 125.8065 | 1
1991Urgen08 | 1991Urgen | 45 | AISI 304 | 0.07 |  | 0.32 | 0.034 | 0.024 |  |  | 18.8 | 1.74 | 8.3 |  | 0.2 | 600 |  | pickled | -1.2 | 1 | 0.03333333 | 0.5 | deaerated |  | 40 | 6.5 | 0.1 | 0 | 3.162278e-08 | 0 | 0 | 0 | 0 | 0 | 0 | 0 | none | 5 | 0.3333333 |  | 85.80645 | 1
1991Urgen09 | 1991Urgen | 45 | AISI 304 | 0.07 |  | 0.32 | 0.034 | 0.024 |  |  | 18.8 | 1.74 | 8.3 |  | 0.2 | 600 |  | pickled | -1.2 | 1 | 0.03333333 | 0.5 | deaerated |  | 40 | 6.5 | 0.1 | 0 | 3.162278e-08 | 0 | 0 | 0 | 0 | 0 | 0 | 0 | none | 5 | 0.3333333 |  | 63.87097 | 1
1991Urgen10 | 1991Urgen | 45 | AISI 304 | 0.07 |  | 0.32 | 0.034 | 0.024 |  |  | 18.8 | 1.74 | 8.3 |  | 0.2 | 600 |  | pickled | -1.2 | 1 | 0.03333333 | 0.5 | deaerated |  | 40 | 6.5 | 0.1 | 0 | 3.162278e-08 | 0 | 0 | 0 | 0 | 0 | 0 | 0 | none | 5 | 0.3333333 |  | 38.06452 | 1
1991Urgen11 | 1991Urgen | 45 | AISI 304 | 0.07 |  | 0.32 | 0.034 | 0.024 |  |  | 18.8 | 1.74 | 8.3 |  | 0.2 | 600 |  | pickled | -1.2 | 1 | 0.03333333 | 0.5 | deaerated |  | 50 | 6.5 | 0.1 | 0 | 3.162278e-08 | 0 | 0 | 0 | 0 | 0 | 0 | 0 | none | 5 | 0.3333333 |  | 10.96774 | 1
1991Urgen12 | 1991Urgen | 45 | AISI 304 | 0.07 |  | 0.32 | 0.034 | 0.024 |  |  | 18.8 | 1.74 | 8.3 |  | 0.2 | 600 |  | pickled | -1.2 | 1 | 0.03333333 | 0.5 | deaerated |  | 60 | 6.5 | 0.1 | 0 | 3.162278e-08 | 0 | 0 | 0 | 0 | 0 | 0 | 0 | none | 5 | 0.3333333 |  | -27.09677 | 1
1991Urgen13 | 1991Urgen | 45 | AISI 304 | 0.07 |  | 0.32 | 0.034 | 0.024 |  |  | 18.8 | 1.74 | 8.3 |  | 0.2 | 600 |  | pickled | -1.2 | 1 | 0.03333333 | 0.5 | deaerated |  | 60 | 6.5 | 0.1 | 0 | 3.162278e-08 | 0 | 0 | 0 | 0 | 0 | 0 | 0 | none | 5 | 0.3333333 |  | -49.03226 | 1
1991Urgen14 | 1991Urgen | 45 | AISI 304 | 0.07 |  | 0.32 | 0.034 | 0.024 |  |  | 18.8 | 1.74 | 8.3 |  | 0.2 | 600 |  | pickled | -1.2 | 1 | 0.03333333 | 0.5 | deaerated |  | 70 | 6.5 | 0.1 | 0 | 3.162278e-08 | 0 | 0 | 0 | 0 | 0 | 0 | 0 | none | 5 | 0.3333333 |  | -70.32258 | 1
1991Urgen15 | 1991Urgen | 45 | AISI 316 | 0.08 |  | 0.44 | 0.038 | 0.008 |  |  | 17.1 | 1.27 | 8.6 |  | 2.32 | 600 |  | pickled | -1.2 | 1 | 0.03333333 | 0.5 | deaerated |  | 10 | 6.5 | 0.1 | 0 | 3.162278e-08 | 0 | 0 | 0 | 0 | 0 | 0 | 0 | none | 5 | 0.3333333 |  | 676.129 | 1
1991Urgen16 | 1991Urgen | 45 | AISI 316 | 0.08 |  | 0.44 | 0.038 | 0.008 |  |  | 17.1 | 1.27 | 8.6 |  | 2.32 | 600 |  | pickled | -1.2 | 1 | 0.03333333 | 0.5 | deaerated |  | 25 | 6.5 | 0.1 | 0 | 3.162278e-08 | 0 | 0 | 0 | 0 | 0 | 0 | 0 | none | 5 | 0.3333333 |  | 454.8387 | 1
1991Urgen17 | 1991Urgen | 45 | AISI 316 | 0.08 |  | 0.44 | 0.038 | 0.008 |  |  | 17.1 | 1.27 | 8.6 |  | 2.32 | 600 |  | pickled | -1.2 | 1 | 0.03333333 | 0.5 | deaerated |  | 25 | 6.5 | 0.1 | 0 | 3.162278e-08 | 0 | 0 | 0 | 0 | 0 | 0 | 0 | none | 5 | 0.3333333 |  | 439.3548 | 1
1991Urgen18 | 1991Urgen | 45 | AISI 316 | 0.08 |  | 0.44 | 0.038 | 0.008 |  |  | 17.1 | 1.27 | 8.6 |  | 2.32 | 600 |  | pickled | -1.2 | 1 | 0.03333333 | 0.5 | deaerated |  | 40 | 6.5 | 0.1 | 0 | 3.162278e-08 | 0 | 0 | 0 | 0 | 0 | 0 | 0 | none | 5 | 0.3333333 |  | 244.5161 | 1
1991Urgen19 | 1991Urgen | 45 | AISI 316 | 0.08 |  | 0.44 | 0.038 | 0.008 |  |  | 17.1 | 1.27 | 8.6 |  | 2.32 | 600 |  | pickled | -1.2 | 1 | 0.03333333 | 0.5 | deaerated |  | 50 | 6.5 | 0.1 | 0 | 3.162278e-08 | 0 | 0 | 0 | 0 | 0 | 0 | 0 | none | 5 | 0.3333333 |  | 201.9355 | 1
1991Urgen20 | 1991Urgen | 45 | AISI 316 | 0.08 |  | 0.44 | 0.038 | 0.008 |  |  | 17.1 | 1.27 | 8.6 |  | 2.32 | 600 |  | pickled | -1.2 | 1 | 0.03333333 | 0.5 | deaerated |  | 50 | 6.5 | 0.1 | 0 | 3.162278e-08 | 0 | 0 | 0 | 0 | 0 | 0 | 0 | none | 5 | 0.3333333 |  | 183.2258 | 1
1991Urgen21 | 1991Urgen | 45 | AISI 316 | 0.08 |  | 0.44 | 0.038 | 0.008 |  |  | 17.1 | 1.27 | 8.6 |  | 2.32 | 600 |  | pickled | -1.2 | 1 | 0.03333333 | 0.5 | deaerated |  | 60 | 6.5 | 0.1 | 0 | 3.162278e-08 | 0 | 0 | 0 | 0 | 0 | 0 | 0 | none | 5 | 0.3333333 |  | 200.6452 | 1
1991Urgen22 | 1991Urgen | 45 | AISI 316 | 0.08 |  | 0.44 | 0.038 | 0.008 |  |  | 17.1 | 1.27 | 8.6 |  | 2.32 | 600 |  | pickled | -1.2 | 1 | 0.03333333 | 0.5 | deaerated |  | 70 | 6.5 | 0.1 | 0 | 3.162278e-08 | 0 | 0 | 0 | 0 | 0 | 0 | 0 | none | 5 | 0.3333333 |  | 198.7097 | 1
1991Urgen23 | 1991Urgen | 45 | AISI 316 | 0.08 |  | 0.44 | 0.038 | 0.008 |  |  | 17.1 | 1.27 | 8.6 |  | 2.32 | 600 |  | pickled | -1.2 | 1 | 0.03333333 | 0.5 | deaerated |  | 70 | 6.5 | 0.1 | 0 | 3.162278e-08 | 0 | 0 | 0 | 0 | 0 | 0 | 0 | none | 5 | 0.3333333 |  | 216.129 | 1
1991Urgen24 | 1991Urgen | 45 | AISI 304 | 0.07 |  | 0.32 | 0.034 | 0.024 |  |  | 18.8 | 1.74 | 8.3 |  | 0.2 | 600 |  | pickled | -1.2 | 1 | 0.03333333 | 0.5 | deaerated |  | 10 | 6.5 | 0.5 | 0 | 3.162278e-08 | 0 | 0 | 0 | 0 | 0 | 0 | 0 | none | 5 | 0.3333333 |  | 181.3878 | 1
1991Urgen25 | 1991Urgen | 45 | AISI 304 | 0.07 |  | 0.32 | 0.034 | 0.024 |  |  | 18.8 | 1.74 | 8.3 |  | 0.2 | 600 |  | pickled | -1.2 | 1 | 0.03333333 | 0.5 | deaerated |  | 20 | 6.5 | 0.5 | 0 | 3.162278e-08 | 0 | 0 | 0 | 0 | 0 | 0 | 0 | none | 5 | 0.3333333 |  | 110.8571 | 1
1991Urgen26 | 1991Urgen | 45 | AISI 304 | 0.07 |  | 0.32 | 0.034 | 0.024 |  |  | 18.8 | 1.74 | 8.3 |  | 0.2 | 600 |  | pickled | -1.2 | 1 | 0.03333333 | 0.5 | deaerated |  | 20 | 6.5 | 0.5 | 0 | 3.162278e-08 | 0 | 0 | 0 | 0 | 0 | 0 | 0 | none | 5 | 0.3333333 |  | 78.85714 | 1
1991Urgen27 | 1991Urgen | 45 | AISI 304 | 0.07 |  | 0.32 | 0.034 | 0.024 |  |  | 18.8 | 1.74 | 8.3 |  | 0.2 | 600 |  | pickled | -1.2 | 1 | 0.03333333 | 0.5 | deaerated |  | 25 | 6.5 | 0.5 | 0 | 3.162278e-08 | 0 | 0 | 0 | 0 | 0 | 0 | 0 | none | 5 | 0.3333333 |  | 73.63265 | 1
1991Urgen28 | 1991Urgen | 45 | AISI 304 | 0.07 |  | 0.32 | 0.034 | 0.024 |  |  | 18.8 | 1.74 | 8.3 |  | 0.2 | 600 |  | pickled | -1.2 | 1 | 0.03333333 | 0.5 | deaerated |  | 40 | 6.5 | 0.5 | 0 | 3.162278e-08 | 0 | 0 | 0 | 0 | 0 | 0 | 0 | none | 5 | 0.3333333 |  | -28.2449 | 1
1991Urgen29 | 1991Urgen | 45 | AISI 304 | 0.07 |  | 0.32 | 0.034 | 0.024 |  |  | 18.8 | 1.74 | 8.3 |  | 0.2 | 600 |  | pickled | -1.2 | 1 | 0.03333333 | 0.5 | deaerated |  | 50 | 6.5 | 0.5 | 0 | 3.162278e-08 | 0 | 0 | 0 | 0 | 0 | 0 | 0 | none | 5 | 0.3333333 |  | -43.26531 | 1
1991Urgen30 | 1991Urgen | 45 | AISI 304 | 0.07 |  | 0.32 | 0.034 | 0.024 |  |  | 18.8 | 1.74 | 8.3 |  | 0.2 | 600 |  | pickled | -1.2 | 1 | 0.03333333 | 0.5 | deaerated |  | 50 | 6.5 | 0.5 | 0 | 3.162278e-08 | 0 | 0 | 0 | 0 | 0 | 0 | 0 | none | 5 | 0.3333333 |  | -72 | 1
1991Urgen31 | 1991Urgen | 45 | AISI 304 | 0.07 |  | 0.32 | 0.034 | 0.024 |  |  | 18.8 | 1.74 | 8.3 |  | 0.2 | 600 |  | pickled | -1.2 | 1 | 0.03333333 | 0.5 | deaerated |  | 60 | 6.5 | 0.5 | 0 | 3.162278e-08 | 0 | 0 | 0 | 0 | 0 | 0 | 0 | none | 5 | 0.3333333 |  | -90.28571 | 1
1991Urgen32 | 1991Urgen | 45 | AISI 304 | 0.07 |  | 0.32 | 0.034 | 0.024 |  |  | 18.8 | 1.74 | 8.3 |  | 0.2 | 600 |  | pickled | -1.2 | 1 | 0.03333333 | 0.5 | deaerated |  | 70 | 6.5 | 0.5 | 0 | 3.162278e-08 | 0 | 0 | 0 | 0 | 0 | 0 | 0 | none | 5 | 0.3333333 |  | -104 | 1
1991Urgen33 | 1991Urgen | 45 | AISI 316 | 0.08 |  | 0.44 | 0.038 | 0.008 |  |  | 17.1 | 1.27 | 8.6 |  | 2.32 | 600 |  | pickled | -1.2 | 1 | 0.03333333 | 0.5 | deaerated |  | 10 | 6.5 | 0.5 | 0 | 3.162278e-08 | 0 | 0 | 0 | 0 | 0 | 0 | 0 | none | 5 | 0.3333333 |  | 529.4694 | 1
1991Urgen34 | 1991Urgen | 45 | AISI 316 | 0.08 |  | 0.44 | 0.038 | 0.008 |  |  | 17.1 | 1.27 | 8.6 |  | 2.32 | 600 |  | pickled | -1.2 | 1 | 0.03333333 | 0.5 | deaerated |  | 20 | 6.5 | 0.5 | 0 | 3.162278e-08 | 0 | 0 | 0 | 0 | 0 | 0 | 0 | none | 5 | 0.3333333 |  | 375.3469 | 1
1991Urgen35 | 1991Urgen | 45 | AISI 316 | 0.08 |  | 0.44 | 0.038 | 0.008 |  |  | 17.1 | 1.27 | 8.6 |  | 2.32 | 600 |  | pickled | -1.2 | 1 | 0.03333333 | 0.5 | deaerated |  | 25 | 6.5 | 0.5 | 0 | 3.162278e-08 | 0 | 0 | 0 | 0 | 0 | 0 | 0 | none | 5 | 0.3333333 |  | 300.2449 | 1
1991Urgen36 | 1991Urgen | 45 | AISI 316 | 0.08 |  | 0.44 | 0.038 | 0.008 |  |  | 17.1 | 1.27 | 8.6 |  | 2.32 | 600 |  | pickled | -1.2 | 1 | 0.03333333 | 0.5 | deaerated |  | 40 | 6.5 | 0.5 | 0 | 3.162278e-08 | 0 | 0 | 0 | 0 | 0 | 0 | 0 | none | 5 | 0.3333333 |  | 157.8776 | 1
1991Urgen37 | 1991Urgen | 45 | AISI 316 | 0.08 |  | 0.44 | 0.038 | 0.008 |  |  | 17.1 | 1.27 | 8.6 |  | 2.32 | 600 |  | pickled | -1.2 | 1 | 0.03333333 | 0.5 | deaerated |  | 50 | 6.5 | 0.5 | 0 | 3.162278e-08 | 0 | 0 | 0 | 0 | 0 | 0 | 0 | none | 5 | 0.3333333 |  | 104.3265 | 1
1991Urgen38 | 1991Urgen | 45 | AISI 316 | 0.08 |  | 0.44 | 0.038 | 0.008 |  |  | 17.1 | 1.27 | 8.6 |  | 2.32 | 600 |  | pickled | -1.2 | 1 | 0.03333333 | 0.5 | deaerated |  | 60 | 6.5 | 0.5 | 0 | 3.162278e-08 | 0 | 0 | 0 | 0 | 0 | 0 | 0 | none | 5 | 0.3333333 |  | 99.10204 | 1
1991Urgen39 | 1991Urgen | 45 | AISI 316 | 0.08 |  | 0.44 | 0.038 | 0.008 |  |  | 17.1 | 1.27 | 8.6 |  | 2.32 | 600 |  | pickled | -1.2 | 1 | 0.03333333 | 0.5 | deaerated |  | 70 | 6.5 | 0.5 | 0 | 3.162278e-08 | 0 | 0 | 0 | 0 | 0 | 0 | 0 | none | 5 | 0.3333333 |  | 99.10204 | 1
1991Urgen40 | 1991Urgen | 45 | AISI 304 | 0.07 |  | 0.32 | 0.034 | 0.024 |  |  | 18.8 | 1.74 | 8.3 |  | 0.2 | 600 |  | pickled | -1.2 | 1 | 0.03333333 | 0.5 | deaerated |  | 10 | 6.5 | 0.1 | 0 | 3.162278e-08 | 0 | 0 | 0 | 0 | 0.01 | 0 | 0 | none | 5 | 0.3333333 |  | 313.9905 | 1
1991Urgen41 | 1991Urgen | 45 | AISI 304 | 0.07 |  | 0.32 | 0.034 | 0.024 |  |  | 18.8 | 1.74 | 8.3 |  | 0.2 | 600 |  | pickled | -1.2 | 1 | 0.03333333 | 0.5 | deaerated |  | 25 | 6.5 | 0.1 | 0 | 3.162278e-08 | 0 | 0 | 0 | 0 | 0.01 | 0 | 0 | none | 5 | 0.3333333 |  | 189.5072 | 1
1991Urgen42 | 1991Urgen | 45 | AISI 304 | 0.07 |  | 0.32 | 0.034 | 0.024 |  |  | 18.8 | 1.74 | 8.3 |  | 0.2 | 600 |  | pickled | -1.2 | 1 | 0.03333333 | 0.5 | deaerated |  | 25 | 6.5 | 0.1 | 0 | 3.162278e-08 | 0 | 0 | 0 | 0 | 0.01 | 0 | 0 | none | 5 | 0.3333333 |  | 173.2909 | 1
1991Urgen43 | 1991Urgen | 45 | AISI 304 | 0.07 |  | 0.32 | 0.034 | 0.024 |  |  | 18.8 | 1.74 | 8.3 |  | 0.2 | 600 |  | pickled | -1.2 | 1 | 0.03333333 | 0.5 | deaerated |  | 40 | 6.5 | 0.1 | 0 | 3.162278e-08 | 0 | 0 | 0 | 0 | 0.01 | 0 | 0 | none | 5 | 0.3333333 |  | 97.45628 | 1
1991Urgen44 | 1991Urgen | 45 | AISI 304 | 0.07 |  | 0.32 | 0.034 | 0.024 |  |  | 18.8 | 1.74 | 8.3 |  | 0.2 | 600 |  | pickled | -1.2 | 1 | 0.03333333 | 0.5 | deaerated |  | 50 | 6.5 | 0.1 | 0 | 3.162278e-08 | 0 | 0 | 0 | 0 | 0.01 | 0 | 0 | none | 5 | 0.3333333 |  | 51.19237 | 1
1991Urgen45 | 1991Urgen | 45 | AISI 304 | 0.07 |  | 0.32 | 0.034 | 0.024 |  |  | 18.8 | 1.74 | 8.3 |  | 0.2 | 600 |  | pickled | -1.2 | 1 | 0.03333333 | 0.5 | deaerated |  | 50 | 6.5 | 0.1 | 0 | 3.162278e-08 | 0 | 0 | 0 | 0 | 0.01 | 0 | 0 | none | 5 | 0.3333333 |  | 32.59141 | 1
1991Urgen46 | 1991Urgen | 45 | AISI 304 | 0.07 |  | 0.32 | 0.034 | 0.024 |  |  | 18.8 | 1.74 | 8.3 |  | 0.2 | 600 |  | pickled | -1.2 | 1 | 0.03333333 | 0.5 | deaerated |  | 60 | 6.5 | 0.1 | 0 | 3.162278e-08 | 0 | 0 | 0 | 0 | 0.01 | 0 | 0 | none | 5 | 0.3333333 |  | 14.46741 | 1
1991Urgen47 | 1991Urgen | 45 | AISI 304 | 0.07 |  | 0.32 | 0.034 | 0.024 |  |  | 18.8 | 1.74 | 8.3 |  | 0.2 | 600 |  | pickled | -1.2 | 1 | 0.03333333 | 0.5 | deaerated |  | 70 | 6.5 | 0.1 | 0 | 3.162278e-08 | 0 | 0 | 0 | 0 | 0.01 | 0 | 0 | none | 5 | 0.3333333 |  | -1.748808 | 1
1991Urgen48 | 1991Urgen | 45 | AISI 304 | 0.07 |  | 0.32 | 0.034 | 0.024 |  |  | 18.8 | 1.74 | 8.3 |  | 0.2 | 600 |  | pickled | -1.2 | 1 | 0.03333333 | 0.5 | deaerated |  | 70 | 6.5 | 0.1 | 0 | 3.162278e-08 | 0 | 0 | 0 | 0 | 0.01 | 0 | 0 | none | 5 | 0.3333333 |  | -16.05723 | 1
1991Urgen49 | 1991Urgen | 45 | AISI 304 | 0.07 |  | 0.32 | 0.034 | 0.024 |  |  | 18.8 | 1.74 | 8.3 |  | 0.2 | 600 |  | pickled | -1.2 | 1 | 0.03333333 | 0.5 | deaerated |  | 10 | 6.5 | 0.1 | 0 | 3.162278e-08 | 0 | 0 | 0 | 0 | 0.03 | 0 | 0 | none | 5 | 0.3333333 |  | 328.7758 | 1
1991Urgen50 | 1991Urgen | 45 | AISI 304 | 0.07 |  | 0.32 | 0.034 | 0.024 |  |  | 18.8 | 1.74 | 8.3 |  | 0.2 | 600 |  | pickled | -1.2 | 1 | 0.03333333 | 0.5 | deaerated |  | 25 | 6.5 | 0.1 | 0 | 3.162278e-08 | 0 | 0 | 0 | 0 | 0.03 | 0 | 0 | none | 5 | 0.3333333 |  | 231.9555 | 1
1991Urgen51 | 1991Urgen | 45 | AISI 304 | 0.07 |  | 0.32 | 0.034 | 0.024 |  |  | 18.8 | 1.74 | 8.3 |  | 0.2 | 600 |  | pickled | -1.2 | 1 | 0.03333333 | 0.5 | deaerated |  | 25 | 6.5 | 0.1 | 0 | 3.162278e-08 | 0 | 0 | 0 | 0 | 0.03 | 0 | 0 | none | 5 | 0.3333333 |  | 213.8315 | 1
1991Urgen52 | 1991Urgen | 45 | AISI 304 | 0.07 |  | 0.32 | 0.034 | 0.024 |  |  | 18.8 | 1.74 | 8.3 |  | 0.2 | 600 |  | pickled | -1.2 | 1 | 0.03333333 | 0.5 | deaerated |  | 40 | 6.5 | 0.1 | 0 | 3.162278e-08 | 0 | 0 | 0 | 0 | 0.03 | 0 | 0 | none | 5 | 0.3333333 |  | 161.3672 | 1
1991Urgen53 | 1991Urgen | 45 | AISI 304 | 0.07 |  | 0.32 | 0.034 | 0.024 |  |  | 18.8 | 1.74 | 8.3 |  | 0.2 | 600 |  | pickled | -1.2 | 1 | 0.03333333 | 0.5 | deaerated |  | 50 | 6.5 | 0.1 | 0 | 3.162278e-08 | 0 | 0 | 0 | 0 | 0.03 | 0 | 0 | none | 5 | 0.3333333 |  | 161.3672 | 1
1991Urgen54 | 1991Urgen | 45 | AISI 304 | 0.07 |  | 0.32 | 0.034 | 0.024 |  |  | 18.8 | 1.74 | 8.3 |  | 0.2 | 600 |  | pickled | -1.2 | 1 | 0.03333333 | 0.5 | deaerated |  | 50 | 6.5 | 0.1 | 0 | 3.162278e-08 | 0 | 0 | 0 | 0 | 0.03 | 0 | 0 | none | 5 | 0.3333333 |  | 138.9507 | 1
1991Urgen55 | 1991Urgen | 45 | AISI 304 | 0.07 |  | 0.32 | 0.034 | 0.024 |  |  | 18.8 | 1.74 | 8.3 |  | 0.2 | 600 |  | pickled | -1.2 | 1 | 0.03333333 | 0.5 | deaerated |  | 60 | 6.5 | 0.1 | 0 | 3.162278e-08 | 0 | 0 | 0 | 0 | 0.03 | 0 | 0 | none | 5 | 0.3333333 |  | 155.1669 | 1
1991Urgen56 | 1991Urgen | 45 | AISI 304 | 0.07 |  | 0.32 | 0.034 | 0.024 |  |  | 18.8 | 1.74 | 8.3 |  | 0.2 | 600 |  | pickled | -1.2 | 1 | 0.03333333 | 0.5 | deaerated |  | 60 | 6.5 | 0.1 | 0 | 3.162278e-08 | 0 | 0 | 0 | 0 | 0.03 | 0 | 0 | none | 5 | 0.3333333 |  | 136.566 | 1
1991Urgen57 | 1991Urgen | 45 | AISI 304 | 0.07 |  | 0.32 | 0.034 | 0.024 |  |  | 18.8 | 1.74 | 8.3 |  | 0.2 | 600 |  | pickled | -1.2 | 1 | 0.03333333 | 0.5 | deaerated |  | 70 | 6.5 | 0.1 | 0 | 3.162278e-08 | 0 | 0 | 0 | 0 | 0.03 | 0 | 0 | none | 5 | 0.3333333 |  | 183.3068 | 1
1991Urgen58 | 1991Urgen | 45 | AISI 304 | 0.07 |  | 0.32 | 0.034 | 0.024 |  |  | 18.8 | 1.74 | 8.3 |  | 0.2 | 600 |  | pickled | -1.2 | 1 | 0.03333333 | 0.5 | deaerated |  | 70 | 6.5 | 0.1 | 0 | 3.162278e-08 | 0 | 0 | 0 | 0 | 0.03 | 0 | 0 | none | 5 | 0.3333333 |  | 201.4308 | 1
1991Urgen59 | 1991Urgen | 45 | AISI 304 | 0.07 |  | 0.32 | 0.034 | 0.024 |  |  | 18.8 | 1.74 | 8.3 |  | 0.2 | 600 |  | pickled | -1.2 | 1 | 0.03333333 | 0.5 | deaerated |  | 10 | 6.5 | 0.1 | 0 | 3.162278e-08 | 0 | 0 | 0 | 0 | 0.05 | 0 | 0 | none | 5 | 0.3333333 |  | 377.9014 | 1
1991Urgen60 | 1991Urgen | 45 | AISI 304 | 0.07 |  | 0.32 | 0.034 | 0.024 |  |  | 18.8 | 1.74 | 8.3 |  | 0.2 | 600 |  | pickled | -1.2 | 1 | 0.03333333 | 0.5 | deaerated |  | 25 | 6.5 | 0.1 | 0 | 3.162278e-08 | 0 | 0 | 0 | 0 | 0.05 | 0 | 0 | none | 5 | 0.3333333 |  | 291.097 | 1
1991Urgen61 | 1991Urgen | 45 | AISI 304 | 0.07 |  | 0.32 | 0.034 | 0.024 |  |  | 18.8 | 1.74 | 8.3 |  | 0.2 | 600 |  | pickled | -1.2 | 1 | 0.03333333 | 0.5 | deaerated |  | 25 | 6.5 | 0.1 | 0 | 3.162278e-08 | 0 | 0 | 0 | 0 | 0.05 | 0 | 0 | none | 5 | 0.3333333 |  | 273.9269 | 1
1991Urgen62 | 1991Urgen | 45 | AISI 304 | 0.07 |  | 0.32 | 0.034 | 0.024 |  |  | 18.8 | 1.74 | 8.3 |  | 0.2 | 600 |  | pickled | -1.2 | 1 | 0.03333333 | 0.5 | deaerated |  | 40 | 6.5 | 0.1 | 0 | 3.162278e-08 | 0 | 0 | 0 | 0 | 0.05 | 0 | 0 | none | 5 | 0.3333333 |  | 235.7711 | 1
1991Urgen63 | 1991Urgen | 45 | AISI 304 | 0.07 |  | 0.32 | 0.034 | 0.024 |  |  | 18.8 | 1.74 | 8.3 |  | 0.2 | 600 |  | pickled | -1.2 | 1 | 0.03333333 | 0.5 | deaerated |  | 40 | 6.5 | 0.1 | 0 | 3.162278e-08 | 0 | 0 | 0 | 0 | 0.05 | 0 | 0 | none | 5 | 0.3333333 |  | 223.3704 | 1
1991Urgen64 | 1991Urgen | 45 | AISI 304 | 0.07 |  | 0.32 | 0.034 | 0.024 |  |  | 18.8 | 1.74 | 8.3 |  | 0.2 | 600 |  | pickled | -1.2 | 1 | 0.03333333 | 0.5 | deaerated |  | 50 | 6.5 | 0.1 | 0 | 3.162278e-08 | 0 | 0 | 0 | 0 | 0.05 | 0 | 0 | none | 5 | 0.3333333 |  | 223.3704 | 1
1991Urgen65 | 1991Urgen | 45 | AISI 304 | 0.07 |  | 0.32 | 0.034 | 0.024 |  |  | 18.8 | 1.74 | 8.3 |  | 0.2 | 600 |  | pickled | -1.2 | 1 | 0.03333333 | 0.5 | deaerated |  | 50 | 6.5 | 0.1 | 0 | 3.162278e-08 | 0 | 0 | 0 | 0 | 0.05 | 0 | 0 | none | 5 | 0.3333333 |  | 215.2623 | 1
1991Urgen66 | 1991Urgen | 45 | AISI 304 | 0.07 |  | 0.32 | 0.034 | 0.024 |  |  | 18.8 | 1.74 | 8.3 |  | 0.2 | 600 |  | pickled | -1.2 | 1 | 0.03333333 | 0.5 | deaerated |  | 60 | 6.5 | 0.1 | 0 | 3.162278e-08 | 0 | 0 | 0 | 0 | 0.05 | 0 | 0 | none | 5 | 0.3333333 |  | 229.5707 | 1
1991Urgen67 | 1991Urgen | 45 | AISI 304 | 0.07 |  | 0.32 | 0.034 | 0.024 |  |  | 18.8 | 1.74 | 8.3 |  | 0.2 | 600 |  | pickled | -1.2 | 1 | 0.03333333 | 0.5 | deaerated |  | 60 | 6.5 | 0.1 | 0 | 3.162278e-08 | 0 | 0 | 0 | 0 | 0.05 | 0 | 0 | none | 5 | 0.3333333 |  | 239.5866 | 1
1991Urgen68 | 1991Urgen | 45 | AISI 304 | 0.07 |  | 0.32 | 0.034 | 0.024 |  |  | 18.8 | 1.74 | 8.3 |  | 0.2 | 600 |  | pickled | -1.2 | 1 | 0.03333333 | 0.5 | deaerated |  | 70 | 6.5 | 0.1 | 0 | 3.162278e-08 | 0 | 0 | 0 | 0 | 0.05 | 0 | 0 | none | 5 | 0.3333333 |  | 228.6169 | 1
1991Urgen69 | 1991Urgen | 45 | AISI 316 | 0.08 |  | 0.44 | 0.038 | 0.008 |  |  | 17.1 | 1.27 | 8.6 |  | 2.32 | 600 |  | pickled | -1.2 | 1 | 0.03333333 | 0.5 | deaerated |  | 25 | 6.5 | 0.5 | 0 | 3.162278e-08 | 0 | 0 | 0 | 0 | 0.05 | 0 | 0 | none | 5 | 0.3333333 |  | 138.7584 | 1
1991Urgen70 | 1991Urgen | 45 | AISI 316 | 0.08 |  | 0.44 | 0.038 | 0.008 |  |  | 17.1 | 1.27 | 8.6 |  | 2.32 | 600 |  | pickled | -1.2 | 1 | 0.03333333 | 0.5 | deaerated |  | 40 | 6.5 | 0.5 | 0 | 3.162278e-08 | 0 | 0 | 0 | 0 | 0.05 | 0 | 0 | none | 5 | 0.3333333 |  | 52.18121 | 1
1991Urgen71 | 1991Urgen | 45 | AISI 316 | 0.08 |  | 0.44 | 0.038 | 0.008 |  |  | 17.1 | 1.27 | 8.6 |  | 2.32 | 600 |  | pickled | -1.2 | 1 | 0.03333333 | 0.5 | deaerated |  | 50 | 6.5 | 0.5 | 0 | 3.162278e-08 | 0 | 0 | 0 | 0 | 0.05 | 0 | 0 | none | 5 | 0.3333333 |  | 5.872483 | 1
1991Urgen72 | 1991Urgen | 45 | AISI 316 | 0.08 |  | 0.44 | 0.038 | 0.008 |  |  | 17.1 | 1.27 | 8.6 |  | 2.32 | 600 |  | pickled | -1.2 | 1 | 0.03333333 | 0.5 | deaerated |  | 50 | 6.5 | 0.5 | 0 | 3.162278e-08 | 0 | 0 | 0 | 0 | 0.05 | 0 | 0 | none | 5 | 0.3333333 |  | 28.02013 | 1
1991Urgen73 | 1991Urgen | 45 | AISI 316 | 0.08 |  | 0.44 | 0.038 | 0.008 |  |  | 17.1 | 1.27 | 8.6 |  | 2.32 | 600 |  | pickled | -1.2 | 1 | 0.03333333 | 0.5 | deaerated |  | 60 | 6.5 | 0.5 | 0 | 3.162278e-08 | 0 | 0 | 0 | 0 | 0.05 | 0 | 0 | none | 5 | 0.3333333 |  | 4.362416 | 1
1991Urgen74 | 1991Urgen | 45 | AISI 316 | 0.08 |  | 0.44 | 0.038 | 0.008 |  |  | 17.1 | 1.27 | 8.6 |  | 2.32 | 600 |  | pickled | -1.2 | 1 | 0.03333333 | 0.5 | deaerated |  | 60 | 6.5 | 0.5 | 0 | 3.162278e-08 | 0 | 0 | 0 | 0 | 0.05 | 0 | 0 | none | 5 | 0.3333333 |  | -8.221477 | 1
1991Urgen75 | 1991Urgen | 45 | AISI 316 | 0.08 |  | 0.44 | 0.038 | 0.008 |  |  | 17.1 | 1.27 | 8.6 |  | 2.32 | 600 |  | pickled | -1.2 | 1 | 0.03333333 | 0.5 | deaerated |  | 70 | 6.5 | 0.5 | 0 | 3.162278e-08 | 0 | 0 | 0 | 0 | 0.05 | 0 | 0 | none | 5 | 0.3333333 |  | -22.31544 | 1
1991Urgen76 | 1991Urgen | 45 | AISI 316 | 0.08 |  | 0.44 | 0.038 | 0.008 |  |  | 17.1 | 1.27 | 8.6 |  | 2.32 | 600 |  | pickled | -1.2 | 1 | 0.03333333 | 0.5 | deaerated |  | 70 | 6.5 | 0.5 | 0 | 3.162278e-08 | 0 | 0 | 0 | 0 | 0.05 | 0 | 0 | none | 5 | 0.3333333 |  | 0.8389262 | 1
1991Urgen77 | 1991Urgen | 45 | AISI 316 | 0.08 |  | 0.44 | 0.038 | 0.008 |  |  | 17.1 | 1.27 | 8.6 |  | 2.32 | 600 |  | pickled | -1.2 | 1 | 0.03333333 | 0.5 | deaerated |  | 25 | 6.5 | 0.5 | 0 | 3.162278e-08 | 0 | 0 | 0 | 0 | 0.075 | 0 | 0 | none | 5 | 0.3333333 |  | 189.094 | 1
1991Urgen78 | 1991Urgen | 45 | AISI 316 | 0.08 |  | 0.44 | 0.038 | 0.008 |  |  | 17.1 | 1.27 | 8.6 |  | 2.32 | 600 |  | pickled | -1.2 | 1 | 0.03333333 | 0.5 | deaerated |  | 40 | 6.5 | 0.5 | 0 | 3.162278e-08 | 0 | 0 | 0 | 0 | 0.075 | 0 | 0 | none | 5 | 0.3333333 |  | 98.99329 | 1
1991Urgen79 | 1991Urgen | 45 | AISI 316 | 0.08 |  | 0.44 | 0.038 | 0.008 |  |  | 17.1 | 1.27 | 8.6 |  | 2.32 | 600 |  | pickled | -1.2 | 1 | 0.03333333 | 0.5 | deaerated |  | 50 | 6.5 | 0.5 | 0 | 3.162278e-08 | 0 | 0 | 0 | 0 | 0.075 | 0 | 0 | none | 5 | 0.3333333 |  | 78.3557 | 1
1991Urgen80 | 1991Urgen | 45 | AISI 316 | 0.08 |  | 0.44 | 0.038 | 0.008 |  |  | 17.1 | 1.27 | 8.6 |  | 2.32 | 600 |  | pickled | -1.2 | 1 | 0.03333333 | 0.5 | deaerated |  | 60 | 6.5 | 0.5 | 0 | 3.162278e-08 | 0 | 0 | 0 | 0 | 0.075 | 0 | 0 | none | 5 | 0.3333333 |  | 65.26846 | 1
1991Urgen81 | 1991Urgen | 45 | AISI 316 | 0.08 |  | 0.44 | 0.038 | 0.008 |  |  | 17.1 | 1.27 | 8.6 |  | 2.32 | 600 |  | pickled | -1.2 | 1 | 0.03333333 | 0.5 | deaerated |  | 60 | 6.5 | 0.5 | 0 | 3.162278e-08 | 0 | 0 | 0 | 0 | 0.075 | 0 | 0 | none | 5 | 0.3333333 |  | 48.65772 | 1
1991Urgen82 | 1991Urgen | 45 | AISI 316 | 0.08 |  | 0.44 | 0.038 | 0.008 |  |  | 17.1 | 1.27 | 8.6 |  | 2.32 | 600 |  | pickled | -1.2 | 1 | 0.03333333 | 0.5 | deaerated |  | 70 | 6.5 | 0.5 | 0 | 3.162278e-08 | 0 | 0 | 0 | 0 | 0.075 | 0 | 0 | none | 5 | 0.3333333 |  | 79.36242 | 1
1991Urgen83 | 1991Urgen | 45 | AISI 316 | 0.08 |  | 0.44 | 0.038 | 0.008 |  |  | 17.1 | 1.27 | 8.6 |  | 2.32 | 600 |  | pickled | -1.2 | 1 | 0.03333333 | 0.5 | deaerated |  | 70 | 6.5 | 0.5 | 0 | 3.162278e-08 | 0 | 0 | 0 | 0 | 0.075 | 0 | 0 | none | 5 | 0.3333333 |  | 88.42282 | 1
1991Urgen84 | 1991Urgen | 45 | AISI 316 | 0.08 |  | 0.44 | 0.038 | 0.008 |  |  | 17.1 | 1.27 | 8.6 |  | 2.32 | 600 |  | pickled | -1.2 | 1 | 0.03333333 | 0.5 | deaerated |  | 25 | 6.5 | 0.5 | 0 | 3.162278e-08 | 0 | 0 | 0 | 0 | 0.1 | 0 | 0 | none | 5 | 0.3333333 |  | 204.698 | 1
1991Urgen85 | 1991Urgen | 45 | AISI 316 | 0.08 |  | 0.44 | 0.038 | 0.008 |  |  | 17.1 | 1.27 | 8.6 |  | 2.32 | 600 |  | pickled | -1.2 | 1 | 0.03333333 | 0.5 | deaerated |  | 40 | 6.5 | 0.5 | 0 | 3.162278e-08 | 0 | 0 | 0 | 0 | 0.1 | 0 | 0 | none | 5 | 0.3333333 |  | 127.1812 | 1
1991Urgen86 | 1991Urgen | 45 | AISI 316 | 0.08 |  | 0.44 | 0.038 | 0.008 |  |  | 17.1 | 1.27 | 8.6 |  | 2.32 | 600 |  | pickled | -1.2 | 1 | 0.03333333 | 0.5 | deaerated |  | 50 | 6.5 | 0.5 | 0 | 3.162278e-08 | 0 | 0 | 0 | 0 | 0.1 | 0 | 0 | none | 5 | 0.3333333 |  | 109.0604 | 1
1991Urgen87 | 1991Urgen | 45 | AISI 316 | 0.08 |  | 0.44 | 0.038 | 0.008 |  |  | 17.1 | 1.27 | 8.6 |  | 2.32 | 600 |  | pickled | -1.2 | 1 | 0.03333333 | 0.5 | deaerated |  | 60 | 6.5 | 0.5 | 0 | 3.162278e-08 | 0 | 0 | 0 | 0 | 0.1 | 0 | 0 | none | 5 | 0.3333333 |  | 109.0604 | 1
1991Urgen88 | 1991Urgen | 45 | AISI 316 | 0.08 |  | 0.44 | 0.038 | 0.008 |  |  | 17.1 | 1.27 | 8.6 |  | 2.32 | 600 |  | pickled | -1.2 | 1 | 0.03333333 | 0.5 | deaerated |  | 70 | 6.5 | 0.5 | 0 | 3.162278e-08 | 0 | 0 | 0 | 0 | 0.1 | 0 | 0 | none | 5 | 0.3333333 |  | 109.0604 | 1
1992Malik01 | 1992Malik | 46 | 316L | 0.02 | [6 empty] | 17.1 |  | 11.3 |  | 2.1 |  |  | as-delivered |  |  |  | 1 | natural |  | 20 | 4 | 0.002820874 | 0 | 1e-10 | 0 | 0 | 0 | 0 | 0 | 0 | 0 | none | 1 | 0.1 | -156 | 759 | 1
1992Malik02 | 1992Malik | 46 | 316L | 0.02 | [6 empty] | 17.1 |  | 11.3 |  | 2.1 |  |  | as-delivered |  |  |  | 1 | natural |  | 20 | 4 | 0.008462623 | 0 | 1e-10 | 0 | 0 | 0 | 0 | 0 | 0 | 0 | none | 1 | 0.1 | -120 | 502 | 1
1992Malik03 | 1992Malik | 46 | 316L | 0.02 | [6 empty] | 17.1 |  | 11.3 |  | 2.1 |  |  | as-delivered |  |  |  | 1 | natural |  | 20 | 4 | 0.01410437 | 0 | 1e-10 | 0 | 0 | 0 | 0 | 0 | 0 | 0 | none | 1 | 0.1 | -144 | 438 | 1
1992Malik04 | 1992Malik | 46 | 316L | 0.02 | [6 empty] | 17.1 |  | 11.3 |  | 2.1 |  |  | as-delivered |  |  |  | 1 | natural |  | 20 | 4 | 0.02820874 | 0 | 1e-10 | 0 | 0 | 0 | 0 | 0 | 0 | 0 | none | 1 | 0.1 | -168 | 425 | 1
1992Malik05 | 1992Malik | 46 | 316L | 0.02 | [6 empty] | 17.1 |  | 11.3 |  | 2.1 |  |  | as-delivered |  |  |  | 1 | natural |  | 20 | 4 | 0.1410437 | 0 | 1e-10 | 0 | 0 | 0 | 0 | 0 | 0 | 0 | none | 1 | 0.1 | -185 | 322 | 1
1992Malik06 | 1992Malik | 46 | 316L | 0.02 | [6 empty] | 17.1 |  | 11.3 |  | 2.1 |  |  | as-delivered |  |  |  | 1 | natural |  | 30 | 4 | 0.02820874 | 0 | 1e-10 | 0 | 0 | 0 | 0 | 0 | 0 | 0 | none | 1 | 0.1 | -203 | 260 | 1
1992Malik07 | 1992Malik | 46 | 316L | 0.02 | [6 empty] | 17.1 |  | 11.3 |  | 2.1 |  |  | as-delivered |  |  |  | 1 | natural |  | 50 | 4 | 0.02820874 | 0 | 1e-10 | 0 | 0 | 0 | 0 | 0 | 0 | 0 | none | 1 | 0.1 | -127 | 177 | 1
1992Malik08 | 1992Malik | 46 | 316L | 0.02 | [6 empty] | 17.1 |  | 11.3 |  | 2.1 |  |  | as-delivered |  |  |  | 1 | natural |  | 80 | 4 | 0.02820874 | 0 | 1e-10 | 0 | 0 | 0 | 0 | 0 | 0 | 0 | none | 1 | 0.1 | -93 | -4 | 1
1992Malik09 | 1992Malik | 46 | 316L | 0.02 | [6 empty] | 17.1 |  | 11.3 |  | 2.1 |  |  | as-delivered |  |  |  | 1 | natural |  | 20 | 7 | 0.02820874 | 0 | 1e-07 | 0 | 0 | 0 | 0 | 0 | 0 | 0 | none | 1 | 0.1 | -50 | 217 | 1
1992Malik10 | 1992Malik | 46 | 316L | 0.02 | [6 empty] | 17.1 |  | 11.3 |  | 2.1 |  |  | as-delivered |  |  |  | 1 | natural |  | 30 | 7 | 0.02820874 | 0 | 1e-07 | 0 | 0 | 0 | 0 | 0 | 0 | 0 | none | 1 | 0.1 | -150 | 294 | 1
1992Malik11 | 1992Malik | 46 | 316L | 0.02 | [6 empty] | 17.1 |  | 11.3 |  | 2.1 |  |  | as-delivered |  |  |  | 1 | natural |  | 50 | 7 | 0.02820874 | 0 | 1e-07 | 0 | 0 | 0 | 0 | 0 | 0 | 0 | none | 1 | 0.1 | -122 | 234 | 1
1992Malik12 | 1992Malik | 46 | 316L | 0.02 | [6 empty] | 17.1 |  | 11.3 |  | 2.1 |  |  | as-delivered |  |  |  | 1 | natural |  | 80 | 7 | 0.02820874 | 0 | 1e-07 | 0 | 0 | 0 | 0 | 0 | 0 | 0 | none | 1 | 0.1 | -200 | 111 | 1
1992Malik13 | 1992Malik | 46 | 316L | 0.02 | [6 empty] | 17.1 |  | 11.3 |  | 2.1 |  |  | as-delivered |  |  |  | 1 | natural |  | 20 | 9 | 0.02820874 | 0 | 1e-05 | 0 | 0 | 0 | 0 | 0 | 0 | 0 | none | 1 | 0.1 | -231 | 862 | 1
1992Malik14 | 1992Malik | 46 | 316L | 0.02 | [6 empty] | 17.1 |  | 11.3 |  | 2.1 |  |  | as-delivered |  |  |  | 1 | natural |  | 30 | 9 | 0.02820874 | 0 | 1e-05 | 0 | 0 | 0 | 0 | 0 | 0 | 0 | none | 1 | 0.1 | -219 | 611 | 1
1992Malik15 | 1992Malik | 46 | 316L | 0.02 | [6 empty] | 17.1 |  | 11.3 |  | 2.1 |  |  | as-delivered |  |  |  | 1 | natural |  | 50 | 9 | 0.02820874 | 0 | 1e-05 | 0 | 0 | 0 | 0 | 0 | 0 | 0 | none | 1 | 0.1 | -238 | 389 | 1
1992Malik16 | 1992Malik | 46 | 316L | 0.02 | [6 empty] | 17.1 |  | 11.3 |  | 2.1 |  |  | as-delivered |  |  |  | 1 | natural |  | 80 | 9 | 0.02820874 | 0 | 1e-05 | 0 | 0 | 0 | 0 | 0 | 0 | 0 | none | 1 | 0.1 | -287 | 467 | 1
1992Malik17 | 1992Malik | 46 | 316L | 0.02 | [6 empty] | 17.1 |  | 11.3 |  | 2.1 |  |  | as-delivered |  |  |  | 1 | natural |  | 25 | 7.3 | 0.6813258 | 0 | 1.995262e-07 | 0 | 0 | 0 | 0 | 0 | 0 | 0 | none | 1 | 0.1 | -249 | 304 | 1
1992Malik18 | 1992Malik | 46 | 316L | 0.02 | [6 empty] | 17.1 |  | 11.3 |  | 2.1 |  |  | as-delivered |  |  |  | 1 | deaerated |  | 20 | 4 | 0.02820874 | 0 | 1e-10 | 0 | 0 | 0 | 0 | 0 | 0 | 0 | none | 1 | 0.1 | -343 | 504 | 1
1992Malik19 | 1992Malik | 46 | 316L | 0.02 | [6 empty] | 17.1 |  | 11.3 |  | 2.1 |  |  | as-delivered |  |  |  | 1 | deaerated |  | 20 | 7 | 0.02820874 | 0 | 1e-07 | 0 | 0 | 0 | 0 | 0 | 0 | 0 | none | 1 | 0.1 | -235 | 427 | 1
1992Malik20 | 1992Malik | 46 | 316L | 0.02 | [6 empty] | 17.1 |  | 11.3 |  | 2.1 |  |  | as-delivered |  |  |  | 1 | deaerated |  | 20 | 9 | 0.02820874 | 0 | 1e-05 | 0 | 0 | 0 | 0 | 0 | 0 | 0 | none | 1 | 0.1 | -238 | 814 | 1
1992Mansfeld01 | 1992Mansfeld | 47 | 304SS | [7 empty] | 18 |  | 8 | [11 empty] | 22 | 2 | 0.5989049 | 0 | 1e-12 | 0 | 0 | 0 | 0 | 0 | 0 | 0 | none | 6 | 0.2 | -186.0979 | 144.5498 | 1
1992Mansfeld02 | 1992Mansfeld | 47 | 304SS | [7 empty] | 18 |  | 8 | [11 empty] | 22 | 4 | 0.5989049 | 0 | 1e-10 | 0 | 0 | 0 | 0 | 0 | 0 | 0 | none | 6 | 0.2 | -120.8531 | 154.5024 | 1
1992Mansfeld03 | 1992Mansfeld | 47 | 304SS | [7 empty] | 18 |  | 8 | [11 empty] | 22 | 6 | 0.5989049 | 0 | 1e-08 | 0 | 0 | 0 | 0 | 0 | 0 | 0 | none | 6 | 0.2 | -89.33649 | 255.1343 | 1
1992Mansfeld04 | 1992Mansfeld | 47 | 304SS | [7 empty] | 18 |  | 8 | [11 empty] | 22 | 8 | 0.5989049 | 0 | 1e-06 | 0 | 0 | 0 | 0 | 0 | 0 | 0 | none | 6 | 0.2 | -59.47867 | 297.7093 | 1
1992Mansfeld05 | 1992Mansfeld | 47 | AL6X | [7 empty] | 21 |  | 24.5 |  | 6.5 | [9 empty] | 22 | 2 | 0.5989049 | 0 | 1e-12 | 0 | 0 | 0 | 0 | 0 | 0 | 0 | none | 6 | 0.2 |  | 400 | 0
1992Mansfeld06 | 1992Mansfeld | 47 | AL6X | [7 empty] | 21 |  | 24.5 |  | 6.5 | [9 empty] | 22 | 4 | 0.5989049 | 0 | 1e-10 | 0 | 0 | 0 | 0 | 0 | 0 | 0 | none | 6 | 0.2 |  | 400 | 0
1992Mansfeld07 | 1992Mansfeld | 47 | AL6X | [7 empty] | 21 |  | 24.5 |  | 6.5 | [9 empty] | 22 | 6 | 0.5989049 | 0 | 1e-08 | 0 | 0 | 0 | 0 | 0 | 0 | 0 | none | 6 | 0.2 |  | 400 | 0
1992Mansfeld08 | 1992Mansfeld | 47 | AL6X | [7 empty] | 21 |  | 24.5 |  | 6.5 | [9 empty] | 22 | 8 | 0.5989049 | 0 | 1e-06 | 0 | 0 | 0 | 0 | 0 | 0 | 0 | none | 6 | 0.2 |  | 400 | 0
1992Sabot01 | 1992Sabot | 48 | (11 msmts) | 0.01 | 0.024 | 0.12 | 0.012 | 0.001 |  |  | 18.13 | 0.771 | 12.21 |  | 0.05 | 14000 | [6 empty] | deaerated |  | 22 | 6.5 | 0.5 | 0 | 3.162278e-08 | 0 | 0 | 0 | 0 | 0 | 0 | 0 | none | 0.78 | 1.666667 |  | 365 | 1
1992Sabot02 | 1992Sabot | 48 | (12 msmts) | 0.01 | 0.024 | 0.12 | 0.012 | 0.001 |  |  | 18.13 | 0.771 | 12.21 |  | 0.05 | 14000 | [5 empty] | 1 | deaerated |  | 22 | 6.5 | 0.02 | 0 | 3.162278e-08 | 0 | 0 | 0 | 0 | 0 | 0 | 0 | none | 0.78 | 1.666667 |  | 566 | 1
1992Sabot03 | 1992Sabot | 48 | (12 msmts) | 0.01 | 0.024 | 0.12 | 0.012 | 0.001 |  |  | 18.13 | 0.771 | 12.21 |  | 0.05 | 14000 | [5 empty] | 100 | deaerated |  | 22 | 6.5 | 0.02 | 0 | 3.162278e-08 | 0 | 0 | 0 | 0 | 0 | 0 | 0 | none | 0.78 | 1.666667 |  | 468 | 1
1993Lemaitre01 | 1993Lemaitre | 49 | AISI 430 | 0.045 | 0.043 | 0.371 | 0.024 | 0.003 |  |  | 16.25 | 0.453 | 0.162 |  | 0.023 | 600 |  | 24h air |  |  |  | 0.01666667 | aerated |  | 22 | 6.5 | 0.02 | 0 | 3.162278e-08 | 0 | 0 | 0 | 0 | 0 | 0 | 0 | none | 0.785 | 2.5 |  | 403.629 | 1
1993Lemaitre02 | 1993Lemaitre | 49 | AISI 430 | 0.045 | 0.043 | 0.371 | 0.024 | 0.003 |  |  | 16.25 | 0.453 | 0.162 |  | 0.023 | 600 |  | 24h air |  |  |  | 0.01666667 | aerated |  | 22 | 6.5 | 0.1 | 0 | 3.162278e-08 | 0 | 0 | 0 | 0 | 0 | 0 | 0 | none | 0.785 | 2.5 |  | 317.3387 | 1
1993Lemaitre03 | 1993Lemaitre | 49 | AISI 430 | 0.045 | 0.043 | 0.371 | 0.024 | 0.003 |  |  | 16.25 | 0.453 | 0.162 |  | 0.023 | 600 |  | 24h air |  |  |  | 0.01666667 | aerated |  | 22 | 6.5 | 0.2 | 0 | 3.162278e-08 | 0 | 0 | 0 | 0 | 0 | 0 | 0 | none | 0.785 | 2.5 |  | 278.629 | 1
1993Lemaitre04 | 1993Lemaitre | 49 | AISI 430 | 0.045 | 0.043 | 0.371 | 0.024 | 0.003 |  |  | 16.25 | 0.453 | 0.162 |  | 0.023 | 600 |  | 24h air |  |  |  | 0.01666667 | aerated |  | 22 | 6.5 | 0.5 | 0 | 3.162278e-08 | 0 | 0 | 0 | 0 | 0 | 0 | 0 | none | 0.785 | 2.5 |  | 218.9516 | 1
1993Lemaitre05 | 1993Lemaitre | 49 | AISI 434 | 0.048 | 0.036 | 0.339 | 0.022 | 0.002 |  |  | 16.71 | 0.426 | 0.119 |  | 0.994 | 600 |  | 24h air |  |  |  | 0.01666667 | aerated |  | 22 | 6.5 | 0.02 | 0 | 3.162278e-08 | 0 | 0 | 0 | 0 | 0 | 0 | 0 | none | 0.785 | 2.5 |  | 500 | 1
1993Lemaitre06 | 1993Lemaitre | 49 | AISI 434 | 0.048 | 0.036 | 0.339 | 0.022 | 0.002 |  |  | 16.71 | 0.426 | 0.119 |  | 0.994 | 600 |  | 24h air |  |  |  | 0.01666667 | aerated |  | 22 | 6.5 | 0.1 | 0 | 3.162278e-08 | 0 | 0 | 0 | 0 | 0 | 0 | 0 | none | 0.785 | 2.5 |  | 409.6774 | 1
1993Lemaitre07 | 1993Lemaitre | 49 | AISI 434 | 0.048 | 0.036 | 0.339 | 0.022 | 0.002 |  |  | 16.71 | 0.426 | 0.119 |  | 0.994 | 600 |  | 24h air |  |  |  | 0.01666667 | aerated |  | 22 | 6.5 | 0.2 | 0 | 3.162278e-08 | 0 | 0 | 0 | 0 | 0 | 0 | 0 | none | 0.785 | 2.5 |  | 366.9355 | 1
1993Lemaitre08 | 1993Lemaitre | 49 | AISI 434 | 0.048 | 0.036 | 0.339 | 0.022 | 0.002 |  |  | 16.71 | 0.426 | 0.119 |  | 0.994 | 600 |  | 24h air |  |  |  | 0.01666667 | aerated |  | 22 | 6.5 | 0.5 | 0 | 3.162278e-08 | 0 | 0 | 0 | 0 | 0 | 0 | 0 | none | 0.785 | 2.5 |  | 319.3548 | 1
1993Lemaitre09 | 1993Lemaitre | 49 | AISI 434 | 0.048 | 0.036 | 0.339 | 0.022 | 0.002 |  |  | 16.71 | 0.426 | 0.119 |  | 0.994 | 600 |  | 24h air |  |  |  | 0.01666667 | aerated |  | 22 | 6.5 | 0.5 | 0 | 3.162278e-08 | 0 | 0 | 0 | 0 | 0 | 0 | 0 | none | 0.785 | 2.5 |  | 319.3548 | 1
1993Lemaitre10 | 1993Lemaitre | 49 | AISI 304 | 0.053 | 0.04 | 0.485 | 0.029 | 0.002 |  |  | 17.38 | 1.427 | 8.28 |  | 0.139 | 600 |  | 24h air |  |  |  | 0.01666667 | aerated |  | 22 | 6.5 | 0.02 | 0 | 3.162278e-08 | 0 | 0 | 0 | 0 | 0 | 0 | 0 | none | 0.785 | 2.5 |  | 509.4697 | 1
1993Lemaitre11 | 1993Lemaitre | 49 | AISI 304 | 0.053 | 0.04 | 0.485 | 0.029 | 0.002 |  |  | 17.38 | 1.427 | 8.28 |  | 0.139 | 600 |  | 24h air |  |  |  | 0.01666667 | aerated |  | 22 | 6.5 | 0.05 | 0 | 3.162278e-08 | 0 | 0 | 0 | 0 | 0 | 0 | 0 | none | 0.785 | 2.5 |  | 454.1667 | 1
1993Lemaitre12 | 1993Lemaitre | 49 | AISI 304 | 0.053 | 0.04 | 0.485 | 0.029 | 0.002 |  |  | 17.38 | 1.427 | 8.28 |  | 0.139 | 600 |  | 24h air |  |  |  | 0.01666667 | aerated |  | 22 | 6.5 | 0.1 | 0 | 3.162278e-08 | 0 | 0 | 0 | 0 | 0 | 0 | 0 | none | 0.785 | 2.5 |  | 419.697 | 1
1993Lemaitre13 | 1993Lemaitre | 49 | AISI 304 | 0.053 | 0.04 | 0.485 | 0.029 | 0.002 |  |  | 17.38 | 1.427 | 8.28 |  | 0.139 | 600 |  | 24h air |  |  |  | 0.01666667 | aerated |  | 22 | 6.5 | 0.2 | 0 | 3.162278e-08 | 0 | 0 | 0 | 0 | 0 | 0 | 0 | none | 0.785 | 2.5 |  | 368.1818 | 1
1993Lemaitre14 | 1993Lemaitre | 49 | AISI 304 | 0.053 | 0.04 | 0.485 | 0.029 | 0.002 |  |  | 17.38 | 1.427 | 8.28 |  | 0.139 | 600 |  | 24h air |  |  |  | 0.01666667 | aerated |  | 22 | 6.5 | 0.5 | 0 | 3.162278e-08 | 0 | 0 | 0 | 0 | 0 | 0 | 0 | none | 0.785 | 2.5 |  | 321.5909 | 1
1993Lemaitre15 | 1993Lemaitre | 49 | AISI 316 | 0.016 | 0.032 | 0.54 | 0.021 | 0.006 |  |  | 17.45 | 1.6 | 11.1 |  | 2.18 | 600 |  | 24h air |  |  |  | 0.01666667 | aerated |  | 22 | 6.5 | 0.02 | 0 | 3.162278e-08 | 0 | 0 | 0 | 0 | 0 | 0 | 0 | none | 0.785 | 2.5 |  | 600 | 1
1993Lemaitre16 | 1993Lemaitre | 49 | AISI 316 | 0.016 | 0.032 | 0.54 | 0.021 | 0.006 |  |  | 17.45 | 1.6 | 11.1 |  | 2.18 | 600 |  | 24h air |  |  |  | 0.01666667 | aerated |  | 22 | 6.5 | 0.1 | 0 | 3.162278e-08 | 0 | 0 | 0 | 0 | 0 | 0 | 0 | none | 0.785 | 2.5 |  | 516.6667 | 1
1993Lemaitre17 | 1993Lemaitre | 49 | AISI 316 | 0.016 | 0.032 | 0.54 | 0.021 | 0.006 |  |  | 17.45 | 1.6 | 11.1 |  | 2.18 | 600 |  | 24h air |  |  |  | 0.01666667 | aerated |  | 22 | 6.5 | 0.2 | 0 | 3.162278e-08 | 0 | 0 | 0 | 0 | 0 | 0 | 0 | none | 0.785 | 2.5 |  | 479.5455 | 1
1993Lemaitre18 | 1993Lemaitre | 49 | AISI 316 | 0.016 | 0.032 | 0.54 | 0.021 | 0.006 |  |  | 17.45 | 1.6 | 11.1 |  | 2.18 | 600 |  | 24h air |  |  |  | 0.01666667 | aerated |  | 22 | 6.5 | 0.5 | 0 | 3.162278e-08 | 0 | 0 | 0 | 0 | 0 | 0 | 0 | none | 0.785 | 2.5 |  | 427.2727 | 1
1993Lemaitre19 | 1993Lemaitre | 49 | AISI430 | 0.045 | 0.043 | 0.371 | 0.024 | 0.003 |  |  | 16.25 | 0.453 | 0.162 |  | 0.023 | 600 |  | 24h air |  |  |  | 0.01666667 | aerated |  | 22 | 6.5 | 0.1 | 0 | 3.162278e-08 | 0 | 0 | 0 | 0 | 0.02 | 0 | 0 | none | 0.785 | 2.5 |  | 350.5644 | 1
1993Lemaitre20 | 1993Lemaitre | 49 | AISI430 | 0.045 | 0.043 | 0.371 | 0.024 | 0.003 |  |  | 16.25 | 0.453 | 0.162 |  | 0.023 | 600 |  | 24h air |  |  |  | 0.01666667 | aerated |  | 22 | 6.5 | 0.2 | 0 | 3.162278e-08 | 0 | 0 | 0 | 0 | 0.02 | 0 | 0 | none | 0.785 | 2.5 |  | 288.476 | 1
1993Lemaitre21 | 1993Lemaitre | 49 | AISI430 | 0.045 | 0.043 | 0.371 | 0.024 | 0.003 |  |  | 16.25 | 0.453 | 0.162 |  | 0.023 | 600 |  | 24h air |  |  |  | 0.01666667 | aerated |  | 22 | 6.5 | 0.5 | 0 | 3.162278e-08 | 0 | 0 | 0 | 0 | 0.02 | 0 | 0 | none | 0.785 | 2.5 |  | 229.7742 | 1
1993Lemaitre22 | 1993Lemaitre | 49 | AISI430 | 0.045 | 0.043 | 0.371 | 0.024 | 0.003 |  |  | 16.25 | 0.453 | 0.162 |  | 0.023 | 600 |  | 24h air |  |  |  | 0.01666667 | aerated |  | 22 | 6.5 | 0.1 | 0 | 3.162278e-08 | 0 | 0 | 0 | 0 | 0.05 | 0 | 0 | none | 0.785 | 2.5 |  | 377.6576 | 1
1993Lemaitre23 | 1993Lemaitre | 49 | AISI430 | 0.045 | 0.043 | 0.371 | 0.024 | 0.003 |  |  | 16.25 | 0.453 | 0.162 |  | 0.023 | 600 |  | 24h air |  |  |  | 0.01666667 | aerated |  | 22 | 6.5 | 0.2 | 0 | 3.162278e-08 | 0 | 0 | 0 | 0 | 0.05 | 0 | 0 | none | 0.785 | 2.5 |  | 327.2342 | 1
1993Lemaitre24 | 1993Lemaitre | 49 | AISI430 | 0.045 | 0.043 | 0.371 | 0.024 | 0.003 |  |  | 16.25 | 0.453 | 0.162 |  | 0.023 | 600 |  | 24h air |  |  |  | 0.01666667 | aerated |  | 22 | 6.5 | 0.5 | 0 | 3.162278e-08 | 0 | 0 | 0 | 0 | 0.05 | 0 | 0 | none | 0.785 | 2.5 |  | 237.3001 | 1
1993Lemaitre25 | 1993Lemaitre | 49 | AISI430 | 0.045 | 0.043 | 0.371 | 0.024 | 0.003 |  |  | 16.25 | 0.453 | 0.162 |  | 0.023 | 600 |  | 24h air |  |  |  | 0.01666667 | aerated |  | 22 | 6.5 | 0.1 | 0 | 3.162278e-08 | 0 | 0 | 0 | 0 | 0.1 | 0 | 0 | none | 0.785 | 2.5 |  | 417.5447 | 1
1993Lemaitre26 | 1993Lemaitre | 49 | AISI430 | 0.045 | 0.043 | 0.371 | 0.024 | 0.003 |  |  | 16.25 | 0.453 | 0.162 |  | 0.023 | 600 |  | 24h air |  |  |  | 0.01666667 | aerated |  | 22 | 6.5 | 0.2 | 0 | 3.162278e-08 | 0 | 0 | 0 | 0 | 0.1 | 0 | 0 | none | 0.785 | 2.5 |  | 356.2088 | 1
1993Lemaitre27 | 1993Lemaitre | 49 | AISI430 | 0.045 | 0.043 | 0.371 | 0.024 | 0.003 |  |  | 16.25 | 0.453 | 0.162 |  | 0.023 | 600 |  | 24h air |  |  |  | 0.01666667 | aerated |  | 22 | 6.5 | 0.5 | 0 | 3.162278e-08 | 0 | 0 | 0 | 0 | 0.1 | 0 | 0 | none | 0.785 | 2.5 |  | 274.5532 | 1
1993Lemaitre28 | 1993Lemaitre | 49 | AISI 304 | 0.053 | 0.04 | 0.485 | 0.029 | 0.002 |  |  | 17.38 | 1.427 | 8.28 |  | 0.139 | 600 |  | 24h air |  |  |  | 0.01666667 | aerated |  | 22 | 6.5 | 0.1 | 0 | 3.162278e-08 | 0 | 0 | 0 | 0 | 0.01 | 0 | 0 | none | 0.785 | 2.5 |  | 462.3767 | 1
1993Lemaitre29 | 1993Lemaitre | 49 | AISI 304 | 0.053 | 0.04 | 0.485 | 0.029 | 0.002 |  |  | 17.38 | 1.427 | 8.28 |  | 0.139 | 600 |  | 24h air |  |  |  | 0.01666667 | aerated |  | 22 | 6.5 | 0.2 | 0 | 3.162278e-08 | 0 | 0 | 0 | 0 | 0.01 | 0 | 0 | none | 0.785 | 2.5 |  | 380.2242 | 1
1993Lemaitre30 | 1993Lemaitre | 49 | AISI 304 | 0.053 | 0.04 | 0.485 | 0.029 | 0.002 |  |  | 17.38 | 1.427 | 8.28 |  | 0.139 | 600 |  | 24h air |  |  |  | 0.01666667 | aerated |  | 22 | 6.5 | 0.5 | 0 | 3.162278e-08 | 0 | 0 | 0 | 0 | 0.01 | 0 | 0 | none | 0.785 | 2.5 |  |  | 1
1993Lemaitre31 | 1993Lemaitre | 49 | AISI 304 | 0.053 | 0.04 | 0.485 | 0.029 | 0.002 |  |  | 17.38 | 1.427 | 8.28 |  | 0.139 | 600 |  | 24h air |  |  |  | 0.01666667 | aerated |  | 22 | 6.5 | 0.1 | 0 | 3.162278e-08 | 0 | 0 | 0 | 0 | 0.02 | 0 | 0 | none | 0.785 | 2.5 |  | 558.1614 | 1
1993Lemaitre32 | 1993Lemaitre | 49 | AISI 304 | 0.053 | 0.04 | 0.485 | 0.029 | 0.002 |  |  | 17.38 | 1.427 | 8.28 |  | 0.139 | 600 |  | 24h air |  |  |  | 0.01666667 | aerated |  | 22 | 6.5 | 0.2 | 0 | 3.162278e-08 | 0 | 0 | 0 | 0 | 0.02 | 0 | 0 | none | 0.785 | 2.5 |  | 417.1749 | 1
1993Lemaitre33 | 1993Lemaitre | 49 | AISI 304 | 0.053 | 0.04 | 0.485 | 0.029 | 0.002 |  |  | 17.38 | 1.427 | 8.28 |  | 0.139 | 600 |  | 24h air |  |  |  | 0.01666667 | aerated |  | 22 | 6.5 | 0.5 | 0 | 3.162278e-08 | 0 | 0 | 0 | 0 | 0.02 | 0 | 0 | none | 0.785 | 2.5 |  | 344.7085 | 1
1993Lemaitre34 | 1993Lemaitre | 49 | AISI 304 | 0.053 | 0.04 | 0.485 | 0.029 | 0.002 |  |  | 17.38 | 1.427 | 8.28 |  | 0.139 | 600 |  | 24h air |  |  |  | 0.01666667 | aerated |  | 22 | 6.5 | 0.1 | 0 | 3.162278e-08 | 0 | 0 | 0 | 0 | 0.05 | 0 | 0 | none | 0.785 | 2.5 |  | 661.4798 | 1
1993Lemaitre35 | 1993Lemaitre | 49 | AISI 304 | 0.053 | 0.04 | 0.485 | 0.029 | 0.002 |  |  | 17.38 | 1.427 | 8.28 |  | 0.139 | 600 |  | 24h air |  |  |  | 0.01666667 | aerated |  | 22 | 6.5 | 0.2 | 0 | 3.162278e-08 | 0 | 0 | 0 | 0 | 0.05 | 0 | 0 | none | 0.785 | 2.5 |  | 492.5112 | 1
1993Lemaitre36 | 1993Lemaitre | 49 | AISI 304 | 0.053 | 0.04 | 0.485 | 0.029 | 0.002 |  |  | 17.38 | 1.427 | 8.28 |  | 0.139 | 600 |  | 24h air |  |  |  | 0.01666667 | aerated |  | 22 | 6.5 | 0.5 | 0 | 3.162278e-08 | 0 | 0 | 0 | 0 | 0.05 | 0 | 0 | none | 0.785 | 2.5 |  | 389.5516 | 1
1993Lemaitre37 | 1993Lemaitre | 49 | AISI430 | 0.045 | 0.043 | 0.371 | 0.024 | 0.003 |  |  | 16.25 | 0.453 | 0.162 |  | 0.023 | 600 |  | 24h air |  |  |  | 0.01666667 | deaerated |  | 22 | 6.5 | 0.1 | 0 | 3.162278e-08 | 0 | 0 | 0 | 0 | 0.01 | 0 | 0 | none | 0.785 | 2.5 |  | 337.5113 | 1
1993Lemaitre38 | 1993Lemaitre | 49 | AISI430 | 0.045 | 0.043 | 0.371 | 0.024 | 0.003 |  |  | 16.25 | 0.453 | 0.162 |  | 0.023 | 600 |  | 24h air |  |  |  | 0.01666667 | deaerated |  | 22 | 6.5 | 0.2 | 0 | 3.162278e-08 | 0 | 0 | 0 | 0 | 0.01 | 0 | 0 | none | 0.785 | 2.5 |  | 269.819 | 1
1993Lemaitre39 | 1993Lemaitre | 49 | AISI430 | 0.045 | 0.043 | 0.371 | 0.024 | 0.003 |  |  | 16.25 | 0.453 | 0.162 |  | 0.023 | 600 |  | 24h air |  |  |  | 0.01666667 | deaerated |  | 22 | 6.5 | 0.1 | 0 | 3.162278e-08 | 0 | 0 | 0 | 0 | 0.02 | 0 | 0 | none | 0.785 | 2.5 |  | 357.0588 | 1
1993Lemaitre40 | 1993Lemaitre | 49 | AISI430 | 0.045 | 0.043 | 0.371 | 0.024 | 0.003 |  |  | 16.25 | 0.453 | 0.162 |  | 0.023 | 600 |  | 24h air |  |  |  | 0.01666667 | deaerated |  | 22 | 6.5 | 0.2 | 0 | 3.162278e-08 | 0 | 0 | 0 | 0 | 0.02 | 0 | 0 | none | 0.785 | 2.5 |  | 297.3303 | 1
1993Lemaitre41 | 1993Lemaitre | 49 | AISI430 | 0.045 | 0.043 | 0.371 | 0.024 | 0.003 |  |  | 16.25 | 0.453 | 0.162 |  | 0.023 | 600 |  | 24h air |  |  |  | 0.01666667 | deaerated |  | 22 | 6.5 | 0.1 | 0 | 3.162278e-08 | 0 | 0 | 0 | 0 | 0.05 | 0 | 0 | none | 0.785 | 2.5 |  | 376.6063 | 1
1993Lemaitre42 | 1993Lemaitre | 49 | AISI430 | 0.045 | 0.043 | 0.371 | 0.024 | 0.003 |  |  | 16.25 | 0.453 | 0.162 |  | 0.023 | 600 |  | 24h air |  |  |  | 0.01666667 | deaerated |  | 22 | 6.5 | 0.2 | 0 | 3.162278e-08 | 0 | 0 | 0 | 0 | 0.05 | 0 | 0 | none | 0.785 | 2.5 |  | 330.2715 | 1
1993Lemaitre43 | 1993Lemaitre | 49 | AISI 304 | 0.053 | 0.04 | 0.485 | 0.029 | 0.002 |  |  | 17.38 | 1.427 | 8.28 |  | 0.139 | 600 |  | 24h air |  |  |  | 0.01666667 | deaerated |  | 22 | 6.5 | 0.07 | 0 | 3.162278e-08 | 0 | 0 | 0 | 0 | 0.01 | 0 | 0 | none | 0.785 | 2.5 |  | 441.2659 | 1
1993Lemaitre44 | 1993Lemaitre | 49 | AISI 304 | 0.053 | 0.04 | 0.485 | 0.029 | 0.002 |  |  | 17.38 | 1.427 | 8.28 |  | 0.139 | 600 |  | 24h air |  |  |  | 0.01666667 | deaerated |  | 22 | 6.5 | 0.1 | 0 | 3.162278e-08 | 0 | 0 | 0 | 0 | 0.01 | 0 | 0 | none | 0.785 | 2.5 |  | 392.9833 | 1
1993Lemaitre45 | 1993Lemaitre | 49 | AISI 304 | 0.053 | 0.04 | 0.485 | 0.029 | 0.002 |  |  | 17.38 | 1.427 | 8.28 |  | 0.139 | 600 |  | 24h air |  |  |  | 0.01666667 | deaerated |  | 22 | 6.5 | 0.2 | 0 | 3.162278e-08 | 0 | 0 | 0 | 0 | 0.01 | 0 | 0 | none | 0.785 | 2.5 |  | 345.4858 | 1
1993Lemaitre46 | 1993Lemaitre | 49 | AISI 304 | 0.053 | 0.04 | 0.485 | 0.029 | 0.002 |  |  | 17.38 | 1.427 | 8.28 |  | 0.139 | 600 |  | 24h air |  |  |  | 0.01666667 | deaerated |  | 22 | 6.5 | 1 | 0 | 3.162278e-08 | 0 | 0 | 0 | 0 | 0.01 | 0 | 0 | none | 0.785 | 2.5 |  | 234.3965 | 1
1993Lemaitre47 | 1993Lemaitre | 49 | AISI 304 | 0.053 | 0.04 | 0.485 | 0.029 | 0.002 |  |  | 17.38 | 1.427 | 8.28 |  | 0.139 | 600 |  | 24h air |  |  |  | 0.01666667 | deaerated |  | 22 | 6.5 | 0.1 | 0 | 3.162278e-08 | 0 | 0 | 0 | 0 | 0.02 | 0 | 0 | none | 0.785 | 2.5 |  | 482.0903 | 1
1993Lemaitre48 | 1993Lemaitre | 49 | AISI 304 | 0.053 | 0.04 | 0.485 | 0.029 | 0.002 |  |  | 17.38 | 1.427 | 8.28 |  | 0.139 | 600 |  | 24h air |  |  |  | 0.01666667 | deaerated |  | 22 | 6.5 | 0.2 | 0 | 3.162278e-08 | 0 | 0 | 0 | 0 | 0.02 | 0 | 0 | none | 0.785 | 2.5 |  | 408.685 | 1
1993Lemaitre49 | 1993Lemaitre | 49 | AISI 304 | 0.053 | 0.04 | 0.485 | 0.029 | 0.002 |  |  | 17.38 | 1.427 | 8.28 |  | 0.139 | 600 |  | 24h air |  |  |  | 0.01666667 | deaerated |  | 22 | 6.5 | 0.5 | 0 | 3.162278e-08 | 0 | 0 | 0 | 0 | 0.02 | 0 | 0 | none | 0.785 | 2.5 |  | 314.475 | 1
1993Lemaitre50 | 1993Lemaitre | 49 | AISI 304 | 0.053 | 0.04 | 0.485 | 0.029 | 0.002 |  |  | 17.38 | 1.427 | 8.28 |  | 0.139 | 600 |  | 24h air |  |  |  | 0.01666667 | deaerated |  | 22 | 6.5 | 1 | 0 | 3.162278e-08 | 0 | 0 | 0 | 0 | 0.02 | 0 | 0 | none | 0.785 | 2.5 |  | 247.7429 | 1
1993Lemaitre51 | 1993Lemaitre | 49 | AISI 304 | 0.053 | 0.04 | 0.485 | 0.029 | 0.002 |  |  | 17.38 | 1.427 | 8.28 |  | 0.139 | 600 |  | 24h air |  |  |  | 0.01666667 | deaerated |  | 22 | 6.5 | 0.2 | 0 | 3.162278e-08 | 0 | 0 | 0 | 0 | 0.05 | 0 | 0 | none | 0.785 | 2.5 |  | 436.5554 | 1
1993Lemaitre52 | 1993Lemaitre | 49 | AISI 304 | 0.053 | 0.04 | 0.485 | 0.029 | 0.002 |  |  | 17.38 | 1.427 | 8.28 |  | 0.139 | 600 |  | 24h air |  |  |  | 0.01666667 | deaerated |  | 22 | 6.5 | 0.5 | 0 | 3.162278e-08 | 0 | 0 | 0 | 0 | 0.05 | 0 | 0 | none | 0.785 | 2.5 |  | 343.5231 | 1
1993Lemaitre53 | 1993Lemaitre | 49 | AISI 304 | 0.053 | 0.04 | 0.485 | 0.029 | 0.002 |  |  | 17.38 | 1.427 | 8.28 |  | 0.139 | 600 |  | 24h air |  |  |  | 0.01666667 | deaerated |  | 22 | 6.5 | 1 | 0 | 3.162278e-08 | 0 | 0 | 0 | 0 | 0.05 | 0 | 0 | none | 0.785 | 2.5 |  | 268.1551 | 1
45_1993Palit_01 | 1993Palit | 50 | 316LN (UNS S31653) | 0.019 | 0.16 | 0.64 | 0.021 | 0.03 |  |  | 17.4 | 1.73 | 13.2 |  | 2.57 | 600 |  |  |  |  | 0.08333333 |  | deaerated |  |  | 0 | 0 | 0 | 1e-14 | 0 | 0 | 0 | 0 | 0 | 0 | 0 | none | 3 | 0.333 |  | 500 | 1
45_1993Palit_02 | 1993Palit | 50 | 316LN (UNS S31653) | 0.019 | 0.16 | 0.64 | 0.021 | 0.03 |  |  | 17.4 | 1.73 | 13.2 |  | 2.57 | 600 |  |  |  |  | 0.08333333 |  | deaerated |  |  | 7 | 3 | 0 | 1e-07 | 0 | 0 | 0 | 0 | 0 | 0 | 0 | none | 3 | 0.333 |  | 720 | 1
45_1993Palit_03 | 1993Palit | 50 | 316LN (UNS S31653) | 0.019 | 0.16 | 0.64 | 0.021 | 0.03 |  |  | 17.4 | 1.73 | 13.2 |  | 2.57 | 600 |  |  |  |  | 0.08333333 |  | deaerated |  |  | 7 | 4 | 0 | 1e-07 | 0 | 0 | 0 | 0 | 0 | 0 | 0 | none | 3 | 0.333 |  | 500 | 1
45_1993Palit_04 | 1993Palit | 50 | 316LN (UNS S31653) | 0.019 | 0.16 | 0.64 | 0.021 | 0.03 |  |  | 17.4 | 1.73 | 13.2 |  | 2.57 | 600 |  |  |  |  | 0.08333333 |  | deaerated |  |  | 7 | 6.2 | 0 | 1e-07 | 0 | 0 | 0 | 0 | 0 | 0 | 0 | none | 3 | 0.333 |  | 350 | 1
9_1994Carroll_01 | 1994Carroll | 51 | [8 empty] | 20 |  | 80 |  | 0 | [7 empty] | deaerated |  |  | 3 | 1 | 0 | 1e-11 | 0 | 0 | 0 | 0 | 0 | 0 | 0 | none | 0.32 | 1 |  | 230.52 | 1
9_1994Carroll_02 | 1994Carroll | 51 | [8 empty] | 20 |  | 80 |  | 0 | [7 empty] | deaerated |  |  | 4 | 1 | 0 | 1e-10 | 0 | 0 | 0 | 0 | 0 | 0 | 0 | none | 0.32 | 1 |  | 332.48 | 1
9_1994Carroll_03 | 1994Carroll | 51 | [8 empty] | 20 |  | 80 |  | 0 | [7 empty] | deaerated |  |  | 5 | 1 | 0 | 1e-09 | 0 | 0 | 0 | 0 | 0 | 0 | 0 | none | 0.32 | 1 |  | 342.67 | 1
9_1994Carroll_04 | 1994Carroll | 51 | [8 empty] | 20 |  | 80 |  | 0 | [7 empty] | deaerated |  |  | 7 | 1 | 0 | 1e-07 | 0 | 0 | 0 | 0 | 0 | 0 | 0 | none | 0.32 | 1 |  | 370.4 | 1
9_1994Carroll_05 | 1994Carroll | 51 | [8 empty] | 20 |  | 80 |  | 0 | [7 empty] | deaerated |  |  | 9 | 1 | 0 | 1e-05 | 0 | 0 | 0 | 0 | 0 | 0 | 0 | none | 0.32 | 1 |  | 361.39 | 1
9_1994Carroll_06 | 1994Carroll | 51 | [8 empty] | 20 |  | 80 |  | 0 | [7 empty] | deaerated |  |  | 3 | 0 | 1 | 1e-11 | 0 | 0 | 0 | 0 | 0 | 0 | 0 | none | 0.32 | 1 |  | 179.14 | 1
9_1994Carroll_07 | 1994Carroll | 51 | [8 empty] | 20 |  | 80 |  | 0 | [7 empty] | deaerated |  |  | 4 | 0 | 1 | 1e-10 | 0 | 0 | 0 | 0 | 0 | 0 | 0 | none | 0.32 | 1 |  | 273.73 | 1
9_1994Carroll_08 | 1994Carroll | 51 | [8 empty] | 20 |  | 80 |  | 0 | [7 empty] | deaerated |  |  | 5 | 0 | 1 | 1e-09 | 0 | 0 | 0 | 0 | 0 | 0 | 0 | none | 0.32 | 1 |  | 309.66 | 1
9_1994Carroll_09 | 1994Carroll | 51 | [8 empty] | 20 |  | 80 |  | 0 | [7 empty] | deaerated |  |  | 7 | 0 | 1 | 1e-07 | 0 | 0 | 0 | 0 | 0 | 0 | 0 | none | 0.32 | 1 |  | 315.35 | 1
9_1994Carroll_10 | 1994Carroll | 51 | [8 empty] | 20 |  | 80 |  | 0 | [7 empty] | deaerated |  |  | 9 | 0 | 1 | 1e-05 | 0 | 0 | 0 | 0 | 0 | 0 | 0 | none | 0.32 | 1 |  | 324.7 | 1
1994Carroll01 | 1994Carroll | 51 | 316L | [7 empty] | 17.5 |  | 11 |  | 2.5 |  |  | none | 6.5 | -0.8 |  | 0.08333333 | deaerated |  | 22 | 4 | 0.1 | 0 | 1e-10 | 0 | 0 | 0 | 0 | 0 | 0 | 0 | none | 0.32 | 1 |  | 330.0971 | 1
1994Carroll02 | 1994Carroll | 51 | 316L | [7 empty] | 17.5 |  | 11 |  | 2.5 |  |  | none | 6.5 | -0.8 |  | 0.08333333 | deaerated |  | 22 | 4 | 0.5 | 0 | 1e-10 | 0 | 0 | 0 | 0 | 0 | 0 | 0 | none | 0.32 | 1 |  | 295.3074 | 1
1994Carroll03 | 1994Carroll | 51 | 316L | [7 empty] | 17.5 |  | 11 |  | 2.5 |  |  | none | 6.5 | -0.8 |  | 0.08333333 | deaerated |  | 22 | 4 | 1 | 0 | 1e-10 | 0 | 0 | 0 | 0 | 0 | 0 | 0 | none | 0.32 | 1 |  | 247.8964 | 1
1994Carroll04 | 1994Carroll | 51 | 316L | [7 empty] | 17.5 |  | 11 |  | 2.5 |  |  | none | 6.5 | -0.8 |  | 0.08333333 | deaerated |  | 22 | 4 | 1.5 | 0 | 1e-10 | 0 | 0 | 0 | 0 | 0 | 0 | 0 | none | 0.32 | 1 |  | 233.4951 | 1
1994Carroll05 | 1994Carroll | 51 | 316L | [7 empty] | 17.5 |  | 11 |  | 2.5 |  |  | none | 6.5 | -0.8 |  | 0.08333333 | deaerated |  | 22 | 4 | 2 | 0 | 1e-10 | 0 | 0 | 0 | 0 | 0 | 0 | 0 | none | 0.32 | 1 |  | 229.9353 | 1
1994Carroll06 | 1994Carroll | 51 | 316L | [7 empty] | 17.5 |  | 11 |  | 2.5 |  |  | none | 6.5 | -0.8 |  | 0.08333333 | deaerated |  | 22 | 4 | 0 | 0.1 | 1e-10 | 0 | 0 | 0 | 0 | 0 | 0 | 0 | none | 0.32 | 1 |  | 364.8867 | 1
1994Carroll07 | 1994Carroll | 51 | 316L | [7 empty] | 17.5 |  | 11 |  | 2.5 |  |  | none | 6.5 | -0.8 |  | 0.08333333 | deaerated |  | 22 | 4 | 0 | 0.5 | 1e-10 | 0 | 0 | 0 | 0 | 0 | 0 | 0 | none | 0.32 | 1 |  | 318.932 | 1
1994Carroll08 | 1994Carroll | 51 | 316L | [7 empty] | 17.5 |  | 11 |  | 2.5 |  |  | none | 6.5 | -0.8 |  | 0.08333333 | deaerated |  | 22 | 4 | 0 | 1 | 1e-10 | 0 | 0 | 0 | 0 | 0 | 0 | 0 | none | 0.32 | 1 |  | 319.7411 | 1
1994Carroll09 | 1994Carroll | 51 | 316L | [7 empty] | 17.5 |  | 11 |  | 2.5 |  |  | none | 6.5 | -0.8 |  | 0.08333333 | deaerated |  | 22 | 4 | 0 | 1.5 | 1e-10 | 0 | 0 | 0 | 0 | 0 | 0 | 0 | none | 0.32 | 1 |  | 298.5437 | 1
1994Carroll10 | 1994Carroll | 51 | 316L | [7 empty] | 17.5 |  | 11 |  | 2.5 |  |  | none | 6.5 | -0.8 |  | 0.08333333 | deaerated |  | 22 | 4 | 0 | 2 | 1e-10 | 0 | 0 | 0 | 0 | 0 | 0 | 0 | none | 0.32 | 1 |  | 288.6731 | 1
1994Carroll11 | 1994Carroll | 51 | 316L | [7 empty] | 17.5 |  | 11 |  | 2.5 |  |  | none | 6.5 | -0.8 |  | 0.08333333 | deaerated |  | 22 | 3 | 0.5 | 0 | 1e-11 | 0 | 0 | 0 | 0 | 0 | 0 | 0 | none | 0.32 | 1 |  | 255.8065 | 1
1994Carroll12 | 1994Carroll | 51 | 316L | [7 empty] | 17.5 |  | 11 |  | 2.5 |  |  | none | 6.5 | -0.8 |  | 0.08333333 | deaerated |  | 22 | 4 | 0.5 | 0 | 1e-10 | 0 | 0 | 0 | 0 | 0 | 0 | 0 | none | 0.32 | 1 |  | 296.9355 | 1
1994Carroll13 | 1994Carroll | 51 | 316L | [7 empty] | 17.5 |  | 11 |  | 2.5 |  |  | none | 6.5 | -0.8 |  | 0.08333333 | deaerated |  | 22 | 6.5 | 0.5 | 0 | 3.162278e-08 | 0 | 0 | 0 | 0 | 0 | 0 | 0 | none | 0.32 | 1 |  | 299.7581 | 1
1994Carroll14 | 1994Carroll | 51 | 316L | [7 empty] | 17.5 |  | 11 |  | 2.5 |  |  | none | 6.5 | -0.8 |  | 0.08333333 | deaerated |  | 22 | 8 | 0.5 | 0 | 1e-06 | 0 | 0 | 0 | 0 | 0 | 0 | 0 | none | 0.32 | 1 |  | 319.1935 | 1
1994Carroll15 | 1994Carroll | 51 | 316L | [7 empty] | 17.5 |  | 11 |  | 2.5 |  |  | none | 6.5 | -0.8 |  | 0.08333333 | deaerated |  | 22 | 3 | 0 | 0.5 | 1e-11 | 0 | 0 | 0 | 0 | 0 | 0 | 0 | none | 0.32 | 1 |  | 280 | 1
1994Carroll16 | 1994Carroll | 51 | 316L | [7 empty] | 17.5 |  | 11 |  | 2.5 |  |  | none | 6.5 | -0.8 |  | 0.08333333 | deaerated |  | 22 | 4 | 0 | 0.5 | 1e-10 | 0 | 0 | 0 | 0 | 0 | 0 | 0 | none | 0.32 | 1 |  | 319.5968 | 1
1994Carroll17 | 1994Carroll | 51 | 316L | [7 empty] | 17.5 |  | 11 |  | 2.5 |  |  | none | 6.5 | -0.8 |  | 0.08333333 | deaerated |  | 22 | 6.5 | 0 | 0.5 | 3.162278e-08 | 0 | 0 | 0 | 0 | 0 | 0 | 0 | none | 0.32 | 1 |  | 319.5968 | 1
1994Carroll18 | 1994Carroll | 51 | 316L | [7 empty] | 17.5 |  | 11 |  | 2.5 |  |  | none | 6.5 | -0.8 |  | 0.08333333 | deaerated |  | 22 | 8 | 0 | 0.5 | 1e-06 | 0 | 0 | 0 | 0 | 0 | 0 | 0 | none | 0.32 | 1 |  | 334.1129 | 1
1994Carroll19 | 1994Carroll | 51 | 316L | [7 empty] | 17.5 |  | 11 |  | 2.5 |  |  | none | 6.5 | -0.8 |  | 0.08333333 | deaerated |  | 22 | 3 | 1 | 0 | 1e-11 | 0 | 0 | 0 | 0 | 0 | 0 | 0 | none | 0.32 | 1 | -488.5911 | 520.1031 | 1
1994Carroll20 | 1994Carroll | 51 | 316L | [7 empty] | 17.5 |  | 11 |  | 2.5 |  |  | none | 6.5 | -0.8 |  | 0.08333333 | deaerated |  | 22 | 3 | 0 | 1 | 1e-11 | 0 | 0 | 0 | 0 | 0 | 0 | 0 | none | 0.32 | 1 | -488.5911 | 353.1157 | 1
1994Carroll21 | 1994Carroll | 51 | 316L | [7 empty] | 17.5 |  | 11 |  | 2.5 |  |  | none | 6.5 | -0.8 |  | 0.08333333 | deaerated |  | 22 | 5.5 | 0.05 | 0 | 3.162278e-09 | 0 | 0 | 0 | 0 | 0 | 0 | 0 | none | 0.32 | 1 |  | 794.1414 | 1
1994Carroll22 | 1994Carroll | 51 | 316L | [7 empty] | 17.5 |  | 11 |  | 2.5 |  |  | none | 6.5 | -0.8 |  | 0.08333333 | deaerated |  | 22 | 5.5 | 0.1 | 0 | 3.162278e-09 | 0 | 0 | 0 | 0 | 0 | 0 | 0 | none | 0.32 | 1 |  | 773.1313 | 1
1994Carroll23 | 1994Carroll | 51 | 316L | [7 empty] | 17.5 |  | 11 |  | 2.5 |  |  | none | 6.5 | -0.8 |  | 0.08333333 | deaerated |  | 22 | 5.5 | 0.2 | 0 | 3.162278e-09 | 0 | 0 | 0 | 0 | 0 | 0 | 0 | none | 0.32 | 1 |  | 709.697 | 1
1994Carroll24 | 1994Carroll | 51 | 316L | [7 empty] | 17.5 |  | 11 |  | 2.5 |  |  | none | 6.5 | -0.8 |  | 0.08333333 | deaerated |  | 22 | 5.5 | 0.5 | 0 | 3.162278e-09 | 0 | 0 | 0 | 0 | 0 | 0 | 0 | none | 0.32 | 1 |  | 625.6566 | 1
1994Carroll25 | 1994Carroll | 51 | 316L | [7 empty] | 17.5 |  | 11 |  | 2.5 |  |  | none | 6.5 | -0.8 |  | 0.08333333 | deaerated |  | 22 | 5.5 | 0.75 | 0 | 3.162278e-09 | 0 | 0 | 0 | 0 | 0 | 0 | 0 | none | 0.32 | 1 |  | 563.8384 | 1
1994Carroll26 | 1994Carroll | 51 | 316L | [7 empty] | 17.5 |  | 11 |  | 2.5 |  |  | none | 6.5 | -0.8 |  | 0.08333333 | deaerated |  | 22 | 5.5 | 0.1 | 0 | 3.162278e-09 | 0 | 0 | 0 | 0 | 0 | 0 | 0 | none | 0.32 | 1 |  | 546.0606 | 1
1994Carroll27 | 1994Carroll | 51 | 316L | [7 empty] | 17.5 |  | 11 |  | 2.5 |  |  | none | 6.5 | -0.8 |  | 0.08333333 | deaerated |  | 22 | 5.5 | 0 | 0.05 | 3.162278e-09 | 0 | 0 | 0 | 0 | 0 | 0 | 0 | none | 0.32 | 1 |  | 508.0808 | 1
1994Carroll28 | 1994Carroll | 51 | 316L | [7 empty] | 17.5 |  | 11 |  | 2.5 |  |  | none | 6.5 | -0.8 |  | 0.08333333 | deaerated |  | 22 | 5.5 | 0 | 0.1 | 3.162278e-09 | 0 | 0 | 0 | 0 | 0 | 0 | 0 | none | 0.32 | 1 |  | 457.5758 | 1
1994Carroll29 | 1994Carroll | 51 | 316L | [7 empty] | 17.5 |  | 11 |  | 2.5 |  |  | none | 6.5 | -0.8 |  | 0.08333333 | deaerated |  | 22 | 5.5 | 0 | 0.2 | 3.162278e-09 | 0 | 0 | 0 | 0 | 0 | 0 | 0 | none | 0.32 | 1 |  | 451.5152 | 1
1994Carroll30 | 1994Carroll | 51 | 316L | [7 empty] | 17.5 |  | 11 |  | 2.5 |  |  | none | 6.5 | -0.8 |  | 0.08333333 | deaerated |  | 22 | 5.5 | 0 | 0.5 | 3.162278e-09 | 0 | 0 | 0 | 0 | 0 | 0 | 0 | none | 0.32 | 1 |  | 380.8081 | 1
1994Carroll31 | 1994Carroll | 51 | 316L | [7 empty] | 17.5 |  | 11 |  | 2.5 |  |  | none | 6.5 | -0.8 |  | 0.08333333 | deaerated |  | 22 | 5.5 | 0 | 0.75 | 3.162278e-09 | 0 | 0 | 0 | 0 | 0 | 0 | 0 | none | 0.32 | 1 |  | 373.9394 | 1
1994Carroll32 | 1994Carroll | 51 | 316L | [7 empty] | 17.5 |  | 11 |  | 2.5 |  |  | none | 6.5 | -0.8 |  | 0.08333333 | deaerated |  | 22 | 5.5 | 0 | 0.1 | 3.162278e-09 | 0 | 0 | 0 | 0 | 0 | 0 | 0 | none | 0.32 | 1 |  | 365.8586 | 1
1994Carroll33 | 1994Carroll | 51 | 316L | [7 empty] | 17.5 |  | 11 |  | 2.5 |  |  | none | 6.5 | -0.8 |  | 0.08333333 | deaerated |  | 22 | 3 | 0.5 | 0 | 1e-11 | 0 | 0 | 0 | 0 | 0 | 0 | 0 | none | 0.32 | 1 |  | 556.9501 | 1
1994Carroll34 | 1994Carroll | 51 | 316L | [7 empty] | 17.5 |  | 11 |  | 2.5 |  |  | none | 6.5 | -0.8 |  | 0.08333333 | deaerated |  | 22 | 4 | 0.5 | 0 | 1e-10 | 0 | 0 | 0 | 0 | 0 | 0 | 0 | none | 0.32 | 1 |  | 578.2726 | 1
1994Carroll35 | 1994Carroll | 51 | 316L | [7 empty] | 17.5 |  | 11 |  | 2.5 |  |  | none | 6.5 | -0.8 |  | 0.08333333 | deaerated |  | 22 | 5.5 | 0.5 | 0 | 3.162278e-09 | 0 | 0 | 0 | 0 | 0 | 0 | 0 | none | 0.32 | 1 |  | 630.0945 | 1
1994Carroll36 | 1994Carroll | 51 | 316L | [7 empty] | 17.5 |  | 11 |  | 2.5 |  |  | none | 6.5 | -0.8 |  | 0.08333333 | deaerated |  | 22 | 9 | 0.5 | 0 | 1e-05 | 0 | 0 | 0 | 0 | 0 | 0 | 0 | none | 0.32 | 1 |  | 633.6032 | 1
1994Carroll37 | 1994Carroll | 51 | 316L | [7 empty] | 17.5 |  | 11 |  | 2.5 |  |  | none | 6.5 | -0.8 |  | 0.08333333 | deaerated |  | 22 | 3 | 0 | 0.5 | 1e-11 | 0 | 0 | 0 | 0 | 0 | 0 | 0 | none | 0.32 | 1 |  | 363.9676 | 1
1994Carroll38 | 1994Carroll | 51 | 316L | [7 empty] | 17.5 |  | 11 |  | 2.5 |  |  | none | 6.5 | -0.8 |  | 0.08333333 | deaerated |  | 22 | 4 | 0 | 0.5 | 1e-10 | 0 | 0 | 0 | 0 | 0 | 0 | 0 | none | 0.32 | 1 |  | 370.4453 | 1
1994Carroll39 | 1994Carroll | 51 | 316L | [7 empty] | 17.5 |  | 11 |  | 2.5 |  |  | none | 6.5 | -0.8 |  | 0.08333333 | deaerated |  | 22 | 5.5 | 0 | 0.5 | 3.162278e-09 | 0 | 0 | 0 | 0 | 0 | 0 | 0 | none | 0.32 | 1 |  | 382.5911 | 1
1994Carroll40 | 1994Carroll | 51 | 316L | [7 empty] | 17.5 |  | 11 |  | 2.5 |  |  | none | 6.5 | -0.8 |  | 0.08333333 | deaerated |  | 22 | 9 | 0 | 0.5 | 1e-05 | 0 | 0 | 0 | 0 | 0 | 0 | 0 | none | 0.32 | 1 |  | 400.4049 | 1
1994Carroll41 | 1994Carroll | 51 | 316L | [7 empty] | 17.5 |  | 11 |  | 2.5 |  |  | none | 6.5 | -0.8 |  | 0.08333333 | deaerated |  | 22 | 3 | 1 | 0 | 1e-11 | 0 | 0 | 0 | 0 | 0 | 0 | 0 | none | 0.32 | 1 |  | 530 | 1
1994Carroll42 | 1994Carroll | 51 | 316L | [7 empty] | 17.5 |  | 11 |  | 2.5 |  |  | none | 6.5 | -0.8 |  | 0.08333333 | deaerated |  | 22 | 3 | 1 | 0 | 1e-11 | 0 | 0 | 0 | 0 | 0 | 0 | 0 | none | 0.32 | 1 |  | 530 | 1
1994Carroll43 | 1994Carroll | 51 | 316L | [7 empty] | 17.5 |  | 11 |  | 2.5 |  |  | none | 6.5 | -0.8 |  | 0.08333333 | deaerated |  | 22 | 3 | 1 | 0 | 1e-11 | 0 | 0 | 0 | 0 | 0 | 0 | 0 | none | 0.32 | 1 |  | 517 | 1
1994Carroll44 | 1994Carroll | 51 | 316L | [7 empty] | 17.5 |  | 11 |  | 2.5 |  |  | none | 6.5 | -0.8 |  | 0.08333333 | deaerated |  | 22 | 3 | 1 | 0 | 1e-11 | 0 | 0 | 0 | 0 | 0 | 0 | 0 | none | 0.32 | 1 |  | 485 | 1
1994Carroll45 | 1994Carroll | 51 | AISI 302 | [7 empty] | 18 |  | 9 |  |  |  |  | none | 6.5 | -0.8 |  | 0.08333333 | deaerated |  | 22 | 3 | 1 | 0 | 1e-11 | 0 | 0 | 0 | 0 | 0 | 0 | 0 | none | 0.32 | 1 |  | 296.4824 | 1
1994Carroll46 | 1994Carroll | 51 | AISI 302 | [7 empty] | 18 |  | 9 |  |  |  |  | none | 6.5 | -0.8 |  | 0.08333333 | deaerated |  | 22 | 4 | 1 | 0 | 1e-10 | 0 | 0 | 0 | 0 | 0 | 0 | 0 | none | 0.32 | 1 |  | 349.2462 | 1
1994Carroll47 | 1994Carroll | 51 | AISI 302 | [7 empty] | 18 |  | 9 |  |  |  |  | none | 6.5 | -0.8 |  | 0.08333333 | deaerated |  | 22 | 5 | 1 | 0 | 1e-09 | 0 | 0 | 0 | 0 | 0 | 0 | 0 | none | 0.32 | 1 |  | 365.1591 | 1
1994Carroll48 | 1994Carroll | 51 | AISI 302 | [7 empty] | 18 |  | 9 |  |  |  |  | none | 6.5 | -0.8 |  | 0.08333333 | deaerated |  | 22 | 3 | 0 | 1 | 1e-11 | 0 | 0 | 0 | 0 | 0 | 0 | 0 | none | 0.32 | 1 |  | 380.6533 | 1
1994Carroll49 | 1994Carroll | 51 | AISI 302 | [7 empty] | 18 |  | 9 |  |  |  |  | none | 6.5 | -0.8 |  | 0.08333333 | deaerated |  | 22 | 4 | 0 | 1 | 1e-10 | 0 | 0 | 0 | 0 | 0 | 0 | 0 | none | 0.32 | 1 |  | 405.9883 | 1
1994Carroll50 | 1994Carroll | 51 | AISI 302 | [7 empty] | 18 |  | 9 |  |  |  |  | none | 6.5 | -0.8 |  | 0.08333333 | deaerated |  | 22 | 5 | 0 | 1 | 1e-09 | 0 | 0 | 0 | 0 | 0 | 0 | 0 | none | 0.32 | 1 |  | 451.8425 | 1
1994Carroll51 | 1994Carroll | 51 | 316L | [7 empty] | 17.5 |  | 11 |  | 2.5 |  |  | none | 6.5 | -0.8 |  | 0.08333333 | deaerated |  | 22 | 5.5 | 0.1 | 0 | 3.162278e-09 | 0 | 0 | 0 | 0 | 0 | 0 | 0 | none | 0.32 | 1 |  | 774.8369 | 1
1994Carroll52 | 1994Carroll | 51 | 316L | [7 empty] | 17.5 |  | 11 |  | 2.5 |  |  | none | 6.5 | -0.8 |  | 0.08333333 | deaerated |  | 22 | 5.5 | 0.2 | 0 | 3.162278e-09 | 0 | 0 | 0 | 0 | 0 | 0 | 0 | none | 0.32 | 1 |  | 710.0652 | 1
1994Carroll53 | 1994Carroll | 51 | 316L | [7 empty] | 17.5 |  | 11 |  | 2.5 |  |  | none | 6.5 | -0.8 |  | 0.08333333 | deaerated |  | 22 | 5.5 | 0.5 | 0 | 3.162278e-09 | 0 | 0 | 0 | 0 | 0 | 0 | 0 | none | 0.32 | 1 |  | 628.5182 | 1
1994Carroll54 | 1994Carroll | 51 | 316L | [7 empty] | 17.5 |  | 11 |  | 2.5 |  |  | none | 6.5 | -0.8 |  | 0.08333333 | deaerated |  | 22 | 5.5 | 0.8 | 0 | 3.162278e-09 | 0 | 0 | 0 | 0 | 0 | 0 | 0 | none | 0.32 | 1 |  | 567.9404 | 1
1994Carroll55 | 1994Carroll | 51 | 316L | [7 empty] | 17.5 |  | 11 |  | 2.5 |  |  | none | 6.5 | -0.8 |  | 0.08333333 | deaerated |  | 22 | 5.5 | 0.9 | 0 | 3.162278e-09 | 0 | 0 | 0 | 0 | 0 | 0 | 0 | none | 0.32 | 1 |  | 550.699 | 1
1994Carroll56 | 1994Carroll | 51 | 316L | [7 empty] | 17.5 |  | 11 |  | 2.5 |  |  | none | 6.5 | -0.8 |  | 0.08333333 | deaerated |  | 22 | 5.5 | 1 | 0 | 3.162278e-09 | 0 | 0 | 0 | 0 | 0 | 0 | 0 | none | 0.32 | 1 |  | 550.699 | 1
1994Carroll57 | 1994Carroll | 51 | 316L | [7 empty] | 17.5 |  | 11 |  | 2.5 |  |  | none | 6.5 | -0.8 |  | 0.08333333 | deaerated |  | 22 | 5.5 | 0 | 0.1 | 3.162278e-09 | 0 | 0 | 0 | 0 | 0 | 0 | 0 | none | 0.32 | 1 |  | 464.4921 | 1
1994Carroll58 | 1994Carroll | 51 | 316L | [7 empty] | 17.5 |  | 11 |  | 2.5 |  |  | none | 6.5 | -0.8 |  | 0.08333333 | deaerated |  | 22 | 5.5 | 0 | 0.2 | 3.162278e-09 | 0 | 0 | 0 | 0 | 0 | 0 | 0 | none | 0.32 | 1 |  | 448.1827 | 1
1994Carroll59 | 1994Carroll | 51 | 316L | [7 empty] | 17.5 |  | 11 |  | 2.5 |  |  | none | 6.5 | -0.8 |  | 0.08333333 | deaerated |  | 22 | 5.5 | 0 | 0.5 | 3.162278e-09 | 0 | 0 | 0 | 0 | 0 | 0 | 0 | none | 0.32 | 1 |  | 383.877 | 1
1994Carroll60 | 1994Carroll | 51 | 316L | [7 empty] | 17.5 |  | 11 |  | 2.5 |  |  | none | 6.5 | -0.8 |  | 0.08333333 | deaerated |  | 22 | 5.5 | 0 | 0.8 | 3.162278e-09 | 0 | 0 | 0 | 0 | 0 | 0 | 0 | none | 0.32 | 1 |  | 375.9553 | 1
1994Carroll61 | 1994Carroll | 51 | 316L | [7 empty] | 17.5 |  | 11 |  | 2.5 |  |  | none | 6.5 | -0.8 |  | 0.08333333 | deaerated |  | 22 | 5.5 | 0 | 1 | 3.162278e-09 | 0 | 0 | 0 | 0 | 0 | 0 | 0 | none | 0.32 | 1 |  | 374.5573 | 1
1994Carroll62 | 1994Carroll | 51 | 316L | [7 empty] | 17.5 |  | 11 |  | 2.5 |  |  | none | 6.5 | -0.8 |  | 0.08333333 | deaerated |  | 22 | 5.5 | 1 | 0 | 3.162278e-09 | 0 | 0 | 0 | 0 | 0 | 0 | 0 | none | 0.32 | 1 |  | 546.9711 | 1
1994Carroll63 | 1994Carroll | 51 | 316L | [7 empty] | 17.5 |  | 11 |  | 2.5 |  |  | none | 6.5 | -0.8 |  | 0.08333333 | deaerated |  | 22 | 5.5 | 0.9 | 0.1 | 3.162278e-09 | 0 | 0 | 0 | 0 | 0 | 0 | 0 | none | 0.32 | 1 |  | 437.931 | 1
1994Carroll64 | 1994Carroll | 51 | 316L | [7 empty] | 17.5 |  | 11 |  | 2.5 |  |  | none | 6.5 | -0.8 |  | 0.08333333 | deaerated |  | 22 | 5.5 | 0.8 | 0.2 | 3.162278e-09 | 0 | 0 | 0 | 0 | 0 | 0 | 0 | none | 0.32 | 1 |  | 369.8975 | 1
1994Carroll65 | 1994Carroll | 51 | 316L | [7 empty] | 17.5 |  | 11 |  | 2.5 |  |  | none | 6.5 | -0.8 |  | 0.08333333 | deaerated |  | 22 | 5.5 | 0.5 | 0.5 | 3.162278e-09 | 0 | 0 | 0 | 0 | 0 | 0 | 0 | none | 0.32 | 1 |  | 369.8975 | 1
1994Carroll66 | 1994Carroll | 51 | 316L | [7 empty] | 17.5 |  | 11 |  | 2.5 |  |  | none | 6.5 | -0.8 |  | 0.08333333 | deaerated |  | 22 | 5.5 | 0.2 | 0.8 | 3.162278e-09 | 0 | 0 | 0 | 0 | 0 | 0 | 0 | none | 0.32 | 1 |  | 369.8975 | 1
1994Carroll67 | 1994Carroll | 51 | 316L | [7 empty] | 17.5 |  | 11 |  | 2.5 |  |  | none | 6.5 | -0.8 |  | 0.08333333 | deaerated |  | 22 | 5.5 | 0 | 1 | 3.162278e-09 | 0 | 0 | 0 | 0 | 0 | 0 | 0 | none | 0.32 | 1 |  | 372.2274 | 1
1994Carroll68 | 1994Carroll | 51 | 316L | [7 empty] | 17.5 |  | 11 |  | 2.5 |  |  | none | 6.5 | -0.8 |  | 0.08333333 | deaerated |  | 22 |  | 0 | 0 |  | 1 | 0 | 0 | 0 | 0 | 0 | 0 | none | 0.32 | 1 |  | 1204.427 | 0
1994Carroll69 | 1994Carroll | 51 | 316L | [7 empty] | 17.5 |  | 11 |  | 2.5 |  |  | none | 6.5 | -0.8 |  | 0.08333333 | deaerated |  | 22 |  | 0.1 | 0 |  | 0.9 | 0 | 0 | 0 | 0 | 0 | 0 | none | 0.32 | 1 |  | 1204.427 | 0
1994Carroll70 | 1994Carroll | 51 | 316L | [7 empty] | 17.5 |  | 11 |  | 2.5 |  |  | none | 6.5 | -0.8 |  | 0.08333333 | deaerated |  | 22 |  | 0.2 | 0 |  | 0.8 | 0 | 0 | 0 | 0 | 0 | 0 | none | 0.32 | 1 |  | 1204.427 | 0
1994Carroll71 | 1994Carroll | 51 | 316L | [7 empty] | 17.5 |  | 11 |  | 2.5 |  |  | none | 6.5 | -0.8 |  | 0.08333333 | deaerated |  | 22 |  | 0.3 | 0 |  | 0.7 | 0 | 0 | 0 | 0 | 0 | 0 | none | 0.32 | 1 |  | 1204.427 | 0
1994Carroll72 | 1994Carroll | 51 | 316L | [7 empty] | 17.5 |  | 11 |  | 2.5 |  |  | none | 6.5 | -0.8 |  | 0.08333333 | deaerated |  | 22 |  | 0.4 | 0 |  | 0.6 | 0 | 0 | 0 | 0 | 0 | 0 | none | 0.32 | 1 |  | 1204.427 | 0
1994Carroll73 | 1994Carroll | 51 | 316L | [7 empty] | 17.5 |  | 11 |  | 2.5 |  |  | none | 6.5 | -0.8 |  | 0.08333333 | deaerated |  | 22 |  | 0.5 | 0 |  | 0.5 | 0 | 0 | 0 | 0 | 0 | 0 | none | 0.32 | 1 |  | 944.0104 | 1
1994Carroll74 | 1994Carroll | 51 | 316L | [7 empty] | 17.5 |  | 11 |  | 2.5 |  |  | none | 6.5 | -0.8 |  | 0.08333333 | deaerated |  | 22 |  | 0.6 | 0 |  | 0.4 | 0 | 0 | 0 | 0 | 0 | 0 | none | 0.32 | 1 |  | 924.4792 | 1
1994Carroll75 | 1994Carroll | 51 | 316L | [7 empty] | 17.5 |  | 11 |  | 2.5 |  |  | none | 6.5 | -0.8 |  | 0.08333333 | deaerated |  | 22 |  | 0.7 | 0 |  | 0.3 | 0 | 0 | 0 | 0 | 0 | 0 | none | 0.32 | 1 |  | 832.03125 | 1
1994Carroll76 | 1994Carroll | 51 | 316L | [7 empty] | 17.5 |  | 11 |  | 2.5 |  |  | none | 6.5 | -0.8 |  | 0.08333333 | deaerated |  | 22 |  | 0.8 | 0 |  | 0.2 | 0 | 0 | 0 | 0 | 0 | 0 | none | 0.32 | 1 |  | 744.7917 | 1
1994Carroll77 | 1994Carroll | 51 | 316L | [7 empty] | 17.5 |  | 11 |  | 2.5 |  |  | none | 6.5 | -0.8 |  | 0.08333333 | deaerated |  | 22 |  | 0.9 | 0 |  | 0.1 | 0 | 0 | 0 | 0 | 0 | 0 | none | 0.32 | 1 |  | 744.7917 | 1
1994Carroll78 | 1994Carroll | 51 | 316L | [7 empty] | 17.5 |  | 11 |  | 2.5 |  |  | none | 6.5 | -0.8 |  | 0.08333333 | deaerated |  | 22 |  | 1 | 0 |  | 0 | 0 | 0 | 0 | 0 | 0 | 0 | none | 0.32 | 1 |  | 539.0625 | 1
1994Carroll79 | 1994Carroll | 51 | 316L | [7 empty] | 17.5 |  | 11 |  | 2.5 |  |  | none | 6.5 | -0.8 |  | 0.08333333 | deaerated |  | 22 |  | 0 | 0 |  | 1 | 0 | 0 | 0 | 0 | 0 | 0 | none | 0.32 | 1 |  | 1187.5 | 0
1994Carroll80 | 1994Carroll | 51 | 316L | [7 empty] | 17.5 |  | 11 |  | 2.5 |  |  | none | 6.5 | -0.8 |  | 0.08333333 | deaerated |  | 22 |  | 0 | 0.1 |  | 0.9 | 0 | 0 | 0 | 0 | 0 | 0 | none | 0.32 | 1 |  | 1095.052 | 0
1994Carroll81 | 1994Carroll | 51 | 316L | [7 empty] | 17.5 |  | 11 |  | 2.5 |  |  | none | 6.5 | -0.8 |  | 0.08333333 | deaerated |  | 22 |  | 0 | 0.2 |  | 0.8 | 0 | 0 | 0 | 0 | 0 | 0 | none | 0.32 | 1 |  | 1095.052 | 0
1994Carroll82 | 1994Carroll | 51 | 316L | [7 empty] | 17.5 |  | 11 |  | 2.5 |  |  | none | 6.5 | -0.8 |  | 0.08333333 | deaerated |  | 22 |  | 0 | 0.3 |  | 0.7 | 0 | 0 | 0 | 0 | 0 | 0 | none | 0.32 | 1 |  | 1095.052 | 0
1994Carroll83 | 1994Carroll | 51 | 316L | [7 empty] | 17.5 |  | 11 |  | 2.5 |  |  | none | 6.5 | -0.8 |  | 0.08333333 | deaerated |  | 22 |  | 0 | 0.4 |  | 0.6 | 0 | 0 | 0 | 0 | 0 | 0 | none | 0.32 | 1 |  | 1011.71875 | 1
1994Carroll84 | 1994Carroll | 51 | 316L | [7 empty] | 17.5 |  | 11 |  | 2.5 |  |  | none | 6.5 | -0.8 |  | 0.08333333 | deaerated |  | 22 |  | 0 | 0.5 |  | 0.5 | 0 | 0 | 0 | 0 | 0 | 0 | none | 0.32 | 1 |  | 867.1875 | 1
1994Carroll85 | 1994Carroll | 51 | 316L | [7 empty] | 17.5 |  | 11 |  | 2.5 |  |  | none | 6.5 | -0.8 |  | 0.08333333 | deaerated |  | 22 |  | 0 | 0.6 |  | 0.4 | 0 | 0 | 0 | 0 | 0 | 0 | none | 0.32 | 1 |  | 562.5 | 1
1994Carroll86 | 1994Carroll | 51 | 316L | [7 empty] | 17.5 |  | 11 |  | 2.5 |  |  | none | 6.5 | -0.8 |  | 0.08333333 | deaerated |  | 22 |  | 0 | 0.7 |  | 0.3 | 0 | 0 | 0 | 0 | 0 | 0 | none | 0.32 | 1 |  | 459.6354 | 1
1994Carroll87 | 1994Carroll | 51 | 316L | [7 empty] | 17.5 |  | 11 |  | 2.5 |  |  | none | 6.5 | -0.8 |  | 0.08333333 | deaerated |  | 22 |  | 0 | 0.8 |  | 0.2 | 0 | 0 | 0 | 0 | 0 | 0 | none | 0.32 | 1 |  | 417.96875 | 1
1994Carroll88 | 1994Carroll | 51 | 316L | [7 empty] | 17.5 |  | 11 |  | 2.5 |  |  | none | 6.5 | -0.8 |  | 0.08333333 | deaerated |  | 22 |  | 0 | 0.9 |  | 0.1 | 0 | 0 | 0 | 0 | 0 | 0 | none | 0.32 | 1 |  | 352.8646 | 1
1994Carroll89 | 1994Carroll | 51 | 316L | [7 empty] | 17.5 |  | 11 |  | 2.5 |  |  | none | 6.5 | -0.8 |  | 0.08333333 | deaerated |  | 22 |  | 0 | 1 |  | 0 | 0 | 0 | 0 | 0 | 0 | 0 | none | 0.32 | 1 |  | 352.8646 | 1
1994Carroll90 | 1994Carroll | 51 | 316L | [7 empty] | 17.5 |  | 11 |  | 2.5 |  |  | none | 6.5 | -0.8 |  | 0.08333333 | deaerated |  | 22 | 3 | 1 | 0 | 1e-11 | 0 | 0 | 0 | 0 | 0 | 0 | 0 | none | 0.32 | 1 |  | 530 | 1
1994Carroll91 | 1994Carroll | 51 | 316L | [7 empty] | 17.5 |  | 11 |  | 2.5 |  |  | pickled | -1.2 | -0.8 |  | 0.08333333 | deaerated |  | 22 | 3 | 1 | 0 | 1e-11 | 0 | 0 | 0 | 0 | 0 | 0 | 0 | none | 0.32 | 1 |  | 540 | 1
1994Carroll92 | 1994Carroll | 51 | 316L | [7 empty] | 17.5 |  | 11 |  | 2.5 |  |  | HNO3 pass | -1.2 | -0.8 |  | 0.08333333 | deaerated |  | 22 | 3 | 1 | 0 | 1e-11 | 0 | 0 | 0 | 0 | 0 | 0 | 0 | none | 0.32 | 1 |  | 670 | 1
1994Carroll93 | 1994Carroll | 51 | 316L | [7 empty] | 17.5 |  | 11 |  | 2.5 |  |  | none | 6.5 | -0.8 |  | 0.08333333 | deaerated |  | 22 | 3 | 0 | 1 | 1e-11 | 0 | 0 | 0 | 0 | 0 | 0 | 0 | none | 0.32 | 1 |  | 330 | 1
1994Carroll94 | 1994Carroll | 51 | 316L | [7 empty] | 17.5 |  | 11 |  | 2.5 |  |  | pickled | -1.2 | -0.8 |  | 0.08333333 | deaerated |  | 22 | 3 | 0 | 1 | 1e-11 | 0 | 0 | 0 | 0 | 0 | 0 | 0 | none | 0.32 | 1 |  | 350 | 1
1994Carroll95 | 1994Carroll | 51 | 316L | [7 empty] | 17.5 |  | 11 |  | 2.5 |  |  | HNO3 pass | -1.2 | -0.8 |  | 0.08333333 | deaerated |  | 22 | 3 | 0 | 1 | 1e-11 | 0 | 0 | 0 | 0 | 0 | 0 | 0 | none | 0.32 | 1 |  | 385 | 1
1994Devaux01 | 1994Devaux | 52 | AISI 304 | 0.042 | 0.039 | 0.482 | 0.027 | 0.0039 |  |  | 17.74 | 1.4 | 8.8 |  | 0.16 | 14000 |  | air |  |  |  | 1 | deaerated |  | 22 | 6.5 | 0.02 | 0 | 3.162278e-08 | 0 | 0 | 0 | 0 | 0 | 0 | 0 | none | 0.78 | 0.2 |  | 485.1 | 1
1994Devaux02 | 1994Devaux | 52 | AISI 304 | 0.042 | 0.039 | 0.482 | 0.027 | 0.0039 |  |  | 17.74 | 1.4 | 8.8 |  | 0.16 | 14000 |  | air |  |  |  | 1 | deaerated |  | 22 | 6.5 | 0.02 | 0 | 3.162278e-08 | 0 | 0 | 0 | 0 | 0 | 0 | 0 | none | 0.78 | 0.2 |  | 496.9 | 1
1994Devaux03 | 1994Devaux | 52 | AISI 304 | 0.042 | 0.039 | 0.482 | 0.027 | 0.0039 |  |  | 17.74 | 1.4 | 8.8 |  | 0.16 | 14000 |  | air |  |  |  | 1 | deaerated |  | 22 | 6.5 | 0.02 | 0 | 3.162278e-08 | 0 | 0 | 0 | 0 | 0 | 0 | 0 | none | 0.78 | 0.2 |  | 508.7 | 1
1994Devaux04 | 1994Devaux | 52 | AISI 304 | 0.042 | 0.039 | 0.482 | 0.027 | 0.0039 |  |  | 17.74 | 1.4 | 8.8 |  | 0.16 | 14000 |  | air |  |  |  | 1 | deaerated |  | 22 | 6.5 | 0.02 | 0 | 3.162278e-08 | 0 | 0 | 0 | 0 | 0 | 0 | 0 | none | 0.78 | 0.2 |  | 520.5 | 1
1994Devaux05 | 1994Devaux | 52 | AISI 304 | 0.042 | 0.039 | 0.482 | 0.027 | 0.0039 |  |  | 17.74 | 1.4 | 8.8 |  | 0.16 | 14000 |  | air |  |  |  | 1 | deaerated |  | 22 | 6.5 | 0.02 | 0 | 3.162278e-08 | 0 | 0 | 0 | 0 | 0 | 0 | 0 | none | 0.78 | 0.2 |  | 532.3 | 1
1994Devaux06 | 1994Devaux | 52 | AISI 304 | 0.042 | 0.039 | 0.482 | 0.027 | 0.0039 |  |  | 17.74 | 1.4 | 8.8 |  | 0.16 | 14000 |  | air |  |  |  | 1 | deaerated |  | 22 | 6.5 | 0.02 | 0 | 3.162278e-08 | 0 | 0 | 0 | 0 | 0 | 0 | 0 | none | 0.78 | 0.2 |  | 544.1 | 1
1994Devaux07 | 1994Devaux | 52 | AISI 304 | 0.042 | 0.039 | 0.482 | 0.027 | 0.0039 |  |  | 17.74 | 1.4 | 8.8 |  | 0.16 | 14000 |  | air |  |  |  | 1 | deaerated |  | 22 | 6.5 | 0.02 | 0 | 3.162278e-08 | 0 | 0 | 0 | 0 | 0 | 0 | 0 | none | 0.78 | 0.2 |  | 555.9 | 1
1994Devaux08 | 1994Devaux | 52 | AISI 304 | 0.042 | 0.039 | 0.482 | 0.027 | 0.0039 |  |  | 17.74 | 1.4 | 8.8 |  | 0.16 | 14000 |  | air |  |  |  | 1 | deaerated |  | 22 | 6.5 | 0.02 | 0 | 3.162278e-08 | 0 | 0 | 0 | 0 | 0 | 0 | 0 | none | 0.78 | 0.2 |  | 567.7 | 1
1994Devaux09 | 1994Devaux | 52 | AISI 304 | 0.042 | 0.039 | 0.482 | 0.027 | 0.0039 |  |  | 17.74 | 1.4 | 8.8 |  | 0.16 | 14000 |  | air |  |  |  | 1 | deaerated |  | 22 | 6.5 | 0.02 | 0 | 3.162278e-08 | 0 | 0 | 0 | 0 | 0 | 0 | 0 | none | 0.78 | 0.2 |  | 579.5 | 1
1994Devaux10 | 1994Devaux | 52 | AISI 304 | 0.042 | 0.039 | 0.482 | 0.027 | 0.0039 |  |  | 17.74 | 1.4 | 8.8 |  | 0.16 | 14000 |  | air |  |  |  | 1 | deaerated |  | 22 | 6.5 | 0.02 | 0 | 3.162278e-08 | 0 | 0 | 0 | 0 | 0 | 0 | 0 | none | 0.78 | 0.2 |  | 591.3 | 1
1994Devaux11 | 1994Devaux | 52 | AISI 304 | 0.042 | 0.039 | 0.482 | 0.027 | 0.0039 |  |  | 17.74 | 1.4 | 8.8 |  | 0.16 | 14000 |  | air |  |  |  | 1 | deaerated |  | 22 | 6.5 | 0.02 | 0 | 3.162278e-08 | 0 | 0 | 0 | 0 | 0 | 0 | 0 | none | 0.78 | 0.2 |  | 603.1 | 1
1994Devaux12 | 1994Devaux | 52 | AISI 304 | 0.042 | 0.039 | 0.482 | 0.027 | 0.0039 |  |  | 17.74 | 1.4 | 8.8 |  | 0.16 | 14000 |  | air |  |  |  | 1 | deaerated |  | 22 | 6.5 | 0.02 | 0 | 3.162278e-08 | 0 | 0 | 0 | 0 | 0 | 0 | 0 | none | 0.78 | 0.2 |  | 614.9 | 1
1994Devaux13 | 1994Devaux | 52 | AISI 304 | 0.042 | 0.039 | 0.482 | 0.027 | 0.0039 |  |  | 17.74 | 1.4 | 8.8 |  | 0.16 | 14000 |  | air |  |  |  | 100 | deaerated |  | 22 | 6.5 | 0.02 | 0 | 3.162278e-08 | 0 | 0 | 0 | 0 | 0 | 0 | 0 | none | 0.78 | 0.2 |  | 325.9689 | 1
1994Devaux14 | 1994Devaux | 52 | AISI 304 | 0.042 | 0.039 | 0.482 | 0.027 | 0.0039 |  |  | 17.74 | 1.4 | 8.8 |  | 0.16 | 14000 |  | air |  |  |  | 100 | deaerated |  | 22 | 6.5 | 0.02 | 0 | 3.162278e-08 | 0 | 0 | 0 | 0 | 0 | 0 | 0 | none | 0.78 | 0.2 |  | 347.7927 | 1
1994Devaux15 | 1994Devaux | 52 | AISI 304 | 0.042 | 0.039 | 0.482 | 0.027 | 0.0039 |  |  | 17.74 | 1.4 | 8.8 |  | 0.16 | 14000 |  | air |  |  |  | 100 | deaerated |  | 22 | 6.5 | 0.02 | 0 | 3.162278e-08 | 0 | 0 | 0 | 0 | 0 | 0 | 0 | none | 0.78 | 0.2 |  | 369.6166 | 1
1994Devaux16 | 1994Devaux | 52 | AISI 304 | 0.042 | 0.039 | 0.482 | 0.027 | 0.0039 |  |  | 17.74 | 1.4 | 8.8 |  | 0.16 | 14000 |  | air |  |  |  | 100 | deaerated |  | 22 | 6.5 | 0.02 | 0 | 3.162278e-08 | 0 | 0 | 0 | 0 | 0 | 0 | 0 | none | 0.78 | 0.2 |  | 391.4404 | 1
1994Devaux17 | 1994Devaux | 52 | AISI 304 | 0.042 | 0.039 | 0.482 | 0.027 | 0.0039 |  |  | 17.74 | 1.4 | 8.8 |  | 0.16 | 14000 |  | air |  |  |  | 100 | deaerated |  | 22 | 6.5 | 0.02 | 0 | 3.162278e-08 | 0 | 0 | 0 | 0 | 0 | 0 | 0 | none | 0.78 | 0.2 |  | 413.2642 | 1
1994Devaux18 | 1994Devaux | 52 | AISI 304 | 0.042 | 0.039 | 0.482 | 0.027 | 0.0039 |  |  | 17.74 | 1.4 | 8.8 |  | 0.16 | 14000 |  | air |  |  |  | 100 | deaerated |  | 22 | 6.5 | 0.02 | 0 | 3.162278e-08 | 0 | 0 | 0 | 0 | 0 | 0 | 0 | none | 0.78 | 0.2 |  | 435.0881 | 1
1994Devaux19 | 1994Devaux | 52 | AISI 304 | 0.042 | 0.039 | 0.482 | 0.027 | 0.0039 |  |  | 17.74 | 1.4 | 8.8 |  | 0.16 | 14000 |  | air |  |  |  | 100 | deaerated |  | 22 | 6.5 | 0.02 | 0 | 3.162278e-08 | 0 | 0 | 0 | 0 | 0 | 0 | 0 | none | 0.78 | 0.2 |  | 456.9119 | 1
1994Devaux20 | 1994Devaux | 52 | AISI 304 | 0.042 | 0.039 | 0.482 | 0.027 | 0.0039 |  |  | 17.74 | 1.4 | 8.8 |  | 0.16 | 14000 |  | air |  |  |  | 100 | deaerated |  | 22 | 6.5 | 0.02 | 0 | 3.162278e-08 | 0 | 0 | 0 | 0 | 0 | 0 | 0 | none | 0.78 | 0.2 |  | 478.7358 | 1
1994Devaux21 | 1994Devaux | 52 | AISI 304 | 0.042 | 0.039 | 0.482 | 0.027 | 0.0039 |  |  | 17.74 | 1.4 | 8.8 |  | 0.16 | 14000 |  | air |  |  |  | 100 | deaerated |  | 22 | 6.5 | 0.02 | 0 | 3.162278e-08 | 0 | 0 | 0 | 0 | 0 | 0 | 0 | none | 0.78 | 0.2 |  | 500.5596 | 1
1994Devaux22 | 1994Devaux | 52 | AISI 304 | 0.042 | 0.039 | 0.482 | 0.027 | 0.0039 |  |  | 17.74 | 1.4 | 8.8 |  | 0.16 | 14000 |  | air |  |  |  | 100 | deaerated |  | 22 | 6.5 | 0.02 | 0 | 3.162278e-08 | 0 | 0 | 0 | 0 | 0 | 0 | 0 | none | 0.78 | 0.2 |  | 522.3834 | 1
1994Devaux23 | 1994Devaux | 52 | AISI 304 | 0.042 | 0.039 | 0.482 | 0.027 | 0.0039 |  |  | 17.74 | 1.4 | 8.8 |  | 0.16 | 14000 |  | air |  |  |  | 100 | deaerated |  | 22 | 6.5 | 0.02 | 0 | 3.162278e-08 | 0 | 0 | 0 | 0 | 0 | 0 | 0 | none | 0.78 | 0.2 |  | 544.2073 | 1
1994Devaux24 | 1994Devaux | 52 | AISI 304 | 0.042 | 0.039 | 0.482 | 0.027 | 0.0039 |  |  | 17.74 | 1.4 | 8.8 |  | 0.16 | 14000 |  | air |  |  |  | 100 | deaerated |  | 22 | 6.5 | 0.02 | 0 | 3.162278e-08 | 0 | 0 | 0 | 0 | 0 | 0 | 0 | none | 0.78 | 0.2 |  | 566.0311 | 1
1994Devaux25 | 1994Devaux | 52 | AISI 304 | 0.042 | 0.039 | 0.482 | 0.027 | 0.0039 |  |  | 17.74 | 1.4 | 8.8 |  | 0.16 | 14000 |  | air |  |  |  | 1 | aerated |  | 22 | 6.5 | 0.02 | 0 | 3.162278e-08 | 0 | 0 | 0 | 0 | 0 | 0 | 0 | none | 0.78 | 0.2 |  | 447.8423 | 1
1994Devaux26 | 1994Devaux | 52 | AISI 304 | 0.042 | 0.039 | 0.482 | 0.027 | 0.0039 |  |  | 17.74 | 1.4 | 8.8 |  | 0.16 | 14000 |  | air |  |  |  | 1 | aerated |  | 22 | 6.5 | 0.02 | 0 | 3.162278e-08 | 0 | 0 | 0 | 0 | 0 | 0 | 0 | none | 0.78 | 0.2 |  | 458.2346 | 1
1994Devaux27 | 1994Devaux | 52 | AISI 304 | 0.042 | 0.039 | 0.482 | 0.027 | 0.0039 |  |  | 17.74 | 1.4 | 8.8 |  | 0.16 | 14000 |  | air |  |  |  | 1 | aerated |  | 22 | 6.5 | 0.02 | 0 | 3.162278e-08 | 0 | 0 | 0 | 0 | 0 | 0 | 0 | none | 0.78 | 0.2 |  | 468.6269 | 1
1994Devaux28 | 1994Devaux | 52 | AISI 304 | 0.042 | 0.039 | 0.482 | 0.027 | 0.0039 |  |  | 17.74 | 1.4 | 8.8 |  | 0.16 | 14000 |  | air |  |  |  | 1 | aerated |  | 22 | 6.5 | 0.02 | 0 | 3.162278e-08 | 0 | 0 | 0 | 0 | 0 | 0 | 0 | none | 0.78 | 0.2 |  | 479.0192 | 1
1994Devaux29 | 1994Devaux | 52 | AISI 304 | 0.042 | 0.039 | 0.482 | 0.027 | 0.0039 |  |  | 17.74 | 1.4 | 8.8 |  | 0.16 | 14000 |  | air |  |  |  | 1 | aerated |  | 22 | 6.5 | 0.02 | 0 | 3.162278e-08 | 0 | 0 | 0 | 0 | 0 | 0 | 0 | none | 0.78 | 0.2 |  | 489.4115 | 1
1994Devaux30 | 1994Devaux | 52 | AISI 304 | 0.042 | 0.039 | 0.482 | 0.027 | 0.0039 |  |  | 17.74 | 1.4 | 8.8 |  | 0.16 | 14000 |  | air |  |  |  | 1 | aerated |  | 22 | 6.5 | 0.02 | 0 | 3.162278e-08 | 0 | 0 | 0 | 0 | 0 | 0 | 0 | none | 0.78 | 0.2 |  | 499.8038 | 1
1994Devaux31 | 1994Devaux | 52 | AISI 304 | 0.042 | 0.039 | 0.482 | 0.027 | 0.0039 |  |  | 17.74 | 1.4 | 8.8 |  | 0.16 | 14000 |  | air |  |  |  | 1 | aerated |  | 22 | 6.5 | 0.02 | 0 | 3.162278e-08 | 0 | 0 | 0 | 0 | 0 | 0 | 0 | none | 0.78 | 0.2 |  | 510.1962 | 1
1994Devaux32 | 1994Devaux | 52 | AISI 304 | 0.042 | 0.039 | 0.482 | 0.027 | 0.0039 |  |  | 17.74 | 1.4 | 8.8 |  | 0.16 | 14000 |  | air |  |  |  | 1 | aerated |  | 22 | 6.5 | 0.02 | 0 | 3.162278e-08 | 0 | 0 | 0 | 0 | 0 | 0 | 0 | none | 0.78 | 0.2 |  | 520.5885 | 1
1994Devaux33 | 1994Devaux | 52 | AISI 304 | 0.042 | 0.039 | 0.482 | 0.027 | 0.0039 |  |  | 17.74 | 1.4 | 8.8 |  | 0.16 | 14000 |  | air |  |  |  | 1 | aerated |  | 22 | 6.5 | 0.02 | 0 | 3.162278e-08 | 0 | 0 | 0 | 0 | 0 | 0 | 0 | none | 0.78 | 0.2 |  | 530.9808 | 1
1994Devaux34 | 1994Devaux | 52 | AISI 304 | 0.042 | 0.039 | 0.482 | 0.027 | 0.0039 |  |  | 17.74 | 1.4 | 8.8 |  | 0.16 | 14000 |  | air |  |  |  | 1 | aerated |  | 22 | 6.5 | 0.02 | 0 | 3.162278e-08 | 0 | 0 | 0 | 0 | 0 | 0 | 0 | none | 0.78 | 0.2 |  | 541.3731 | 1
1994Devaux35 | 1994Devaux | 52 | AISI 304 | 0.042 | 0.039 | 0.482 | 0.027 | 0.0039 |  |  | 17.74 | 1.4 | 8.8 |  | 0.16 | 14000 |  | air |  |  |  | 1 | aerated |  | 22 | 6.5 | 0.02 | 0 | 3.162278e-08 | 0 | 0 | 0 | 0 | 0 | 0 | 0 | none | 0.78 | 0.2 |  | 551.7654 | 1
1994Devaux36 | 1994Devaux | 52 | AISI 304 | 0.042 | 0.039 | 0.482 | 0.027 | 0.0039 |  |  | 17.74 | 1.4 | 8.8 |  | 0.16 | 14000 |  | air |  |  |  | 1 | aerated |  | 22 | 6.5 | 0.02 | 0 | 3.162278e-08 | 0 | 0 | 0 | 0 | 0 | 0 | 0 | none | 0.78 | 0.2 |  | 562.1577 | 1
1994Devaux37 | 1994Devaux | 52 | AISI 304 | 0.042 | 0.039 | 0.482 | 0.027 | 0.0039 |  |  | 17.74 | 1.4 | 8.8 |  | 0.16 | 14000 |  | air |  |  |  | 100 | aerated |  | 22 | 6.5 | 0.02 | 0 | 3.162278e-08 | 0 | 0 | 0 | 0 | 0 | 0 | 0 | none | 0.78 | 0.2 |  | 394.9689 | 1
1994Devaux38 | 1994Devaux | 52 | AISI 304 | 0.042 | 0.039 | 0.482 | 0.027 | 0.0039 |  |  | 17.74 | 1.4 | 8.8 |  | 0.16 | 14000 |  | air |  |  |  | 100 | aerated |  | 22 | 6.5 | 0.02 | 0 | 3.162278e-08 | 0 | 0 | 0 | 0 | 0 | 0 | 0 | none | 0.78 | 0.2 |  | 416.7927 | 1
1994Devaux39 | 1994Devaux | 52 | AISI 304 | 0.042 | 0.039 | 0.482 | 0.027 | 0.0039 |  |  | 17.74 | 1.4 | 8.8 |  | 0.16 | 14000 |  | air |  |  |  | 100 | aerated |  | 22 | 6.5 | 0.02 | 0 | 3.162278e-08 | 0 | 0 | 0 | 0 | 0 | 0 | 0 | none | 0.78 | 0.2 |  | 438.6166 | 1
1994Devaux40 | 1994Devaux | 52 | AISI 304 | 0.042 | 0.039 | 0.482 | 0.027 | 0.0039 |  |  | 17.74 | 1.4 | 8.8 |  | 0.16 | 14000 |  | air |  |  |  | 100 | aerated |  | 22 | 6.5 | 0.02 | 0 | 3.162278e-08 | 0 | 0 | 0 | 0 | 0 | 0 | 0 | none | 0.78 | 0.2 |  | 460.4404 | 1
1994Devaux41 | 1994Devaux | 52 | AISI 304 | 0.042 | 0.039 | 0.482 | 0.027 | 0.0039 |  |  | 17.74 | 1.4 | 8.8 |  | 0.16 | 14000 |  | air |  |  |  | 100 | aerated |  | 22 | 6.5 | 0.02 | 0 | 3.162278e-08 | 0 | 0 | 0 | 0 | 0 | 0 | 0 | none | 0.78 | 0.2 |  | 482.2642 | 1
1994Devaux42 | 1994Devaux | 52 | AISI 304 | 0.042 | 0.039 | 0.482 | 0.027 | 0.0039 |  |  | 17.74 | 1.4 | 8.8 |  | 0.16 | 14000 |  | air |  |  |  | 100 | aerated |  | 22 | 6.5 | 0.02 | 0 | 3.162278e-08 | 0 | 0 | 0 | 0 | 0 | 0 | 0 | none | 0.78 | 0.2 |  | 504.0881 | 1
1994Devaux43 | 1994Devaux | 52 | AISI 304 | 0.042 | 0.039 | 0.482 | 0.027 | 0.0039 |  |  | 17.74 | 1.4 | 8.8 |  | 0.16 | 14000 |  | air |  |  |  | 100 | aerated |  | 22 | 6.5 | 0.02 | 0 | 3.162278e-08 | 0 | 0 | 0 | 0 | 0 | 0 | 0 | none | 0.78 | 0.2 |  | 525.9119 | 1
1994Devaux44 | 1994Devaux | 52 | AISI 304 | 0.042 | 0.039 | 0.482 | 0.027 | 0.0039 |  |  | 17.74 | 1.4 | 8.8 |  | 0.16 | 14000 |  | air |  |  |  | 100 | aerated |  | 22 | 6.5 | 0.02 | 0 | 3.162278e-08 | 0 | 0 | 0 | 0 | 0 | 0 | 0 | none | 0.78 | 0.2 |  | 547.7358 | 1
1994Devaux45 | 1994Devaux | 52 | AISI 304 | 0.042 | 0.039 | 0.482 | 0.027 | 0.0039 |  |  | 17.74 | 1.4 | 8.8 |  | 0.16 | 14000 |  | air |  |  |  | 100 | aerated |  | 22 | 6.5 | 0.02 | 0 | 3.162278e-08 | 0 | 0 | 0 | 0 | 0 | 0 | 0 | none | 0.78 | 0.2 |  | 569.5596 | 1
1994Devaux46 | 1994Devaux | 52 | AISI 304 | 0.042 | 0.039 | 0.482 | 0.027 | 0.0039 |  |  | 17.74 | 1.4 | 8.8 |  | 0.16 | 14000 |  | air |  |  |  | 100 | aerated |  | 22 | 6.5 | 0.02 | 0 | 3.162278e-08 | 0 | 0 | 0 | 0 | 0 | 0 | 0 | none | 0.78 | 0.2 |  | 591.3834 | 1
1994Devaux47 | 1994Devaux | 52 | AISI 304 | 0.042 | 0.039 | 0.482 | 0.027 | 0.0039 |  |  | 17.74 | 1.4 | 8.8 |  | 0.16 | 14000 |  | air |  |  |  | 100 | aerated |  | 22 | 6.5 | 0.02 | 0 | 3.162278e-08 | 0 | 0 | 0 | 0 | 0 | 0 | 0 | none | 0.78 | 0.2 |  | 613.2073 | 1
1994Devaux48 | 1994Devaux | 52 | AISI 304 | 0.042 | 0.039 | 0.482 | 0.027 | 0.0039 |  |  | 17.74 | 1.4 | 8.8 |  | 0.16 | 14000 |  | air |  |  |  | 100 | aerated |  | 22 | 6.5 | 0.02 | 0 | 3.162278e-08 | 0 | 0 | 0 | 0 | 0 | 0 | 0 | none | 0.78 | 0.2 |  | 635.0311 | 1
1994Malik01 | 1994Malik | 53 | 304L | [7 empty] | 19 |  | 10 |  |  |  |  | as-delivered |  |  |  | 1 | natural |  | 50 | 7.8 | 0.008462623 | 0 | 6.309573e-07 | 0 | 0 | 0 | 0 | 0 | 0 | 0 | none | 1 | 0.1 | -185 | 287 | 1
1994Malik02 | 1994Malik | 53 | 304L | [7 empty] | 19 |  | 10 |  |  |  |  | as-delivered |  |  |  | 1 | natural |  | 50 | 7.8 | 0.01410437 | 0 | 6.309573e-07 | 0 | 0 | 0 | 0 | 0 | 0 | 0 | none | 1 | 0.1 | -206 | 260 | 1
1994Malik03 | 1994Malik | 53 | 304L | [7 empty] | 19 |  | 10 |  |  |  |  | as-delivered |  |  |  | 1 | natural |  | 50 | 7.8 | 0.02820874 | 0 | 6.309573e-07 | 0 | 0 | 0 | 0 | 0 | 0 | 0 | none | 1 | 0.1 | -208 | 218 | 1
1994Malik04 | 1994Malik | 53 | 304L | [7 empty] | 19 |  | 10 |  |  |  |  | as-delivered |  |  |  | 1 | natural |  | 50 | 7.8 | 0.1410437 | 0 | 6.309573e-07 | 0 | 0 | 0 | 0 | 0 | 0 | 0 | none | 1 | 0.1 | -216 | 140 | 1
1994Malik05 | 1994Malik | 53 | 304L | [7 empty] | 19 |  | 10 |  |  |  |  | as-delivered |  |  |  | 1 | natural |  | 50 | 7.8 | 0.6770099 | 0 | 6.309573e-07 | 0.0282 | 0 | 0 | 0 | 0 | 0 | 0 | none | 1 | 0.1 | -217 | 94 | 1
1994Malik06 | 1994Malik | 53 | 316L | [7 empty] | 17 |  | 12 |  | 2.5 |  |  | as-delivered |  |  |  | 1 | natural |  | 50 | 7.8 | 0.008462623 | 0 | 6.309573e-07 | 0 | 0 | 0 | 0 | 0 | 0 | 0 | none | 1 | 0.1 | -238 | 344 | 1
1994Malik07 | 1994Malik | 53 | 316L | [7 empty] | 17 |  | 12 |  | 2.5 |  |  | as-delivered |  |  |  | 1 | natural |  | 50 | 7.8 | 0.01410437 | 0 | 6.309573e-07 | 0 | 0 | 0 | 0 | 0 | 0 | 0 | none | 1 | 0.1 | -221 | 330 | 1
1994Malik08 | 1994Malik | 53 | 316L | [7 empty] | 17 |  | 12 |  | 2.5 |  |  | as-delivered |  |  |  | 1 | natural |  | 50 | 7.8 | 0.02820874 | 0 | 6.309573e-07 | 0 | 0 | 0 | 0 | 0 | 0 | 0 | none | 1 | 0.1 | -210 | 284 | 1
1994Malik09 | 1994Malik | 53 | 316L | [7 empty] | 17 |  | 12 |  | 2.5 |  |  | as-delivered |  |  |  | 1 | natural |  | 50 | 7.8 | 0.1410437 | 0 | 6.309573e-07 | 0 | 0 | 0 | 0 | 0 | 0 | 0 | none | 1 | 0.1 | -229 | 232 | 1
1994Malik10 | 1994Malik | 53 | 316L | [7 empty] | 17 |  | 12 |  | 2.5 |  |  | as-delivered |  |  |  | 1 | natural |  | 50 | 7.8 | 0.6770099 | 0 | 6.309573e-07 | 0.0282 | 0 | 0 | 0 | 0 | 0 | 0 | none | 1 | 0.1 | -243 | 154 | 1
1994Malik11 | 1994Malik | 53 | 317L | [7 empty] | 19 |  | 13 |  | 3.5 |  |  | as-delivered |  |  |  | 1 | natural |  | 50 | 7.8 | 0.008462623 | 0 | 6.309573e-07 | 0 | 0 | 0 | 0 | 0 | 0 | 0 | none | 1 | 0.1 | -210 | 720 | 1
1994Malik12 | 1994Malik | 53 | 317L | [7 empty] | 19 |  | 13 |  | 3.5 |  |  | as-delivered |  |  |  | 1 | natural |  | 50 | 7.8 | 0.01410437 | 0 | 6.309573e-07 | 0 | 0 | 0 | 0 | 0 | 0 | 0 | none | 1 | 0.1 | -249 | 647 | 1
1994Malik13 | 1994Malik | 53 | 317L | [7 empty] | 19 |  | 13 |  | 3.5 |  |  | as-delivered |  |  |  | 1 | natural |  | 50 | 7.8 | 0.02820874 | 0 | 6.309573e-07 | 0 | 0 | 0 | 0 | 0 | 0 | 0 | none | 1 | 0.1 | -199 | 556 | 1
1994Malik14 | 1994Malik | 53 | 317L | [7 empty] | 19 |  | 13 |  | 3.5 |  |  | as-delivered |  |  |  | 1 | natural |  | 50 | 7.8 | 0.1410437 | 0 | 6.309573e-07 | 0 | 0 | 0 | 0 | 0 | 0 | 0 | none | 1 | 0.1 | -224 | 275 | 1
1994Malik15 | 1994Malik | 53 | 317L | [7 empty] | 19 |  | 13 |  | 3.5 |  |  | as-delivered |  |  |  | 1 | natural |  | 50 | 7.8 | 0.6770099 | 0 | 6.309573e-07 | 0.0282 | 0 | 0 | 0 | 0 | 0 | 0 | none | 1 | 0.1 | -192 | 204 | 1
1994Malik16 | 1994Malik | 53 | 904L | 0.017 | [6 empty] | 20.06 |  | 24.48 |  | 4.43 |  |  | as-delivered |  |  |  | 1 | natural |  | 50 | 7.8 | 0.008462623 | 0 | 6.309573e-07 | 0 | 0 | 0 | 0 | 0 | 0 | 0 | none | 1 | 0.1 | -206 | 876
1994Malik17 | 1994Malik | 53 | 904L | 0.017 | [6 empty] | 20.06 |  | 24.48 |  | 4.43 |  |  | as-delivered |  |  |  | 1 | natural |  | 50 | 7.8 | 0.01410437 | 0 | 6.309573e-07 | 0 | 0 | 0 | 0 | 0 | 0 | 0 | none | 1 | 0.1 | -188 | 860
1994Malik18 | 1994Malik | 53 | 904L | 0.017 | [6 empty] | 20.06 |  | 24.48 |  | 4.43 |  |  | as-delivered |  |  |  | 1 | natural |  | 50 | 7.8 | 0.02820874 | 0 | 6.309573e-07 | 0 | 0 | 0 | 0 | 0 | 0 | 0 | none | 1 | 0.1 | -194 | 780
1994Malik19 | 1994Malik | 53 | 904L | 0.017 | [6 empty] | 20.06 |  | 24.48 |  | 4.43 |  |  | as-delivered |  |  |  | 1 | natural |  | 50 | 7.8 | 0.1410437 | 0 | 6.309573e-07 | 0 | 0 | 0 | 0 | 0 | 0 | 0 | none | 1 | 0.1 | -195 | 587 | 1
1994Malik20 | 1994Malik | 53 | 904L | 0.017 | [6 empty] | 20.06 |  | 24.48 |  | 4.43 |  |  | as-delivered |  |  |  | 1 | natural |  | 50 | 7.8 | 0.6770099 | 0 | 6.309573e-07 | 0.0282 | 0 | 0 | 0 | 0 | 0 | 0 | none | 1 | 0.1 | -202 | 427 | 1
1994Malik21 | 1994Malik | 53 | 410ss | [7 empty] | 12 | [6 empty] | as-delivered |  |  |  | 1 | natural |  | 50 | 7.8 | 0.008462623 | 0 | 6.309573e-07 | 0 | 0 | 0 | 0 | 0 | 0 | 0 | none | 1 | 0.1 | -267 | 144 | 1
1994Malik22 | 1994Malik | 53 | 410ss | [7 empty] | 12 | [6 empty] | as-delivered |  |  |  | 1 | natural |  | 50 | 7.8 | 0.01410437 | 0 | 6.309573e-07 | 0 | 0 | 0 | 0 | 0 | 0 | 0 | none | 1 | 0.1 | -247 | 101 | 1
1994Malik23 | 1994Malik | 53 | 410ss | [7 empty] | 12 | [6 empty] | as-delivered |  |  |  | 1 | natural |  | 50 | 7.8 | 0.02820874 | 0 | 6.309573e-07 | 0 | 0 | 0 | 0 | 0 | 0 | 0 | none | 1 | 0.1 | -407 | -120 | 1
1994Malik24 | 1994Malik | 53 | 410ss | [7 empty] | 12 | [6 empty] | as-delivered |  |  |  | 1 | natural |  | 50 | 7.8 | 0.1410437 | 0 | 6.309573e-07 | 0 | 0 | 0 | 0 | 0 | 0 | 0 | none | 1 | 0.1 | -478 | -43 | 1
1994Malik25 | 1994Malik | 53 | 410ss | [7 empty] | 12 | [6 empty] | as-delivered |  |  |  | 1 | natural |  | 50 | 7.8 | 0.6770099 | 0 | 6.309573e-07 | 0.0282 | 0 | 0 | 0 | 0 | 0 | 0 | none | 1 | 0.1 | -511 | -145 | 1
1994Malik26 | 1994Malik | 53 | 17-4PH | [7 empty] | 16.5 |  | 4.25 |  |  |  |  | as-delivered |  |  |  | 1 | natural |  | 50 | 7.8 | 0.008462623 | 0 | 6.309573e-07 | 0 | 0 | 0 | 0 | 0 | 0 | 0 | none | 1 | 0.1 | -214 | 221 | 1
1994Malik27 | 1994Malik | 53 | 17-4PH | [7 empty] | 16.5 |  | 4.25 |  |  |  |  | as-delivered |  |  |  | 1 | natural |  | 50 | 7.8 | 0.01410437 | 0 | 6.309573e-07 | 0 | 0 | 0 | 0 | 0 | 0 | 0 | none | 1 | 0.1 | -211 | 263 | 1
1994Malik28 | 1994Malik | 53 | 17-4PH | [7 empty] | 16.5 |  | 4.25 |  |  |  |  | as-delivered |  |  |  | 1 | natural |  | 50 | 7.8 | 0.02820874 | 0 | 6.309573e-07 | 0 | 0 | 0 | 0 | 0 | 0 | 0 | none | 1 | 0.1 | -227 | 251 | 1
1994Malik29 | 1994Malik | 53 | 17-4PH | [7 empty] | 16.5 |  | 4.25 |  |  |  |  | as-delivered |  |  |  | 1 | natural |  | 50 | 7.8 | 0.1410437 | 0 | 6.309573e-07 | 0 | 0 | 0 | 0 | 0 | 0 | 0 | none | 1 | 0.1 | -225 | 281 | 1
1994Malik30 | 1994Malik | 53 | 17-4PH | [7 empty] | 16.5 |  | 4.25 |  |  |  |  | as-delivered |  |  |  | 1 | natural |  | 50 | 7.8 | 0.6770099 | 0 | 6.309573e-07 | 0.0282 | 0 | 0 | 0 | 0 | 0 | 0 | none | 1 | 0.1 | -240 | 156 | 1
1994Malik31 | 1994Malik | 53 | 254SMO | 0.018 | 0.21 | [5 empty] | 20.13 |  | 17.78 |  | 6.1 |  |  | as-delivered |  |  |  | 1 | natural |  | 50 | 7.8 | 0.008462623 | 0 | 6.309573e-07 | 0 | 0 | 0 | 0 | 0 | 0 | 0 | none | 1 | 0.1 | -161 | 840 | 1
1994Malik32 | 1994Malik | 53 | 254SMO | 0.018 | 0.21 | [5 empty] | 20.13 |  | 17.78 |  | 6.1 |  |  | as-delivered |  |  |  | 1 | natural |  | 50 | 7.8 | 0.01410437 | 0 | 6.309573e-07 | 0 | 0 | 0 | 0 | 0 | 0 | 0 | none | 1 | 0.1 | -167 | 830 | 1
1994Malik33 | 1994Malik | 53 | 254SMO | 0.018 | 0.21 | [5 empty] | 20.13 |  | 17.78 |  | 6.1 |  |  | as-delivered |  |  |  | 1 | natural |  | 50 | 7.8 | 0.02820874 | 0 | 6.309573e-07 | 0 | 0 | 0 | 0 | 0 | 0 | 0 | none | 1 | 0.1 | -170 | 821 | 1
1994Malik34 | 1994Malik | 53 | 254SMO | 0.018 | 0.21 | [5 empty] | 20.13 |  | 17.78 |  | 6.1 |  |  | as-delivered |  |  |  | 1 | natural |  | 50 | 7.8 | 0.1410437 | 0 | 6.309573e-07 | 0 | 0 | 0 | 0 | 0 | 0 | 0 | none | 1 | 0.1 | -121 | 785 | 1
1994Malik35 | 1994Malik | 53 | 254SMO | 0.018 | 0.21 | [5 empty] | 20.13 |  | 17.78 |  | 6.1 |  |  | as-delivered |  |  |  | 1 | natural |  | 50 | 7.8 | 0.6770099 | 0 | 6.309573e-07 | 0.0282 | 0 | 0 | 0 | 0 | 0 | 0 | none | 1 | 0.1 | -166 | 813 | 1
1994Malik36 | 1994Malik | 53 | 654SMO | 0.015 | 0.487 | [5 empty] | 24.6 |  | 21.9 |  | 7.3 |  |  | as-delivered |  |  |  | 1 | natural |  | 50 | 7.8 | 0.008462623 | 0 | 6.309573e-07 | 0 | 0 | 0 | 0 | 0 | 0 | 0 | none | 1 | 0.1 | -185 | 979 | 1
1994Malik37 | 1994Malik | 53 | 654SMO | 0.015 | 0.487 | [5 empty] | 24.6 |  | 21.9 |  | 7.3 |  |  | as-delivered |  |  |  | 1 | natural |  | 50 | 7.8 | 0.01410437 | 0 | 6.309573e-07 | 0 | 0 | 0 | 0 | 0 | 0 | 0 | none | 1 | 0.1 | -120 | 975 | 1
1994Malik38 | 1994Malik | 53 | 654SMO | 0.015 | 0.487 | [5 empty] | 24.6 |  | 21.9 |  | 7.3 |  |  | as-delivered |  |  |  | 1 | natural |  | 50 | 7.8 | 0.02820874 | 0 | 6.309573e-07 | 0 | 0 | 0 | 0 | 0 | 0 | 0 | none | 1 | 0.1 | -185 | 972 | 1
1994Malik39 | 1994Malik | 53 | 654SMO | 0.015 | 0.487 | [5 empty] | 24.6 |  | 21.9 |  | 7.3 |  |  | as-delivered |  |  |  | 1 | natural |  | 50 | 7.8 | 0.1410437 | 0 | 6.309573e-07 | 0 | 0 | 0 | 0 | 0 | 0 | 0 | none | 1 | 0.1 | -315 | 908 | 1
1994Malik40 | 1994Malik | 53 | 654SMO | 0.015 | 0.487 | [5 empty] | 24.6 |  | 21.9 |  | 7.3 |  |  | as-delivered |  |  |  | 1 | natural |  | 50 | 7.8 | 0.6770099 | 0 | 6.309573e-07 | 0.0282 | 0 | 0 | 0 | 0 | 0 | 0 | none | 1 | 0.1 | -278 | 883 | 1
1994Malik41 | 1994Malik | 53 | 1925 HMo | 0.006 | 0.198 | 0.37 |  |  |  |  | 20.6 | 0.86 | 24.7 |  | 6.1 |  |  | as-delivered |  |  |  | 1 | natural |  | 50 | 7.8 | 0.008462623 | 0 | 6.309573e-07 | 0 | 0 | 0 | 0 | 0 | 0 | 0 | none | 1 | 0.1 | -144 | 917 | 1
1994Malik42 | 1994Malik | 53 | 1925 HMo | 0.006 | 0.198 | 0.37 |  |  |  |  | 20.6 | 0.86 | 24.7 |  | 6.1 |  |  | as-delivered |  |  |  | 1 | natural |  | 50 | 7.8 | 0.01410437 | 0 | 6.309573e-07 | 0 | 0 | 0 | 0 | 0 | 0 | 0 | none | 1 | 0.1 | -134 | 867 | 1
1994Malik43 | 1994Malik | 53 | 1925 HMo | 0.006 | 0.198 | 0.37 |  |  |  |  | 20.6 | 0.86 | 24.7 |  | 6.1 |  |  | as-delivered |  |  |  | 1 | natural |  | 50 | 7.8 | 0.02820874 | 0 | 6.309573e-07 | 0 | 0 | 0 | 0 | 0 | 0 | 0 | none | 1 | 0.1 | -142 | 738 | 1
1994Malik44 | 1994Malik | 53 | 1925 HMo | 0.006 | 0.198 | 0.37 |  |  |  |  | 20.6 | 0.86 | 24.7 |  | 6.1 |  |  | as-delivered |  |  |  | 1 | natural |  | 50 | 7.8 | 0.1410437 | 0 | 6.309573e-07 | 0 | 0 | 0 | 0 | 0 | 0 | 0 | none | 1 | 0.1 | -187 | 530 | 1
1994Malik45 | 1994Malik | 53 | 1925 HMo | 0.006 | 0.198 | 0.37 |  |  |  |  | 20.6 | 0.86 | 24.7 |  | 6.1 |  |  | as-delivered |  |  |  | 1 | natural |  | 50 | 7.8 | 0.6770099 | 0 | 6.309573e-07 | 0.0282 | 0 | 0 | 0 | 0 | 0 | 0 | none | 1 | 0.1 | -160 | 1060 | 0
1994Malik46 | 1994Malik | 53 | 3127 HMo | 0.006 |  |  |  | 0.003 |  |  | 26.75 | 1.56 | 31.65 |  | 6.5 |  |  | as-delivered |  |  |  | 1 | natural |  | 50 | 7.8 | 0.008462623 | 0 | 6.309573e-07 | 0 | 0 | 0 | 0 | 0 | 0 | 0 | none | 1 | 0.1 | -204 | 997 | 0
1994Malik47 | 1994Malik | 53 | 3127 HMo | 0.006 |  |  |  | 0.003 |  |  | 26.75 | 1.56 | 31.65 |  | 6.5 |  |  | as-delivered |  |  |  | 1 | natural |  | 50 | 7.8 | 0.01410437 | 0 | 6.309573e-07 | 0 | 0 | 0 | 0 | 0 | 0 | 0 | none | 1 | 0.1 | -133 | 980 | 0
1994Malik48 | 1994Malik | 53 | 3127 HMo | 0.006 |  |  |  | 0.003 |  |  | 26.75 | 1.56 | 31.65 |  | 6.5 |  |  | as-delivered |  |  |  | 1 | natural |  | 50 | 7.8 | 0.02820874 | 0 | 6.309573e-07 | 0 | 0 | 0 | 0 | 0 | 0 | 0 | none | 1 | 0.1 | -211 | 973 | 0
1994Malik49 | 1994Malik | 53 | 3127 HMo | 0.006 |  |  |  | 0.003 |  |  | 26.75 | 1.56 | 31.65 |  | 6.5 |  |  | as-delivered |  |  |  | 1 | natural |  | 50 | 7.8 | 0.1410437 | 0 | 6.309573e-07 | 0 | 0 | 0 | 0 | 0 | 0 | 0 | none | 1 | 0.1 | -198 | 933 | 1
1994Malik50 | 1994Malik | 53 | 3127 HMo | 0.006 |  |  |  | 0.003 |  |  | 26.75 | 1.56 | 31.65 |  | 6.5 |  |  | as-delivered |  |  |  | 1 | natural |  | 50 | 7.8 | 0.6770099 | 0 | 6.309573e-07 | 0.0282 | 0 | 0 | 0 | 0 | 0 | 0 | none | 1 | 0.1 | -172 | 883 | 1
1994Malik51 | 1994Malik | 53 | 20Cb3 | 0.02 |  | 0.39 |  |  |  |  | 19.55 | 0.38 | 33.55 |  | 2.13 |  |  | as-delivered |  |  |  | 1 | natural |  | 50 | 7.8 | 0.008462623 | 0 | 6.309573e-07 | 0 | 0 | 0 | 0 | 0 | 0 | 0 | none | 1 | 0.1 | -199 | 912 | 1
1994Malik52 | 1994Malik | 53 | 20Cb3 | 0.02 |  | 0.39 |  |  |  |  | 19.55 | 0.38 | 33.55 |  | 2.13 |  |  | as-delivered |  |  |  | 1 | natural |  | 50 | 7.8 | 0.01410437 | 0 | 6.309573e-07 | 0 | 0 | 0 | 0 | 0 | 0 | 0 | none | 1 | 0.1 | -218 | 631 | 1
1994Malik53 | 1994Malik | 53 | 20Cb3 | 0.02 |  | 0.39 |  |  |  |  | 19.55 | 0.38 | 33.55 |  | 2.13 |  |  | as-delivered |  |  |  | 1 | natural |  | 50 | 7.8 | 0.02820874 | 0 | 6.309573e-07 | 0 | 0 | 0 | 0 | 0 | 0 | 0 | none | 1 | 0.1 | -216 | 761 | 1
1994Malik54 | 1994Malik | 53 | 20Cb3 | 0.02 |  | 0.39 |  |  |  |  | 19.55 | 0.38 | 33.55 |  | 2.13 |  |  | as-delivered |  |  |  | 1 | natural |  | 50 | 7.8 | 0.1410437 | 0 | 6.309573e-07 | 0 | 0 | 0 | 0 | 0 | 0 | 0 | none | 1 | 0.1 | -181 | 830 | 1
1994Malik55 | 1994Malik | 53 | 20Cb3 | 0.02 |  | 0.39 |  |  |  |  | 19.55 | 0.38 | 33.55 |  | 2.13 |  |  | as-delivered |  |  |  | 1 | natural |  | 50 | 7.8 | 0.6770099 | 0 | 6.309573e-07 | 0.0282 | 0 | 0 | 0 | 0 | 0 | 0 | none | 1 | 0.1 | -149 | 538 | 1
1994Malik56 | 1994Malik | 53 | Remanit4565 | [7 empty] | 23.5 | 6 | 17 |  | 5 |  |  | as-delivered |  |  |  | 1 | natural |  | 50 | 7.8 | 0.008462623 | 0 | 6.309573e-07 | 0 | 0 | 0 | 0 | 0 | 0 | 0 | none | 1 | 0.1 | -133 | 937 | 1
1994Malik57 | 1994Malik | 53 | Remanit4565 | [7 empty] | 23.5 | 6 | 17 |  | 5 |  |  | as-delivered |  |  |  | 1 | natural |  | 50 | 7.8 | 0.01410437 | 0 | 6.309573e-07 | 0 | 0 | 0 | 0 | 0 | 0 | 0 | none | 1 | 0.1 | -129 | 912 | 1
1994Malik58 | 1994Malik | 53 | Remanit4565 | [7 empty] | 23.5 | 6 | 17 |  | 5 |  |  | as-delivered |  |  |  | 1 | natural |  | 50 | 7.8 | 0.02820874 | 0 | 6.309573e-07 | 0 | 0 | 0 | 0 | 0 | 0 | 0 | none | 1 | 0.1 | -170 | 900 | 1
1994Malik59 | 1994Malik | 53 | Remanit4565 | [7 empty] | 23.5 | 6 | 17 |  | 5 |  |  | as-delivered |  |  |  | 1 | natural |  | 50 | 7.8 | 0.1410437 | 0 | 6.309573e-07 | 0 | 0 | 0 | 0 | 0 | 0 | 0 | none | 1 | 0.1 | -190 | 869 | 1
1994Malik60 | 1994Malik | 53 | Remanit4565 | [7 empty] | 23.5 | 6 | 17 |  | 5 |  |  | as-delivered |  |  |  | 1 | natural |  | 50 | 7.8 | 0.6770099 | 0 | 6.309573e-07 | 0.0282 | 0 | 0 | 0 | 0 | 0 | 0 | none | 1 | 0.1 | -176 | 976 | 1
1994Malik61 | 1994Malik | 53 | Monit44635 |  | 0.035 | [5 empty] | 25 |  | 4 |  | 4 |  |  | as-delivered |  |  |  | 1 | natural |  | 50 | 7.8 | 0.008462623 | 0 | 6.309573e-07 | 0 | 0 | 0 | 0 | 0 | 0 | 0 | none | 1 | 0.1 | -111 | 1006 | 0
1994Malik62 | 1994Malik | 53 | Monit44635 |  | 0.035 | [5 empty] | 25 |  | 4 |  | 4 |  |  | as-delivered |  |  |  | 1 | natural |  | 50 | 7.8 | 0.01410437 | 0 | 6.309573e-07 | 0 | 0 | 0 | 0 | 0 | 0 | 0 | none | 1 | 0.1 | -155 | 1003 | 0
1994Malik63 | 1994Malik | 53 | Monit44635 |  | 0.035 | [5 empty] | 25 |  | 4 |  | 4 |  |  | as-delivered |  |  |  | 1 | natural |  | 50 | 7.8 | 0.02820874 | 0 | 6.309573e-07 | 0 | 0 | 0 | 0 | 0 | 0 | 0 | none | 1 | 0.1 | -149 | 942 | 1
1994Malik64 | 1994Malik | 53 | Monit44635 |  | 0.035 | [5 empty] | 25 |  | 4 |  | 4 |  |  | as-delivered |  |  |  | 1 | natural |  | 50 | 7.8 | 0.1410437 | 0 | 6.309573e-07 | 0 | 0 | 0 | 0 | 0 | 0 | 0 | none | 1 | 0.1 | -234 | 940 | 1
1994Malik65 | 1994Malik | 53 | Monit44635 |  | 0.035 | [5 empty] | 25 |  | 4 |  | 4 |  |  | as-delivered |  |  |  | 1 | natural |  | 50 | 7.8 | 0.6770099 | 0 | 6.309573e-07 | 0 | 0 | 0 | 0 | 0 | 0 | 0 | none | 1 | 0.1 | -228 | 721 | 1
1994Malik66 | 1994Malik | 53 | Remanit4575 |  | 0.025 | [5 empty] | 28 |  | 3.75 |  | 2.5 |  |  | as-delivered |  |  |  | 1 | natural |  | 50 | 7.8 | 0.008462623 | 0 | 6.309573e-07 | 0 | 0 | 0 | 0 | 0 | 0 | 0 | none | 1 | 0.1 | -245 | 809 | 1
1994Malik67 | 1994Malik | 53 | Remanit4575 |  | 0.025 | [5 empty] | 28 |  | 3.75 |  | 2.5 |  |  | as-delivered |  |  |  | 1 | natural |  | 50 | 7.8 | 0.01410437 | 0 | 6.309573e-07 | 0 | 0 | 0 | 0 | 0 | 0 | 0 | none | 1 | 0.1 | -210 | 842 | 1
1994Malik68 | 1994Malik | 53 | Remanit4575 |  | 0.025 | [5 empty] | 28 |  | 3.75 |  | 2.5 |  |  | as-delivered |  |  |  | 1 | natural |  | 50 | 7.8 | 0.02820874 | 0 | 6.309573e-07 | 0 | 0 | 0 | 0 | 0 | 0 | 0 | none | 1 | 0.1 | -246 | 953 | 1
1994Malik69 | 1994Malik | 53 | Remanit4575 |  | 0.025 | [5 empty] | 28 |  | 3.75 |  | 2.5 |  |  | as-delivered |  |  |  | 1 | natural |  | 50 | 7.8 | 0.1410437 | 0 | 6.309573e-07 | 0 | 0 | 0 | 0 | 0 | 0 | 0 | none | 1 | 0.1 | -147 | 966 | 1
1994Malik70 | 1994Malik | 53 | Remanit4575 |  | 0.025 | [5 empty] | 28 |  | 3.75 |  | 2.5 |  |  | as-delivered |  |  |  | 1 | natural |  | 50 | 7.8 | 0.6770099 | 0 | 6.309573e-07 | 0 | 0 | 0 | 0 | 0 | 0 | 0 | none | 1 | 0.1 | -244 | 826 | 1
1994Malik71 | 1994Malik | 53 | Duplex2205 | 0.018 | 0.148 | [5 empty] | 21.95 |  | 5.67 |  | 3.04 |  |  | as-delivered |  |  |  | 1 | natural |  | 50 | 7.8 | 0.008462623 | 0 | 6.309573e-07 | 0 | 0 | 0 | 0 | 0 | 0 | 0 | none | 1 | 0.1 | -208 | 885 | 1
1994Malik72 | 1994Malik | 53 | Duplex2205 | 0.018 | 0.148 | [5 empty] | 21.95 |  | 5.67 |  | 3.04 |  |  | as-delivered |  |  |  | 1 | natural |  | 50 | 7.8 | 0.01410437 | 0 | 6.309573e-07 | 0 | 0 | 0 | 0 | 0 | 0 | 0 | none | 1 | 0.1 | -199 | 855 | 1
1994Malik73 | 1994Malik | 53 | Duplex2205 | 0.018 | 0.148 | [5 empty] | 21.95 |  | 5.67 |  | 3.04 |  |  | as-delivered |  |  |  | 1 | natural |  | 50 | 7.8 | 0.02820874 | 0 | 6.309573e-07 | 0 | 0 | 0 | 0 | 0 | 0 | 0 | none | 1 | 0.1 | -196 | 872 | 1
1994Malik74 | 1994Malik | 53 | Duplex2205 | 0.018 | 0.148 | [5 empty] | 21.95 |  | 5.67 |  | 3.04 |  |  | as-delivered |  |  |  | 1 | natural |  | 50 | 7.8 | 0.1410437 | 0 | 6.309573e-07 | 0 | 0 | 0 | 0 | 0 | 0 | 0 | none | 1 | 0.1 | -220 | 851 | 1
1994Malik75 | 1994Malik | 53 | Duplex2205 | 0.018 | 0.148 | [5 empty] | 21.95 |  | 5.67 |  | 3.04 |  |  | as-delivered |  |  |  | 1 | natural |  | 50 | 7.8 | 0.6770099 | 0 | 6.309573e-07 | 0 | 0 | 0 | 0 | 0 | 0 | 0 | none | 1 | 0.1 | -263 | 629 | 1
33_1994Sadough_01 | 1994Sadough | 54 |  |  | 0.157 | [5 empty] | 17 |  | 13 |  | 0 | [7 empty] | deaerated |  |  | 0 | 0 | 0 | 1e-14 | 1 | 0 | 0 | 0 | 0 | 0 | 0 |  |  | 1 |  | 860.69 | 1
33_1994Sadough_02 | 1994Sadough | 54 |  |  | 0.001 | [5 empty] | 18 |  | 10 |  | 0 | [7 empty] | deaerated |  |  | 0 | 0 | 0 | 1e-14 | 1 | 0 | 0 | 0 | 0 | 0 | 0 |  |  | 1 |  | 860.69 | 1
1995Jackson01 | 1995Jackson | 55 |  | 0.025 | 0.003 | 0.21 |  |  |  | 4.2 | 18.6 | 0.09 |  |  | 0.03 | 600 | [6 empty] | deaerated |  | 25 | 6.5 | 0.5989049 | 0 | 3.162278e-08 | 0 | 0 | 0 | 0 | 0 | 0 | 0 | none |  | 2 | -148 | 776 | 1
1995Jackson02 | 1995Jackson | 55 |  | 0.02 | 0.003 | 0.31 |  |  |  | 4.14 | 18.6 | 0.97 |  |  | 0.03 | 600 | [6 empty] | deaerated |  | 25 | 6.5 | 0.5989049 | 0 | 3.162278e-08 | 0 | 0 | 0 | 0 | 0 | 0 | 0 | none |  | 2 | -137 | 431 | 1
1995Jackson03 | 1995Jackson | 55 |  | 0.016 | 0.004 | 0.3 |  |  |  | 4.12 | 18.6 | 2 |  |  | 0.03 | 600 | [6 empty] | deaerated |  | 25 | 6.5 | 0.5989049 | 0 | 3.162278e-08 | 0 | 0 | 0 | 0 | 0 | 0 | 0 | none |  | 2 | -143 | 404 | 1
1995Jackson04 | 1995Jackson | 55 |  | 0.015 | 0.003 | 0.32 |  |  |  | 4.1 | 18.7 | 2.89 |  |  | 0.02 | 600 | [6 empty] | deaerated |  | 25 | 6.5 | 0.5989049 | 0 | 3.162278e-08 | 0 | 0 | 0 | 0 | 0 | 0 | 0 | none |  | 2 | -148 | 410 | 1
1995Jackson05 | 1995Jackson | 55 |  | 0.014 | 0.004 | 0.3 |  |  |  | 4.1 | 18.6 | 3.89 |  |  | 0.02 | 600 | [6 empty] | deaerated |  | 25 | 6.5 | 0.5989049 | 0 | 3.162278e-08 | 0 | 0 | 0 | 0 | 0 | 0 | 0 | none |  | 2 | -123 | 381 | 1
1995Jackson06 | 1995Jackson | 55 |  | 0.025 | 0.004 |  |  |  |  | 4.05 | 18.4 | 0.42 |  |  |  | 600 | [6 empty] | deaerated |  | 25 | 6.5 | 0.5989049 | 0 | 3.162278e-08 | 0 | 0 | 0 | 0 | 0 | 0 | 0 | none |  | 2 | -203 | 558 | 1
1995Jackson07 | 1995Jackson | 55 | [8 empty] | 17.5 |  | 11 |  | 2.5 | 600 | [6 empty] | deaerated |  | 25 | 6.5 | 0.5989049 | 0 | 3.162278e-08 | 0 | 0 | 0 | 0 | 0 | 0 | 0 | none |  | 2 | -190 | 324 | 1
1995Jackson08 | 1995Jackson | 55 |  | 0.025 | 0.003 | 0.21 |  |  |  | 4.2 | 18.6 | 0.09 |  |  | 0.03 | 600 | [6 empty] | deaerated |  | 25 | 6.5 | 0.5989049 | 0 | 3.162278e-08 | 0 | 0 | 0 | 0 | 0 | 0 | 0 | none |  | 2 | -148 | 750 | 1
1995Jackson09 | 1995Jackson | 55 |  | 0.02 | 0.003 | 0.31 |  |  |  | 4.14 | 18.6 | 0.97 |  |  | 0.03 | 600 | [6 empty] | deaerated |  | 25 | 6.5 | 0.5989049 | 0 | 3.162278e-08 | 0 | 0 | 0 | 0 | 0 | 0 | 0 | none |  | 2 | -137 | 460 | 1
1995Jackson10 | 1995Jackson | 55 |  | 0.016 | 0.004 | 0.3 |  |  |  | 4.12 | 18.6 | 2 |  |  | 0.03 | 600 | [6 empty] | deaerated |  | 25 | 6.5 | 0.5989049 | 0 | 3.162278e-08 | 0 | 0 | 0 | 0 | 0 | 0 | 0 | none |  | 2 | -143 | 430 | 1
1995Jackson11 | 1995Jackson | 55 |  | 0.015 | 0.003 | 0.32 |  |  |  | 4.1 | 18.7 | 2.89 |  |  | 0.02 | 600 | [6 empty] | deaerated |  | 25 | 6.5 | 0.5989049 | 0 | 3.162278e-08 | 0 | 0 | 0 | 0 | 0 | 0 | 0 | none |  | 2 | -148 | 450 | 1
1995Jackson12 | 1995Jackson | 55 |  | 0.014 | 0.004 | 0.3 |  |  |  | 4.1 | 18.6 | 3.89 |  |  | 0.02 | 600 | [6 empty] | deaerated |  | 25 | 6.5 | 0.5989049 | 0 | 3.162278e-08 | 0 | 0 | 0 | 0 | 0 | 0 | 0 | none |  | 2 | -123 | 420 | 1
1995Jackson13 | 1995Jackson | 55 |  | 0.025 | 0.004 |  |  |  |  | 4.05 | 18.4 | 0.42 |  |  |  | 600 | [6 empty] | deaerated |  | 25 | 6.5 | 0.5989049 | 0 | 3.162278e-08 | 0 | 0 | 0 | 0 | 0 | 0 | 0 | none |  | 2 | -203 | 600 | 1
1995Jackson14 | 1995Jackson | 55 |  | 0.025 | 0.003 | 0.21 |  |  |  | 4.2 | 18.6 | 0.09 |  |  | 0.03 | 600 | [6 empty] | deaerated |  | 25 | 6.5 | 0.5989049 | 0 | 3.162278e-08 | 0 | 0 | 0 | 0 | 0 | 0 | 0 | none |  | 2 | -148 | 800 | 1
1995Jackson15 | 1995Jackson | 55 |  | 0.02 | 0.003 | 0.31 |  |  |  | 4.14 | 18.6 | 0.97 |  |  | 0.03 | 600 | [6 empty] | deaerated |  | 25 | 6.5 | 0.5989049 | 0 | 3.162278e-08 | 0 | 0 | 0 | 0 | 0 | 0 | 0 | none |  | 2 | -137 | 400 | 1
1995Jackson16 | 1995Jackson | 55 |  | 0.016 | 0.004 | 0.3 |  |  |  | 4.12 | 18.6 | 2 |  |  | 0.03 | 600 | [6 empty] | deaerated |  | 25 | 6.5 | 0.5989049 | 0 | 3.162278e-08 | 0 | 0 | 0 | 0 | 0 | 0 | 0 | none |  | 2 | -143 | 380 | 1
1995Jackson17 | 1995Jackson | 55 |  | 0.015 | 0.003 | 0.32 |  |  |  | 4.1 | 18.7 | 2.89 |  |  | 0.02 | 600 | [6 empty] | deaerated |  | 25 | 6.5 | 0.5989049 | 0 | 3.162278e-08 | 0 | 0 | 0 | 0 | 0 | 0 | 0 | none |  | 2 | -148 | 375 | 1
1995Jackson18 | 1995Jackson | 55 |  | 0.014 | 0.004 | 0.3 |  |  |  | 4.1 | 18.6 | 3.89 |  |  | 0.02 | 600 | [6 empty] | deaerated |  | 25 | 6.5 | 0.5989049 | 0 | 3.162278e-08 | 0 | 0 | 0 | 0 | 0 | 0 | 0 | none |  | 2 | -123 | 360 | 1
1995Jackson19 | 1995Jackson | 55 |  | 0.025 | 0.004 |  |  |  |  | 4.05 | 18.4 | 0.42 |  |  |  | 600 | [6 empty] | deaerated |  | 25 | 6.5 | 0.5989049 | 0 | 3.162278e-08 | 0 | 0 | 0 | 0 | 0 | 0 | 0 | none |  | 2 | -203 | 520 | 1
49_1995Malik_01 | 1995Malik | 56 | S41000 (410) |  |  | 1 | 0.04 | 0.35 |  |  | 13 | 1 | [9 empty] | 1 |  |  | 50 | 7.8 | 0.005133497 | 0 | 6.309573e-07 | 0 | 0 | 0 | 0 | 0 | 0 | 0 | none | 1 | 0.1 |  | 144 | 1
49_1995Malik_02 | 1995Malik | 56 | S41000 (410) |  |  | 1 | 0.04 | 0.35 |  |  | 13 | 1 | [9 empty] | 1 |  |  | 50 | 7.8 | 0.008555828 | 0 | 6.309573e-07 | 0 | 0 | 0 | 0 | 0 | 0 | 0 | none | 1 | 0.1 |  | 101 | 1
49_1995Malik_03 | 1995Malik | 56 | S41000 (410) |  |  | 1 | 0.04 | 0.35 |  |  | 13 | 1 | [9 empty] | 1 |  |  | 50 | 7.8 | 0.01711166 | 0 | 6.309573e-07 | 0 | 0 | 0 | 0 | 0 | 0 | 0 | none | 1 | 0.1 |  | -120 | 1
49_1995Malik_04 | 1995Malik | 56 | S41000 (410) |  |  | 1 | 0.04 | 0.35 |  |  | 13 | 1 | [9 empty] | 1 |  |  | 50 | 7.8 | 0.08555828 | 0 | 6.309573e-07 | 0 | 0 | 0 | 0 | 0 | 0 | 0 | none | 1 | 0.1 |  | -43 | 1
49_1995Malik_05 | 1995Malik | 56 | S41000 (410) |  |  | 1 | 0.04 | 0.35 |  |  | 13 | 1 | [9 empty] | 1 |  |  | 50 | 8.2 | 0.546 | 0 | 1.584893e-06 | 0 | 0 | 0 | 0 | 0 | 0 | 0 | none | 1 | 0.1 |  | -145 | 1
49_1995Malik_06 | 1995Malik | 56 | S31603 (316L) | 0.02 |  | 1 | 0.045 | 0.2 |  |  | 16 | 1 | 11 |  | 3 | [6 empty] | 1 |  |  | 50 | 7.8 | 0.005133497 | 0 | 6.309573e-07 | 0 | 0 | 0 | 0 | 0 | 0 | 0 | none | 1 | 0.1 |  | 344 | 1
49_1995Malik_07 | 1995Malik | 56 | S31603 (316L) | 0.02 |  | 1 | 0.045 | 0.2 |  |  | 16 | 1 | 11 |  | 3 | [6 empty] | 1 |  |  | 50 | 7.8 | 0.008555828 | 0 | 6.309573e-07 | 0 | 0 | 0 | 0 | 0 | 0 | 0 | none | 1 | 0.1 |  | 330 | 1
49_1995Malik_08 | 1995Malik | 56 | S31603 (316L) | 0.02 |  | 1 | 0.045 | 0.2 |  |  | 16 | 1 | 11 |  | 3 | [6 empty] | 1 |  |  | 50 | 7.8 | 0.01711166 | 0 | 6.309573e-07 | 0 | 0 | 0 | 0 | 0 | 0 | 0 | none | 1 | 0.1 |  | 284 | 1
49_1995Malik_09 | 1995Malik | 56 | S31603 (316L) | 0.02 |  | 1 | 0.045 | 0.2 |  |  | 16 | 1 | 11 |  | 3 | [6 empty] | 1 |  |  | 50 | 7.8 | 0.08555828 | 0 | 6.309573e-07 | 0 | 0 | 0 | 0 | 0 | 0 | 0 | none | 1 | 0.1 |  | 232 | 1
49_1995Malik_10 | 1995Malik | 56 | S31603 (316L) | 0.02 |  | 1 | 0.045 | 0.2 |  |  | 16 | 1 | 11 |  | 3 | [6 empty] | 1 |  |  | 50 | 8.2 | 0.546 | 0 | 1.584893e-06 | 0 | 0 | 0 | 0 | 0 | 0 | 0 | none | 1 | 0.1 |  | 154 | 1
49_1995Malik_11 | 1995Malik | 56 | S17400 (17-4PH) | 0.07 |  | 1 | 0.04 |  |  |  | 16 | 1 | 4.5 | [8 empty] | 1 |  |  | 50 | 7.8 | 0.005133497 | 0 | 6.309573e-07 | 0 | 0 | 0 | 0 | 0 | 0 | 0 | none | 1 | 0.1 |  | 221 | 1
49_1995Malik_12 | 1995Malik | 56 | S17400 (17-4PH) | 0.07 |  | 1 | 0.04 |  |  |  | 16 | 1 | 4.5 | [8 empty] | 1 |  |  | 50 | 7.8 | 0.008555828 | 0 | 6.309573e-07 | 0 | 0 | 0 | 0 | 0 | 0 | 0 | none | 1 | 0.1 |  | 263 | 1
49_1995Malik_13 | 1995Malik | 56 | S17400 (17-4PH) | 0.07 |  | 1 | 0.04 |  |  |  | 16 | 1 | 4.5 | [8 empty] | 1 |  |  | 50 | 7.8 | 0.01711166 | 0 | 6.309573e-07 | 0 | 0 | 0 | 0 | 0 | 0 | 0 | none | 1 | 0.1 |  | 251 | 1
49_1995Malik_14 | 1995Malik | 56 | S17400 (17-4PH) | 0.07 |  | 1 | 0.04 |  |  |  | 16 | 1 | 4.5 | [8 empty] | 1 |  |  | 50 | 7.8 | 0.08555828 | 0 | 6.309573e-07 | 0 | 0 | 0 | 0 | 0 | 0 | 0 | none | 1 | 0.1 |  | 281 | 1
49_1995Malik_15 | 1995Malik | 56 | S17400 (17-4PH) | 0.07 |  | 1 | 0.04 |  |  |  | 16 | 1 | 4.5 | [8 empty] | 1 |  |  | 50 | 8.2 | 0.546 | 0 | 1.584893e-06 | 0 | 0 | 0 | 0 | 0 | 0 | 0 | none | 1 | 0.1 |  | 1516 | 1
49_1995Malik_16 | 1995Malik | 56 | S30403 (304L) | 0.03 | 0 | 1 | 0.045 | 0.02 |  |  | 18 | 1 | 10 | [8 empty] | 1 |  |  | 50 | 7.8 | 0.005133497 | 0 | 6.309573e-07 | 0 | 0 | 0 | 0 | 0 | 0 | 0 | none | 1 | 0.1 |  | 287 | 1
49_1995Malik_17 | 1995Malik | 56 | S30403 (304L) | 0.03 | 0 | 1 | 0.045 | 0.02 |  |  | 18 | 1 | 10 | [8 empty] | 1 |  |  | 50 | 7.8 | 0.008555828 | 0 | 6.309573e-07 | 0 | 0 | 0 | 0 | 0 | 0 | 0 | none | 1 | 0.1 |  | 260 | 1
49_1995Malik_18 | 1995Malik | 56 | S30403 (304L) | 0.03 | 0 | 1 | 0.045 | 0.02 |  |  | 18 | 1 | 10 | [8 empty] | 1 |  |  | 50 | 7.8 | 0.01711166 | 0 | 6.309573e-07 | 0 | 0 | 0 | 0 | 0 | 0 | 0 | none | 1 | 0.1 |  | 218 | 1
49_1995Malik_19 | 1995Malik | 56 | S30403 (304L) | 0.03 | 0 | 1 | 0.045 | 0.02 |  |  | 18 | 1 | 10 | [8 empty] | 1 |  |  | 50 | 7.8 | 0.08555828 | 0 | 6.309573e-07 | 0 | 0 | 0 | 0 | 0 | 0 | 0 | none | 1 | 0.1 |  | 140 | 1
49_1995Malik_20 | 1995Malik | 56 | S30403 (304L) | 0.03 |  | 1 | 0.045 | 0.02 |  |  | 18 | 1 | 10 | [8 empty] | 1 |  |  | 50 | 8.2 | 0.546 | 0 | 1.584893e-06 | 0 | 0 | 0 | 0 | 0 | 0 | 0 | none | 1 | 0.1 |  | 94 | 1
49_1995Malik_21 | 1995Malik | 56 | S31703 (317L) | 0.02 |  | 1 | 0.045 | 0.2 |  |  | 18 | 2 | 13 |  | 3 | [6 empty] | 1 |  |  | 50 | 7.8 | 0.005133497 | 0 | 6.309573e-07 | 0 | 0 | 0 | 0 | 0 | 0 | 0 | none | 1 | 0.1 |  | 720 | 1
49_1995Malik_22 | 1995Malik | 56 | S31703 (317L) | 0.02 |  | 1 | 0.045 | 0.2 |  |  | 18 | 2 | 13 |  | 3 | [6 empty] | 1 |  |  | 50 | 7.8 | 0.008555828 | 0 | 6.309573e-07 | 0 | 0 | 0 | 0 | 0 | 0 | 0 | none | 1 | 0.1 |  | 647 | 1
49_1995Malik_23 | 1995Malik | 56 | S31703 (317L) | 0.02 |  | 1 | 0.045 | 0.2 |  |  | 18 | 2 | 13 |  | 3 | [6 empty] | 1 |  |  | 50 | 7.8 | 0.01711166 | 0 | 6.309573e-07 | 0 | 0 | 0 | 0 | 0 | 0 | 0 | none | 1 | 0.1 |  | 556 | 1
49_1995Malik_24 | 1995Malik | 56 | S31703 (317L) | 0.02 |  | 1 | 0.045 | 0.2 |  |  | 18 | 2 | 13 |  | 3 | [6 empty] | 1 |  |  | 50 | 7.8 | 0.08555828 | 0 | 6.309573e-07 | 0 | 0 | 0 | 0 | 0 | 0 | 0 | none | 1 | 0.1 |  | 275 | 1
49_1995Malik_25 | 1995Malik | 56 | S31703 (317L) | 0.02 |  | 1 | 0.045 | 0.2 |  |  | 18 | 2 | 13 |  | 3 | [6 empty] | 1 |  |  | 50 | 8.2 | 0.546 | 0 | 1.584893e-06 | 0 | 0 | 0 | 0 | 0 | 0 | 0 | none | 1 | 0.1 |  | 204 | 1
49_1995Malik_26 | 1995Malik | 56 | N08020 (20 Cb3). Nb + Ta = 5% | 0.02 |  | 0.4 |  |  |  |  | 19 | 0.4 | 33 |  | 2 | [6 empty] | 1 |  |  | 50 | 7.8 | 0.005133497 | 0 | 6.309573e-07 | 0 | 0 | 0 | 0 | 0 | 0 | 0 | none | 1 | 0.1 |  | 912 | 1
49_1995Malik_27 | 1995Malik | 56 | N08020 (20 Cb3). Nb + Ta = 5% | 0.02 |  | 0.4 |  |  |  |  | 19 | 0.4 | 33 |  | 2 | [6 empty] | 1 |  |  | 50 | 7.8 | 0.008555828 | 0 | 6.309573e-07 | 0 | 0 | 0 | 0 | 0 | 0 | 0 | none | 1 | 0.1 |  | 631 | 1
49_1995Malik_28 | 1995Malik | 56 | N08020 (20 Cb3). Nb + Ta = 5% | 0.02 |  | 0.4 |  |  |  |  | 19 | 0.4 | 33 |  | 2 | [6 empty] | 1 |  |  | 50 | 7.8 | 0.01711166 | 0 | 6.309573e-07 | 0 | 0 | 0 | 0 | 0 | 0 | 0 | none | 1 | 0.1 |  | 761 | 1
49_1995Malik_29 | 1995Malik | 56 | N08020 (20 Cb3). Nb + Ta = 5% | 0.02 |  | 0.4 |  |  |  |  | 19 | 0.4 | 33 |  | 2 | [6 empty] | 1 |  |  | 50 | 7.8 | 0.08555828 | 0 | 6.309573e-07 | 0 | 0 | 0 | 0 | 0 | 0 | 0 | none | 1 | 0.1 |  | 830 | 1
49_1995Malik_30 | 1995Malik | 56 | N08020 (20 Cb3). Nb + Ta = 5% | 0.02 |  | 0.4 |  |  |  |  | 19 | 0.4 | 33 |  | 2 | [6 empty] | 1 |  |  | 50 | 8.2 | 0.546 | 0 | 1.584893e-06 | 0 | 0 | 0 | 0 | 0 | 0 | 0 | none | 1 | 0.1 |  | 538 | 1
49_1995Malik_31 | 1995Malik | 56 | N08904 (904L) | 0.02 |  |  | 0.045 | 0.2 |  |  | 20 | 1.5 | 24.5 |  | 5 | [6 empty] | 1 |  |  | 50 | 7.8 | 0.005133497 | 0 | 6.309573e-07 | 0 | 0 | 0 | 0 | 0 | 0 | 0 | none | 1 | 0.1 |  | 876 | 1
49_1995Malik_32 | 1995Malik | 56 | N08904 (904L) | 0.02 |  |  | 0.045 | 0.2 |  |  | 20 | 1.5 | 24.5 |  | 5 | [6 empty] | 1 |  |  | 50 | 7.8 | 0.008555828 | 0 | 6.309573e-07 | 0 | 0 | 0 | 0 | 0 | 0 | 0 | none | 1 | 0.1 |  | 860 | 1
49_1995Malik_33 | 1995Malik | 56 | N08904 (904L) | 0.02 |  |  | 0.045 | 0.2 |  |  | 20 | 1.5 | 24.5 |  | 5 | [6 empty] | 1 |  |  | 50 | 7.8 | 0.01711166 | 0 | 6.309573e-07 | 0 | 0 | 0 | 0 | 0 | 0 | 0 | none | 1 | 0.1 |  | 780 | 1
49_1995Malik_34 | 1995Malik | 56 | N08904 (904L) | 0.02 |  |  | 0.045 | 0.2 |  |  | 20 | 1.5 | 24.5 |  | 5 | [6 empty] | 1 |  |  | 50 | 7.8 | 0.08555828 | 0 | 6.309573e-07 | 0 | 0 | 0 | 0 | 0 | 0 | 0 | none | 1 | 0.1 |  | 587 | 1
49_1995Malik_35 | 1995Malik | 56 | N08904 (904L) | 0.02 |  |  | 0.045 | 0.2 |  |  | 20 | 1.5 | 24.5 |  | 5 | [6 empty] | 1 |  |  | 50 | 8.2 | 0.546 | 0 | 1.584893e-06 | 0 | 0 | 0 | 0 | 0 | 0 | 0 | none | 1 | 0.1 |  | 427 | 1
49_1995Malik_36 | 1995Malik | 56 | S31254 (SMO 254) | 0.02 | 0.2 | 0.002 |  |  |  |  | 20 |  | 18 |  | 6 | [6 empty] | 1 |  |  | 50 | 7.8 | 0.005133497 | 0 | 6.309573e-07 | 0 | 0 | 0 | 0 | 0 | 0 | 0 | none | 1 | 0.1 |  | 840 | 1
49_1995Malik_37 | 1995Malik | 56 | S31254 (SMO 254) | 0.02 | 0.2 | 0.002 |  |  |  |  | 20 |  | 18 |  | 6 | [6 empty] | 1 |  |  | 50 | 7.8 | 0.008555828 | 0 | 6.309573e-07 | 0 | 0 | 0 | 0 | 0 | 0 | 0 | none | 1 | 0.1 |  | 830 | 1
49_1995Malik_38 | 1995Malik | 56 | S31254 (SMO 254) | 0.02 | 0.2 | 0.002 |  |  |  |  | 20 |  | 18 |  | 6 | [6 empty] | 1 |  |  | 50 | 7.8 | 0.01711166 | 0 | 6.309573e-07 | 0 | 0 | 0 | 0 | 0 | 0 | 0 | none | 1 | 0.1 |  | 821 | 1
49_1995Malik_39 | 1995Malik | 56 | S31254 (SMO 254) | 0.02 | 0.2 | 0.002 |  |  |  |  | 20 |  | 18 |  | 6 | [6 empty] | 1 |  |  | 50 | 7.8 | 0.08555828 | 0 | 6.309573e-07 | 0 | 0 | 0 | 0 | 0 | 0 | 0 | none | 1 | 0.1 |  | 785 | 1
49_1995Malik_40 | 1995Malik | 56 | S31254 (SMO 254) | 0.02 | 0.2 | 0.002 |  |  |  |  | 20 |  | 18 |  | 6 | [6 empty] | 1 |  |  | 50 | 8.2 | 0.546 | 0 | 1.584893e-06 | 0 | 0 | 0 | 0 | 0 | 0 | 0 | none | 1 | 0.1 |  | 813 | 1
49_1995Malik_41 | 1995Malik | 56 | N08925 (hMo 1925) | 0.01 | 0.2 | 0.002 |  |  |  |  | 21 | 0.9 | 25 |  | 6 | [6 empty] | 1 |  |  | 50 | 7.8 | 0.005133497 | 0 | 6.309573e-07 | 0 | 0 | 0 | 0 | 0 | 0 | 0 | none | 1 | 0.1 |  | 917 | 1
49_1995Malik_42 | 1995Malik | 56 | N08925 (hMo 1925) | 0.01 | 0.2 | 0.002 |  |  |  |  | 21 | 0.9 | 25 |  | 6 | [6 empty] | 1 |  |  | 50 | 7.8 | 0.008555828 | 0 | 6.309573e-07 | 0 | 0 | 0 | 0 | 0 | 0 | 0 | none | 1 | 0.1 |  | 867 | 1
49_1995Malik_43 | 1995Malik | 56 | N08925 (hMo 1925) | 0.01 | 0.2 | 0.002 |  |  |  |  | 21 | 0.9 | 25 |  | 6 | [6 empty] | 1 |  |  | 50 | 7.8 | 0.01711166 | 0 | 6.309573e-07 | 0 | 0 | 0 | 0 | 0 | 0 | 0 | none | 1 | 0.1 |  | 738 | 1
49_1995Malik_44 | 1995Malik | 56 | N08925 (hMo 1925) | 0.01 | 0.2 | 0.002 |  |  |  |  | 21 | 0.9 | 25 |  | 6 | [6 empty] | 1 |  |  | 50 | 7.8 | 0.08555828 | 0 | 6.309573e-07 | 0 | 0 | 0 | 0 | 0 | 0 | 0 | none | 1 | 0.1 |  | 530 | 1
49_1995Malik_45 | 1995Malik | 56 | N08925 (hMo 1925) | 0.01 | 0.2 | 0.002 |  |  |  |  | 21 | 0.9 | 25 |  | 6 | [6 empty] | 1 |  |  | 50 | 8.2 | 0.546 | 0 | 1.584893e-06 | 0 | 0 | 0 | 0 | 0 | 0 | 0 | none | 1 | 0.1 |  | 1060 | 1
49_1995Malik_46 | 1995Malik | 56 | S31803 (Duplex 2205). Nb + Ta = 0.6% | 0.02 | [6 empty] | 22 | 1.5 | 6 |  | 3 | [6 empty] | 1 |  |  | 50 | 7.8 | 0.005133497 | 0 | 6.309573e-07 | 0 | 0 | 0 | 0 | 0 | 0 | 0 | none | 1 | 0.1 |  | 885 | 1
49_1995Malik_47 | 1995Malik | 56 | S31803 (Duplex 2205). Nb + Ta = 0.6% | 0.02 | [6 empty] | 22 | 1.5 | 6 |  | 3 | [6 empty] | 1 |  |  | 50 | 7.8 | 0.008555828 | 0 | 6.309573e-07 | 0 | 0 | 0 | 0 | 0 | 0 | 0 | none | 1 | 0.1 |  | 855 | 1
49_1995Malik_48 | 1995Malik | 56 | S31803 (Duplex 2205). Nb + Ta = 0.6% | 0.02 | [6 empty] | 22 | 1.5 | 6 |  | 3 | [6 empty] | 1 |  |  | 50 | 7.8 | 0.01711166 | 0 | 6.309573e-07 | 0 | 0 | 0 | 0 | 0 | 0 | 0 | none | 1 | 0.1 |  | 872 | 1
49_1995Malik_49 | 1995Malik | 56 | S31803 (Duplex 2205). Nb + Ta = 0.6% | 0.02 | [6 empty] | 22 | 1.5 | 6 |  | 3 | [6 empty] | 1 |  |  | 50 | 7.8 | 0.08555828 | 0 | 6.309573e-07 | 0 | 0 | 0 | 0 | 0 | 0 | 0 | none | 1 | 0.1 |  | 851 | 1
49_1995Malik_50 | 1995Malik | 56 | S31803 (Duplex 2205). Nb + Ta = 0.6% | 0.02 | [6 empty] | 22 | 1.5 | 6 |  | 3 | [6 empty] | 1 |  |  | 50 | 8.2 | 0.546 | 0 | 1.584893e-06 | 0 | 0 | 0 | 0 | 0 | 0 | 0 | none | 1 | 0.1 |  | 629 | 1
49_1995Malik_51 | 1995Malik | 56 | S32654 (SMO 654) | 0.015 | 0.5 | [5 empty] | 25 | 0.5 | 22 |  | 7 | [6 empty] | 1 |  |  | 50 | 7.8 | 0.005133497 | 0 | 6.309573e-07 | 0 | 0 | 0 | 0 | 0 | 0 | 0 | none | 1 | 0.1 |  | 979 | 1
49_1995Malik_52 | 1995Malik | 56 | S32654 (SMO 654) | 0.015 | 0.5 | [5 empty] | 25 | 0.5 | 22 |  | 7 | [6 empty] | 1 |  |  | 50 | 7.8 | 0.008555828 | 0 | 6.309573e-07 | 0 | 0 | 0 | 0 | 0 | 0 | 0 | none | 1 | 0.1 |  | 975 | 1
49_1995Malik_53 | 1995Malik | 56 | S32654 (SMO 654) | 0.015 | 0.5 | [5 empty] | 25 | 0.5 | 22 |  | 7 | [6 empty] | 1 |  |  | 50 | 7.8 | 0.01711166 | 0 | 6.309573e-07 | 0 | 0 | 0 | 0 | 0 | 0 | 0 | none | 1 | 0.1 |  | 972 | 1
49_1995Malik_54 | 1995Malik | 56 | S32654 (SMO 654) | 0.015 | 0.5 | [5 empty] | 25 | 0.5 | 22 |  | 7 | [6 empty] | 1 |  |  | 50 | 7.8 | 0.08555828 | 0 | 6.309573e-07 | 0 | 0 | 0 | 0 | 0 | 0 | 0 | none | 1 | 0.1 |  | 908 | 1
49_1995Malik_55 | 1995Malik | 56 | S32654 (SMO 654) | 0.015 | 0.5 | [5 empty] | 25 | 0.5 | 22 |  | 7 | [6 empty] | 1 |  |  | 50 | 8.2 | 0.546 | 0 | 1.584893e-06 | 0 | 0 | 0 | 0 | 0 | 0 | 0 | none | 1 | 0.1 |  | 883 | 1
49_1995Malik_56 | 1995Malik | 56 | S44635 (Monit 44635) | 0.025 | [6 empty] | 25 | 0.4 | 4 |  | 4 | [6 empty] | 1 |  |  | 50 | 7.8 | 0.005133497 | 0 | 6.309573e-07 | 0 | 0 | 0 | 0 | 0 | 0 | 0 | none | 1 | 0.1 |  | 1006 | 1
49_1995Malik_57 | 1995Malik | 56 | S44635 (Monit 44635) | 0.025 | [6 empty] | 25 | 0.4 | 4 |  | 4 | [6 empty] | 1 |  |  | 50 | 7.8 | 0.008555828 | 0 | 6.309573e-07 | 0 | 0 | 0 | 0 | 0 | 0 | 0 | none | 1 | 0.1 |  | 1003 | 1
49_1995Malik_58 | 1995Malik | 56 | S44635 (Monit 44635) | 0.025 | [6 empty] | 25 | 0.4 | 4 |  | 4 | [6 empty] | 1 |  |  | 50 | 7.8 | 0.01711166 | 0 | 6.309573e-07 | 0 | 0 | 0 | 0 | 0 | 0 | 0 | none | 1 | 0.1 |  | 942 | 1
49_1995Malik_59 | 1995Malik | 56 | S44635 (Monit 44635) | 0.025 | [6 empty] | 25 | 0.4 | 4 |  | 4 | [6 empty] | 1 |  |  | 50 | 7.8 | 0.08555828 | 0 | 6.309573e-07 | 0 | 0 | 0 | 0 | 0 | 0 | 0 | none | 1 | 0.1 |  | 940 | 1
49_1995Malik_60 | 1995Malik | 56 | S44635 (Monit 44635) | 0.025 | [6 empty] | 25 | 0.4 | 4 |  | 4 | [6 empty] | 1 |  |  | 50 | 8.2 | 0.546 | 0 | 1.584893e-06 | 0 | 0 | 0 | 0 | 0 | 0 | 0 | none | 1 | 0.1 |  | 721 | 1
49_1995Malik_61 | 1995Malik | 56 | N0828 (hMo 3127) | 0.02 | [6 empty] | 27 | 2 | 32 |  | 6.5 | [6 empty] | 1 |  |  | 50 | 7.8 | 0.005133497 | 0 | 6.309573e-07 | 0 | 0 | 0 | 0 | 0 | 0 | 0 | none | 1 | 0.1 |  | 997 | 1
49_1995Malik_62 | 1995Malik | 56 | N0828 (hMo 3127) | 0.02 | [6 empty] | 27 | 2 | 32 |  | 6.5 | [6 empty] | 1 |  |  | 50 | 7.8 | 0.008555828 | 0 | 6.309573e-07 | 0 | 0 | 0 | 0 | 0 | 0 | 0 | none | 1 | 0.1 |  | 980 | 1
49_1995Malik_63 | 1995Malik | 56 | N0828 (hMo 3127) | 0.02 | [6 empty] | 27 | 2 | 32 |  | 6.5 | [6 empty] | 1 |  |  | 50 | 7.8 | 0.01711166 | 0 | 6.309573e-07 | 0 | 0 | 0 | 0 | 0 | 0 | 0 | none | 1 | 0.1 |  | 973 | 1
49_1995Malik_64 | 1995Malik | 56 | N0828 (hMo 3127) | 0.02 | [6 empty] | 27 | 2 | 32 |  | 6.5 | [6 empty] | 1 |  |  | 50 | 7.8 | 0.08555828 | 0 | 6.309573e-07 | 0 | 0 | 0 | 0 | 0 | 0 | 0 | none | 1 | 0.1 |  | 933 | 1
49_1995Malik_65 | 1995Malik | 56 | N0828 (hMo 3127) | 0.02 | [6 empty] | 27 | 2 | 32 |  | 6.5 | [6 empty] | 1 |  |  | 50 | 8.2 | 0.546 | 0 | 1.584893e-06 | 0 | 0 | 0 | 0 | 0 | 0 | 0 | none | 1 | 0.1 |  | 883 | 1
1996Burstein01 | 1996Burstein | 57 | 316L | 0.05 | 0.04 | 0.36 | 0.029 | 0.008 | 0.02 |  | 16.9 | 1.69 | 11.7 | 0.01 | 2.55 | 600 |  | 0.05cm2 discs edge grind |  |  |  |  | deaerated |  | 22 | 1 | 0.1 | 0 | 1e-13 | 0 | 0 | 0 | 0 | 0 | 0 | 0 | none | 0.05 | 1 |  | -62.70872 | 1
1996Burstein02 | 1996Burstein | 57 | 316L | 0.05 | 0.04 | 0.36 | 0.029 | 0.008 | 0.02 |  | 16.9 | 1.69 | 11.7 | 0.01 | 2.55 | 600 |  | 0.05cm2 discs edge grind |  |  |  |  | deaerated |  | 22 | 1 | 0.1 | 0 | 1e-13 | 0 | 0 | 0 | 0 | 0 | 0 | 0 | none | 0.05 | 1 |  | -92.39332 | 1
1996Burstein03 | 1996Burstein | 57 | 316L | 0.05 | 0.04 | 0.36 | 0.029 | 0.008 | 0.02 |  | 16.9 | 1.69 | 11.7 | 0.01 | 2.55 | 600 |  | 0.05cm2 discs edge grind |  |  |  |  | deaerated |  | 22 | 1 | 0.1 | 0 | 1e-13 | 0 | 0 | 0 | 0 | 0 | 0 | 0 | none | 0.05 | 1 |  | -71.98516 | 1
1996Burstein04 | 1996Burstein | 57 | 316L | 0.05 | 0.04 | 0.36 | 0.029 | 0.008 | 0.02 |  | 16.9 | 1.69 | 11.7 | 0.01 | 2.55 | 600 |  | 0.05cm2 discs edge grind |  |  |  |  | deaerated |  | 22 | 1 | 0.1 | 0 | 1e-13 | 0 | 0 | 0 | 0 | 0 | 0 | 0 | none | 0.05 | 1 |  | -73.84045 | 1
1996Burstein05 | 1996Burstein | 57 | 316L | 0.05 | 0.04 | 0.36 | 0.029 | 0.008 | 0.02 |  | 16.9 | 1.69 | 11.7 | 0.01 | 2.55 | 600 |  | 0.05cm2 discs edge grind |  |  |  |  | deaerated |  | 22 | 1 | 0.1 | 0 | 1e-13 | 0 | 0 | 0 | 0 | 0 | 0 | 0 | none | 0.05 | 1 |  | -85.89981 | 1
1996Burstein06 | 1996Burstein | 57 | 316L | 0.05 | 0.04 | 0.36 | 0.029 | 0.008 | 0.02 |  | 16.9 | 1.69 | 11.7 | 0.01 | 2.55 | 600 |  | 0.05cm2 discs edge grind |  |  |  |  | deaerated |  | 22 | 1 | 0.1 | 0 | 1e-13 | 0 | 0 | 0 | 0 | 0 | 0 | 0 | none | 0.05 | 1 |  | -85.89981 | 1
1996Burstein07 | 1996Burstein | 57 | 316L | 0.05 | 0.04 | 0.36 | 0.029 | 0.008 | 0.02 |  | 16.9 | 1.69 | 11.7 | 0.01 | 2.55 | 600 |  | 0.05cm2 discs edge grind |  |  |  |  | deaerated |  | 22 | 1 | 0.1 | 0 | 1e-13 | 0 | 0 | 0 | 0 | 0 | 0 | 0 | none | 0.05 | 1 |  | -76.62338 | 1
1996Burstein08 | 1996Burstein | 57 | 316L | 0.05 | 0.04 | 0.36 | 0.029 | 0.008 | 0.02 |  | 16.9 | 1.69 | 11.7 | 0.01 | 2.55 | 600 |  | 0.05cm2 discs edge grind |  |  |  |  | deaerated |  | 22 | 1 | 0.1 | 0 | 1e-13 | 0 | 0 | 0 | 0 | 0 | 0 | 0 | none | 0.05 | 1 |  | -76.62338 | 1
1996Burstein09 | 1996Burstein | 57 | 316L | 0.05 | 0.04 | 0.36 | 0.029 | 0.008 | 0.02 |  | 16.9 | 1.69 | 11.7 | 0.01 | 2.55 | 600 |  | 0.05cm2 discs edge grind |  |  |  |  | deaerated |  | 22 | 1 | 0.1 | 0 | 1e-13 | 0 | 0 | 0 | 0 | 0 | 0 | 0 | none | 0.05 | 1 |  | -62.70872 | 1
1996Burstein10 | 1996Burstein | 57 | 316L | 0.05 | 0.04 | 0.36 | 0.029 | 0.008 | 0.02 |  | 16.9 | 1.69 | 11.7 | 0.01 | 2.55 | 600 |  | 0.05cm2 discs edge grind |  |  |  |  | deaerated |  | 22 | 1 | 0.1 | 0 | 1e-13 | 0 | 0 | 0 | 0 | 0 | 0 | 0 | none | 0.05 | 1 |  | -62.70872 | 1
1996Burstein11 | 1996Burstein | 57 | 316L | 0.05 | 0.04 | 0.36 | 0.029 | 0.008 | 0.02 |  | 16.9 | 1.69 | 11.7 | 0.01 | 2.55 | 600 |  | 0.05cm2 discs edge grind |  |  |  |  | deaerated |  | 22 | 1 | 0.1 | 0 | 1e-13 | 0 | 0 | 0 | 0 | 0 | 0 | 0 | none | 0.05 | 1 |  | -67.34694 | 1
1996Burstein12 | 1996Burstein | 57 | 316L | 0.05 | 0.04 | 0.36 | 0.029 | 0.008 | 0.02 |  | 16.9 | 1.69 | 11.7 | 0.01 | 2.55 | 600 |  | 0.05cm2 discs edge grind |  |  |  |  | deaerated |  | 22 | 1 | 0.1 | 0 | 1e-13 | 0 | 0 | 0 | 0 | 0 | 0 | 0 | none | 0.05 | 1 |  | -5.194805 | 1
1996Burstein13 | 1996Burstein | 57 | 316L | 0.05 | 0.04 | 0.36 | 0.029 | 0.008 | 0.02 |  | 16.9 | 1.69 | 11.7 | 0.01 | 2.55 | 600 |  | 0.01cm2 wire |  |  |  |  | deaerated |  | 22 | 1 | 0.1 | 0 | 1e-13 | 0 | 0 | 0 | 0 | 0 | 0 | 0 | none | 0.01 | 1 |  | 87.56957 | 1
1996Burstein14 | 1996Burstein | 57 | 316L | 0.05 | 0.04 | 0.36 | 0.029 | 0.008 | 0.02 |  | 16.9 | 1.69 | 11.7 | 0.01 | 2.55 | 600 |  | 0.01cm2 wire |  |  |  |  | deaerated |  | 22 | 1 | 0.1 | 0 | 1e-13 | 0 | 0 | 0 | 0 | 0 | 0 | 0 | none | 0.01 | 1 |  | 39.3321 | 1
1996Burstein15 | 1996Burstein | 57 | 316L | 0.05 | 0.04 | 0.36 | 0.029 | 0.008 | 0.02 |  | 16.9 | 1.69 | 11.7 | 0.01 | 2.55 | 600 |  | 0.01cm2 wire |  |  |  |  | deaerated |  | 22 | 1 | 0.1 | 0 | 1e-13 | 0 | 0 | 0 | 0 | 0 | 0 | 0 | none | 0.01 | 1 |  | 188.6827 | 1
1996Burstein16 | 1996Burstein | 57 | 316L | 0.05 | 0.04 | 0.36 | 0.029 | 0.008 | 0.02 |  | 16.9 | 1.69 | 11.7 | 0.01 | 2.55 | 600 |  | 0.01cm2 wire |  |  |  |  | deaerated |  | 22 | 1 | 0.1 | 0 | 1e-13 | 0 | 0 | 0 | 0 | 0 | 0 | 0 | none | 0.01 | 1 |  | 221.1503 | 1
1996Burstein17 | 1996Burstein | 57 | 316L | 0.05 | 0.04 | 0.36 | 0.029 | 0.008 | 0.02 |  | 16.9 | 1.69 | 11.7 | 0.01 | 2.55 | 600 |  | 0.01cm2 wire |  |  |  |  | deaerated |  | 22 | 1 | 0.1 | 0 | 1e-13 | 0 | 0 | 0 | 0 | 0 | 0 | 0 | none | 0.01 | 1 |  | 168.2746 | 1
1996Burstein18 | 1996Burstein | 57 | 316L | 0.05 | 0.04 | 0.36 | 0.029 | 0.008 | 0.02 |  | 16.9 | 1.69 | 11.7 | 0.01 | 2.55 | 600 |  | 0.01cm2 wire |  |  |  |  | deaerated |  | 22 | 1 | 0.1 | 0 | 1e-13 | 0 | 0 | 0 | 0 | 0 | 0 | 0 | none | 0.01 | 1 |  | 132.0965 | 1
1996Burstein19 | 1996Burstein | 57 | 316L | 0.05 | 0.04 | 0.36 | 0.029 | 0.008 | 0.02 |  | 16.9 | 1.69 | 11.7 | 0.01 | 2.55 | 600 |  | 0.01cm2 wire |  |  |  |  | deaerated |  | 22 | 1 | 0.1 | 0 | 1e-13 | 0 | 0 | 0 | 0 | 0 | 0 | 0 | none | 0.01 | 1 |  | 74.58256 | 1
1996Burstein20 | 1996Burstein | 57 | 316L | 0.05 | 0.04 | 0.36 | 0.029 | 0.008 | 0.02 |  | 16.9 | 1.69 | 11.7 | 0.01 | 2.55 | 600 |  | 0.01cm2 wire |  |  |  |  | deaerated |  | 22 | 1 | 0.1 | 0 | 1e-13 | 0 | 0 | 0 | 0 | 0 | 0 | 0 | none | 0.01 | 1 |  | 127.4583 | 1
1996Burstein21 | 1996Burstein | 57 | 316L | 0.05 | 0.04 | 0.36 | 0.029 | 0.008 | 0.02 |  | 16.9 | 1.69 | 11.7 | 0.01 | 2.55 | 600 |  | 0.01cm2 wire |  |  |  |  | deaerated |  | 22 | 1 | 0.1 | 0 | 1e-13 | 0 | 0 | 0 | 0 | 0 | 0 | 0 | none | 0.01 | 1 |  | 104.2672 | 1
1996Burstein22 | 1996Burstein | 57 | 316L | 0.05 | 0.04 | 0.36 | 0.029 | 0.008 | 0.02 |  | 16.9 | 1.69 | 11.7 | 0.01 | 2.55 | 600 |  | 0.01cm2 wire |  |  |  |  | deaerated |  | 22 | 1 | 0.1 | 0 | 1e-13 | 0 | 0 | 0 | 0 | 0 | 0 | 0 | none | 0.01 | 1 |  | 76.43785 | 1
1996Burstein23 | 1996Burstein | 57 | 316L | 0.05 | 0.04 | 0.36 | 0.029 | 0.008 | 0.02 |  | 16.9 | 1.69 | 11.7 | 0.01 | 2.55 | 600 |  | 0.01cm2 wire |  |  |  |  | deaerated |  | 22 | 1 | 0.1 | 0 | 1e-13 | 0 | 0 | 0 | 0 | 0 | 0 | 0 | none | 0.01 | 1 |  | 88.49722 | 1
1996Burstein24 | 1996Burstein | 57 | 316L | 0.05 | 0.04 | 0.36 | 0.029 | 0.008 | 0.02 |  | 16.9 | 1.69 | 11.7 | 0.01 | 2.55 | 600 |  | 0.01cm2 wire |  |  |  |  | deaerated |  | 22 | 1 | 0.1 | 0 | 1e-13 | 0 | 0 | 0 | 0 | 0 | 0 | 0 | none | 0.01 | 1 |  | 104.2672 | 1
1996Burstein25 | 1996Burstein | 57 | 316L | 0.05 | 0.04 | 0.36 | 0.029 | 0.008 | 0.02 |  | 16.9 | 1.69 | 11.7 | 0.01 | 2.55 | 600 |  | 0.01cm2 wire |  |  |  |  | deaerated |  | 22 | 1 | 0.1 | 0 | 1e-13 | 0 | 0 | 0 | 0 | 0 | 0 | 0 | none | 0.01 | 1 |  | 163.6364 | 1
1996Burstein26 | 1996Burstein | 57 | 316L | 0.05 | 0.04 | 0.36 | 0.029 | 0.008 | 0.02 |  | 16.9 | 1.69 | 11.7 | 0.01 | 2.55 | 600 |  | 0.01cm2 wire |  |  |  |  | deaerated |  | 22 | 1 | 0.1 | 0 | 1e-13 | 0 | 0 | 0 | 0 | 0 | 0 | 0 | none | 0.01 | 1 |  | 115.3989 | 1
1996Burstein27 | 1996Burstein | 57 | 316L | 0.05 | 0.04 | 0.36 | 0.029 | 0.008 | 0.02 |  | 16.9 | 1.69 | 11.7 | 0.01 | 2.55 | 600 |  | 0.01cm2 wire |  |  |  |  | deaerated |  | 22 | 1 | 0.1 | 0 | 1e-13 | 0 | 0 | 0 | 0 | 0 | 0 | 0 | none | 0.01 | 1 |  | 115.3989 | 1
1996Burstein28 | 1996Burstein | 57 | 316L | 0.05 | 0.04 | 0.36 | 0.029 | 0.008 | 0.02 |  | 16.9 | 1.69 | 11.7 | 0.01 | 2.55 | 600 |  | 0.436mm2 wire |  |  |  |  | deaerated |  | 22 | 1 | 0.1 | 0 | 1e-13 | 0 | 0 | 0 | 0 | 0 | 0 | 0 | none | 0.000436 | 1 |  | 174.7681 | 1
1996Burstein29 | 1996Burstein | 57 | 316L | 0.05 | 0.04 | 0.36 | 0.029 | 0.008 | 0.02 |  | 16.9 | 1.69 | 11.7 | 0.01 | 2.55 | 600 |  | 0.436mm2 wire |  |  |  |  | deaerated |  | 22 | 1 | 0.1 | 0 | 1e-13 | 0 | 0 | 0 | 0 | 0 | 0 | 0 | none | 0.000436 | 1 |  | 413.1725 | 1
1996Burstein30 | 1996Burstein | 57 | 316L | 0.05 | 0.04 | 0.36 | 0.029 | 0.008 | 0.02 |  | 16.9 | 1.69 | 11.7 | 0.01 | 2.55 | 600 |  | 0.436mm2 wire |  |  |  |  | deaerated |  | 22 | 1 | 0.1 | 0 | 1e-13 | 0 | 0 | 0 | 0 | 0 | 0 | 0 | none | 0.000436 | 1 |  | 236.9202 | 1
1996Burstein31 | 1996Burstein | 57 | 316L | 0.05 | 0.04 | 0.36 | 0.029 | 0.008 | 0.02 |  | 16.9 | 1.69 | 11.7 | 0.01 | 2.55 | 600 |  | 0.436mm2 wire |  |  |  |  | deaerated |  | 22 | 1 | 0.1 | 0 | 1e-13 | 0 | 0 | 0 | 0 | 0 | 0 | 0 | none | 0.000436 | 1 |  | 534.6939 | 1
1996Burstein32 | 1996Burstein | 57 | 316L | 0.05 | 0.04 | 0.36 | 0.029 | 0.008 | 0.02 |  | 16.9 | 1.69 | 11.7 | 0.01 | 2.55 | 600 |  | 0.436mm2 wire |  |  |  |  | deaerated |  | 22 | 1 | 0.1 | 0 | 1e-13 | 0 | 0 | 0 | 0 | 0 | 0 | 0 | none | 0.000436 | 1 |  | 403.8961 | 1
1996Burstein33 | 1996Burstein | 57 | 316L | 0.05 | 0.04 | 0.36 | 0.029 | 0.008 | 0.02 |  | 16.9 | 1.69 | 11.7 | 0.01 | 2.55 | 600 |  | 0.436mm2 wire |  |  |  |  | deaerated |  | 22 | 1 | 0.1 | 0 | 1e-13 | 0 | 0 | 0 | 0 | 0 | 0 | 0 | none | 0.000436 | 1 |  | 255.4731 | 1
1996Burstein34 | 1996Burstein | 57 | 316L | 0.05 | 0.04 | 0.36 | 0.029 | 0.008 | 0.02 |  | 16.9 | 1.69 | 11.7 | 0.01 | 2.55 | 600 |  | 0.436mm2 wire |  |  |  |  | deaerated |  | 22 | 1 | 0.1 | 0 | 1e-13 | 0 | 0 | 0 | 0 | 0 | 0 | 0 | none | 0.000436 | 1 |  | 213.7291 | 1
1996Burstein35 | 1996Burstein | 57 | 316L | 0.05 | 0.04 | 0.36 | 0.029 | 0.008 | 0.02 |  | 16.9 | 1.69 | 11.7 | 0.01 | 2.55 | 600 |  | 0.436mm2 wire |  |  |  |  | deaerated |  | 22 | 1 | 0.1 | 0 | 1e-13 | 0 | 0 | 0 | 0 | 0 | 0 | 0 | none | 0.000436 | 1 |  | 431.7254 | 1
1996Burstein36 | 1996Burstein | 57 | 316L | 0.05 | 0.04 | 0.36 | 0.029 | 0.008 | 0.02 |  | 16.9 | 1.69 | 11.7 | 0.01 | 2.55 | 600 |  | 0.436mm2 wire |  |  |  |  | deaerated |  | 22 | 1 | 0.1 | 0 | 1e-13 | 0 | 0 | 0 | 0 | 0 | 0 | 0 | none | 0.000436 | 1 |  | 410.3896 | 1
1996Burstein37 | 1996Burstein | 57 | 316L | 0.05 | 0.04 | 0.36 | 0.029 | 0.008 | 0.02 |  | 16.9 | 1.69 | 11.7 | 0.01 | 2.55 | 600 |  | 0.436mm2 wire |  |  |  |  | deaerated |  | 22 | 1 | 0.1 | 0 | 1e-13 | 0 | 0 | 0 | 0 | 0 | 0 | 0 | none | 0.000436 | 1 |  | 363.0798 | 1
1996Burstein38 | 1996Burstein | 57 | 316L | 0.05 | 0.04 | 0.36 | 0.029 | 0.008 | 0.02 |  | 16.9 | 1.69 | 11.7 | 0.01 | 2.55 | 600 |  | 0.436mm2 wire |  |  |  |  | deaerated |  | 22 | 1 | 0.1 | 0 | 1e-13 | 0 | 0 | 0 | 0 | 0 | 0 | 0 | none | 0.000436 | 1 |  | 397.4026 | 1
1996Burstein39 | 1996Burstein | 57 | 316L | 0.05 | 0.04 | 0.36 | 0.029 | 0.008 | 0.02 |  | 16.9 | 1.69 | 11.7 | 0.01 | 2.55 | 600 |  | 0.436mm2 wire |  |  |  |  | deaerated |  | 22 | 1 | 0.1 | 0 | 1e-13 | 0 | 0 | 0 | 0 | 0 | 0 | 0 | none | 0.000436 | 1 |  | 570.872 | 1
1996Burstein40 | 1996Burstein | 57 | 316L | 0.05 | 0.04 | 0.36 | 0.029 | 0.008 | 0.02 |  | 16.9 | 1.69 | 11.7 | 0.01 | 2.55 | 600 |  | 0.436mm2 wire |  |  |  |  | deaerated |  | 22 | 1 | 0.1 | 0 | 1e-13 | 0 | 0 | 0 | 0 | 0 | 0 | 0 | none | 0.000436 | 1 |  | 449.3506 | 1
1996Burstein41 | 1996Burstein | 57 | 316L | 0.05 | 0.04 | 0.36 | 0.029 | 0.008 | 0.02 |  | 16.9 | 1.69 | 11.7 | 0.01 | 2.55 | 600 |  | 0.436mm2 wire |  |  |  |  | deaerated |  | 22 | 1 | 0.1 | 0 | 1e-13 | 0 | 0 | 0 | 0 | 0 | 0 | 0 | none | 0.000436 | 1 |  | 363.0798 | 1
1996Burstein42 | 1996Burstein | 57 | 316L | 0.05 | 0.04 | 0.36 | 0.029 | 0.008 | 0.02 |  | 16.9 | 1.69 | 11.7 | 0.01 | 2.55 | 600 |  | 0.436mm2 wire |  |  |  |  | deaerated |  | 22 | 1 | 0.1 | 0 | 1e-13 | 0 | 0 | 0 | 0 | 0 | 0 | 0 | none | 0.000436 | 1 |  | 363.0798 | 1
1996Burstein43 | 1996Burstein | 57 | 316L | 0.05 | 0.04 | 0.36 | 0.029 | 0.008 | 0.02 |  | 16.9 | 1.69 | 11.7 | 0.01 | 2.55 | 600 |  | 0.05cm2 discs edge epol |  |  |  |  | deaerated |  | 22 | 1 | 0.1 | 0 | 1e-13 | 0 | 0 | 0 | 0 | 0 | 0 | 0 | none | 0.05 | 1 |  | -30.71429 | 1
1996Burstein44 | 1996Burstein | 57 | 316L | 0.05 | 0.04 | 0.36 | 0.029 | 0.008 | 0.02 |  | 16.9 | 1.69 | 11.7 | 0.01 | 2.55 | 600 |  | 0.05cm2 discs edge epol |  |  |  |  | deaerated |  | 22 | 1 | 0.1 | 0 | 1e-13 | 0 | 0 | 0 | 0 | 0 | 0 | 0 | none | 0.05 | 1 |  | -25.71429 | 1
1996Burstein45 | 1996Burstein | 57 | 316L | 0.05 | 0.04 | 0.36 | 0.029 | 0.008 | 0.02 |  | 16.9 | 1.69 | 11.7 | 0.01 | 2.55 | 600 |  | 0.05cm2 discs edge epol |  |  |  |  | deaerated |  | 22 | 1 | 0.1 | 0 | 1e-13 | 0 | 0 | 0 | 0 | 0 | 0 | 0 | none | 0.05 | 1 |  | -62.85714 | 1
1996Burstein46 | 1996Burstein | 57 | 316L | 0.05 | 0.04 | 0.36 | 0.029 | 0.008 | 0.02 |  | 16.9 | 1.69 | 11.7 | 0.01 | 2.55 | 600 |  | 0.05cm2 discs edge epol |  |  |  |  | deaerated |  | 22 | 1 | 0.1 | 0 | 1e-13 | 0 | 0 | 0 | 0 | 0 | 0 | 0 | none | 0.05 | 1 |  | -42.85714 | 1
1996Burstein47 | 1996Burstein | 57 | 316L | 0.05 | 0.04 | 0.36 | 0.029 | 0.008 | 0.02 |  | 16.9 | 1.69 | 11.7 | 0.01 | 2.55 | 600 |  | 0.05cm2 discs edge epol |  |  |  |  | deaerated |  | 22 | 1 | 0.1 | 0 | 1e-13 | 0 | 0 | 0 | 0 | 0 | 0 | 0 | none | 0.05 | 1 |  | -2.857143 | 1
1996Burstein48 | 1996Burstein | 57 | 316L | 0.05 | 0.04 | 0.36 | 0.029 | 0.008 | 0.02 |  | 16.9 | 1.69 | 11.7 | 0.01 | 2.55 | 600 |  | 0.05cm2 discs edge epol |  |  |  |  | deaerated |  | 22 | 1 | 0.1 | 0 | 1e-13 | 0 | 0 | 0 | 0 | 0 | 0 | 0 | none | 0.05 | 1 |  | -22.14286 | 1
1996Burstein49 | 1996Burstein | 57 | 316L | 0.05 | 0.04 | 0.36 | 0.029 | 0.008 | 0.02 |  | 16.9 | 1.69 | 11.7 | 0.01 | 2.55 | 600 |  | 0.05cm2 discs edge epol |  |  |  |  | deaerated |  | 22 | 1 | 0.1 | 0 | 1e-13 | 0 | 0 | 0 | 0 | 0 | 0 | 0 | none | 0.05 | 1 |  | -30.71429 | 1
1996Burstein50 | 1996Burstein | 57 | 316L | 0.05 | 0.04 | 0.36 | 0.029 | 0.008 | 0.02 |  | 16.9 | 1.69 | 11.7 | 0.01 | 2.55 | 600 |  | 0.05cm2 discs edge epol |  |  |  |  | deaerated |  | 22 | 1 | 0.1 | 0 | 1e-13 | 0 | 0 | 0 | 0 | 0 | 0 | 0 | none | 0.05 | 1 |  | -30.71429 | 1
1996Burstein51 | 1996Burstein | 57 | 316L | 0.05 | 0.04 | 0.36 | 0.029 | 0.008 | 0.02 |  | 16.9 | 1.69 | 11.7 | 0.01 | 2.55 | 600 |  | 0.05cm2 discs edge epol |  |  |  |  | deaerated |  | 22 | 1 | 0.1 | 0 | 1e-13 | 0 | 0 | 0 | 0 | 0 | 0 | 0 | none | 0.05 | 1 |  | -13.57143 | 1
1996Burstein52 | 1996Burstein | 57 | 316L | 0.05 | 0.04 | 0.36 | 0.029 | 0.008 | 0.02 |  | 16.9 | 1.69 | 11.7 | 0.01 | 2.55 | 600 |  | 0.05cm2 discs edge epol |  |  |  |  | deaerated |  | 22 | 1 | 0.1 | 0 | 1e-13 | 0 | 0 | 0 | 0 | 0 | 0 | 0 | none | 0.05 | 1 |  | -41.42857 | 1
1996Burstein53 | 1996Burstein | 57 | 316L | 0.05 | 0.04 | 0.36 | 0.029 | 0.008 | 0.02 |  | 16.9 | 1.69 | 11.7 | 0.01 | 2.55 | 600 |  | 0.05cm2 discs edge epol |  |  |  |  | deaerated |  | 22 | 1 | 0.1 | 0 | 1e-13 | 0 | 0 | 0 | 0 | 0 | 0 | 0 | none | 0.05 | 1 |  | -25.71429 | 1
1996Burstein54 | 1996Burstein | 57 | 316L | 0.05 | 0.04 | 0.36 | 0.029 | 0.008 | 0.02 |  | 16.9 | 1.69 | 11.7 | 0.01 | 2.55 | 600 |  | 0.05cm2 discs edge epol |  |  |  |  | deaerated |  | 22 | 1 | 0.1 | 0 | 1e-13 | 0 | 0 | 0 | 0 | 0 | 0 | 0 | none | 0.05 | 1 |  | -25.71429 | 1
1996Burstein55 | 1996Burstein | 57 | 316L | 0.05 | 0.04 | 0.36 | 0.029 | 0.008 | 0.02 |  | 16.9 | 1.69 | 11.7 | 0.01 | 2.55 | 600 |  | 0.05cm2 discs edge epol |  |  |  |  | deaerated |  | 22 | 1 | 0.1 | 0 | 1e-13 | 0 | 0 | 0 | 0 | 0 | 0 | 0 | none | 0.05 | 1 |  | -15 | 1
1996Burstein56 | 1996Burstein | 57 | 316L | 0.05 | 0.04 | 0.36 | 0.029 | 0.008 | 0.02 |  | 16.9 | 1.69 | 11.7 | 0.01 | 2.55 | 600 |  | 0.01cm2 wire edge epol |  |  |  |  | deaerated |  | 22 | 1 | 0.1 | 0 | 1e-13 | 0 | 0 | 0 | 0 | 0 | 0 | 0 | none | 0.01 | 1 |  | 362.1429 | 1
1996Burstein57 | 1996Burstein | 57 | 316L | 0.05 | 0.04 | 0.36 | 0.029 | 0.008 | 0.02 |  | 16.9 | 1.69 | 11.7 | 0.01 | 2.55 | 600 |  | 0.01cm2 wire edge epol |  |  |  |  | deaerated |  | 22 | 1 | 0.1 | 0 | 1e-13 | 0 | 0 | 0 | 0 | 0 | 0 | 0 | none | 0.01 | 1 |  | 314.2857 | 1
1996Burstein58 | 1996Burstein | 57 | 316L | 0.05 | 0.04 | 0.36 | 0.029 | 0.008 | 0.02 |  | 16.9 | 1.69 | 11.7 | 0.01 | 2.55 | 600 |  | 0.01cm2 wire edge epol |  |  |  |  | deaerated |  | 22 | 1 | 0.1 | 0 | 1e-13 | 0 | 0 | 0 | 0 | 0 | 0 | 0 | none | 0.01 | 1 |  | 314.2857 | 1
1996Burstein59 | 1996Burstein | 57 | 316L | 0.05 | 0.04 | 0.36 | 0.029 | 0.008 | 0.02 |  | 16.9 | 1.69 | 11.7 | 0.01 | 2.55 | 600 |  | 0.01cm2 wire edge epol |  |  |  |  | deaerated |  | 22 | 1 | 0.1 | 0 | 1e-13 | 0 | 0 | 0 | 0 | 0 | 0 | 0 | none | 0.01 | 1 |  | 351.4286 | 1
1996Burstein60 | 1996Burstein | 57 | 316L | 0.05 | 0.04 | 0.36 | 0.029 | 0.008 | 0.02 |  | 16.9 | 1.69 | 11.7 | 0.01 | 2.55 | 600 |  | 0.01cm2 wire edge epol |  |  |  |  | deaerated |  | 22 | 1 | 0.1 | 0 | 1e-13 | 0 | 0 | 0 | 0 | 0 | 0 | 0 | none | 0.01 | 1 |  | 293.5714 | 1
1996Burstein61 | 1996Burstein | 57 | 316L | 0.05 | 0.04 | 0.36 | 0.029 | 0.008 | 0.02 |  | 16.9 | 1.69 | 11.7 | 0.01 | 2.55 | 600 |  | 0.01cm2 wire edge epol |  |  |  |  | deaerated |  | 22 | 1 | 0.1 | 0 | 1e-13 | 0 | 0 | 0 | 0 | 0 | 0 | 0 | none | 0.01 | 1 |  | 312.8571 | 1
1996Burstein62 | 1996Burstein | 57 | 316L | 0.05 | 0.04 | 0.36 | 0.029 | 0.008 | 0.02 |  | 16.9 | 1.69 | 11.7 | 0.01 | 2.55 | 600 |  | 0.01cm2 wire edge epol |  |  |  |  | deaerated |  | 22 | 1 | 0.1 | 0 | 1e-13 | 0 | 0 | 0 | 0 | 0 | 0 | 0 | none | 0.01 | 1 |  | 340.7143 | 1
1996Burstein63 | 1996Burstein | 57 | 316L | 0.05 | 0.04 | 0.36 | 0.029 | 0.008 | 0.02 |  | 16.9 | 1.69 | 11.7 | 0.01 | 2.55 | 600 |  | 0.01cm2 wire edge epol |  |  |  |  | deaerated |  | 22 | 1 | 0.1 | 0 | 1e-13 | 0 | 0 | 0 | 0 | 0 | 0 | 0 | none | 0.01 | 1 |  | 330 | 1
1996Burstein64 | 1996Burstein | 57 | 316L | 0.05 | 0.04 | 0.36 | 0.029 | 0.008 | 0.02 |  | 16.9 | 1.69 | 11.7 | 0.01 | 2.55 | 600 |  | 0.01cm2 wire edge epol |  |  |  |  | deaerated |  | 22 | 1 | 0.1 | 0 | 1e-13 | 0 | 0 | 0 | 0 | 0 | 0 | 0 | none | 0.01 | 1 |  | 321.4286 | 1
1996Burstein65 | 1996Burstein | 57 | 316L | 0.05 | 0.04 | 0.36 | 0.029 | 0.008 | 0.02 |  | 16.9 | 1.69 | 11.7 | 0.01 | 2.55 | 600 |  | 0.01cm2 wire edge epol |  |  |  |  | deaerated |  | 22 | 1 | 0.1 | 0 | 1e-13 | 0 | 0 | 0 | 0 | 0 | 0 | 0 | none | 0.01 | 1 |  | 272.1429 | 1
1996Burstein66 | 1996Burstein | 57 | 316L | 0.05 | 0.04 | 0.36 | 0.029 | 0.008 | 0.02 |  | 16.9 | 1.69 | 11.7 | 0.01 | 2.55 | 600 |  | 0.01cm2 wire edge epol |  |  |  |  | deaerated |  | 22 | 1 | 0.1 | 0 | 1e-13 | 0 | 0 | 0 | 0 | 0 | 0 | 0 | none | 0.01 | 1 |  | 314.2857 | 1
40_1996Garfias_01 | 1996Garfias | 58 | 25 Cr duplex SS UNS S32550 | 0.03 | 0.2 | 0.47 | 0.024 | 0.007 |  |  | 25.92 | 0.96 | 5.9 |  | 3.19 | [9 empty] | 65 | 7 | 0.62 | 0 | 1e-07 | 0 | 0 | 0 | 0 | 0 | 0 | 0 | none |  | 1 |  | 322 | 1
40_1996Garfias_02 | 1996Garfias | 58 | 25 Cr duplex SS UNS S32550 | 0.03 | 0.2 | 0.47 | 0.024 | 0.007 |  |  | 25.92 | 0.96 | 5.9 |  | 3.19 | [9 empty] | 65 | 7 | 0.62 | 0 | 1e-07 | 0 | 0 | 0 | 0 | 0 | 0 | 0 | none |  | 1 |  | 255 | 1
40_1996Garfias_03 | 1996Garfias | 58 | 25 Cr duplex SS UNS S32550 | 0.03 | 0.2 | 0.47 | 0.024 | 0.007 |  |  | 25.92 | 0.96 | 5.9 |  | 3.19 | [9 empty] | 65 | 7 | 0.62 | 0 | 1e-07 | 0 | 0 | 0 | 0 | 0 | 0 | 0 | none |  | 1 |  | 209 | 1
40_1996Garfias_04 | 1996Garfias | 58 | 25 Cr duplex SS UNS S32550 | 0.03 | 0.2 | 0.47 | 0.024 | 0.007 |  |  | 25.92 | 0.96 | 5.9 |  | 3.19 | [9 empty] | 65 | 7 | 0.62 | 0 | 1e-07 | 0 | 0 | 0 | 0 | 0 | 0 | 0 | none |  | 1 |  | 176 | 1
31_1996Halada_01 | 1996Halada | 59 |  | 0.004 | 0.011 | 0.08 | 0.003 | 0.0022 |  |  | 20.12 | 0.18 | 20.18 |  | 0.01 | 14000 |  | diamond polish | 0 | -0.7 | 0.25 |  |  |  | 22 | 1 | 0.5 | 0 | 1e-13 | 0 | 0 | 0 | 0 | 0 | 0 | 0 | none |  | 1 |  | 239 | 1
1996Hong01 | 1996Hong | 60 | 430SS | 0.017 | 0.014 |  | 0.025 |  |  |  | 19.28 | 0.15 | 0.31 |  | 0.03 | 1000 |  | wet grind + 60%HNO3 | -1.2 | 1 | 1 |  | deaerated |  | 25 | 6.5 | 0.5989049 | 0 | 3.162278e-08 | 0 | 0 | 0 | 0 | 0 | 0 | 0 | none | 7.5 | 0.3333333 | 122 | 1123.735 | 0
1996Hong02 | 1996Hong | 60 | 430SS | 0.017 | 0.014 |  | 0.025 |  |  |  | 19.28 | 0.15 | 0.31 |  | 0.03 | 1000 |  | wet grind + 60%HNO3 | -1.2 | 1 | 1 |  | deaerated |  | 25 | 6.5 | 0.5989049 | 0 | 3.162278e-08 | 0 | 0 | 0 | 0 | 0 | 0 | 0 | none | 7.5 | 0.3333333 |  | 1112.767 | 0
1996Hong03 | 1996Hong | 60 | 430SS | 0.017 | 0.014 |  | 0.025 |  |  |  | 19.28 | 0.15 | 0.31 |  | 0.03 | 1000 |  | wet grind + 60%HNO3 | -1.2 | 1 | 1 |  | deaerated |  | 25 | 6.5 | 0.5989049 | 0 | 3.162278e-08 | 0 | 0 | 0 | 0 | 0 | 0 | 0 | none | 7.5 | 0.3333333 |  | 1112.767 | 0
1996Hong04 | 1996Hong | 60 | 430SS | 0.017 | 0.014 |  | 0.025 |  |  |  | 19.28 | 0.15 | 0.31 |  | 0.03 | 1000 |  | wet grind + 60%HNO3 | -1.2 | 1 | 1 |  | deaerated |  | 25 | 6.5 | 0.5989049 | 0 | 3.162278e-08 | 0 | 0 | 0 | 0 | 0 | 0 | 0 | none | 7.5 | 0.3333333 |  | 1100.956 | 0
1996Hong05 | 1996Hong | 60 | 430SS | 0.017 | 0.014 |  | 0.025 |  |  |  | 19.28 | 0.15 | 0.31 |  | 0.03 | 1000 |  | wet grind + 60%HNO3 | -1.2 | 1 | 1 |  | deaerated |  | 25 | 6.5 | 0.5989049 | 0 | 3.162278e-08 | 0 | 0 | 0 | 0 | 0 | 0 | 0 | none | 7.5 | 0.3333333 |  | 1000.562 | 1
1996Hong06 | 1996Hong | 60 | 430SS | 0.017 | 0.014 |  | 0.025 |  |  |  | 19.28 | 0.15 | 0.31 |  | 0.03 | 1000 |  | wet grind + 60%HNO3 | -1.2 | 1 | 1 |  | deaerated |  | 25 | 6.5 | 0.5989049 | 0 | 3.162278e-08 | 0 | 0 | 0 | 0 | 0 | 0 | 0 | none | 7.5 | 0.3333333 |  | 923.7908 | 1
1996Hong07 | 1996Hong | 60 | 430SS | 0.017 | 0.014 |  | 0.025 |  |  |  | 19.28 | 0.15 | 0.31 |  | 0.03 | 1000 |  | wet grind + 60%HNO3 | -1.2 | 1 | 1 |  | deaerated |  | 25 | 6.5 | 0.5989049 | 0 | 3.162278e-08 | 0 | 0 | 0 | 0 | 0 | 0 | 0 | none | 7.5 | 0.3333333 |  | 892.5759 | 1
1996Hong08 | 1996Hong | 60 | 430SS | 0.017 | 0.014 |  | 0.025 |  |  |  | 19.28 | 0.15 | 0.31 |  | 0.03 | 1000 |  | wet grind + 60%HNO3 | -1.2 | 1 | 1 |  | deaerated |  | 25 | 6.5 | 0.5989049 | 0 | 3.162278e-08 | 0 | 0 | 0 | 0 | 0 | 0 | 0 | none | 7.5 | 0.3333333 |  | 851.2373 | 1
1996Hong09 | 1996Hong | 60 | 430SS | 0.017 | 0.014 |  | 0.025 |  |  |  | 19.28 | 0.15 | 0.31 |  | 0.03 | 1000 |  | wet grind + 60%HNO3 | -1.2 | 1 | 1 |  | deaerated |  | 25 | 6.5 | 0.5989049 | 0 | 3.162278e-08 | 0 | 0 | 0 | 0 | 0 | 0 | 0 | none | 7.5 | 0.3333333 |  | 711.1924 | 1
1996Hong10 | 1996Hong | 60 | 430SS | 0.017 | 0.014 |  | 0.025 |  |  |  | 19.28 | 0.15 | 0.31 |  | 0.03 | 1000 |  | wet grind + 60%HNO3 | -1.2 | 1 | 1 |  | deaerated |  | 25 | 6.5 | 0.5989049 | 0 | 3.162278e-08 | 0 | 0 | 0 | 0 | 0 | 0 | 0 | none | 7.5 | 0.3333333 |  | 696.8504 | 1
1996Hong11 | 1996Hong | 60 | 430SS | 0.017 | 0.014 |  | 0.025 |  |  |  | 19.28 | 0.15 | 0.31 |  | 0.03 | 1000 |  | wet grind + 60%HNO3 | -1.2 | 1 | 1 |  | deaerated |  | 25 | 6.5 | 0.5989049 | 0 | 3.162278e-08 | 0 | 0 | 0 | 0 | 0 | 0 | 0 | none | 7.5 | 0.3333333 |  | 574.5219 | 1
1996Hong12 | 1996Hong | 60 | 430SS | 0.017 | 0.014 |  | 0.025 |  |  |  | 19.28 | 0.15 | 0.31 |  | 0.03 | 1000 |  | wet grind + 60%HNO3 | -1.2 | 1 | 1 |  | deaerated |  | 25 | 6.5 | 0.5989049 | 0 | 3.162278e-08 | 0 | 0 | 0 | 0 | 0 | 0 | 0 | none | 7.5 | 0.3333333 |  | 432.7897 | 1
1996Hong13 | 1996Hong | 60 | 430SS | 0.017 | 0.014 |  | 0.025 |  |  |  | 19.28 | 0.15 | 0.31 |  | 0.03 | 1000 |  | wet grind + 10%HNO3 | -0.5 | 0.9 | 1 |  | deaerated |  | 25 | 6.5 | 0.5989049 | 0 | 3.162278e-08 | 0 | 0 | 0 | 0 | 0 | 0 | 0 | none | 7.5 | 0.3333333 | -95 | 983.6895 | 1
1996Hong14 | 1996Hong | 60 | 430SS | 0.017 | 0.014 |  | 0.025 |  |  |  | 19.28 | 0.15 | 0.31 |  | 0.03 | 1000 |  | wet grind + 10%HNO3 | -0.5 | 0.9 | 1 |  | deaerated |  | 25 | 6.5 | 0.5989049 | 0 | 3.162278e-08 | 0 | 0 | 0 | 0 | 0 | 0 | 0 | none | 7.5 | 0.3333333 |  | 925.4781 | 1
1996Hong15 | 1996Hong | 60 | 430SS | 0.017 | 0.014 |  | 0.025 |  |  |  | 19.28 | 0.15 | 0.31 |  | 0.03 | 1000 |  | wet grind + 10%HNO3 | -0.5 | 0.9 | 1 |  | deaerated |  | 25 | 6.5 | 0.5989049 | 0 | 3.162278e-08 | 0 | 0 | 0 | 0 | 0 | 0 | 0 | none | 7.5 | 0.3333333 |  | 896.7942 | 1
1996Hong16 | 1996Hong | 60 | 430SS | 0.017 | 0.014 |  | 0.025 |  |  |  | 19.28 | 0.15 | 0.31 |  | 0.03 | 1000 |  | wet grind + 10%HNO3 | -0.5 | 0.9 | 1 |  | deaerated |  | 25 | 6.5 | 0.5989049 | 0 | 3.162278e-08 | 0 | 0 | 0 | 0 | 0 | 0 | 0 | none | 7.5 | 0.3333333 |  | 875.703 | 1
1996Hong17 | 1996Hong | 60 | 430SS | 0.017 | 0.014 |  | 0.025 |  |  |  | 19.28 | 0.15 | 0.31 |  | 0.03 | 1000 |  | wet grind + 10%HNO3 | -0.5 | 0.9 | 1 |  | deaerated |  | 25 | 6.5 | 0.5989049 | 0 | 3.162278e-08 | 0 | 0 | 0 | 0 | 0 | 0 | 0 | none | 7.5 | 0.3333333 |  | 857.1429 | 1
1996Hong18 | 1996Hong | 60 | 430SS | 0.017 | 0.014 |  | 0.025 |  |  |  | 19.28 | 0.15 | 0.31 |  | 0.03 | 1000 |  | wet grind + 10%HNO3 | -0.5 | 0.9 | 1 |  | deaerated |  | 25 | 6.5 | 0.5989049 | 0 | 3.162278e-08 | 0 | 0 | 0 | 0 | 0 | 0 | 0 | none | 7.5 | 0.3333333 |  | 786.2767 | 1
1996Hong19 | 1996Hong | 60 | 430SS | 0.017 | 0.014 |  | 0.025 |  |  |  | 19.28 | 0.15 | 0.31 |  | 0.03 | 1000 |  | wet grind + 10%HNO3 | -0.5 | 0.9 | 1 |  | deaerated |  | 25 | 6.5 | 0.5989049 | 0 | 3.162278e-08 | 0 | 0 | 0 | 0 | 0 | 0 | 0 | none | 7.5 | 0.3333333 |  | 767.7165 | 1
1996Hong20 | 1996Hong | 60 | 430SS | 0.017 | 0.014 |  | 0.025 |  |  |  | 19.28 | 0.15 | 0.31 |  | 0.03 | 1000 |  | wet grind + 10%HNO3 | -0.5 | 0.9 | 1 |  | deaerated |  | 25 | 6.5 | 0.5989049 | 0 | 3.162278e-08 | 0 | 0 | 0 | 0 | 0 | 0 | 0 | none | 7.5 | 0.3333333 |  | 652.9809 | 1
1996Hong21 | 1996Hong | 60 | 430SS | 0.017 | 0.014 |  | 0.025 |  |  |  | 19.28 | 0.15 | 0.31 |  | 0.03 | 1000 |  | wet grind + 10%HNO3 | -0.5 | 0.9 | 1 |  | deaerated |  | 25 | 6.5 | 0.5989049 | 0 | 3.162278e-08 | 0 | 0 | 0 | 0 | 0 | 0 | 0 | none | 7.5 | 0.3333333 |  | 614.1732 | 1
1996Hong22 | 1996Hong | 60 | 430SS | 0.017 | 0.014 |  | 0.025 |  |  |  | 19.28 | 0.15 | 0.31 |  | 0.03 | 1000 |  | wet grind + 10%HNO3 | -0.5 | 0.9 | 1 |  | deaerated |  | 25 | 6.5 | 0.5989049 | 0 | 3.162278e-08 | 0 | 0 | 0 | 0 | 0 | 0 | 0 | none | 7.5 | 0.3333333 |  | 559.3363 | 1
1996Hong23 | 1996Hong | 60 | 430SS | 0.017 | 0.014 |  | 0.025 |  |  |  | 19.28 | 0.15 | 0.31 |  | 0.03 | 1000 |  | wet grind + 10%HNO3 | -0.5 | 0.9 | 1 |  | deaerated |  | 25 | 6.5 | 0.5989049 | 0 | 3.162278e-08 | 0 | 0 | 0 | 0 | 0 | 0 | 0 | none | 7.5 | 0.3333333 |  | 392.2947 | 1
1996Hong24 | 1996Hong | 60 | 430SS | 0.017 | 0.014 |  | 0.025 |  |  |  | 19.28 | 0.15 | 0.31 |  | 0.03 | 1000 |  | wet grind + 10%HNO3 | -0.5 | 0.9 | 1 |  | deaerated |  | 25 | 6.5 | 0.5989049 | 0 | 3.162278e-08 | 0 | 0 | 0 | 0 | 0 | 0 | 0 | none | 7.5 | 0.3333333 |  | 374.5782 | 1
1996Hong25 | 1996Hong | 60 | 430SS | 0.017 | 0.014 |  | 0.025 |  |  |  | 19.28 | 0.15 | 0.31 |  | 0.03 | 1000 |  | wet grind + 1%HNO3 | 0 | 0.8 | 1 |  | deaerated |  | 25 | 6.5 | 0.5989049 | 0 | 3.162278e-08 | 0 | 0 | 0 | 0 | 0 | 0 | 0 | none | 7.5 | 0.3333333 | -125 | 804.8369 | 1
1996Hong26 | 1996Hong | 60 | 430SS | 0.017 | 0.014 |  | 0.025 |  |  |  | 19.28 | 0.15 | 0.31 |  | 0.03 | 1000 |  | wet grind + 1%HNO3 | 0 | 0.8 | 1 |  | deaerated |  | 25 | 6.5 | 0.5989049 | 0 | 3.162278e-08 | 0 | 0 | 0 | 0 | 0 | 0 | 0 | none | 7.5 | 0.3333333 |  | 690.9449 | 1
1996Hong27 | 1996Hong | 60 | 430SS | 0.017 | 0.014 |  | 0.025 |  |  |  | 19.28 | 0.15 | 0.31 |  | 0.03 | 1000 |  | wet grind + 1%HNO3 | 0 | 0.8 | 1 |  | deaerated |  | 25 | 6.5 | 0.5989049 | 0 | 3.162278e-08 | 0 | 0 | 0 | 0 | 0 | 0 | 0 | none | 7.5 | 0.3333333 |  | 655.5118 | 1
1996Hong28 | 1996Hong | 60 | 430SS | 0.017 | 0.014 |  | 0.025 |  |  |  | 19.28 | 0.15 | 0.31 |  | 0.03 | 1000 |  | wet grind + 1%HNO3 | 0 | 0.8 | 1 |  | deaerated |  | 25 | 6.5 | 0.5989049 | 0 | 3.162278e-08 | 0 | 0 | 0 | 0 | 0 | 0 | 0 | none | 7.5 | 0.3333333 |  | 571.991 | 1
1996Hong29 | 1996Hong | 60 | 430SS | 0.017 | 0.014 |  | 0.025 |  |  |  | 19.28 | 0.15 | 0.31 |  | 0.03 | 1000 |  | wet grind + 1%HNO3 | 0 | 0.8 | 1 |  | deaerated |  | 25 | 6.5 | 0.5989049 | 0 | 3.162278e-08 | 0 | 0 | 0 | 0 | 0 | 0 | 0 | none | 7.5 | 0.3333333 |  | 567.7728 | 1
1996Hong30 | 1996Hong | 60 | 430SS | 0.017 | 0.014 |  | 0.025 |  |  |  | 19.28 | 0.15 | 0.31 |  | 0.03 | 1000 |  | wet grind + 1%HNO3 | 0 | 0.8 | 1 |  | deaerated |  | 25 | 6.5 | 0.5989049 | 0 | 3.162278e-08 | 0 | 0 | 0 | 0 | 0 | 0 | 0 | none | 7.5 | 0.3333333 |  | 528.1215 | 1
1996Hong31 | 1996Hong | 60 | 430SS | 0.017 | 0.014 |  | 0.025 |  |  |  | 19.28 | 0.15 | 0.31 |  | 0.03 | 1000 |  | wet grind + 1%HNO3 | 0 | 0.8 | 1 |  | deaerated |  | 25 | 6.5 | 0.5989049 | 0 | 3.162278e-08 | 0 | 0 | 0 | 0 | 0 | 0 | 0 | none | 7.5 | 0.3333333 |  | 512.0922 | 1
1996Hong32 | 1996Hong | 60 | 430SS | 0.017 | 0.014 |  | 0.025 |  |  |  | 19.28 | 0.15 | 0.31 |  | 0.03 | 1000 |  | wet grind + 1%HNO3 | 0 | 0.8 | 1 |  | deaerated |  | 25 | 6.5 | 0.5989049 | 0 | 3.162278e-08 | 0 | 0 | 0 | 0 | 0 | 0 | 0 | none | 7.5 | 0.3333333 |  | 492.6884 | 1
1996Hong33 | 1996Hong | 60 | 430SS | 0.017 | 0.014 |  | 0.025 |  |  |  | 19.28 | 0.15 | 0.31 |  | 0.03 | 1000 |  | wet grind + 1%HNO3 | 0 | 0.8 | 1 |  | deaerated |  | 25 | 6.5 | 0.5989049 | 0 | 3.162278e-08 | 0 | 0 | 0 | 0 | 0 | 0 | 0 | none | 7.5 | 0.3333333 |  | 431.1024 | 1
1996Hong34 | 1996Hong | 60 | 430SS | 0.017 | 0.014 |  | 0.025 |  |  |  | 19.28 | 0.15 | 0.31 |  | 0.03 | 1000 |  | wet grind + 1%HNO3 | 0 | 0.8 | 1 |  | deaerated |  | 25 | 6.5 | 0.5989049 | 0 | 3.162278e-08 | 0 | 0 | 0 | 0 | 0 | 0 | 0 | none | 7.5 | 0.3333333 |  | 418.4477 | 1
1996Hong35 | 1996Hong | 60 | 430SS | 0.017 | 0.014 |  | 0.025 |  |  |  | 19.28 | 0.15 | 0.31 |  | 0.03 | 1000 |  | wet grind + 1%HNO3 | 0 | 0.8 | 1 |  | deaerated |  | 25 | 6.5 | 0.5989049 | 0 | 3.162278e-08 | 0 | 0 | 0 | 0 | 0 | 0 | 0 | none | 7.5 | 0.3333333 |  | 388.9201 | 1
1996Hong36 | 1996Hong | 60 | 430SS | 0.017 | 0.014 |  | 0.025 |  |  |  | 19.28 | 0.15 | 0.31 |  | 0.03 | 1000 |  | wet grind + 1%HNO3 | 0 | 0.8 | 1 |  | deaerated |  | 25 | 6.5 | 0.5989049 | 0 | 3.162278e-08 | 0 | 0 | 0 | 0 | 0 | 0 | 0 | none | 7.5 | 0.3333333 |  | 378.7964 | 1
1996Hong37 | 1996Hong | 60 | 430SS | 0.017 | 0.014 |  | 0.025 |  |  |  | 19.28 | 0.15 | 0.31 |  | 0.03 | 1000 |  | wet ground | 6.5 | 0.62 | 0.1666667 |  | deaerated |  | 25 | 6.5 | 0.5989049 | 0 | 3.162278e-08 | 0 | 0 | 0 | 0 | 0 | 0 | 0 | none | 7.5 | 0.3333333 | -225 | 495.2193 | 1
1996Hong38 | 1996Hong | 60 | 430SS | 0.017 | 0.014 |  | 0.025 |  |  |  | 19.28 | 0.15 | 0.31 |  | 0.03 | 1000 |  | wet ground | 6.5 | 0.62 | 0.1666667 |  | deaerated |  | 25 | 6.5 | 0.5989049 | 0 | 3.162278e-08 | 0 | 0 | 0 | 0 | 0 | 0 | 0 | none | 7.5 | 0.3333333 |  | 480.8774 | 1
1996Hong39 | 1996Hong | 60 | 430SS | 0.017 | 0.014 |  | 0.025 |  |  |  | 19.28 | 0.15 | 0.31 |  | 0.03 | 1000 |  | wet ground | 6.5 | 0.62 | 0.1666667 |  | deaerated |  | 25 | 6.5 | 0.5989049 | 0 | 3.162278e-08 | 0 | 0 | 0 | 0 | 0 | 0 | 0 | none | 7.5 | 0.3333333 |  | 469.91 | 1
1996Hong40 | 1996Hong | 60 | 430SS | 0.017 | 0.014 |  | 0.025 |  |  |  | 19.28 | 0.15 | 0.31 |  | 0.03 | 1000 |  | wet ground | 6.5 | 0.62 | 0.1666667 |  | deaerated |  | 25 | 6.5 | 0.5989049 | 0 | 3.162278e-08 | 0 | 0 | 0 | 0 | 0 | 0 | 0 | none | 7.5 | 0.3333333 |  | 465.6918 | 1
1996Hong41 | 1996Hong | 60 | 430SS | 0.017 | 0.014 |  | 0.025 |  |  |  | 19.28 | 0.15 | 0.31 |  | 0.03 | 1000 |  | wet ground | 6.5 | 0.62 | 0.1666667 |  | deaerated |  | 25 | 6.5 | 0.5989049 | 0 | 3.162278e-08 | 0 | 0 | 0 | 0 | 0 | 0 | 0 | none | 7.5 | 0.3333333 |  | 465.6918 | 1
1996Hong42 | 1996Hong | 60 | 430SS | 0.017 | 0.014 |  | 0.025 |  |  |  | 19.28 | 0.15 | 0.31 |  | 0.03 | 1000 |  | wet ground | 6.5 | 0.62 | 0.1666667 |  | deaerated |  | 25 | 6.5 | 0.5989049 | 0 | 3.162278e-08 | 0 | 0 | 0 | 0 | 0 | 0 | 0 | none | 7.5 | 0.3333333 |  | 464.0045 | 1
1996Hong43 | 1996Hong | 60 | 430SS | 0.017 | 0.014 |  | 0.025 |  |  |  | 19.28 | 0.15 | 0.31 |  | 0.03 | 1000 |  | wet ground | 6.5 | 0.62 | 0.1666667 |  | deaerated |  | 25 | 6.5 | 0.5989049 | 0 | 3.162278e-08 | 0 | 0 | 0 | 0 | 0 | 0 | 0 | none | 7.5 | 0.3333333 |  | 455.5681 | 1
1996Hong44 | 1996Hong | 60 | 430SS | 0.017 | 0.014 |  | 0.025 |  |  |  | 19.28 | 0.15 | 0.31 |  | 0.03 | 1000 |  | wet ground | 6.5 | 0.62 | 0.1666667 |  | deaerated |  | 25 | 6.5 | 0.5989049 | 0 | 3.162278e-08 | 0 | 0 | 0 | 0 | 0 | 0 | 0 | none | 7.5 | 0.3333333 |  | 445.4443 | 1
1996Hong45 | 1996Hong | 60 | 430SS | 0.017 | 0.014 |  | 0.025 |  |  |  | 19.28 | 0.15 | 0.31 |  | 0.03 | 1000 |  | wet ground | 6.5 | 0.62 | 0.1666667 |  | deaerated |  | 25 | 6.5 | 0.5989049 | 0 | 3.162278e-08 | 0 | 0 | 0 | 0 | 0 | 0 | 0 | none | 7.5 | 0.3333333 |  | 414.2295 | 1
1996Hong46 | 1996Hong | 60 | 430SS | 0.017 | 0.014 |  | 0.025 |  |  |  | 19.28 | 0.15 | 0.31 |  | 0.03 | 1000 |  | wet ground | 6.5 | 0.62 | 0.1666667 |  | deaerated |  | 25 | 6.5 | 0.5989049 | 0 | 3.162278e-08 | 0 | 0 | 0 | 0 | 0 | 0 | 0 | none | 7.5 | 0.3333333 |  | 403.2621 | 1
1996Hong47 | 1996Hong | 60 | 430SS | 0.017 | 0.014 |  | 0.025 |  |  |  | 19.28 | 0.15 | 0.31 |  | 0.03 | 1000 |  | wet ground | 6.5 | 0.62 | 0.1666667 |  | deaerated |  | 25 | 6.5 | 0.5989049 | 0 | 3.162278e-08 | 0 | 0 | 0 | 0 | 0 | 0 | 0 | none | 7.5 | 0.3333333 |  | 340.8324 | 1
1996Hong48 | 1996Hong | 60 | 430SS | 0.017 | 0.014 |  | 0.025 |  |  |  | 19.28 | 0.15 | 0.31 |  | 0.03 | 1000 |  | wet ground | 6.5 | 0.62 | 0.1666667 |  | deaerated |  | 25 | 6.5 | 0.5989049 | 0 | 3.162278e-08 | 0 | 0 | 0 | 0 | 0 | 0 | 0 | none | 7.5 | 0.3333333 |  | 313.8358 | 1
1996Mudali01 | 1996Mudali | 61 | 304LN | 0.043 | 0.086 | 0.31 | 0.026 | 0.014 |  |  | 18.39 | 1.68 | 9.7 |  | 0.03 | 14000 |  | sensitized + polished |  |  |  |  | deaerated |  | 22 | 1 | 0.5 | 0 | 1e-13 | 0 | 0 | 0 | 0 | 0 | 0 | 0 | none | 1 | 0.1666667 |  | 490.3319 | 1
1996Mudali02 | 1996Mudali | 61 | 304LN | 0.043 | 0.086 | 0.31 | 0.026 | 0.014 |  |  | 18.39 | 1.68 | 9.7 |  | 0.03 | 14000 |  | sensitized + polished |  |  |  |  | deaerated |  | 22 | 1 | 0.5 | 0 | 1e-13 | 0 | 0 | 0 | 0 | 0 | 0 | 0 | none | 1 | 0.1666667 |  | 490.3319 | 1
1996Mudali03 | 1996Mudali | 61 | 304LN | 0.043 | 0.086 | 0.31 | 0.026 | 0.014 |  |  | 18.39 | 1.68 | 9.7 |  | 0.03 | 14000 |  | sensitized + polished |  |  |  |  | deaerated |  | 22 | 1 | 0.5 | 0 | 1e-13 | 0 | 0 | 0 | 0 | 0 | 0 | 0 | none | 1 | 0.1666667 |  | 490.3319 | 1
1996Mudali04 | 1996Mudali | 61 | 304LN | 0.043 | 0.086 | 0.31 | 0.026 | 0.014 |  |  | 18.39 | 1.68 | 9.7 |  | 0.03 | 14000 |  | sensitized + polished |  |  |  |  | deaerated |  | 22 | 1 | 0.5 | 0 | 1e-13 | 0 | 0 | 0 | 0 | 0 | 0 | 0 | none | 1 | 0.1666667 |  | 421.3564 | 1
1996Mudali05 | 1996Mudali | 61 | 304LN | 0.043 | 0.086 | 0.31 | 0.026 | 0.014 |  |  | 18.39 | 1.68 | 9.7 |  | 0.03 | 14000 |  | sensitized + polished |  |  |  |  | deaerated |  | 22 | 1 | 0.5 | 0 | 1e-13 | 0 | 0 | 0 | 0 | 0 | 0 | 0 | none | 1 | 0.1666667 |  | 370.8514 | 1
1996Mudali06 | 1996Mudali | 61 | 304LN | 0.043 | 0.086 | 0.31 | 0.026 | 0.014 |  |  | 18.39 | 1.68 | 9.7 |  | 0.03 | 14000 |  | sensitized + polished |  |  |  |  | deaerated |  | 22 | 1 | 0.5 | 0 | 1e-13 | 0 | 0 | 0 | 0 | 0 | 0 | 0 | none | 1 | 0.1666667 |  | 350.0722 | 1
1996Mudali07 | 1996Mudali | 61 | 304LN | 0.043 | 0.086 | 0.31 | 0.026 | 0.014 |  |  | 18.39 | 1.68 | 9.7 |  | 0.03 | 14000 |  | sensitized + polished |  |  |  |  | deaerated |  | 22 | 1 | 0.5 | 0 | 1e-13 | 0 | 0 | 0 | 0 | 0 | 0 | 0 | none | 1 | 0.1666667 |  | 299.5671 | 1
1996Mudali08 | 1996Mudali | 61 | 304LN | 0.043 | 0.086 | 0.31 | 0.026 | 0.014 |  |  | 18.39 | 1.68 | 9.7 |  | 0.03 | 14000 |  | sensitized + polished |  |  |  |  | deaerated |  | 22 | 1 | 0.5 | 0 | 1e-13 | 0 | 0 | 0 | 0 | 0 | 0 | 0 | none | 1 | 0.1666667 |  | 291.7749 | 1
1996Mudali09 | 1996Mudali | 61 | 304LN | 0.043 | 0.086 | 0.31 | 0.026 | 0.014 |  |  | 18.39 | 1.68 | 9.7 |  | 0.03 | 14000 |  | sensitized + polished |  |  |  |  | deaerated |  | 22 | 1 | 0.5 | 0 | 1e-13 | 0 | 0 | 0 | 0 | 0 | 0 | 0 | none | 1 | 0.1666667 |  | 268.3983 | 1
1996Mudali10 | 1996Mudali | 61 | 304LN | 0.043 | 0.086 | 0.31 | 0.026 | 0.014 |  |  | 18.39 | 1.68 | 9.7 |  | 0.03 | 14000 |  | sensitized + polished |  |  |  |  | deaerated |  | 22 | 1 | 0.5 | 0 | 1e-13 | 0 | 0 | 0 | 0 | 0 | 0 | 0 | none | 1 | 0.1666667 |  | 330.1587 | 1
1996Mudali11 | 1996Mudali | 61 | 304LN | 0.043 | 0.086 | 0.31 | 0.026 | 0.014 |  |  | 18.39 | 1.68 | 9.7 |  | 0.03 | 14000 |  | sensitized + polished |  |  |  |  | deaerated |  | 22 | 1 | 0.5 | 0 | 1e-13 | 0 | 0 | 0 | 0 | 0 | 0 | 0 | none | 1 | 0.1666667 |  | 311.1111 | 1
1996Mudali12 | 1996Mudali | 61 | 304LN | 0.043 | 0.086 | 0.31 | 0.026 | 0.014 |  |  | 18.39 | 1.68 | 9.7 |  | 0.03 | 14000 |  | sensitized + polished |  |  |  |  | deaerated |  | 22 | 1 | 0.5 | 0 | 1e-13 | 0 | 0 | 0 | 0 | 0 | 0 | 0 | none | 1 | 0.1666667 |  | 311.1111 | 1
1996Mudali13 | 1996Mudali | 61 | 304LN | 0.043 | 0.086 | 0.31 | 0.026 | 0.014 |  |  | 18.39 | 1.68 | 9.7 |  | 0.03 | 14000 |  | sensitized + polished |  |  |  |  | deaerated |  | 22 | 1 | 0.5 | 0 | 1e-13 | 0 | 0 | 0 | 0 | 0 | 0 | 0 | none | 1 | 0.1666667 |  | 282.5397 | 1
1996Mudali14 | 1996Mudali | 61 | 304LN | 0.043 | 0.086 | 0.31 | 0.026 | 0.014 |  |  | 18.39 | 1.68 | 9.7 |  | 0.03 | 14000 |  | sensitized + polished |  |  |  |  | deaerated |  | 22 | 1 | 0.5 | 0 | 1e-13 | 0 | 0 | 0 | 0 | 0 | 0 | 0 | none | 1 | 0.1666667 |  | 288.3117 | 1
1996Mudali15 | 1996Mudali | 61 | 304LN | 0.043 | 0.086 | 0.31 | 0.026 | 0.014 |  |  | 18.39 | 1.68 | 9.7 |  | 0.03 | 14000 |  | sensitized + polished |  |  |  |  | deaerated |  | 22 | 1 | 0.5 | 0 | 1e-13 | 0 | 0 | 0 | 0 | 0 | 0 | 0 | none | 1 | 0.1666667 |  | 279.0765 | 1
1996Mudali16 | 1996Mudali | 61 | 304LN | 0.043 | 0.086 | 0.31 | 0.026 | 0.014 |  |  | 18.39 | 1.68 | 9.7 |  | 0.03 | 14000 |  | sensitized + polished |  |  |  |  | deaerated |  | 22 | 1 | 0.5 | 0 | 1e-13 | 0 | 0 | 0 | 0 | 0 | 0 | 0 | none | 1 | 0.1666667 |  | 510.2453 | 1
1996Mudali17 | 1996Mudali | 61 | 304LN | 0.043 | 0.086 | 0.31 | 0.026 | 0.014 |  |  | 18.39 | 1.68 | 9.7 |  | 0.03 | 14000 |  | sensitized + polished |  |  |  |  | deaerated |  | 22 | 1 | 0.5 | 0 | 1e-13 | 0 | 0 | 0 | 0 | 0 | 0 | 0 | none | 1 | 0.1666667 |  | 490.3319 | 1
1996Mudali18 | 1996Mudali | 61 | 304LN | 0.043 | 0.086 | 0.31 | 0.026 | 0.014 |  |  | 18.39 | 1.68 | 9.7 |  | 0.03 | 14000 |  | sensitized + polished |  |  |  |  | deaerated |  | 22 | 1 | 0.5 | 0 | 1e-13 | 0 | 0 | 0 | 0 | 0 | 0 | 0 | none | 1 | 0.1666667 |  | 350.938 | 1
1996Mudali19 | 1996Mudali | 61 | 304LN | 0.043 | 0.086 | 0.31 | 0.026 | 0.014 |  |  | 18.39 | 1.68 | 9.7 |  | 0.03 | 14000 |  | sensitized + polished |  |  |  |  | deaerated |  | 22 | 1 | 0.5 | 0 | 1e-13 | 0 | 0 | 0 | 0 | 0 | 0 | 0 | none | 1 | 0.1666667 |  | 340.8369 | 1
1996Mudali20 | 1996Mudali | 61 | 304LN | 0.043 | 0.086 | 0.31 | 0.026 | 0.014 |  |  | 18.39 | 1.68 | 9.7 |  | 0.03 | 14000 |  | sensitized + polished |  |  |  |  | deaerated |  | 22 | 1 | 0.5 | 0 | 1e-13 | 0 | 0 | 0 | 0 | 0 | 0 | 0 | none | 1 | 0.1666667 |  | 311.1111 | 1
1996Mudali21 | 1996Mudali | 61 | 304LN | 0.043 | 0.086 | 0.31 | 0.026 | 0.014 |  |  | 18.39 | 1.68 | 9.7 |  | 0.03 | 14000 |  | sensitized + polished |  |  |  |  | deaerated |  | 22 | 1 | 0.5 | 0 | 1e-13 | 0 | 0 | 0 | 0 | 0 | 0 | 0 | none | 1 | 0.1666667 |  | 311.1111 | 1
1996Mudali22 | 1996Mudali | 61 | 316LN | 0.025 | 0.068 | 0.98 | 0.026 | 0.002 |  |  | 17.9 | 1.76 | 12.1 |  | 2.45 | 14000 |  | sensitized + polished |  |  |  |  | deaerated |  | 22 | 1 | 0.5 | 0 | 1e-13 | 0 | 0 | 0 | 0 | 0 | 0 | 0 | none | 1 | 0.1666667 |  | 959.3705 | 1
1996Mudali23 | 1996Mudali | 61 | 316LN | 0.025 | 0.068 | 0.98 | 0.026 | 0.002 |  |  | 17.9 | 1.76 | 12.1 |  | 2.45 | 14000 |  | sensitized + polished |  |  |  |  | deaerated |  | 22 | 1 | 0.5 | 0 | 1e-13 | 0 | 0 | 0 | 0 | 0 | 0 | 0 | none | 1 | 0.1666667 |  | 926.7525 | 1
1996Mudali24 | 1996Mudali | 61 | 316LN | 0.025 | 0.068 | 0.98 | 0.026 | 0.002 |  |  | 17.9 | 1.76 | 12.1 |  | 2.45 | 14000 |  | sensitized + polished |  |  |  |  | deaerated |  | 22 | 1 | 0.5 | 0 | 1e-13 | 0 | 0 | 0 | 0 | 0 | 0 | 0 | none | 1 | 0.1666667 |  | 847.7825 | 1
1996Mudali25 | 1996Mudali | 61 | 316LN | 0.025 | 0.068 | 0.98 | 0.026 | 0.002 |  |  | 17.9 | 1.76 | 12.1 |  | 2.45 | 14000 |  | sensitized + polished |  |  |  |  | deaerated |  | 22 | 1 | 0.5 | 0 | 1e-13 | 0 | 0 | 0 | 0 | 0 | 0 | 0 | none | 1 | 0.1666667 |  | 666.9528 | 1
1996Mudali26 | 1996Mudali | 61 | 316LN | 0.025 | 0.068 | 0.98 | 0.026 | 0.002 |  |  | 17.9 | 1.76 | 12.1 |  | 2.45 | 14000 |  | sensitized + polished |  |  |  |  | deaerated |  | 22 | 1 | 0.5 | 0 | 1e-13 | 0 | 0 | 0 | 0 | 0 | 0 | 0 | none | 1 | 0.1666667 |  | 352.2175 | 1
1996Mudali27 | 1996Mudali | 61 | 316LN | 0.025 | 0.068 | 0.98 | 0.026 | 0.002 |  |  | 17.9 | 1.76 | 12.1 |  | 2.45 | 14000 |  | sensitized + polished |  |  |  |  | deaerated |  | 22 | 1 | 0.5 | 0 | 1e-13 | 0 | 0 | 0 | 0 | 0 | 0 | 0 | none | 1 | 0.1666667 |  | 558.226 | 1
1996Mudali28 | 1996Mudali | 61 | 316LN | 0.025 | 0.068 | 0.98 | 0.026 | 0.002 |  |  | 17.9 | 1.76 | 12.1 |  | 2.45 | 14000 |  | sensitized + polished |  |  |  |  | deaerated |  | 22 | 1 | 0.5 | 0 | 1e-13 | 0 | 0 | 0 | 0 | 0 | 0 | 0 | none | 1 | 0.1666667 |  | 969.0987 | 1
1996Mudali29 | 1996Mudali | 61 | 316LN | 0.025 | 0.068 | 0.98 | 0.026 | 0.002 |  |  | 17.9 | 1.76 | 12.1 |  | 2.45 | 14000 |  | sensitized + polished |  |  |  |  | deaerated |  | 22 | 1 | 0.5 | 0 | 1e-13 | 0 | 0 | 0 | 0 | 0 | 0 | 0 | none | 1 | 0.1666667 |  | 957.6538 | 1
1996Mudali30 | 1996Mudali | 61 | 316LN | 0.025 | 0.068 | 0.98 | 0.026 | 0.002 |  |  | 17.9 | 1.76 | 12.1 |  | 2.45 | 14000 |  | sensitized + polished |  |  |  |  | deaerated |  | 22 | 1 | 0.5 | 0 | 1e-13 | 0 | 0 | 0 | 0 | 0 | 0 | 0 | none | 1 | 0.1666667 |  | 957.6538 | 1
1996Mudali31 | 1996Mudali | 61 | 316LN | 0.025 | 0.068 | 0.98 | 0.026 | 0.002 |  |  | 17.9 | 1.76 | 12.1 |  | 2.45 | 14000 |  | sensitized + polished |  |  |  |  | deaerated |  | 22 | 1 | 0.5 | 0 | 1e-13 | 0 | 0 | 0 | 0 | 0 | 0 | 0 | none | 1 | 0.1666667 |  | 946.7811 | 1
1996Mudali32 | 1996Mudali | 61 | 316LN | 0.025 | 0.068 | 0.98 | 0.026 | 0.002 |  |  | 17.9 | 1.76 | 12.1 |  | 2.45 | 14000 |  | sensitized + polished |  |  |  |  | deaerated |  | 22 | 1 | 0.5 | 0 | 1e-13 | 0 | 0 | 0 | 0 | 0 | 0 | 0 | none | 1 | 0.1666667 |  | 768.8126 | 1
1996Mudali33 | 1996Mudali | 61 | 316LN | 0.025 | 0.068 | 0.98 | 0.026 | 0.002 |  |  | 17.9 | 1.76 | 12.1 |  | 2.45 | 14000 |  | sensitized + polished |  |  |  |  | deaerated |  | 22 | 1 | 0.5 | 0 | 1e-13 | 0 | 0 | 0 | 0 | 0 | 0 | 0 | none | 1 | 0.1666667 |  | 566.8097 | 1
1996Mudali34 | 1996Mudali | 61 | 316LN | 0.025 | 0.068 | 0.98 | 0.026 | 0.002 |  |  | 17.9 | 1.76 | 12.1 |  | 2.45 | 14000 |  | sensitized + polished |  |  |  |  | deaerated |  | 22 | 1 | 0.5 | 0 | 1e-13 | 0 | 0 | 0 | 0 | 0 | 0 | 0 | none | 1 | 0.1666667 |  | 490.701 | 1
1996Mudali35 | 1996Mudali | 61 | 316LN | 0.025 | 0.068 | 0.98 | 0.026 | 0.002 |  |  | 17.9 | 1.76 | 12.1 |  | 2.45 | 14000 |  | sensitized + polished |  |  |  |  | deaerated |  | 22 | 1 | 0.5 | 0 | 1e-13 | 0 | 0 | 0 | 0 | 0 | 0 | 0 | none | 1 | 0.1666667 |  | 369.3848 | 1
1996Mudali36 | 1996Mudali | 61 | 316LN | 0.025 | 0.068 | 0.98 | 0.026 | 0.002 |  |  | 17.9 | 1.76 | 12.1 |  | 2.45 | 14000 |  | sensitized + polished |  |  |  |  | deaerated |  | 22 | 1 | 0.5 | 0 | 1e-13 | 0 | 0 | 0 | 0 | 0 | 0 | 0 | none | 1 | 0.1666667 |  | 806.5808 | 1
1996Mudali37 | 1996Mudali | 61 | 316LN | 0.025 | 0.068 | 0.98 | 0.026 | 0.002 |  |  | 17.9 | 1.76 | 12.1 |  | 2.45 | 14000 |  | sensitized + polished |  |  |  |  | deaerated |  | 22 | 1 | 0.5 | 0 | 1e-13 | 0 | 0 | 0 | 0 | 0 | 0 | 0 | none | 1 | 0.1666667 |  | 756.2232 | 1
1996Mudali38 | 1996Mudali | 61 | 316LN | 0.025 | 0.068 | 0.98 | 0.026 | 0.002 |  |  | 17.9 | 1.76 | 12.1 |  | 2.45 | 14000 |  | sensitized + polished |  |  |  |  | deaerated |  | 22 | 1 | 0.5 | 0 | 1e-13 | 0 | 0 | 0 | 0 | 0 | 0 | 0 | none | 1 | 0.1666667 |  | 736.1946 | 1
1996Mudali39 | 1996Mudali | 61 | 316LN | 0.025 | 0.068 | 0.98 | 0.026 | 0.002 |  |  | 17.9 | 1.76 | 12.1 |  | 2.45 | 14000 |  | sensitized + polished |  |  |  |  | deaerated |  | 22 | 1 | 0.5 | 0 | 1e-13 | 0 | 0 | 0 | 0 | 0 | 0 | 0 | none | 1 | 0.1666667 |  | 459.7997 | 1
1996Mudali40 | 1996Mudali | 61 | 316LN | 0.025 | 0.068 | 0.98 | 0.026 | 0.002 |  |  | 17.9 | 1.76 | 12.1 |  | 2.45 | 14000 |  | sensitized + polished |  |  |  |  | deaerated |  | 22 | 1 | 0.5 | 0 | 1e-13 | 0 | 0 | 0 | 0 | 0 | 0 | 0 | none | 1 | 0.1666667 |  | 375.1073 | 1
1996Mudali41 | 1996Mudali | 61 | 316LN | 0.025 | 0.068 | 0.98 | 0.026 | 0.002 |  |  | 17.9 | 1.76 | 12.1 |  | 2.45 | 14000 |  | sensitized + polished |  |  |  |  | deaerated |  | 22 | 1 | 0.5 | 0 | 1e-13 | 0 | 0 | 0 | 0 | 0 | 0 | 0 | none | 1 | 0.1666667 |  | 327.0386 | 1
35_1996Olefjord_01 | 1996Olefjord | 62 | no major difference between two samples | 0.005 | 0.19 | 0.09 | 0.009 | 0.022 |  |  | 19.74 | 0.14 | 19.96 |  | 5.96 |  |  |  |  | -0.7 | 0.1666667 |  | deaerated |  | 22 | 1 | 0.5 | 0 | 1e-13 | 0 | 0 | 0 | 0 | 0 | 0 | 0 | none |  | 1 |  | 841.509 | 1
35_1996Olefjord_02 | 1996Olefjord | 62 | no major difference between two samples | 0.006 | 0.011 | 0.08 | 0.01 | 0.021 |  |  | 19.86 | 0.2 | 19.98 |  | 5.99 |  |  |  |  | -0.7 | 0.1666667 |  | deaerated |  | 22 | 1 | 0.5 | 0 | 1e-13 | 0 | 0 | 0 | 0 | 0 | 0 | 0 | none |  | 1 |  | 841.509 | 1
1997Drogowska01 | 1997Drogowska | 63 | 304L | 0.009 |  | 0.51 | 0.034 | 0.02 | 0.006 | 0.07 | 19.4 | 1.67 | 8.2 | 0.033 | 0.3 | 14000 |  |  |  | -0.8 |  | 0.01666667 | deaerated |  | 25 | 8 | 0.1 | 0 | 1e-06 | 0 | 0 | 0 | 0 | 0 | 0 | 0 | none | 0.19 | 0.5 |  | 270 | 1
1997Drogowska02 | 1997Drogowska | 63 | 304L | 0.009 |  | 0.51 | 0.034 | 0.02 | 0.006 | 0.07 | 19.4 | 1.67 | 8.2 | 0.033 | 0.3 | 14000 |  |  |  | -0.8 |  | 0.01666667 | deaerated |  |  | 8 | 0.1 | 0 | 1e-06 | 0 | 0 | 0 | 0 | 0 | 0 | 0 | none | 0.19 | 0.5 |  | 304 | 1
1997Drogowska03 | 1997Drogowska | 63 | 304L | 0.009 |  | 0.51 | 0.034 | 0.02 | 0.006 | 0.07 | 19.4 | 1.67 | 8.2 | 0.033 | 0.3 | 14000 |  |  |  | -0.8 |  | 0.01666667 | deaerated |  | 25 | 8 | 0.1 | 0 | 1e-06 | 0 | 0 | 0 | 0 | 0 | 0 | 0 | none | 0.19 | 0.5 |  | 324 | 1
1997Drogowska04 | 1997Drogowska | 63 | 304L | 0.009 |  | 0.51 | 0.034 | 0.02 | 0.006 | 0.07 | 19.4 | 1.67 | 8.2 | 0.033 | 0.3 | 14000 |  |  |  | -0.8 |  | 0.01666667 | deaerated |  | 25 | 8 | 0.1 | 0 | 1e-06 | 0 | 0 | 0 | 0 | 0 | 0 | 0 | none | 0.19 | 0.5 |  | 343 | 1
1997Drogowska05 | 1997Drogowska | 63 | 304L | 0.009 |  | 0.51 | 0.034 | 0.02 | 0.006 | 0.07 | 19.4 | 1.67 | 8.2 | 0.033 | 0.3 | 14000 |  |  |  | -0.8 |  | 0.01666667 | deaerated |  | 25 | 8 | 0.1 | 0 | 1e-06 | 0 | 0 | 0 | 0 | 0 | 0 | 0 | none | 0.19 | 0.5 |  | 352 | 1
1997Drogowska06 | 1997Drogowska | 63 | 304L | 0.009 |  | 0.51 | 0.034 | 0.02 | 0.006 | 0.07 | 19.4 | 1.67 | 8.2 | 0.033 | 0.3 | 14000 |  |  |  | -0.8 |  | 0.01666667 | deaerated |  | 25 | 8 | 0.1 | 0 | 1e-06 | 0 | 0.1 | 0 | 0 | 0 | 0 | 0 | none | 0.19 | 0.5 |  | 490 | 1
1997Drogowska07 | 1997Drogowska | 63 | 304L | 0.009 |  | 0.51 | 0.034 | 0.02 | 0.006 | 0.07 | 19.4 | 1.67 | 8.2 | 0.033 | 0.3 | 14000 |  |  |  | -0.8 |  | 0.01666667 | deaerated |  | 25 | 8 | 0.1 | 0 | 1e-06 | 0 | 0.1 | 0 | 0 | 0 | 0 | 0 | none | 0.19 | 0.5 |  | 542 | 1
1997Drogowska08 | 1997Drogowska | 63 | 304L | 0.009 |  | 0.51 | 0.034 | 0.02 | 0.006 | 0.07 | 19.4 | 1.67 | 8.2 | 0.033 | 0.3 | 14000 |  |  |  | -0.8 |  | 0.01666667 | deaerated |  | 25 | 8 | 0.1 | 0 | 1e-06 | 0 | 0.1 | 0 | 0 | 0 | 0 | 0 | none | 0.19 | 0.5 |  | 547 | 1
1997Drogowska09 | 1997Drogowska | 63 | 304L | 0.009 |  | 0.51 | 0.034 | 0.02 | 0.006 | 0.07 | 19.4 | 1.67 | 8.2 | 0.033 | 0.3 | 14000 |  |  |  | -0.8 |  | 0.01666667 | deaerated |  | 25 | 8 | 0.1 | 0 | 1e-06 | 0 | 0.1 | 0 | 0 | 0 | 0 | 0 | none | 0.19 | 0.5 |  | 550 | 1
1997Drogowska10 | 1997Drogowska | 63 | 304L | 0.009 |  | 0.51 | 0.034 | 0.02 | 0.006 | 0.07 | 19.4 | 1.67 | 8.2 | 0.033 | 0.3 | 14000 |  |  |  | -0.8 |  | 0.01666667 | deaerated |  | 25 | 8 | 0.1 | 0 | 1e-06 | 0 | 0.1 | 0 | 0 | 0 | 0 | 0 | none | 0.19 | 0.5 |  | 580 | 1
1997Drogowska11 | 1997Drogowska | 63 | 304L | 0.009 |  | 0.51 | 0.034 | 0.02 | 0.006 | 0.07 | 19.4 | 1.67 | 8.2 | 0.033 | 0.3 | 14000 |  |  |  | -0.8 |  | 0.01666667 | deaerated |  | 25 | 8 | 0.1 | 0 | 1e-06 | 0 | 0.2 | 0 | 0 | 0 | 0 | 0 | none | 0.19 | 0.5 |  | 562 | 1
1997Drogowska12 | 1997Drogowska | 63 | 304L | 0.009 |  | 0.51 | 0.034 | 0.02 | 0.006 | 0.07 | 19.4 | 1.67 | 8.2 | 0.033 | 0.3 | 14000 |  |  |  | -0.8 |  | 0.01666667 | deaerated |  | 25 | 8 | 0.1 | 0 | 1e-06 | 0 | 0.2 | 0 | 0 | 0 | 0 | 0 | none | 0.19 | 0.5 |  | 590 | 1
1997Drogowska13 | 1997Drogowska | 63 | 304L | 0.009 |  | 0.51 | 0.034 | 0.02 | 0.006 | 0.07 | 19.4 | 1.67 | 8.2 | 0.033 | 0.3 | 14000 |  |  |  | -0.8 |  | 0.01666667 | deaerated |  | 25 | 8 | 0.1 | 0 | 1e-06 | 0 | 0.2 | 0 | 0 | 0 | 0 | 0 | none | 0.19 | 0.5 |  | 603 | 1
1997Drogowska14 | 1997Drogowska | 63 | 304L | 0.009 |  | 0.51 | 0.034 | 0.02 | 0.006 | 0.07 | 19.4 | 1.67 | 8.2 | 0.033 | 0.3 | 14000 |  |  |  | -0.8 |  | 0.01666667 | deaerated |  | 25 | 8 | 0.1 | 0 | 1e-06 | 0 | 0.2 | 0 | 0 | 0 | 0 | 0 | none | 0.19 | 0.5 |  | 612 | 1
1997Drogowska15 | 1997Drogowska | 63 | 304L | 0.009 |  | 0.51 | 0.034 | 0.02 | 0.006 | 0.07 | 19.4 | 1.67 | 8.2 | 0.033 | 0.3 | 14000 |  |  |  | -0.8 |  | 0.01666667 | deaerated |  | 25 | 8 | 0.1 | 0 | 1e-06 | 0 | 0.2 | 0 | 0 | 0 | 0 | 0 | none | 0.19 | 0.5 |  | 615 | 1
1997Drogowska16 | 1997Drogowska | 63 | 304L | 0.009 |  | 0.51 | 0.034 | 0.02 | 0.006 | 0.07 | 19.4 | 1.67 | 8.2 | 0.033 | 0.3 | 14000 |  |  |  | -0.8 |  | 0.01666667 | deaerated |  | 25 | 8 | 0.1 | 0 | 1e-06 | 0 | 0.3 | 0 | 0 | 0 | 0 | 0 | none | 0.19 | 0.5 |  | 900 | 0
1997Drogowska17 | 1997Drogowska | 63 | 304L | 0.009 |  | 0.51 | 0.034 | 0.02 | 0.006 | 0.07 | 19.4 | 1.67 | 8.2 | 0.033 | 0.3 | 14000 |  |  |  | -0.8 |  | 0.01666667 | deaerated |  | 25 | 8 | 0.1 | 0 | 1e-06 | 0 | 0.3 | 0 | 0 | 0 | 0 | 0 | none | 0.19 | 0.5 |  | 900 | 0
1997Drogowska18 | 1997Drogowska | 63 | 304L | 0.009 |  | 0.51 | 0.034 | 0.02 | 0.006 | 0.07 | 19.4 | 1.67 | 8.2 | 0.033 | 0.3 | 14000 |  |  |  | -0.8 |  | 0.01666667 | deaerated |  | 25 | 8 | 0.1 | 0 | 1e-06 | 0 | 0.3 | 0 | 0 | 0 | 0 | 0 | none | 0.19 | 0.5 |  | 900 | 0
1997Drogowska19 | 1997Drogowska | 63 | 304L | 0.009 |  | 0.51 | 0.034 | 0.02 | 0.006 | 0.07 | 19.4 | 1.67 | 8.2 | 0.033 | 0.3 | 14000 |  |  |  | -0.8 |  | 0.01666667 | deaerated |  | 25 | 8 | 0.1 | 0 | 1e-06 | 0 | 0.3 | 0 | 0 | 0 | 0 | 0 | none | 0.19 | 0.5 |  | 900 | 0
1997Drogowska20 | 1997Drogowska | 63 | 304L | 0.009 |  | 0.51 | 0.034 | 0.02 | 0.006 | 0.07 | 19.4 | 1.67 | 8.2 | 0.033 | 0.3 | 14000 |  |  |  | -0.8 |  | 0.01666667 | deaerated |  | 25 | 8 | 0.1 | 0 | 1e-06 | 0 | 0.3 | 0 | 0 | 0 | 0 | 0 | none | 0.19 | 0.5 |  | 900 | 0
1997Drogowska21 | 1997Drogowska | 63 | 304L | 0.009 |  | 0.51 | 0.034 | 0.02 | 0.006 | 0.07 | 19.4 | 1.67 | 8.2 | 0.033 | 0.3 | 14000 |  |  |  | -0.8 |  | 0.01666667 | deaerated |  | 25 | 8 | 0.1 | 0 | 1e-06 | 0 | 0.4 | 0 | 0 | 0 | 0 | 0 | none | 0.19 | 0.5 |  | 900 | 0
1997Drogowska22 | 1997Drogowska | 63 | 304L | 0.009 |  | 0.51 | 0.034 | 0.02 | 0.006 | 0.07 | 19.4 | 1.67 | 8.2 | 0.033 | 0.3 | 14000 |  |  |  | -0.8 |  | 0.01666667 | deaerated |  | 25 | 8 | 0.1 | 0 | 1e-06 | 0 | 0.4 | 0 | 0 | 0 | 0 | 0 | none | 0.19 | 0.5 |  | 900 | 0
1997Drogowska23 | 1997Drogowska | 63 | 304L | 0.009 |  | 0.51 | 0.034 | 0.02 | 0.006 | 0.07 | 19.4 | 1.67 | 8.2 | 0.033 | 0.3 | 14000 |  |  |  | -0.8 |  | 0.01666667 | deaerated |  | 25 | 8 | 0.1 | 0 | 1e-06 | 0 | 0.4 | 0 | 0 | 0 | 0 | 0 | none | 0.19 | 0.5 |  | 900 | 0
1997Drogowska24 | 1997Drogowska | 63 | 304L | 0.009 |  | 0.51 | 0.034 | 0.02 | 0.006 | 0.07 | 19.4 | 1.67 | 8.2 | 0.033 | 0.3 | 14000 |  |  |  | -0.8 |  | 0.01666667 | deaerated |  | 25 | 8 | 0.1 | 0 | 1e-06 | 0 | 0.4 | 0 | 0 | 0 | 0 | 0 | none | 0.19 | 0.5 |  | 900 | 0
1997Drogowska25 | 1997Drogowska | 63 | 304L | 0.009 |  | 0.51 | 0.034 | 0.02 | 0.006 | 0.07 | 19.4 | 1.67 | 8.2 | 0.033 | 0.3 | 14000 |  |  |  | -0.8 |  | 0.01666667 | deaerated |  | 25 | 8 | 0.1 | 0 | 1e-06 | 0 | 0.4 | 0 | 0 | 0 | 0 | 0 | none | 0.19 | 0.5 |  | 900 | 0
1997Drogowska26 | 1997Drogowska | 63 | 304L | 0.009 |  | 0.51 | 0.034 | 0.02 | 0.006 | 0.07 | 19.4 | 1.67 | 8.2 | 0.033 | 0.3 | 14000 |  |  |  | -0.8 |  | 0.01666667 | deaerated |  |  | 8 | 0.3 | 0 | 1e-06 | 0 | 0 | 0 | 0 | 0 | 0 | 0 | none | 0.19 | 0.5 |  | 146 | 1
1997Drogowska27 | 1997Drogowska | 63 | 304L | 0.009 |  | 0.51 | 0.034 | 0.02 | 0.006 | 0.07 | 19.4 | 1.67 | 8.2 | 0.033 | 0.3 | 14000 |  |  |  | -0.8 |  | 0.01666667 | deaerated |  | 25 | 8 | 0.3 | 0 | 1e-06 | 0 | 0 | 0 | 0 | 0 | 0 | 0 | none | 0.19 | 0.5 |  | 158 | 1
1997Drogowska28 | 1997Drogowska | 63 | 304L | 0.009 |  | 0.51 | 0.034 | 0.02 | 0.006 | 0.07 | 19.4 | 1.67 | 8.2 | 0.033 | 0.3 | 14000 |  |  |  | -0.8 |  | 0.01666667 | deaerated |  | 25 | 8 | 0.3 | 0 | 1e-06 | 0 | 0 | 0 | 0 | 0 | 0 | 0 | none | 0.19 | 0.5 |  | 170 | 1
1997Drogowska29 | 1997Drogowska | 63 | 304L | 0.009 |  | 0.51 | 0.034 | 0.02 | 0.006 | 0.07 | 19.4 | 1.67 | 8.2 | 0.033 | 0.3 | 14000 |  |  |  | -0.8 |  | 0.01666667 | deaerated |  | 25 | 8 | 0.3 | 0 | 1e-06 | 0 | 0 | 0 | 0 | 0 | 0 | 0 | none | 0.19 | 0.5 |  | 270 | 1
1997Drogowska30 | 1997Drogowska | 63 | 304L | 0.009 |  | 0.51 | 0.034 | 0.02 | 0.006 | 0.07 | 19.4 | 1.67 | 8.2 | 0.033 | 0.3 | 14000 |  |  |  | -0.8 |  | 0.01666667 | deaerated |  | 25 | 8 | 0.3 | 0 | 1e-06 | 0 | 0 | 0 | 0 | 0 | 0 | 0 | none | 0.19 | 0.5 |  | 290 | 1
1997Drogowska31 | 1997Drogowska | 63 | 304L | 0.009 |  | 0.51 | 0.034 | 0.02 | 0.006 | 0.07 | 19.4 | 1.67 | 8.2 | 0.033 | 0.3 | 14000 |  |  |  | -0.8 |  | 0.01666667 | deaerated |  | 25 | 8 | 0.3 | 0 | 1e-06 | 0 | 0.1 | 0 | 0 | 0 | 0 | 0 | none | 0.19 | 0.5 |  | 368 | 1
1997Drogowska32 | 1997Drogowska | 63 | 304L | 0.009 |  | 0.51 | 0.034 | 0.02 | 0.006 | 0.07 | 19.4 | 1.67 | 8.2 | 0.033 | 0.3 | 14000 |  |  |  | -0.8 |  | 0.01666667 | deaerated |  | 25 | 8 | 0.3 | 0 | 1e-06 | 0 | 0.1 | 0 | 0 | 0 | 0 | 0 | none | 0.19 | 0.5 |  | 370 | 1
1997Drogowska33 | 1997Drogowska | 63 | 304L | 0.009 |  | 0.51 | 0.034 | 0.02 | 0.006 | 0.07 | 19.4 | 1.67 | 8.2 | 0.033 | 0.3 | 14000 |  |  |  | -0.8 |  | 0.01666667 | deaerated |  | 25 | 8 | 0.3 | 0 | 1e-06 | 0 | 0.1 | 0 | 0 | 0 | 0 | 0 | none | 0.19 | 0.5 |  | 390 | 1
1997Drogowska34 | 1997Drogowska | 63 | 304L | 0.009 |  | 0.51 | 0.034 | 0.02 | 0.006 | 0.07 | 19.4 | 1.67 | 8.2 | 0.033 | 0.3 | 14000 |  |  |  | -0.8 |  | 0.01666667 | deaerated |  | 25 | 8 | 0.3 | 0 | 1e-06 | 0 | 0.1 | 0 | 0 | 0 | 0 | 0 | none | 0.19 | 0.5 |  | 430 | 1
1997Drogowska35 | 1997Drogowska | 63 | 304L | 0.009 |  | 0.51 | 0.034 | 0.02 | 0.006 | 0.07 | 19.4 | 1.67 | 8.2 | 0.033 | 0.3 | 14000 |  |  |  | -0.8 |  | 0.01666667 | deaerated |  | 25 | 8 | 0.3 | 0 | 1e-06 | 0 | 0.1 | 0 | 0 | 0 | 0 | 0 | none | 0.19 | 0.5 |  | 530 | 1
1997Drogowska36 | 1997Drogowska | 63 | 304L | 0.009 |  | 0.51 | 0.034 | 0.02 | 0.006 | 0.07 | 19.4 | 1.67 | 8.2 | 0.033 | 0.3 | 14000 |  |  |  | -0.8 |  | 0.01666667 | deaerated |  | 25 | 8 | 0.3 | 0 | 1e-06 | 0 | 0.3 | 0 | 0 | 0 | 0 | 0 | none | 0.19 | 0.5 |  | 323 | 1
1997Drogowska37 | 1997Drogowska | 63 | 304L | 0.009 |  | 0.51 | 0.034 | 0.02 | 0.006 | 0.07 | 19.4 | 1.67 | 8.2 | 0.033 | 0.3 | 14000 |  |  |  | -0.8 |  | 0.01666667 | deaerated |  | 25 | 8 | 0.3 | 0 | 1e-06 | 0 | 0.3 | 0 | 0 | 0 | 0 | 0 | none | 0.19 | 0.5 |  | 340 | 1
1997Drogowska38 | 1997Drogowska | 63 | 304L | 0.009 |  | 0.51 | 0.034 | 0.02 | 0.006 | 0.07 | 19.4 | 1.67 | 8.2 | 0.033 | 0.3 | 14000 |  |  |  | -0.8 |  | 0.01666667 | deaerated |  | 25 | 8 | 0.3 | 0 | 1e-06 | 0 | 0.3 | 0 | 0 | 0 | 0 | 0 | none | 0.19 | 0.5 |  | 440 | 1
1997Drogowska39 | 1997Drogowska | 63 | 304L | 0.009 |  | 0.51 | 0.034 | 0.02 | 0.006 | 0.07 | 19.4 | 1.67 | 8.2 | 0.033 | 0.3 | 14000 |  |  |  | -0.8 |  | 0.01666667 | deaerated |  | 25 | 8 | 0.3 | 0 | 1e-06 | 0 | 0.3 | 0 | 0 | 0 | 0 | 0 | none | 0.19 | 0.5 |  | 470 | 1
1997Drogowska40 | 1997Drogowska | 63 | 304L | 0.009 |  | 0.51 | 0.034 | 0.02 | 0.006 | 0.07 | 19.4 | 1.67 | 8.2 | 0.033 | 0.3 | 14000 |  |  |  | -0.8 |  | 0.01666667 | deaerated |  | 25 | 8 | 0.3 | 0 | 1e-06 | 0 | 0.3 | 0 | 0 | 0 | 0 | 0 | none | 0.19 | 0.5 |  | 490 | 1
1997Drogowska41 | 1997Drogowska | 63 | 304L | 0.009 |  | 0.51 | 0.034 | 0.02 | 0.006 | 0.07 | 19.4 | 1.67 | 8.2 | 0.033 | 0.3 | 14000 |  |  |  | -0.8 |  | 0.01666667 | deaerated |  | 25 | 8 | 0.3 | 0 | 1e-06 | 0 | 0.5 | 0 | 0 | 0 | 0 | 0 | none | 0.19 | 0.5 |  | 500 | 1
1997Drogowska42 | 1997Drogowska | 63 | 304L | 0.009 |  | 0.51 | 0.034 | 0.02 | 0.006 | 0.07 | 19.4 | 1.67 | 8.2 | 0.033 | 0.3 | 14000 |  |  |  | -0.8 |  | 0.01666667 | deaerated |  | 25 | 8 | 0.3 | 0 | 1e-06 | 0 | 0.5 | 0 | 0 | 0 | 0 | 0 | none | 0.19 | 0.5 |  | 506 | 1
1997Drogowska43 | 1997Drogowska | 63 | 304L | 0.009 |  | 0.51 | 0.034 | 0.02 | 0.006 | 0.07 | 19.4 | 1.67 | 8.2 | 0.033 | 0.3 | 14000 |  |  |  | -0.8 |  | 0.01666667 | deaerated |  | 25 | 8 | 0.3 | 0 | 1e-06 | 0 | 0.5 | 0 | 0 | 0 | 0 | 0 | none | 0.19 | 0.5 |  | 570 | 1
1997Drogowska44 | 1997Drogowska | 63 | 304L | 0.009 |  | 0.51 | 0.034 | 0.02 | 0.006 | 0.07 | 19.4 | 1.67 | 8.2 | 0.033 | 0.3 | 14000 |  |  |  | -0.8 |  | 0.01666667 | deaerated |  | 25 | 8 | 0.3 | 0 | 1e-06 | 0 | 0.5 | 0 | 0 | 0 | 0 | 0 | none | 0.19 | 0.5 |  | 600 | 1
1997Drogowska45 | 1997Drogowska | 63 | 304L | 0.009 |  | 0.51 | 0.034 | 0.02 | 0.006 | 0.07 | 19.4 | 1.67 | 8.2 | 0.033 | 0.3 | 14000 |  |  |  | -0.8 |  | 0.01666667 | deaerated |  | 25 | 8 | 0.3 | 0 | 1e-06 | 0 | 0.5 | 0 | 0 | 0 | 0 | 0 | none | 0.19 | 0.5 |  | 630 | 1
1997Drogowska46 | 1997Drogowska | 63 | 304L | 0.009 |  | 0.51 | 0.034 | 0.02 | 0.006 | 0.07 | 19.4 | 1.67 | 8.2 | 0.033 | 0.3 | 14000 |  |  |  | -0.8 |  | 0.01666667 | deaerated |  | 25 | 8 | 0.5 | 0 | 1e-06 | 0 | 0 | 0 | 0 | 0 | 0 | 0 | none | 0.19 | 0.5 |  | 17 | 1
1997Drogowska47 | 1997Drogowska | 63 | 304L | 0.009 |  | 0.51 | 0.034 | 0.02 | 0.006 | 0.07 | 19.4 | 1.67 | 8.2 | 0.033 | 0.3 | 14000 |  |  |  | -0.8 |  | 0.01666667 | deaerated |  | 25 | 8 | 0.5 | 0 | 1e-06 | 0 | 0 | 0 | 0 | 0 | 0 | 0 | none | 0.19 | 0.5 |  | 59 | 1
1997Drogowska48 | 1997Drogowska | 63 | 304L | 0.009 |  | 0.51 | 0.034 | 0.02 | 0.006 | 0.07 | 19.4 | 1.67 | 8.2 | 0.033 | 0.3 | 14000 |  |  |  | -0.8 |  | 0.01666667 | deaerated |  | 25 | 8 | 0.5 | 0 | 1e-06 | 0 | 0 | 0 | 0 | 0 | 0 | 0 | none | 0.19 | 0.5 |  | 75 | 1
1997Drogowska49 | 1997Drogowska | 63 | 304L | 0.009 |  | 0.51 | 0.034 | 0.02 | 0.006 | 0.07 | 19.4 | 1.67 | 8.2 | 0.033 | 0.3 | 14000 |  |  |  | -0.8 |  | 0.01666667 | deaerated |  | 25 | 8 | 0.5 | 0 | 1e-06 | 0 | 0 | 0 | 0 | 0 | 0 | 0 | none | 0.19 | 0.5 |  | 107 | 1
1997Drogowska50 | 1997Drogowska | 63 | 304L | 0.009 |  | 0.51 | 0.034 | 0.02 | 0.006 | 0.07 | 19.4 | 1.67 | 8.2 | 0.033 | 0.3 | 14000 |  |  |  | -0.8 |  | 0.01666667 | deaerated |  | 25 | 8 | 0.5 | 0 | 1e-06 | 0 | 0 | 0 | 0 | 0 | 0 | 0 | none | 0.19 | 0.5 |  | 162 | 1
1997Drogowska51 | 1997Drogowska | 63 | 304L | 0.009 |  | 0.51 | 0.034 | 0.02 | 0.006 | 0.07 | 19.4 | 1.67 | 8.2 | 0.033 | 0.3 | 14000 |  |  |  | -0.8 |  | 0.01666667 | deaerated |  | 25 | 8 | 0.5 | 0 | 1e-06 | 0 | 0.5 | 0 | 0 | 0 | 0 | 0 | none | 0.19 | 0.5 |  | 380 | 1
1997Drogowska52 | 1997Drogowska | 63 | 304L | 0.009 |  | 0.51 | 0.034 | 0.02 | 0.006 | 0.07 | 19.4 | 1.67 | 8.2 | 0.033 | 0.3 | 14000 |  |  |  | -0.8 |  | 0.01666667 | deaerated |  | 25 | 8 | 0.5 | 0 | 1e-06 | 0 | 0.5 | 0 | 0 | 0 | 0 | 0 | none | 0.19 | 0.5 |  | 400 | 1
1997Drogowska53 | 1997Drogowska | 63 | 304L | 0.009 |  | 0.51 | 0.034 | 0.02 | 0.006 | 0.07 | 19.4 | 1.67 | 8.2 | 0.033 | 0.3 | 14000 |  |  |  | -0.8 |  | 0.01666667 | deaerated |  | 25 | 8 | 0.5 | 0 | 1e-06 | 0 | 0.5 | 0 | 0 | 0 | 0 | 0 | none | 0.19 | 0.5 |  | 422 | 1
1997Drogowska54 | 1997Drogowska | 63 | 304L | 0.009 |  | 0.51 | 0.034 | 0.02 | 0.006 | 0.07 | 19.4 | 1.67 | 8.2 | 0.033 | 0.3 | 14000 |  |  |  | -0.8 |  | 0.01666667 | deaerated |  | 25 | 8 | 0.5 | 0 | 1e-06 | 0 | 0.5 | 0 | 0 | 0 | 0 | 0 | none | 0.19 | 0.5 |  | 456 | 1
1997Drogowska55 | 1997Drogowska | 63 | 304L | 0.009 |  | 0.51 | 0.034 | 0.02 | 0.006 | 0.07 | 19.4 | 1.67 | 8.2 | 0.033 | 0.3 | 14000 |  |  |  | -0.8 |  | 0.01666667 | deaerated |  | 25 | 8 | 0.5 | 0 | 1e-06 | 0 | 0.5 | 0 | 0 | 0 | 0 | 0 | none | 0.19 | 0.5 |  | 480 | 1
1997Hannani1 | 1997Hannani | 64 | 304L | 0.0052 |  | 0.55 | 0.017 | 0.011 |  |  | 18.7 | 1.23 | 9.5 |  | 0.39 | 600 |  | as-ground + pickled |  |  |  | 0.1666667 | deaerated |  | 22 | 6.5 | 1 | 0 | 3.162278e-08 | 0 | 0 | 0 | 0 | 0 | 0 | 0 | none |  |  |  | 120 | 1
1997Hannani2 | 1997Hannani | 64 | 304L | 0.0052 |  | 0.55 | 0.017 | 0.011 |  |  | 18.7 | 1.23 | 9.5 |  | 0.39 | 600 |  | + nitric (20% - 50degC) | -1.2 | 1 |  | 0.6666667 | deaerated |  | 22 | 6.5 | 1 | 0 | 3.162278e-08 | 0 | 0 | 0 | 0 | 0 | 0 | 0 | none |  |  |  | 270 | 1
1997Hannani3 | 1997Hannani | 64 | 304L | 0.0052 |  | 0.55 | 0.017 | 0.011 |  |  | 18.7 | 1.23 | 9.5 |  | 0.39 | 600 |  | + sulfuric + anodized | -0.30103 | 0.95 |  | 0.6666667 | deaerated |  | 22 | 6.5 | 1 | 0 | 3.162278e-08 | 0 | 0 | 0 | 0 | 0 | 0 | 0 | none |  |  |  | 210 | 1
1997Hannani4 | 1997Hannani | 64 | 304L | 0.0052 |  | 0.55 | 0.017 | 0.011 |  |  | 18.7 | 1.23 | 9.5 |  | 0.39 | 600 |  | + air |  |  |  |  | deaerated |  | 22 | 6.5 | 1 | 0 | 3.162278e-08 | 0 | 0 | 0 | 0 | 0 | 0 | 0 | none |  |  |  | 190 | 1
1997Hong1 | 1997Hong | 65 | AISI430 | 0.074 | 0.014 | 0.5 | 0.026 | 0.006 |  |  | 16.28 | 0.34 | 0.16 |  |  | 1000 |  | wet ground |  |  |  |  | deaerated |  | 25 | 6 | 1 | 0 | 1e-08 | 0 | 0 | 0 | 0 | 0 | 0 | 0 | none | 1 |  | -246.0317 | 77.2296 | 1
1997Hong2 | 1997Hong | 65 | AISI430 | 0.074 | 0.014 | 0.5 | 0.026 | 0.006 |  |  | 16.28 | 0.34 | 0.16 |  |  | 1000 |  | wet ground |  |  |  |  | deaerated |  | 25 | 6 | 1 | 0 | 1e-08 | 0.01 | 0 | 0 | 0 | 0 | 0 | 0 | none | 1 |  | -222.619 | 155.7875 | 1
1997Hong3 | 1997Hong | 65 | AISI430 | 0.074 | 0.014 | 0.5 | 0.026 | 0.006 |  |  | 16.28 | 0.34 | 0.16 |  |  | 1000 |  | wet ground |  |  |  |  | deaerated |  | 25 | 6 | 1 | 0 | 1e-08 | 0.05 | 0 | 0 | 0 | 0 | 0 | 0 | none | 1 |  | -219.8413 | 175.5218 | 1
1997Hong4 | 1997Hong | 65 | AISI430 | 0.074 | 0.014 | 0.5 | 0.026 | 0.006 |  |  | 16.28 | 0.34 | 0.16 |  |  | 1000 |  | wet ground |  |  |  |  | deaerated |  | 25 | 6 | 1 | 0 | 1e-08 | 0.1 | 0 | 0 | 0 | 0 | 0 | 0 | none | 1 |  | -171.8254 | 203.6053 | 1
1997Laycock01 | 1997Laycock | 66 | 302SS | [7 empty] | 18 |  | 9 |  |  | 60 |  | wet ground |  |  |  |  | deaerated |  | 20 | 6.5 | 0.01 | 0 | 3.162278e-08 | 0 | 0 | 0 | 0 | 0 | 0 | 0 | none | 0.5 | 1 |  | 275 | 1
1997Laycock02 | 1997Laycock | 66 | 302SS | [7 empty] | 18 |  | 9 |  |  | 60 |  | wet ground |  |  |  |  | deaerated |  | 20 | 6.5 | 0.01 | 0 | 3.162278e-08 | 0 | 0 | 0 | 0 | 0 | 0 | 0 | none | 0.5 | 1 |  | 228.3217 | 1
1997Laycock03 | 1997Laycock | 66 | 302SS | [7 empty] | 18 |  | 9 |  |  | 60 |  | wet ground |  |  |  |  | deaerated |  | 20 | 6.5 | 0.01 | 0 | 3.162278e-08 | 0 | 0 | 0 | 0 | 0 | 0 | 0 | none | 0.5 | 1 |  | 183.2168 | 1
1997Laycock04 | 1997Laycock | 66 | 302SS | [7 empty] | 18 |  | 9 |  |  | 60 |  | wet ground |  |  |  |  | deaerated |  | 20 | 6.5 | 0.1 | 0 | 3.162278e-08 | 0 | 0 | 0 | 0 | 0 | 0 | 0 | none | 0.5 | 1 |  | 149.6503 | 1
1997Laycock05 | 1997Laycock | 66 | 302SS | [7 empty] | 18 |  | 9 |  |  | 60 |  | wet ground |  |  |  |  | deaerated |  | 20 | 6.5 | 0.1 | 0 | 3.162278e-08 | 0 | 0 | 0 | 0 | 0 | 0 | 0 | none | 0.5 | 1 |  | 114.5105 | 1
1997Laycock06 | 1997Laycock | 66 | 302SS | [7 empty] | 18 |  | 9 |  |  | 60 |  | wet ground |  |  |  |  | deaerated |  | 20 | 6.5 | 0.1 | 0 | 3.162278e-08 | 0 | 0 | 0 | 0 | 0 | 0 | 0 | none | 0.5 | 1 |  | 78.32168 | 1
1997Laycock07 | 1997Laycock | 66 | 302SS | [7 empty] | 18 |  | 9 |  |  | 60 |  | wet ground |  |  |  |  | deaerated |  | 20 | 6.5 | 0.3 | 0 | 3.162278e-08 | 0 | 0 | 0 | 0 | 0 | 0 | 0 | none | 0.5 | 1 |  | 113.4615 | 1
1997Laycock08 | 1997Laycock | 66 | 302SS | [7 empty] | 18 |  | 9 |  |  | 60 |  | wet ground |  |  |  |  | deaerated |  | 20 | 6.5 | 0.3 | 0 | 3.162278e-08 | 0 | 0 | 0 | 0 | 0 | 0 | 0 | none | 0.5 | 1 |  | 87.76224 | 1
1997Laycock09 | 1997Laycock | 66 | 302SS | [7 empty] | 18 |  | 9 |  |  | 60 |  | wet ground |  |  |  |  | deaerated |  | 20 | 6.5 | 0.3 | 0 | 3.162278e-08 | 0 | 0 | 0 | 0 | 0 | 0 | 0 | none | 0.5 | 1 |  | 63.11189 | 1
1997Laycock10 | 1997Laycock | 66 | 302SS | [7 empty] | 18 |  | 9 |  |  | 60 |  | wet ground |  |  |  |  | deaerated |  | 20 | 6.5 | 1 | 0 | 3.162278e-08 | 0 | 0 | 0 | 0 | 0 | 0 | 0 | none | 0.5 | 1 |  | 66.78322 | 1
1997Laycock11 | 1997Laycock | 66 | 302SS | [7 empty] | 18 |  | 9 |  |  | 60 |  | wet ground |  |  |  |  | deaerated |  | 20 | 6.5 | 1 | 0 | 3.162278e-08 | 0 | 0 | 0 | 0 | 0 | 0 | 0 | none | 0.5 | 1 |  | 46.32867 | 1
1997Laycock12 | 1997Laycock | 66 | 302SS | [7 empty] | 18 |  | 9 |  |  | 60 |  | wet ground |  |  |  |  | deaerated |  | 20 | 6.5 | 1 | 0 | 3.162278e-08 | 0 | 0 | 0 | 0 | 0 | 0 | 0 | none | 0.5 | 1 |  | 27.97203 | 1
1997Laycock13 | 1997Laycock | 66 | 302SS | [7 empty] | 18 |  | 9 |  |  | 600 |  | wet ground |  |  |  |  | deaerated |  | 20 | 6.5 | 0.01 | 0 | 3.162278e-08 | 0 | 0 | 0 | 0 | 0 | 0 | 0 | none | 0.5 | 1 |  | 426.5734 | 1
1997Laycock14 | 1997Laycock | 66 | 302SS | [7 empty] | 18 |  | 9 |  |  | 600 |  | wet ground |  |  |  |  | deaerated |  | 20 | 6.5 | 0.01 | 0 | 3.162278e-08 | 0 | 0 | 0 | 0 | 0 | 0 | 0 | none | 0.5 | 1 |  | 364.1608 | 1
1997Laycock15 | 1997Laycock | 66 | 302SS | [7 empty] | 18 |  | 9 |  |  | 600 |  | wet ground |  |  |  |  | deaerated |  | 20 | 6.5 | 0.01 | 0 | 3.162278e-08 | 0 | 0 | 0 | 0 | 0 | 0 | 0 | none | 0.5 | 1 |  | 303.3217 | 1
1997Laycock16 | 1997Laycock | 66 | 302SS | [7 empty] | 18 |  | 9 |  |  | 600 |  | wet ground |  |  |  |  | deaerated |  | 20 | 6.5 | 0.1 | 0 | 3.162278e-08 | 0 | 0 | 0 | 0 | 0 | 0 | 0 | none | 0.5 | 1 |  | 360.4895 | 1
1997Laycock17 | 1997Laycock | 66 | 302SS | [7 empty] | 18 |  | 9 |  |  | 600 |  | wet ground |  |  |  |  | deaerated |  | 20 | 6.5 | 0.1 | 0 | 3.162278e-08 | 0 | 0 | 0 | 0 | 0 | 0 | 0 | none | 0.5 | 1 |  | 315.3846 | 1
1997Laycock18 | 1997Laycock | 66 | 302SS | [7 empty] | 18 |  | 9 |  |  | 600 |  | wet ground |  |  |  |  | deaerated |  | 20 | 6.5 | 0.1 | 0 | 3.162278e-08 | 0 | 0 | 0 | 0 | 0 | 0 | 0 | none | 0.5 | 1 |  | 268.7063 | 1
1997Laycock19 | 1997Laycock | 66 | 302SS | [7 empty] | 18 |  | 9 |  |  | 600 |  | wet ground |  |  |  |  | deaerated |  | 20 | 6.5 | 0.3 | 0 | 3.162278e-08 | 0 | 0 | 0 | 0 | 0 | 0 | 0 | none | 0.5 | 1 |  | 262.4126 | 1
1997Laycock20 | 1997Laycock | 66 | 302SS | [7 empty] | 18 |  | 9 |  |  | 600 |  | wet ground |  |  |  |  | deaerated |  | 20 | 6.5 | 0.3 | 0 | 3.162278e-08 | 0 | 0 | 0 | 0 | 0 | 0 | 0 | none | 0.5 | 1 |  | 225.6993 | 1
1997Laycock21 | 1997Laycock | 66 | 302SS | [7 empty] | 18 |  | 9 |  |  | 600 |  | wet ground |  |  |  |  | deaerated |  | 20 | 6.5 | 0.3 | 0 | 3.162278e-08 | 0 | 0 | 0 | 0 | 0 | 0 | 0 | none | 0.5 | 1 |  | 189.5105 | 1
1997Laycock22 | 1997Laycock | 66 | 302SS | [7 empty] | 18 |  | 9 |  |  | 600 |  | wet ground |  |  |  |  | deaerated |  | 20 | 6.5 | 1 | 0 | 3.162278e-08 | 0 | 0 | 0 | 0 | 0 | 0 | 0 | none | 0.5 | 1 |  | 193.7063 | 1
1997Laycock23 | 1997Laycock | 66 | 302SS | [7 empty] | 18 |  | 9 |  |  | 600 |  | wet ground |  |  |  |  | deaerated |  | 20 | 6.5 | 1 | 0 | 3.162278e-08 | 0 | 0 | 0 | 0 | 0 | 0 | 0 | none | 0.5 | 1 |  | 177.972 | 1
1997Laycock24 | 1997Laycock | 66 | 302SS | [7 empty] | 18 |  | 9 |  |  | 600 |  | wet ground |  |  |  |  | deaerated |  | 20 | 6.5 | 1 | 0 | 3.162278e-08 | 0 | 0 | 0 | 0 | 0 | 0 | 0 | none | 0.5 | 1 |  | 160.1399 | 1
1997Laycock25 | 1997Laycock | 66 | 316SS | [7 empty] | 17.5 |  | 11 |  | 2.5 | 60 |  | wet ground |  |  |  |  | deaerated |  | 20 | 6.5 | 0.01 | 0 | 3.162278e-08 | 0 | 0 | 0 | 0 | 0 | 0 | 0 | none | 0.5 | 1 |  | 362.6984 | 1
1997Laycock26 | 1997Laycock | 66 | 316SS | [12 empty] | 60 |  | wet ground |  |  |  |  | deaerated |  | 20 | 6.5 | 0.01 | 0 | 3.162278e-08 | 0 | 0 | 0 | 0 | 0 | 0 | 0 | none | 0.5 | 1 |  | 319.0476 | 1
1997Laycock27 | 1997Laycock | 66 | 316SS | [12 empty] | 60 |  | wet ground |  |  |  |  | deaerated |  | 20 | 6.5 | 0.01 | 0 | 3.162278e-08 | 0 | 0 | 0 | 0 | 0 | 0 | 0 | none | 0.5 | 1 |  | 273.0159 | 1
1997Laycock28 | 1997Laycock | 66 | 316SS | [12 empty] | 60 |  | wet ground |  |  |  |  | deaerated |  | 20 | 6.5 | 0.1 | 0 | 3.162278e-08 | 0 | 0 | 0 | 0 | 0 | 0 | 0 | none | 0.5 | 1 |  | 246.4286 | 1
1997Laycock29 | 1997Laycock | 66 | 316SS | [12 empty] | 60 |  | wet ground |  |  |  |  | deaerated |  | 20 | 6.5 | 0.1 | 0 | 3.162278e-08 | 0 | 0 | 0 | 0 | 0 | 0 | 0 | none | 0.5 | 1 |  | 204.3651 | 1
1997Laycock30 | 1997Laycock | 66 | 316SS | [12 empty] | 60 |  | wet ground |  |  |  |  | deaerated |  | 20 | 6.5 | 0.1 | 0 | 3.162278e-08 | 0 | 0 | 0 | 0 | 0 | 0 | 0 | none | 0.5 | 1 |  | 163.0952 | 1
1997Laycock31 | 1997Laycock | 66 | 316SS | [12 empty] | 60 |  | wet ground |  |  |  |  | deaerated |  | 20 | 6.5 | 0.3 | 0 | 3.162278e-08 | 0 | 0 | 0 | 0 | 0 | 0 | 0 | none | 0.5 | 1 |  | 200.3968 | 1
1997Laycock32 | 1997Laycock | 66 | 316SS | [12 empty] | 60 |  | wet ground |  |  |  |  | deaerated |  | 20 | 6.5 | 0.3 | 0 | 3.162278e-08 | 0 | 0 | 0 | 0 | 0 | 0 | 0 | none | 0.5 | 1 |  | 168.254 | 1
1997Laycock33 | 1997Laycock | 66 | 316SS | [12 empty] | 60 |  | wet ground |  |  |  |  | deaerated |  | 20 | 6.5 | 0.3 | 0 | 3.162278e-08 | 0 | 0 | 0 | 0 | 0 | 0 | 0 | none | 0.5 | 1 |  | 139.6825 | 1
1997Laycock34 | 1997Laycock | 66 | 316SS | [12 empty] | 60 |  | wet ground |  |  |  |  | deaerated |  | 20 | 6.5 | 1 | 0 | 3.162278e-08 | 0 | 0 | 0 | 0 | 0 | 0 | 0 | none | 0.5 | 1 |  | 119.0476 | 1
1997Laycock35 | 1997Laycock | 66 | 316SS | [12 empty] | 60 |  | wet ground |  |  |  |  | deaerated |  | 20 | 6.5 | 1 | 0 | 3.162278e-08 | 0 | 0 | 0 | 0 | 0 | 0 | 0 | none | 0.5 | 1 |  | 99.60317 | 1
1997Laycock36 | 1997Laycock | 66 | 316SS | [12 empty] | 60 |  | wet ground |  |  |  |  | deaerated |  | 20 | 6.5 | 1 | 0 | 3.162278e-08 | 0 | 0 | 0 | 0 | 0 | 0 | 0 | none | 0.5 | 1 |  | 80.15873 | 1
1997Stellwag01 | 1997Stellwag | 67 | alloy800 | [7 empty] | 21.5 |  | 33.5 |  |  | 600 |  | pickled | -1.2 | 1 |  | 2 | deaerated | no | 25 | 6.5 | 0.056 | 0 | 3.162278e-08 | 0 | 0 | 0 | 0 | 0 | 0 | 0 | none | 0.5 | 0.1296296 |  | 464.0954 | 1
1997Stellwag02 | 1997Stellwag | 67 | alloy800 | [7 empty] | 21.5 |  | 33.5 |  |  | 600 |  | pickled | -1.2 | 1 |  | 2 | deaerated | no | 25 | 6.5 | 0.056 | 0 | 3.162278e-08 | 0 | 0 | 0 | 0 | 0 | 0 | 0 | none | 0.5 | 0.1296296 |  | 457.1875 | 1
1997Stellwag03 | 1997Stellwag | 67 | alloy800 | [7 empty] | 21.5 |  | 33.5 |  |  | 600 |  | pickled | -1.2 | 1 |  | 2 | deaerated | no | 60 | 6.5 | 0.056 | 0 | 3.162278e-08 | 0 | 0 | 0 | 0 | 0 | 0 | 0 | none | 0.5 | 0.1296296 |  | 299.4572 | 1
1997Stellwag04 | 1997Stellwag | 67 | alloy800 | [7 empty] | 21.5 |  | 33.5 |  |  | 600 |  | pickled | -1.2 | 1 |  | 2 | deaerated | no | 60 | 6.5 | 0.056 | 0 | 3.162278e-08 | 0 | 0 | 0 | 0 | 0 | 0 | 0 | none | 0.5 | 0.1296296 |  | 271.25 | 1
1997Stellwag05 | 1997Stellwag | 67 | alloy800 | [7 empty] | 21.5 |  | 33.5 |  |  | 600 |  | pickled | -1.2 | 1 |  | 2 | deaerated | no | 90 | 6.5 | 0.056 | 0 | 3.162278e-08 | 0 | 0 | 0 | 0 | 0 | 0 | 0 | none | 0.5 | 0.1296296 |  | 206.2007 | 1
1997Stellwag06 | 1997Stellwag | 67 | alloy800 | [7 empty] | 21.5 |  | 33.5 |  |  | 600 |  | pickled | -1.2 | 1 |  | 2 | deaerated | no | 90 | 6.5 | 0.056 | 0 | 3.162278e-08 | 0 | 0 | 0 | 0 | 0 | 0 | 0 | none | 0.5 | 0.1296296 |  | 183.1743 | 1
1997Stellwag07 | 1997Stellwag | 67 | alloy800 | [7 empty] | 21.5 |  | 33.5 |  |  | 600 |  | pickled | -1.2 | 1 |  | 2 | deaerated | no | 100 | 6.5 | 0.056 | 0 | 3.162278e-08 | 0 | 0 | 0 | 0 | 0 | 0 | 0 | none | 0.5 | 0.1296296 |  | 145.1809 | 1
1997Stellwag08 | 1997Stellwag | 67 | alloy800 | [7 empty] | 21.5 |  | 33.5 |  |  | 600 |  | pickled | -1.2 | 1 |  | 2 | deaerated | no | 200 | 6.5 | 0.056 | 0 | 3.162278e-08 | 0 | 0 | 0 | 0 | 0 | 0 | 0 | none | 0.5 | 0.1296296 |  | -33.84868 | 1
1997Stellwag09 | 1997Stellwag | 67 | alloy800 | [7 empty] | 21.5 |  | 33.5 |  |  | 600 |  | pickled | -1.2 | 1 |  | 2 | deaerated | no | 300 | 6.5 | 0.056 | 0 | 3.162278e-08 | 0 | 0 | 0 | 0 | 0 | 0 | 0 | none | 0.5 | 0.1296296 |  | -26.94079 | 1
1997Stellwag10 | 1997Stellwag | 67 | alloy800 | [7 empty] | 21.5 |  | 33.5 |  |  | 600 |  | pickled | -1.2 | 1 |  | 2 | deaerated | no | 25 | 6.5 | 0.56 | 0 | 3.162278e-08 | 0 | 0 | 0 | 0 | 0 | 0 | 0 | none | 0.5 | 0.1296296 |  | 247.0724 | 1
1997Stellwag11 | 1997Stellwag | 67 | alloy800 | [7 empty] | 21.5 |  | 33.5 |  |  | 600 |  | pickled | -1.2 | 1 |  | 2 | deaerated | no | 25 | 6.5 | 0.56 | 0 | 3.162278e-08 | 0 | 0 | 0 | 0 | 0 | 0 | 0 | none | 0.5 | 0.1296296 |  | 154.9671 | 1
1997Stellwag12 | 1997Stellwag | 67 | alloy800 | [7 empty] | 21.5 |  | 33.5 |  |  | 600 |  | pickled | -1.2 | 1 |  | 2 | deaerated | no | 25 | 6.5 | 0.56 | 0 | 3.162278e-08 | 0 | 0 | 0 | 0 | 0 | 0 | 0 | none | 0.5 | 0.1296296 |  | 168.125 | 1
1997Stellwag13 | 1997Stellwag | 67 | alloy800 | [7 empty] | 21.5 |  | 33.5 |  |  | 600 |  | pickled | -1.2 | 1 |  | 2 | deaerated | no | 25 | 6.5 | 0.56 | 0 | 3.162278e-08 | 0 | 0 | 0 | 0 | 0 | 0 | 0 | none | 0.5 | 0.1296296 |  | 181.2829 | 1
1997Stellwag14 | 1997Stellwag | 67 | alloy800 | [7 empty] | 21.5 |  | 33.5 |  |  | 600 |  | pickled | -1.2 | 1 |  | 2 | deaerated | no | 25 | 6.5 | 0.56 | 0 | 3.162278e-08 | 0 | 0 | 0 | 0 | 0 | 0 | 0 | none | 0.5 | 0.1296296 |  | 194.4408 | 1
1997Stellwag15 | 1997Stellwag | 67 | alloy800 | [7 empty] | 21.5 |  | 33.5 |  |  | 600 |  | pickled | -1.2 | 1 |  | 2 | deaerated | no | 25 | 6.5 | 0.56 | 0 | 3.162278e-08 | 0 | 0 | 0 | 0 | 0 | 0 | 0 | none | 0.5 | 0.1296296 |  | 207.5987 | 1
1997Stellwag16 | 1997Stellwag | 67 | alloy800 | [7 empty] | 21.5 |  | 33.5 |  |  | 600 |  | pickled | -1.2 | 1 |  | 2 | deaerated | no | 25 | 6.5 | 0.56 | 0 | 3.162278e-08 | 0 | 0 | 0 | 0 | 0 | 0 | 0 | none | 0.5 | 0.1296296 |  | 220.7566 | 1
1997Stellwag17 | 1997Stellwag | 67 | alloy800 | [7 empty] | 21.5 |  | 33.5 |  |  | 600 |  | pickled | -1.2 | 1 |  | 2 | deaerated | no | 25 | 6.5 | 0.56 | 0 | 3.162278e-08 | 0 | 0 | 0 | 0 | 0 | 0 | 0 | none | 0.5 | 0.1296296 |  | 233.9145 | 1
1997Stellwag18 | 1997Stellwag | 67 | alloy800 | [7 empty] | 21.5 |  | 33.5 |  |  | 600 |  | pickled | -1.2 | 1 |  | 2 | deaerated | no | 60 | 6.5 | 0.56 | 0 | 3.162278e-08 | 0 | 0 | 0 | 0 | 0 | 0 | 0 | none | 0.5 | 0.1296296 |  | 183.1743 | 1
1997Stellwag19 | 1997Stellwag | 67 | alloy800 | [7 empty] | 21.5 |  | 33.5 |  |  | 600 |  | pickled | -1.2 | 1 |  | 2 | deaerated | no | 60 | 6.5 | 0.56 | 0 | 3.162278e-08 | 0 | 0 | 0 | 0 | 0 | 0 | 0 | none | 0.5 | 0.1296296 |  | 85.3125 | 1
1997Stellwag20 | 1997Stellwag | 67 | alloy800 | [7 empty] | 21.5 |  | 33.5 |  |  | 600 |  | pickled | -1.2 | 1 |  | 2 | deaerated | no | 90 | 6.5 | 0.56 | 0 | 3.162278e-08 | 0 | 0 | 0 | 0 | 0 | 0 | 0 | none | 0.5 | 0.1296296 |  | 25.44408 | 1
1997Stellwag21 | 1997Stellwag | 67 | alloy800 | [7 empty] | 21.5 |  | 33.5 |  |  | 600 |  | pickled | -1.2 | 1 |  | 2 | deaerated | no | 90 | 6.5 | 0.56 | 0 | 3.162278e-08 | 0 | 0 | 0 | 0 | 0 | 0 | 0 | none | 0.5 | 0.1296296 |  | -24.0625 | 1
1997Stellwag22 | 1997Stellwag | 67 | alloy800 | [7 empty] | 21.5 |  | 33.5 |  |  | 600 |  | pickled | -1.2 | 1 |  | 2 | deaerated | no | 100 | 6.5 | 0.56 | 0 | 3.162278e-08 | 0 | 0 | 0 | 0 | 0 | 0 | 0 | none | 0.5 | 0.1296296 |  | -2.763158 | 1
1997Stellwag23 | 1997Stellwag | 67 | alloy800 | [7 empty] | 21.5 |  | 33.5 |  |  | 600 |  | pickled | -1.2 | 1 |  | 2 | deaerated | no | 100 | 6.5 | 0.56 | 0 | 3.162278e-08 | 0 | 0 | 0 | 0 | 0 | 0 | 0 | none | 0.5 | 0.1296296 |  | -53.99671 | 1
1997Stellwag24 | 1997Stellwag | 67 | alloy800 | [7 empty] | 21.5 |  | 33.5 |  |  | 600 |  | pickled | -1.2 | 1 |  | 2 | deaerated | no | 150 | 6.5 | 0.56 | 0 | 3.162278e-08 | 0 | 0 | 0 | 0 | 0 | 0 | 0 | none | 0.5 | 0.1296296 |  | -35.57566 | 1
1997Stellwag25 | 1997Stellwag | 67 | alloy800 | [7 empty] | 21.5 |  | 33.5 |  |  | 600 |  | pickled | -1.2 | 1 |  | 2 | deaerated | no | 180 | 6.5 | 0.56 | 0 | 3.162278e-08 | 0 | 0 | 0 | 0 | 0 | 0 | 0 | none | 0.5 | 0.1296296 |  | -109.2599 | 1
1997Stellwag26 | 1997Stellwag | 67 | alloy800 | [7 empty] | 21.5 |  | 33.5 |  |  | 600 |  | pickled | -1.2 | 1 |  | 2 | deaerated | no | 180 | 6.5 | 0.56 | 0 | 3.162278e-08 | 0 | 0 | 0 | 0 | 0 | 0 | 0 | none | 0.5 | 0.1296296 |  | -184.6711 | 1
1997Stellwag27 | 1997Stellwag | 67 | alloy800 | [7 empty] | 21.5 |  | 33.5 |  |  | 600 |  | pickled | -1.2 | 1 |  | 2 | deaerated | no | 180 | 6.5 | 0.56 | 0 | 3.162278e-08 | 0 | 0 | 0 | 0 | 0 | 0 | 0 | none | 0.5 | 0.1296296 |  | -165.8183 | 1
1997Stellwag28 | 1997Stellwag | 67 | alloy800 | [7 empty] | 21.5 |  | 33.5 |  |  | 600 |  | pickled | -1.2 | 1 |  | 2 | deaerated | no | 180 | 6.5 | 0.56 | 0 | 3.162278e-08 | 0 | 0 | 0 | 0 | 0 | 0 | 0 | none | 0.5 | 0.1296296 |  | -146.9655 | 1
1997Stellwag29 | 1997Stellwag | 67 | alloy800 | [7 empty] | 21.5 |  | 33.5 |  |  | 600 |  | pickled | -1.2 | 1 |  | 2 | deaerated | no | 180 | 6.5 | 0.56 | 0 | 3.162278e-08 | 0 | 0 | 0 | 0 | 0 | 0 | 0 | none | 0.5 | 0.1296296 |  | -128.1127 | 1
1997Stellwag30 | 1997Stellwag | 67 | alloy800 | [7 empty] | 21.5 |  | 33.5 |  |  | 600 |  | pickled | -1.2 | 1 |  | 2 | deaerated | no | 200 | 6.5 | 0.56 | 0 | 3.162278e-08 | 0 | 0 | 0 | 0 | 0 | 0 | 0 | none | 0.5 | 0.1296296 |  | -58.02632 | 1
1997Stellwag31 | 1997Stellwag | 67 | alloy800 | [7 empty] | 21.5 |  | 33.5 |  |  | 600 |  | pickled | -1.2 | 1 |  | 2 | deaerated | no | 200 | 6.5 | 0.56 | 0 | 3.162278e-08 | 0 | 0 | 0 | 0 | 0 | 0 | 0 | none | 0.5 | 0.1296296 |  | -107.5329 | 1
1997Stellwag32 | 1997Stellwag | 67 | alloy800 | [7 empty] | 21.5 |  | 33.5 |  |  | 600 |  | pickled | -1.2 | 1 |  | 2 | deaerated | no | 250 | 6.5 | 0.56 | 0 | 3.162278e-08 | 0 | 0 | 0 | 0 | 0 | 0 | 0 | none | 0.5 | 0.1296296 |  | -51.11842 | 1
1997Stellwag33 | 1997Stellwag | 67 | alloy800 | [7 empty] | 21.5 |  | 33.5 |  |  | 600 |  | pickled | -1.2 | 1 |  | 2 | deaerated | no | 250 | 6.5 | 0.56 | 0 | 3.162278e-08 | 0 | 0 | 0 | 0 | 0 | 0 | 0 | none | 0.5 | 0.1296296 |  | -113.2895 | 1
1997Stellwag34 | 1997Stellwag | 67 | alloy800 | [7 empty] | 21.5 |  | 33.5 |  |  | 600 |  | pickled | -1.2 | 1 |  | 2 | deaerated | no | 300 | 6.5 | 0.56 | 0 | 3.162278e-08 | 0 | 0 | 0 | 0 | 0 | 0 | 0 | none | 0.5 | 0.1296296 |  | -42.48355 | 1
1997Stellwag35 | 1997Stellwag | 67 | alloy800 | [7 empty] | 21.5 |  | 33.5 |  |  | 600 |  | pickled | -1.2 | 1 |  | 2 | deaerated | no | 300 | 6.5 | 0.56 | 0 | 3.162278e-08 | 0 | 0 | 0 | 0 | 0 | 0 | 0 | none | 0.5 | 0.1296296 |  | -148.9803 | 1
1997Stellwag36 | 1997Stellwag | 67 | alloy800 | [7 empty] | 21.5 |  | 33.5 |  |  | 600 |  | pickled | -1.2 | 1 |  | 2 | deaerated | no | 300 | 6.5 | 0.56 | 0 | 3.162278e-08 | 0 | 0 | 0 | 0 | 0 | 0 | 0 | none | 0.5 | 0.1296296 |  | -135.6682 | 1
1997Stellwag37 | 1997Stellwag | 67 | alloy800 | [7 empty] | 21.5 |  | 33.5 |  |  | 600 |  | pickled | -1.2 | 1 |  | 2 | deaerated | no | 300 | 6.5 | 0.56 | 0 | 3.162278e-08 | 0 | 0 | 0 | 0 | 0 | 0 | 0 | none | 0.5 | 0.1296296 |  | -122.3561 | 1
1997Stellwag38 | 1997Stellwag | 67 | alloy800 | [7 empty] | 21.5 |  | 33.5 |  |  | 600 |  | pickled | -1.2 | 1 |  | 2 | deaerated | no | 300 | 6.5 | 0.56 | 0 | 3.162278e-08 | 0 | 0 | 0 | 0 | 0 | 0 | 0 | none | 0.5 | 0.1296296 |  | -109.044 | 1
1997Stellwag39 | 1997Stellwag | 67 | alloy800 | [7 empty] | 21.5 |  | 33.5 |  |  | 600 |  | pickled | -1.2 | 1 |  | 2 | deaerated | no | 300 | 6.5 | 0.56 | 0 | 3.162278e-08 | 0 | 0 | 0 | 0 | 0 | 0 | 0 | none | 0.5 | 0.1296296 |  | -95.73191 | 1
1997Stellwag40 | 1997Stellwag | 67 | alloy800 | [7 empty] | 21.5 |  | 33.5 |  |  | 600 |  | pickled | -1.2 | 1 |  | 2 | deaerated | no | 300 | 6.5 | 0.56 | 0 | 3.162278e-08 | 0 | 0 | 0 | 0 | 0 | 0 | 0 | none | 0.5 | 0.1296296 |  | -82.41982 | 1
1997Stellwag41 | 1997Stellwag | 67 | alloy800 | [7 empty] | 21.5 |  | 33.5 |  |  | 600 |  | pickled | -1.2 | 1 |  | 2 | deaerated | no | 300 | 6.5 | 0.56 | 0 | 3.162278e-08 | 0 | 0 | 0 | 0 | 0 | 0 | 0 | none | 0.5 | 0.1296296 |  | -69.10773 | 1
1997Stellwag42 | 1997Stellwag | 67 | alloy800 | [7 empty] | 21.5 |  | 33.5 |  |  | 600 |  | pickled | -1.2 | 1 |  | 2 | deaerated | no | 300 | 6.5 | 0.56 | 0 | 3.162278e-08 | 0 | 0 | 0 | 0 | 0 | 0 | 0 | none | 0.5 | 0.1296296 |  | -55.79564 | 1
1997Stellwag43 | 1997Stellwag | 67 | alloy800 | [7 empty] | 21.5 |  | 33.5 |  |  | 600 |  | pickled | -1.2 | 1 |  | 2 | deaerated | no | 25 | 6.5 | 4.5 | 0 | 3.162278e-08 | 0 | 0 | 0 | 0 | 0 | 0 | 0 | none | 0.5 | 0.1296296 |  | -22.33553 | 1
1997Stellwag44 | 1997Stellwag | 67 | alloy800 | [7 empty] | 21.5 |  | 33.5 |  |  | 600 |  | pickled | -1.2 | 1 |  | 2 | deaerated | no | 25 | 6.5 | 4.5 | 0 | 3.162278e-08 | 0 | 0 | 0 | 0 | 0 | 0 | 0 | none | 0.5 | 0.1296296 |  | -36.72697 | 1
1997Stellwag45 | 1997Stellwag | 67 | alloy800 | [7 empty] | 21.5 |  | 33.5 |  |  | 600 |  | pickled | -1.2 | 1 |  | 2 | deaerated | no | 90 | 6.5 | 4.5 | 0 | 3.162278e-08 | 0 | 0 | 0 | 0 | 0 | 0 | 0 | none | 0.5 | 0.1296296 |  | -176.0362 | 1
1997Stellwag46 | 1997Stellwag | 67 | alloy800 | [7 empty] | 21.5 |  | 33.5 |  |  | 600 |  | pickled | -1.2 | 1 |  | 2 | deaerated | no | 100 | 6.5 | 4.5 | 0 | 3.162278e-08 | 0 | 0 | 0 | 0 | 0 | 0 | 0 | none | 0.5 | 0.1296296 |  | -172.5822 | 1
1997Stellwag47 | 1997Stellwag | 67 | alloy800 | [7 empty] | 21.5 |  | 33.5 |  |  | 600 |  | pickled | -1.2 | 1 |  | 2 | deaerated | no | 200 | 6.5 | 4.5 | 0 | 3.162278e-08 | 0 | 0 | 0 | 0 | 0 | 0 | 0 | none | 0.5 | 0.1296296 |  | -185.8224 | 1
1997Stellwag48 | 1997Stellwag | 67 | alloy800 | [7 empty] | 21.5 |  | 33.5 |  |  | 600 |  | pickled | -1.2 | 1 |  | 2 | deaerated | no | 200 | 6.5 | 4.5 | 0 | 3.162278e-08 | 0 | 0 | 0 | 0 | 0 | 0 | 0 | none | 0.5 | 0.1296296 |  | -210 | 1
1997Stellwag49 | 1997Stellwag | 67 | alloy800 | [7 empty] | 21.5 |  | 33.5 |  |  | 600 |  | pickled | -1.2 | 1 |  | 2 | deaerated | no | 300 | 6.5 | 4.5 | 0 | 3.162278e-08 | 0 | 0 | 0 | 0 | 0 | 0 | 0 | none | 0.5 | 0.1296296 |  | -157.0395 | 1
1997Stellwag50 | 1997Stellwag | 67 | alloy800 | [7 empty] | 21.5 |  | 33.5 |  |  | 600 |  | pre-oxidation | 10 | -0.2 |  | 2 | deaerated | no | 25 | 6.5 | 0.56 | 0 | 3.162278e-08 | 0 | 0 | 0 | 0 | 0 | 0 | 0 | none | 0.5 | 0.1296296 |  | 257.3311 | 1
1997Stellwag51 | 1997Stellwag | 67 | alloy800 | [7 empty] | 21.5 |  | 33.5 |  |  | 600 |  | pre-oxidation | 10 | -0.2 |  | 2 | deaerated | no | 180 | 6.5 | 0.56 | 0 | 3.162278e-08 | 0 | 0 | 0 | 0 | 0 | 0 | 0 | none | 0.5 | 0.1296296 |  | -161.8272 | 1
1997Stellwag52 | 1997Stellwag | 67 | alloy800 | [7 empty] | 21.5 |  | 33.5 |  |  | 600 |  | pre-oxidation | 10 | -0.2 |  | 2 | deaerated | no | 300 | 6.5 | 0.56 | 0 | 3.162278e-08 | 0 | 0 | 0 | 0 | 0 | 0 | 0 | none | 0.5 | 0.1296296 |  | -96.48948 | 1
1997Stellwag53 | 1997Stellwag | 67 | alloy800 | [7 empty] | 21.5 |  | 33.5 |  |  | 600 |  | pre-oxidation | 10 | -0.2 | 100 | 2 | deaerated | no | 25 | 6.5 | 0.56 | 0 | 3.162278e-08 | 0 | 0 | 0 | 0 | 0 | 0 | 0 | none | 0.5 | 0.1296296 |  | 342.0487 | 1
1997Stellwag54 | 1997Stellwag | 67 | alloy800 | [7 empty] | 21.5 |  | 33.5 |  |  | 600 |  | pre-oxidation | 10 | -0.2 | 100 | 2 | deaerated | no | 180 | 6.5 | 0.56 | 0 | 3.162278e-08 | 0 | 0 | 0 | 0 | 0 | 0 | 0 | none | 0.5 | 0.1296296 |  | -52.7464 | 1
1997Stellwag55 | 1997Stellwag | 67 | alloy800 | [7 empty] | 21.5 |  | 33.5 |  |  | 600 |  | pre-oxidation | 10 | -0.2 | 100 | 2 | deaerated | no | 300 | 6.5 | 0.56 | 0 | 3.162278e-08 | 0 | 0 | 0 | 0 | 0 | 0 | 0 | none | 0.5 | 0.1296296 |  | 20.89701 | 1
1997Stellwag56 | 1997Stellwag | 67 | alloy800 | [7 empty] | 21.5 |  | 33.5 |  |  | 600 |  | pre-oxidation | 10 | -0.2 | 500 | 2 | deaerated | no | 25 | 6.5 | 0.56 | 0 | 3.162278e-08 | 0 | 0 | 0 | 0 | 0 | 0 | 0 | none | 0.5 | 0.1296296 |  | 284.4629 | 1
1997Stellwag57 | 1997Stellwag | 67 | alloy800 | [7 empty] | 21.5 |  | 33.5 |  |  | 600 |  | pre-oxidation | 10 | -0.2 | 500 | 2 | deaerated | no | 180 | 6.5 | 0.56 | 0 | 3.162278e-08 | 0 | 0 | 0 | 0 | 0 | 0 | 0 | none | 0.5 | 0.1296296 |  | -134.6955 | 1
1997Stellwag58 | 1997Stellwag | 67 | alloy800 | [7 empty] | 21.5 |  | 33.5 |  |  | 600 |  | pre-oxidation | 10 | -0.2 | 500 | 2 | deaerated | no | 300 | 6.5 | 0.56 | 0 | 3.162278e-08 | 0 | 0 | 0 | 0 | 0 | 0 | 0 | none | 0.5 | 0.1296296 |  | 20.89701 | 1
1997Stellwag59 | 1997Stellwag | 67 | alloy800 | [7 empty] | 21.5 |  | 33.5 |  |  | 600 |  | pre-oxidation | 10 | -0.2 | 1000 | 2 | deaerated | no | 25 | 6.5 | 0.56 | 0 | 3.162278e-08 | 0 | 0 | 0 | 0 | 0 | 0 | 0 | none | 0.5 | 0.1296296 |  | 214.6955 | 1
1997Stellwag60 | 1997Stellwag | 67 | alloy800 | [7 empty] | 21.5 |  | 33.5 |  |  | 600 |  | pre-oxidation | 10 | -0.2 | 1000 | 2 | deaerated | no | 180 | 6.5 | 0.56 | 0 | 3.162278e-08 | 0 | 0 | 0 | 0 | 0 | 0 | 0 | none | 0.5 | 0.1296296 |  | -100.3654 | 1
1997Stellwag61 | 1997Stellwag | 67 | alloy800 | [7 empty] | 21.5 |  | 33.5 |  |  | 600 |  | pre-oxidation | 10 | -0.2 | 1000 | 2 | deaerated | no | 300 | 6.5 | 0.56 | 0 | 3.162278e-08 | 0 | 0 | 0 | 0 | 0 | 0 | 0 | none | 0.5 | 0.1296296 |  | 11.48394 | 1
1997Stellwag62 | 1997Stellwag | 67 | alloy800 | [7 empty] | 21.5 |  | 33.5 |  |  | 600 |  | pre-oxidation | 10 | -0.2 | 5000 | 2 | deaerated | no | 25 | 6.5 | 0.56 | 0 | 3.162278e-08 | 0 | 0 | 0 | 0 | 0 | 0 | 0 | none | 0.5 | 0.1296296 |  | 195.8693 | 1
1997Stellwag63 | 1997Stellwag | 67 | alloy800 | [7 empty] | 21.5 |  | 33.5 |  |  | 600 |  | pre-oxidation | 10 | -0.2 | 5000 | 2 | deaerated | no | 180 | 6.5 | 0.56 | 0 | 3.162278e-08 | 0 | 0 | 0 | 0 | 0 | 0 | 0 | none | 0.5 | 0.1296296 |  | -107.5637 | 1
1997Stellwag64 | 1997Stellwag | 67 | alloy800 | [7 empty] | 21.5 |  | 33.5 |  |  | 600 |  | pre-oxidation | 10 | -0.2 | 5000 | 2 | deaerated | no | 300 | 6.5 | 0.56 | 0 | 3.162278e-08 | 0 | 0 | 0 | 0 | 0 | 0 | 0 | none | 0.5 | 0.1296296 |  | -36.13511 | 1
70_1997Truman_01 | 1997Truman | 68 |  | 0.043 | 0.16 | 0.41 | 0.028 | 0.008 |  |  | 18.8 | 1.78 | 8.63 |  | 0.38 | [9 empty] | 25 | -0.301 | 0.5 | 0 | 5.000345e-15 | 2 | 0 | 0 | 0 | 0 | 0 | 0 |  |  |  |  | 532.3 | 1
70_1997Truman_02 | 1997Truman | 68 |  | 0.044 | 0.11 | 0.46 | 0.034 | 0.007 |  |  | 18.87 | 1.77 | 8.59 |  | 0.36 | [9 empty] | 25 | -0.301 | 0.5 | 0 | 5.000345e-15 | 2 | 0 | 0 | 0 | 0 | 0 | 0 |  |  |  |  | 328.5 | 1
70_1997Truman_03 | 1997Truman | 68 |  | 0.057 | 0.036 | 0.46 | 0.035 | 0.013 |  |  | 18.92 | 1.59 | 8.51 |  | 0.35 | [7 empty] | deaerated |  | 25 | -0.301 | 0.5 | 0 | 5.000345e-15 | 2 | 0 | 0 | 0 | 0 | 0 | 0 |  |  |  |  | 265.5 | 1
1997Yahiro01 | 1997Yashiro | 69 | AISI 304 | 0.043 |  | 0.65 | 0.032 | 0.002 |  |  | 18.18 | 1.02 | 9.05 |  | 0.16 | 220 | [6 empty] | deaerated |  | 25 | 6.5 | 0.5 | 0 | 3.162278e-08 | 0 | 0 | 0 | 0 | 0 | 0 | 0 | oxyanions | 1 | 0.08333333 |  | 191.9737 | 1
1997Yahiro02 | 1997Yashiro | 69 | AISI 304 | 0.043 |  | 0.65 | 0.032 | 0.002 |  |  | 18.18 | 1.02 | 9.05 |  | 0.16 | 220 | [6 empty] | deaerated |  | 75 | 6.5 | 0.5 | 0 | 3.162278e-08 | 0 | 0 | 0 | 0 | 0 | 0 | 0 | oxyanions | 1 | 0.08333333 |  | -53.75 | 1
1997Yahiro03 | 1997Yashiro | 69 | AISI 304 | 0.043 |  | 0.65 | 0.032 | 0.002 |  |  | 18.18 | 1.02 | 9.05 |  | 0.16 | 220 | [6 empty] | deaerated |  | 150 | 6.5 | 0.5 | 0 | 3.162278e-08 | 0 | 0 | 0 | 0 | 0 | 0 | 0 | oxyanions | 1 | 0.08333333 |  | -282.6974 | 1
1997Yahiro04 | 1997Yashiro | 69 | AISI 304 | 0.043 |  | 0.65 | 0.032 | 0.002 |  |  | 18.18 | 1.02 | 9.05 |  | 0.16 | 220 | [6 empty] | deaerated |  | 25 | 6.5 | 0.5 | 0 | 3.162278e-08 | 0.1 | 0 | 0 | 0 | 0 | 0 | 0 | oxyanions | 1 | 0.08333333 |  | 225.5263 | 1
1997Yahiro05 | 1997Yashiro | 69 | AISI 304 | 0.043 |  | 0.65 | 0.032 | 0.002 |  |  | 18.18 | 1.02 | 9.05 |  | 0.16 | 220 | [6 empty] | deaerated |  | 75 | 6.5 | 0.5 | 0 | 3.162278e-08 | 0.1 | 0 | 0 | 0 | 0 | 0 | 0 | oxyanions | 1 | 0.08333333 |  | 4.473684 | 1
1997Yahiro06 | 1997Yashiro | 69 | AISI 304 | 0.043 |  | 0.65 | 0.032 | 0.002 |  |  | 18.18 | 1.02 | 9.05 |  | 0.16 | 220 | [6 empty] | deaerated |  | 25 | 6.5 | 0.1 | 0 | 3.162278e-08 | 0.1 | 0 | 0 | 0 | 0 | 0 | 0 | oxyanions | 1 | 0.08333333 |  | 900 | 0
1997Yahiro07 | 1997Yashiro | 69 | AISI 304 | 0.043 |  | 0.65 | 0.032 | 0.002 |  |  | 18.18 | 1.02 | 9.05 |  | 0.16 | 220 | [6 empty] | deaerated |  | 150 | 6.5 | 0.1 | 0 | 3.162278e-08 | 0.1 | 0 | 0 | 0 | 0 | 0 | 0 | oxyanions | 1 | 0.08333333 |  | 100 | 1
1997Yahiro08 | 1997Yashiro | 69 | AISI 304 | 0.043 |  | 0.65 | 0.032 | 0.002 |  |  | 18.18 | 1.02 | 9.05 |  | 0.16 | 220 | [6 empty] | deaerated |  | 150 | 6.5 | 0.5 | 0 | 3.162278e-08 | 0.1 | 0 | 0 | 0 | 0 | 0 | 0 | oxyanions | 1 | 0.08333333 |  | -166.25 | 1
1997Yahiro09 | 1997Yashiro | 69 | AISI 304 | 0.043 |  | 0.65 | 0.032 | 0.002 |  |  | 18.18 | 1.02 | 9.05 |  | 0.16 | 220 | [6 empty] | deaerated |  | 25 | 6.5 | 0.5 | 0 | 3.162278e-08 | 0 | 0 | 0.1 | 0 | 0 | 0 | 0 | oxyanions | 1 | 0.08333333 |  | 790 | 0
1997Yahiro10 | 1997Yashiro | 69 | AISI 304 | 0.043 |  | 0.65 | 0.032 | 0.002 |  |  | 18.18 | 1.02 | 9.05 |  | 0.16 | 220 | [6 empty] | deaerated |  | 75 | 6.5 | 0.5 | 0 | 3.162278e-08 | 0 | 0 | 0.1 | 0 | 0 | 0 | 0 | oxyanions | 1 | 0.08333333 |  | -35 | 1
1997Yahiro11 | 1997Yashiro | 69 | AISI 304 | 0.043 |  | 0.65 | 0.032 | 0.002 |  |  | 18.18 | 1.02 | 9.05 |  | 0.16 | 220 | [6 empty] | deaerated |  | 150 | 6.5 | 0.5 | 0 | 3.162278e-08 | 0 | 0 | 0.1 | 0 | 0 | 0 | 0 | oxyanions | 1 | 0.08333333 |  | -209.6711 | 1
1997Yahiro10 | 1997Yashiro | 69 | AISI 304 | 0.043 |  | 0.65 | 0.032 | 0.002 |  |  | 18.18 | 1.02 | 9.05 |  | 0.16 | 220 | [6 empty] | deaerated |  | 25 | 6.5 | 0.5 | 0 | 3.162278e-08 | 0 | 0 | 0 | 0 | 0.1 | 0 | 0 | oxyanions | 1 | 0.08333333 |  | 359.7368 | 1
1997Yahiro11 | 1997Yashiro | 69 | AISI 304 | 0.043 |  | 0.65 | 0.032 | 0.002 |  |  | 18.18 | 1.02 | 9.05 |  | 0.16 | 220 | [6 empty] | deaerated |  | 75 | 6.5 | 0.5 | 0 | 3.162278e-08 | 0 | 0 | 0 | 0 | 0.1 | 0 | 0 | oxyanions | 1 | 0.08333333 |  | 59.73684 | 1
1997Yahiro12 | 1997Yashiro | 69 | AISI 304 | 0.043 |  | 0.65 | 0.032 | 0.002 |  |  | 18.18 | 1.02 | 9.05 |  | 0.16 | 220 | [6 empty] | deaerated |  | 150 | 6.5 | 0.5 | 0 | 3.162278e-08 | 0 | 0 | 0 | 0 | 0.1 | 0 | 0 | oxyanions | 1 | 0.08333333 |  | -13.28947 | 1
1997Yahiro13 | 1997Yashiro | 69 | AISI 304 | 0.043 |  | 0.65 | 0.032 | 0.002 |  |  | 18.18 | 1.02 | 9.05 |  | 0.16 | 220 |  | (CPT held 1h prior) | 6.5 | -0.19 |  | 1 | deaerated |  | 142.1909 | 6.5 | 0.1 | 0 | 3.162278e-08 | 0 | 0 | 0 | 0 | 0 | 0 | 0 | oxyanions | 1 |  |  | -190 | 1
1997Yahiro14 | 1997Yashiro | 69 | AISI 304 | 0.043 |  | 0.65 | 0.032 | 0.002 |  |  | 18.18 | 1.02 | 9.05 |  | 0.16 | 220 |  | (CPT held 1h prior) | 6.5 | 0.01 |  | 1 | deaerated |  | 76.28182 | 6.5 | 0.1 | 0 | 3.162278e-08 | 0 | 0 | 0 | 0 | 0 | 0 | 0 | oxyanions | 1 |  |  | 10 | 1
1997Yahiro15 | 1997Yashiro | 69 | AISI 304 | 0.043 |  | 0.65 | 0.032 | 0.002 |  |  | 18.18 | 1.02 | 9.05 |  | 0.16 | 220 |  | (CPT held 1h prior) | 6.5 | 0.21 |  | 1 | deaerated |  | 34.23636 | 6.5 | 0.1 | 0 | 3.162278e-08 | 0 | 0 | 0 | 0 | 0 | 0 | 0 | oxyanions | 1 |  |  | 210 | 1
1997Yahiro16 | 1997Yashiro | 69 | AISI 304 | 0.043 |  | 0.65 | 0.032 | 0.002 |  |  | 18.18 | 1.02 | 9.05 |  | 0.16 | 220 |  | (CPT held 1h prior) | 6.5 | 0.11 |  | 1 | deaerated |  | 90.20227 | 6.5 | 0.1 | 0 | 3.162278e-08 | 0.5 | 0 | 0 | 0 | 0 | 0 | 0 | oxyanions | 1 |  |  | 110 | 1
1997Yahiro17 | 1997Yashiro | 69 | AISI 304 | 0.043 |  | 0.65 | 0.032 | 0.002 |  |  | 18.18 | 1.02 | 9.05 |  | 0.16 | 220 |  | (CPT held 1h prior) | 6.5 | 0.31 |  | 1 | deaerated |  | 83.1 | 6.5 | 0.1 | 0 | 3.162278e-08 | 0.5 | 0 | 0 | 0 | 0 | 0 | 0 | oxyanions | 1 |  |  | 310 | 1
1997Yahiro18 | 1997Yashiro | 69 | AISI 304 | 0.043 |  | 0.65 | 0.032 | 0.002 |  |  | 18.18 | 1.02 | 9.05 |  | 0.16 | 220 |  | (CPT held 1h prior) | 6.5 | 0.51 |  | 1 | deaerated |  | 84.52045 | 6.5 | 0.1 | 0 | 3.162278e-08 | 0.5 | 0 | 0 | 0 | 0 | 0 | 0 | oxyanions | 1 |  |  | 510 | 1
1997Yahiro19 | 1997Yashiro | 69 | AISI 304 | 0.043 |  | 0.65 | 0.032 | 0.002 |  |  | 18.18 | 1.02 | 9.05 |  | 0.16 | 220 |  | (CPT held 1h prior) | 6.5 | 0.71 |  | 1 | deaerated |  | 85.94091 | 6.5 | 0.1 | 0 | 3.162278e-08 | 0.5 | 0 | 0 | 0 | 0 | 0 | 0 | oxyanions | 1 |  |  | 710 | 1
1997Yahiro20 | 1997Yashiro | 69 | AISI 304 | 0.043 |  | 0.65 | 0.032 | 0.002 |  |  | 18.18 | 1.02 | 9.05 |  | 0.16 | 220 |  | (CPT held 1h prior) | 6.5 | 0.01 |  | 1 | deaerated |  | 129.4068 | 6.5 | 0.1 | 0 | 3.162278e-08 | 0 | 0 | 0 | 0 | 0.1 | 0 | 0 | oxyanions | 1 |  |  | 10 | 1
1997Yahiro21 | 1997Yashiro | 69 | AISI 304 | 0.043 |  | 0.65 | 0.032 | 0.002 |  |  | 18.18 | 1.02 | 9.05 |  | 0.16 | 220 |  | (CPT held 1h prior) | 6.5 | 0.11 |  | 1 | deaerated |  | 97.30455 | 6.5 | 0.1 | 0 | 3.162278e-08 | 0 | 0 | 0 | 0 | 0.1 | 0 | 0 | oxyanions | 1 |  |  | 110 | 1
1997Yahiro22 | 1997Yashiro | 69 | AISI 304 | 0.043 |  | 0.65 | 0.032 | 0.002 |  |  | 18.18 | 1.02 | 9.05 |  | 0.16 | 220 |  | (CPT held 1h prior) | 6.5 | 0.21 |  | 1 | deaerated |  | 72.02045 | 6.5 | 0.1 | 0 | 3.162278e-08 | 0 | 0 | 0 | 0 | 0.1 | 0 | 0 | oxyanions | 1 |  |  | 210 | 1
1997Yahiro23 | 1997Yashiro | 69 | AISI 304 | 0.043 |  | 0.65 | 0.032 | 0.002 |  |  | 18.18 | 1.02 | 9.05 |  | 0.16 | 220 |  | (CPT held 1h prior) | 6.5 | 0.51 |  | 1 | deaerated |  | 36.225 | 6.5 | 0.1 | 0 | 3.162278e-08 | 0 | 0 | 0 | 0 | 0.1 | 0 | 0 | oxyanions | 1 |  |  | 510 | 1
1997Yahiro24 | 1997Yashiro | 69 | AISI 304 | 0.043 |  | 0.65 | 0.032 | 0.002 |  |  | 18.18 | 1.02 | 9.05 |  | 0.16 | 220 |  | (CPT held 1h prior) | 7.2 | 0.06 |  | 1 | deaerated |  | 130.2591 | 7.2 | 0.1 | 0 | 1.584893e-07 | 0 | 0 | 0 | 0.05 | 0 | 0 | 0 | (phosphate) | 1 |  |  | 60 | 1
1997Yahiro25 | 1997Yashiro | 69 | AISI 304 | 0.043 |  | 0.65 | 0.032 | 0.002 |  |  | 18.18 | 1.02 | 9.05 |  | 0.16 | 220 |  | (CPT held 1h prior) | 7.2 | 0.11 |  | 1 | deaerated |  | 53.83864 | 7.2 | 0.1 | 0 | 1.584893e-07 | 0 | 0 | 0 | 0.05 | 0 | 0 | 0 | (phosphate) | 1 |  |  | 110 | 1
1997Yahiro26 | 1997Yashiro | 69 | AISI 304 | 0.043 |  | 0.65 | 0.032 | 0.002 |  |  | 18.18 | 1.02 | 9.05 |  | 0.16 | 220 |  | (CPT held 1h prior) | 7.2 | 0.31 |  | 1 | deaerated |  | 18.89545 | 7.2 | 0.1 | 0 | 1.584893e-07 | 0 | 0 | 0 | 0.05 | 0 | 0 | 0 | (phosphate) | 1 |  |  | 310 | 1
1997Yahiro27 | 1997Yashiro | 69 | AISI 304 | 0.043 |  | 0.65 | 0.032 | 0.002 |  |  | 18.18 | 1.02 | 9.05 |  | 0.16 | 220 |  | (CPT held 1h prior) | 7.2 | 0.21 |  | 1 | deaerated |  | 83.1 | 7.2 | 0.1 | 0 | 1.584893e-07 | 0 | 0 | 0.1 | 0.05 | 0 | 0 | 0 | (phosphate) | 1 |  |  | 210 | 1
1997Yahiro28 | 1997Yashiro | 69 | AISI 304 | 0.043 |  | 0.65 | 0.032 | 0.002 |  |  | 18.18 | 1.02 | 9.05 |  | 0.16 | 220 |  | (CPT held 1h prior) | 6.5 | 0.31 |  | 1 | deaerated |  | 125.9977 | 6.5 | 0.1 | 0 | 3.162278e-08 | 0 | 0 | 0.1 | 0 | 0 | 0 | 0 | oxyanions | 1 |  |  | 310 | 1
1997Yahiro29 | 1997Yashiro | 69 | AISI 304 | 0.043 |  | 0.65 | 0.032 | 0.002 |  |  | 18.18 | 1.02 | 9.05 |  | 0.16 | 220 |  | (CPT held 1h prior) | 6.5 | 0.41 |  | 1 | deaerated |  | 148.4409 | 6.5 | 0.1 | 0 | 3.162278e-08 | 0 | 0 | 0.1 | 0 | 0 | 0 | 0 | oxyanions | 1 |  |  | 410 | 1
1997Yahiro30 | 1997Yashiro | 69 | AISI 304 | 0.043 |  | 0.65 | 0.032 | 0.002 |  |  | 18.18 | 1.02 | 9.05 |  | 0.16 | 220 |  | (CPT held 1h prior) | 6.5 | 0.51 |  | 1 | deaerated |  | 169.4636 | 6.5 | 0.1 | 0 | 3.162278e-08 | 0 | 0 | 0.1 | 0 | 0 | 0 | 0 | oxyanions | 1 |  |  | 510 | 1
1997Yahiro31 | 1997Yashiro | 69 | AISI 304 | 0.043 |  | 0.65 | 0.032 | 0.002 |  |  | 18.18 | 1.02 | 9.05 |  | 0.16 | 220 |  | (CPT held 1h prior) | 6.5 | 0.61 |  | 1 | deaerated |  | 172.8727 | 6.5 | 0.1 | 0 | 3.162278e-08 | 0 | 0 | 0.1 | 0 | 0 | 0 | 0 | oxyanions | 1 |  |  | 610 | 1
1997Yahiro32 | 1997Yashiro | 69 | AISI 304 | 0.043 |  | 0.65 | 0.032 | 0.002 |  |  | 18.18 | 1.02 | 9.05 |  | 0.16 | 220 |  | (CPT held 1h prior) | 6.5 | 0.71 |  | 1 | deaerated |  | 189.0659 | 6.5 | 0.1 | 0 | 3.162278e-08 | 0 | 0 | 0.1 | 0 | 0 | 0 | 0 | oxyanions | 1 |  |  | 710 | 1
1997Yahiro33 | 1997Yashiro | 69 | AISI 304 | 0.043 |  | 0.65 | 0.032 | 0.002 |  |  | 18.18 | 1.02 | 9.05 |  | 0.16 | 220 |  | (CPT held 1h prior) | 6.5 | 0.81 |  | 1 | deaerated |  | 170.0318 | 6.5 | 0.1 | 0 | 3.162278e-08 | 0 | 0 | 0.1 | 0 | 0 | 0 | 0 | oxyanions | 1 |  |  | 810 | 1
74_1998Ahn_01 | 1998Ahn | 70 |  | 0.0071 | 0.001 | 0.46 |  |  |  |  | 28.78 |  | 0 |  | 0.01 | [6 empty] | 2 | deaerated |  | 80 |  | 8 | 0 | 1e-14 | 0 | 0 | 0 | 0 | 0 | 0 | 0 | none |  | 0.5 |  | 199 | 1
74_1998Ahn_02 | 1998Ahn | 70 |  | 0.0055 | 0.0009 | 0.44 |  |  |  |  | 28.85 |  | 0 |  | 0.01 | [6 empty] | 2 | deaerated |  | 80 |  | 8 | 0 | 1e-14 | 0 | 0 | 0 | 0 | 0 | 0 | 0 | none |  | 0.5 |  | -11 | 1
74_1998Ahn_03 | 1998Ahn | 70 |  | 0.0032 | 0.0015 | 0.42 |  |  |  |  | 28.88 |  | 0 |  | 0.011 | [6 empty] | 2 | deaerated |  | 80 |  | 8 | 0 | 1e-14 | 0 | 0 | 0 | 0 | 0 | 0 | 0 | none |  | 0.5 |  | -480 | 1
74_1998Ahn_04 | 1998Ahn | 70 |  | 0.0026 | 0.0012 | 0.42 |  |  |  |  | 28.89 |  | 0 |  | 0.011 | [6 empty] | 2 | deaerated |  | 80 |  | 8 | 0 | 1e-14 | 0 | 0 | 0 | 0 | 0 | 0 | 0 | none |  | 0.5 |  | -500 | 1
74_1998Ahn_05 | 1998Ahn | 70 |  | 0.0012 | 0.0009 | 0.41 |  |  |  |  | 28.93 |  | 0 |  | 0.012 | [6 empty] | 2 | deaerated |  | 80 |  | 8 | 0 | 1e-14 | 0 | 0 | 0 | 0 | 0 | 0 | 0 | none |  | 0.5 |  | -560 | 1
74_1998Ahn_06 | 1998Ahn | 70 |  | 0.0015 | 0.0012 | 0.42 |  |  |  |  | 28.97 |  | 0 |  | 1.04 | [6 empty] | 2 | deaerated |  | 80 |  | 8 | 0 | 1e-14 | 0 | 0 | 0 | 0 | 0 | 0 | 0 | none |  | 0.5 |  | -161 | 1
74_1998Ahn_07 | 1998Ahn | 70 |  | 0.0019 | 0.0017 | 0.41 |  |  |  |  | 29.06 |  | 0 |  | 2.07 | [6 empty] | 2 | deaerated |  | 80 |  | 8 | 0 | 1e-14 | 0 | 0 | 0 | 0 | 0 | 0 | 0 | none |  | 0.5 |  | 8 | 1
74_1998Ahn_08 | 1998Ahn | 70 |  | 0.0024 | 0.0015 | 0.44 |  |  |  |  | 29.1 |  | 0 |  | 4.19 | [6 empty] | 2 | deaerated |  | 80 |  | 8 | 0 | 1e-14 | 0 | 0 | 0 | 0 | 0 | 0 | 0 | none |  | 0.5 |  | 344 | 1
1998Chou1 | 1998Chou | 71 | AISI304 | 0.039 |  | 0.41 | 0.033 | 0.002 |  |  | 17.2 | 1.41 | 8.84 |  |  | 600 | [6 empty] | deaerated |  | 22 | 2 | 0.01 | 0 | 1e-12 | 0 | 0 | 0 | 0 | 0 | 0 | 0 | none |  | 1 | -411.6095 | 477.7485 | 1
1998Chou2 | 1998Chou | 71 | AISI304 | 0.035 |  | 0.4 | 0.029 | 0.002 |  |  | 17.4 | 1.32 | 8.92 |  |  | 600 | [6 empty] | deaerated |  | 22 | 2 | 0.01 | 0 | 1e-12 | 0 | 0 | 0 | 0 | 0 | 0 | 0 | none |  | 1 | -400.3518 | 379.2436 | 1
1998Chou3 | 1998Chou | 71 | AISI304 | 0.038 |  | 0.96 | 0.028 | 0.002 |  |  | 18.47 | 1.39 | 9.92 |  |  | 600 | [6 empty] | deaerated |  | 22 | 2 | 0.01 | 0 | 1e-12 | 0 | 0 | 0 | 0 | 0 | 0 | 0 | none |  | 1 | -386.2797 | 601.5831 | 1
1998Chou4 | 1998Chou | 71 | AISI304 | 0.038 |  | 0.94 | 0.031 | 0.004 |  |  | 18.33 | 1.33 | 9.84 |  |  | 600 | [6 empty] | deaerated |  | 22 | 2 | 0.01 | 0 | 1e-12 | 0 | 0 | 0 | 0 | 0 | 0 | 0 | none |  | 1 | -400.3518 | 525.5937 | 1
1998Chou5 | 1998Chou | 71 | AISI304 | 0.038 |  | 0.96 | 0.028 | 0.002 |  |  | 18.47 | 1.39 | 9.92 |  |  | 600 | [6 empty] | deaerated |  | 22 | 2 | 0.01 | 0 | 1e-12 | 0 | 0 | 0 | 0 | 0 | 0 | 0 | none |  | 1 | -386.2797 | 581.9618 | 1
1998Chou6 | 1998Chou | 71 | AISI304 | 0.038 |  | 0.94 | 0.031 | 0.004 |  |  | 18.33 | 1.33 | 9.84 |  |  | 600 | [6 empty] | deaerated |  | 22 | 2 | 0.01 | 0 | 1e-12 | 0 | 0 | 0 | 0 | 0 | 0 | 0 | none |  | 1 | -400.3518 | 501.9092 | 1
1998Chou7 | 1998Chou | 71 | AISI304 | 0.036 |  | 1.05 | 0.03 | 0.006 | 0.16 |  | 18.18 | 1.4 | 9.87 |  |  | 600 | [6 empty] | deaerated |  | 22 | 2 | 0.01 | 0 | 1e-12 | 0 | 0 | 0 | 0 | 0 | 0 | 0 | none |  | 1 | -399.7367 | 387.0968 | 1
1998Chou8 | 1998Chou | 71 | AISI304 | 0.038 |  | 1.04 | 0.03 | 0.005 | 0.11 |  | 18.12 | 1.39 | 9.85 |  |  | 600 | [6 empty] | deaerated |  | 22 | 2 | 0.01 | 0 | 1e-12 | 0 | 0 | 0 | 0 | 0 | 0 | 0 | none |  | 1 | -371.2969 | 420.8032 | 1
1998Fujimoto01 | 1998Fujimoto | 72 | AISI304 | 0.065 |  | 0.58 | 0.029 | 0.002 |  |  | 18.29 | 0.82 | 8.75 |  | 0.14 |  |  |  | 6.5 | 0.1 | 0.1666667 | 0.08333333 | natural |  | 22 | 6.5 | 0.5989049 | 0 | 3.162278e-08 | 0 | 0 | 0 | 0 | 0 | 0 | 0 | none | 0.06 | 20 |  | 326.6492 | 1
1998Fujimoto02 | 1998Fujimoto | 72 | AISI304 | 0.065 |  | 0.58 | 0.029 | 0.002 |  |  | 18.29 | 0.82 | 8.75 |  | 0.14 |  |  |  | 6.5 | 0.1 | 0.1666667 | 0.08333333 | natural |  | 22 | 6.5 | 0.5989049 | 0 | 3.162278e-08 | 0 | 0 | 0 | 0 | 0 | 0 | 0 | none | 0.06 | 20 |  | 326.6492 | 1
1998Fujimoto03 | 1998Fujimoto | 72 | AISI304 | 0.065 |  | 0.58 | 0.029 | 0.002 |  |  | 18.29 | 0.82 | 8.75 |  | 0.14 |  |  |  | 6.5 | 0.1 | 0.1666667 | 0.08333333 | natural |  | 22 | 6.5 | 0.5989049 | 0 | 3.162278e-08 | 0 | 0 | 0 | 0 | 0 | 0 | 0 | none | 0.06 | 20 |  | 341.042 | 1
1998Fujimoto04 | 1998Fujimoto | 72 | AISI304 | 0.065 |  | 0.58 | 0.029 | 0.002 |  |  | 18.29 | 0.82 | 8.75 |  | 0.14 |  |  |  | 6.5 | 0.1 | 0.1666667 | 0.08333333 | natural |  | 22 | 6.5 | 0.5989049 | 0 | 3.162278e-08 | 0 | 0 | 0 | 0 | 0 | 0 | 0 | none | 0.06 | 20 |  | 376.7991 | 1
1998Fujimoto05 | 1998Fujimoto | 72 | AISI304 | 0.065 |  | 0.58 | 0.029 | 0.002 |  |  | 18.29 | 0.82 | 8.75 |  | 0.14 |  |  |  | 6.5 | 0.1 | 0.1666667 | 0.08333333 | natural |  | 22 | 6.5 | 0.5989049 | 0 | 3.162278e-08 | 0 | 0 | 0 | 0 | 0 | 0 | 0 | none | 0.06 | 20 |  | 362.069 | 1
1998Fujimoto06 | 1998Fujimoto | 72 | AISI304 | 0.065 |  | 0.58 | 0.029 | 0.002 |  |  | 18.29 | 0.82 | 8.75 |  | 0.14 |  |  |  | 6.5 | 0.1 | 0.1666667 | 0.08333333 | natural |  | 22 | 6.5 | 0.5989049 | 0 | 3.162278e-08 | 0 | 0 | 0 | 0 | 0 | 0 | 0 | none | 0.06 | 20 |  | 401.1994 | 1
1998Fujimoto07 | 1998Fujimoto | 72 | AISI304 | 0.065 |  | 0.58 | 0.029 | 0.002 |  |  | 18.29 | 0.82 | 8.75 |  | 0.14 |  |  |  | 6.5 | 0.1 | 0.1666667 | 0.08333333 | natural |  | 22 | 6.5 | 0.5989049 | 0 | 3.162278e-08 | 0 | 0 | 0 | 0 | 0 | 0 | 0 | none | 0.06 | 20 |  | 409.2954 | 1
1998Fujimoto08 | 1998Fujimoto | 72 | AISI304 | 0.065 |  | 0.58 | 0.029 | 0.002 |  |  | 18.29 | 0.82 | 8.75 |  | 0.14 |  |  |  | 6.5 | 0.1 | 0.1666667 | 0.08333333 | natural |  | 22 | 6.5 | 0.5989049 | 0 | 3.162278e-08 | 0 | 0 | 0 | 0 | 0 | 0 | 0 | none | 0.06 | 20 |  | 335.7571 | 1
1998Fujimoto09 | 1998Fujimoto | 72 | AISI304 | 0.065 |  | 0.58 | 0.029 | 0.002 |  |  | 18.29 | 0.82 | 8.75 |  | 0.14 |  |  |  | 6.5 | 0.1 | 0.1666667 | 0.08333333 | natural |  | 22 | 6.5 | 0.5989049 | 0 | 3.162278e-08 | 0 | 0 | 0 | 0 | 0 | 0 | 0 | none | 0.06 | 20 |  | 374.8876 | 1
1998Fujimoto10 | 1998Fujimoto | 72 | AISI304 | 0.065 |  | 0.58 | 0.029 | 0.002 |  |  | 18.29 | 0.82 | 8.75 |  | 0.14 |  |  |  | 6.5 | 0.1 | 0.1666667 | 0.08333333 | natural |  | 22 | 6.5 | 0.5989049 | 0 | 3.162278e-08 | 0 | 0 | 0 | 0 | 0 | 0 | 0 | none | 0.06 | 20 |  | 326.087 | 1
1998Kwok1 | 1998Kwok | 73 | 316SS | [7 empty] | 17.6 |  | 11.2 |  | 2.5 | 14000 | [5 empty] | 0.05 | deaerated |  | 23 | 6 | 0.5989049 | 0 | 1e-08 | 0 | 0 | 0 | 0 | 0 | 0 | 0 | none |  | 5 | -516 | 359 | 1
1998Kwok2 | 1998Kwok | 73 | 316SS | [7 empty] | 17.6 |  | 11.2 |  | 2.5 | 14000 |  | (surface remelted) |  |  |  | 0.05 | deaerated |  | 23 | 6 | 0.5989049 | 0 | 1e-08 | 0 | 0 | 0 | 0 | 0 | 0 | 0 | none |  | 5 | -414 | 452 | 1
1998Kwok3 | 1998Kwok | 73 | 304SS | [7 empty] | 18.4 |  | 8.7 |  |  | 14000 | [5 empty] | 0.05 | deaerated |  | 23 | 6 | 0.5989049 | 0 | 1e-08 | 0 | 0 | 0 | 0 | 0 | 0 | 0 | none |  | 5 | -424 | 350 | 1
1998Kwok4 | 1998Kwok | 73 | 304SS | [7 empty] | 18.4 |  | 8.7 |  |  | 14000 |  | (surface remelted) |  |  |  | 0.05 | deaerated |  | 23 | 6 | 0.5989049 | 0 | 1e-08 | 0 | 0 | 0 | 0 | 0 | 0 | 0 | none |  | 5 | -378 | 400 | 1
1998Kwok5 | 1998Kwok | 73 | 2507 |  | 0.2 | [5 empty] | 25.6 |  | 7.2 |  | 4 | 14000 | [5 empty] | 0.05 | deaerated |  | 23 | 6 | 0.5989049 | 0 | 1e-08 | 0 | 0 | 0 | 0 | 0 | 0 | 0 | none |  | 5 | -344 | 1040 | 0
1998Kwok6 | 1998Kwok | 73 | 2507 |  | 0.2 | [5 empty] | 25.6 |  | 7.2 |  | 4 | 14000 |  | (surface remelted) |  |  |  | 0.05 | deaerated |  | 23 | 6 | 0.5989049 | 0 | 1e-08 | 0 | 0 | 0 | 0 | 0 | 0 | 0 | none |  | 5 | -381 | 1040 | 0
1998Lakatos_Varsanyi1 | 1998Lakatos_Varsanyi | 74 | AISI 304 | 0.035 | 0.044 | 0.35 | 0.026 | 0.014 |  |  | 18 | 1.64 | 8.8 |  | 0.19 | 14000 |  |  | 6.4 | -0.95 | 0.125 |  | deaerated |  | 23 | 6.4 | 0.2 | 0 | 2.511886e-08 | 0 | 0 | 0 | 0 | 0 | 0 | 0.003 | citrate |  | 2 | -690 | 320 | 1
1998Lakatos_Varsanyi2 | 1998Lakatos_Varsanyi | 74 | AISI 304 | 0.035 | 0.044 | 0.35 | 0.026 | 0.014 |  |  | 18 | 1.64 | 8.8 |  | 0.19 | 14000 |  |  | 6.4 | -0.95 | 0.125 |  | deaerated |  | 23 | 6.4 | 0.2 | 0 | 2.511886e-08 | 0 | 0 | 0 | 0.014 | 0 | 0 | 0.003 | citrate |  | 2 | -690 | 320 | 1
1998Latha1 | 1998Latha | 75 | 316L | [7 empty] | 17.6 |  | 12.6 |  | 2.4 | [9 empty] | 22 | 8 | 0.546 | 0.000844 | 1e-06 | 0.0282 | 0.00206 | 0 | 0 | 0 | 0 | 0 | sea water |  | 1 |  | 352.7027 | 1
1998Latha2 | 1998Latha | 75 | alloy 33 |  | 0.39 | [5 empty] | 24.2 |  | 30.95 |  | 1.67 | [9 empty] | 22 | 8 | 0.546 | 0.000844 | 1e-06 | 0.0282 | 0.00206 | 0 | 0 | 0 | 0 | 0 | sea water |  | 1 |  | 1027.027 | 0
1998Latha3 | 1998Latha | 75 | alloy 24 |  | 0.19 | [5 empty] | 32.9 | 6.14 | 17.7 |  | 4.34 | [9 empty] | 22 | 8 | 0.546 | 0.000844 | 1e-06 | 0.0282 | 0.00206 | 0 | 0 | 0 | 0 | 0 | sea water |  | 1 |  | 1172.973 | 0
1998Latha4 | 1998Latha | 75 | 316L | [7 empty] | 17.6 |  | 12.6 |  | 2.4 | [9 empty] | 50 | 8 | 0.546 | 0.000844 | 1e-06 | 0.0282 | 0.00206 | 0 | 0 | 0 | 0 | 0 | sea water |  | 1 |  | 220.2703 | 1
1998Latha5 | 1998Latha | 75 | alloy 33 |  | 0.39 | [5 empty] | 24.2 |  | 30.95 |  | 1.67 | [9 empty] | 50 | 8 | 0.546 | 0.000844 | 1e-06 | 0.0282 | 0.00206 | 0 | 0 | 0 | 0 | 0 | sea water |  | 1 |  | 913.5135 | 1
1998Latha6 | 1998Latha | 75 | alloy 24 |  | 0.19 | [5 empty] | 32.9 | 6.14 | 17.7 |  | 4.34 | [9 empty] | 50 | 8 | 0.546 | 0.000844 | 1e-06 | 0.0282 | 0.00206 | 0 | 0 | 0 | 0 | 0 | sea water |  | 1 |  | 1100 | 0
1998Latha7 | 1998Latha | 75 | 316L | [7 empty] | 17.6 |  | 12.6 |  | 2.4 | [9 empty] | 80 | 8 | 0.546 | 0.000844 | 1e-06 | 0.0282 | 0.00206 | 0 | 0 | 0 | 0 | 0 | sea water |  | 1 |  | 166.2162 | 1
1998Latha8 | 1998Latha | 75 | alloy 33 |  | 0.39 | [5 empty] | 24.2 |  | 30.95 |  | 1.67 | [9 empty] | 80 | 8 | 0.546 | 0.000844 | 1e-06 | 0.0282 | 0.00206 | 0 | 0 | 0 | 0 | 0 | sea water |  | 1 |  | 652.7027 | 1
1998Latha9 | 1998Latha | 75 | alloy 24 |  | 0.19 | [5 empty] | 32.9 | 6.14 | 17.7 |  | 4.34 | [9 empty] | 80 | 8 | 0.546 | 0.000844 | 1e-06 | 0.0282 | 0.00206 | 0 | 0 | 0 | 0 | 0 | sea water |  | 1 |  | 895.9459 | 1
1998Laycock01 | 1998Laycock | 76 | 304L | [7 empty] | 18 |  | 9 |  |  | 220 | [6 empty] | deaerated | no | 3 | 6.5 | 1 | 0 | 3.162278e-08 | 0 | 0 | 0 | 0 | 0 | 0 | 0 | none | 2.5 | 0.5 |  | 185.6418 | 1
1998Laycock02 | 1998Laycock | 76 | 304L | [7 empty] | 18 |  | 9 |  |  | 220 | [6 empty] | deaerated | no | 3 | 6.5 | 1 | 0 | 3.162278e-08 | 0 | 0 | 0 | 0 | 0 | 0 | 0 | none | 2.5 | 0.5 |  | 172.5888 | 1
1998Laycock03 | 1998Laycock | 76 | 304L | [7 empty] | 18 |  | 9 |  |  | 220 | [6 empty] | deaerated | no | 3 | 6.5 | 1 | 0 | 3.162278e-08 | 0 | 0 | 0 | 0 | 0 | 0 | 0 | none | 2.5 | 0.5 |  | 108.1943 | 1
1998Laycock04 | 1998Laycock | 76 | 304L | [7 empty] | 18 |  | 9 |  |  | 220 | [6 empty] | deaerated | no | 3 | 6.5 | 1 | 0 | 3.162278e-08 | 0 | 0 | 0 | 0 | 0 | 0 | 0 | none | 2.5 | 0.5 |  | 96.0116 | 1
1998Laycock05 | 1998Laycock | 76 | 304L | [7 empty] | 18 |  | 9 |  |  | 220 | [6 empty] | deaerated | no | 20 | 6.5 | 1 | 0 | 3.162278e-08 | 0 | 0 | 0 | 0 | 0 | 0 | 0 | none | 2.5 | 0.5 |  | -3.190718 | 1
1998Laycock06 | 1998Laycock | 76 | 304L | [7 empty] | 18 |  | 9 |  |  | 220 | [6 empty] | deaerated | no | 20 | 6.5 | 1 | 0 | 3.162278e-08 | 0 | 0 | 0 | 0 | 0 | 0 | 0 | none | 2.5 | 0.5 |  | -19.72444 | 1
1998Laycock07 | 1998Laycock | 76 | 304L | [7 empty] | 18 |  | 9 |  |  | 220 | [6 empty] | deaerated | no | 40 | 6.5 | 1 | 0 | 3.162278e-08 | 0 | 0 | 0 | 0 | 0 | 0 | 0 | none | 2.5 | 0.5 |  | 27.26613 | 1
1998Laycock08 | 1998Laycock | 76 | 304L | [7 empty] | 18 |  | 9 |  |  | 220 | [6 empty] | deaerated | no | 40 | 6.5 | 1 | 0 | 3.162278e-08 | 0 | 0 | 0 | 0 | 0 | 0 | 0 | none | 2.5 | 0.5 |  | 12.47281 | 1
1998Laycock09 | 1998Laycock | 76 | 304L | [7 empty] | 18 |  | 9 |  |  | 220 | [6 empty] | deaerated | no | 40 | 6.5 | 1 | 0 | 3.162278e-08 | 0 | 0 | 0 | 0 | 0 | 0 | 0 | none | 2.5 | 0.5 |  | -44.08992 | 1
1998Laycock10 | 1998Laycock | 76 | 304L | [7 empty] | 18 |  | 9 |  |  | 220 | [6 empty] | deaerated | no | 60 | 6.5 | 1 | 0 | 3.162278e-08 | 0 | 0 | 0 | 0 | 0 | 0 | 0 | none | 2.5 | 0.5 |  | -58.88325 | 1
1998Laycock11 | 1998Laycock | 76 | 304L | [7 empty] | 18 |  | 9 |  |  | 220 | [6 empty] | deaerated | no | 60 | 6.5 | 1 | 0 | 3.162278e-08 | 0 | 0 | 0 | 0 | 0 | 0 | 0 | none | 2.5 | 0.5 |  | -92.82088 | 1
1998Laycock12 | 1998Laycock | 76 | 304L | [7 empty] | 18 |  | 9 |  |  | 220 | [6 empty] | deaerated | no | 80 | 6.5 | 1 | 0 | 3.162278e-08 | 0 | 0 | 0 | 0 | 0 | 0 | 0 | none | 2.5 | 0.5 |  | -76.28716 | 1
1998Laycock13 | 1998Laycock | 76 | 304L | [7 empty] | 18 |  | 9 |  |  | 220 | [6 empty] | deaerated | no | 80 | 6.5 | 1 | 0 | 3.162278e-08 | 0 | 0 | 0 | 0 | 0 | 0 | 0 | none | 2.5 | 0.5 |  | -105.8738 | 1
1998Laycock14 | 1998Laycock | 76 | 304L | [7 empty] | 18 |  | 9 |  |  | 220 | [6 empty] | deaerated | no | 80 | 6.5 | 1 | 0 | 3.162278e-08 | 0 | 0 | 0 | 0 | 0 | 0 | 0 | none | 2.5 | 0.5 |  | -133.7201 | 1
1998Laycock15 | 1998Laycock | 76 | 304L | [7 empty] | 18 |  | 9 |  |  | 220 | [6 empty] | deaerated | no | 80 | 6.5 | 1 | 0 | 3.162278e-08 | 0 | 0 | 0 | 0 | 0 | 0 | 0 | none | 2.5 | 0.5 |  | -152.8644 | 1
1998Laycock16 | 1998Laycock | 76 | 316L | [7 empty] | 17.5 |  | 11 |  | 2.5 | 220 | [6 empty] | deaerated | no | 6.802721 | 6.5 | 1 | 0 | 3.162278e-08 | 0 | 0 | 0 | 0 | 0 | 0 | 0 | none | 2.5 | 0.5 |  | 469.3256 | 1
1998Laycock17 | 1998Laycock | 76 | 316L | [7 empty] | 17.5 |  | 11 |  | 2.5 | 220 | [6 empty] | deaerated | no | 11.42857 | 6.5 | 1 | 0 | 3.162278e-08 | 0 | 0 | 0 | 0 | 0 | 0 | 0 | none | 2.5 | 0.5 |  | 336.1856 | 1
1998Laycock18 | 1998Laycock | 76 | 316L | [7 empty] | 17.5 |  | 11 |  | 2.5 | 220 | [6 empty] | deaerated | no | 13.87755 | 6.5 | 1 | 0 | 3.162278e-08 | 0 | 0 | 0 | 0 | 0 | 0 | 0 | none | 2.5 | 0.5 |  | 164.7571 | 1
1998Laycock19 | 1998Laycock | 76 | 316L | [7 empty] | 17.5 |  | 11 |  | 2.5 | 220 | [6 empty] | deaerated | no | 14.87528 | 6.5 | 1 | 0 | 3.162278e-08 | 0 | 0 | 0 | 0 | 0 | 0 | 0 | none | 2.5 | 0.5 |  | 438.8687 | 1
1998Laycock20 | 1998Laycock | 76 | 316L | [7 empty] | 17.5 |  | 11 |  | 2.5 | 220 | [6 empty] | deaerated | no | 20 | 6.5 | 1 | 0 | 3.162278e-08 | 0 | 0 | 0 | 0 | 0 | 0 | 0 | none | 2.5 | 0.5 |  | 269.1806 | 1
1998Laycock21 | 1998Laycock | 76 | 316L | [7 empty] | 17.5 |  | 11 |  | 2.5 | 220 | [6 empty] | deaerated | no | 20 | 6.5 | 1 | 0 | 3.162278e-08 | 0 | 0 | 0 | 0 | 0 | 0 | 0 | none | 2.5 | 0.5 |  | 239.5939 | 1
1998Laycock22 | 1998Laycock | 76 | 316L | [7 empty] | 17.5 |  | 11 |  | 2.5 | 220 | [6 empty] | deaerated | no | 20 | 6.5 | 1 | 0 | 3.162278e-08 | 0 | 0 | 0 | 0 | 0 | 0 | 0 | none | 2.5 | 0.5 |  | 220.4496 | 1
1998Laycock23 | 1998Laycock | 76 | 316L | [7 empty] | 17.5 |  | 11 |  | 2.5 | 220 | [6 empty] | deaerated | no | 20 | 6.5 | 1 | 0 | 3.162278e-08 | 0 | 0 | 0 | 0 | 0 | 0 | 0 | none | 2.5 | 0.5 |  | 164.7571 | 1
1998Laycock24 | 1998Laycock | 76 | 316L | [7 empty] | 17.5 |  | 11 |  | 2.5 | 220 | [6 empty] | deaerated | no | 20 | 6.5 | 1 | 0 | 3.162278e-08 | 0 | 0 | 0 | 0 | 0 | 0 | 0 | none | 2.5 | 0.5 |  | 153.4445 | 1
1998Laycock25 | 1998Laycock | 76 | 316L | [7 empty] | 17.5 |  | 11 |  | 2.5 | 220 | [6 empty] | deaerated | no | 20 | 6.5 | 1 | 0 | 3.162278e-08 | 0 | 0 | 0 | 0 | 0 | 0 | 0 | none | 2.5 | 0.5 |  | 136.9108 | 1
1998Laycock26 | 1998Laycock | 76 | 316L | [7 empty] | 17.5 |  | 11 |  | 2.5 | 220 | [6 empty] | deaerated | no | 40 | 6.5 | 1 | 0 | 3.162278e-08 | 0 | 0 | 0 | 0 | 0 | 0 | 0 | none | 2.5 | 0.5 |  | 129.9492 | 1
1998Laycock27 | 1998Laycock | 76 | 316L | [7 empty] | 17.5 |  | 11 |  | 2.5 | 220 | [6 empty] | deaerated | no | 40 | 6.5 | 1 | 0 | 3.162278e-08 | 0 | 0 | 0 | 0 | 0 | 0 | 0 | none | 2.5 | 0.5 |  | 104.7136 | 1
1998Laycock28 | 1998Laycock | 76 | 316L | [7 empty] | 17.5 |  | 11 |  | 2.5 | 220 | [6 empty] | deaerated | no | 60 | 6.5 | 1 | 0 | 3.162278e-08 | 0 | 0 | 0 | 0 | 0 | 0 | 0 | none | 2.5 | 0.5 |  | 91.66062 | 1
1998Laycock29 | 1998Laycock | 76 | 316L | [7 empty] | 17.5 |  | 11 |  | 2.5 | 220 | [6 empty] | deaerated | no | 80 | 6.5 | 1 | 0 | 3.162278e-08 | 0 | 0 | 0 | 0 | 0 | 0 | 0 | none | 2.5 | 0.5 |  | 56.85279 | 1
1998Laycock30 | 1998Laycock | 76 | 904L | [7 empty] | 20 |  | 25 |  | 4.5 | 220 | [6 empty] | deaerated | no | 50 | 6.5 | 1 | 0 | 3.162278e-08 | 0 | 0 | 0 | 0 | 0 | 0 | 0 | none | 5 | 0.5 |  | 417.984 | 1
1998Laycock31 | 1998Laycock | 76 | 904L | [7 empty] | 20 |  | 25 |  | 4.5 | 220 | [6 empty] | deaerated | no | 50 | 6.5 | 1 | 0 | 3.162278e-08 | 0 | 0 | 0 | 0 | 0 | 0 | 0 | none | 5 | 0.5 |  | 390.1378 | 1
1998Laycock32 | 1998Laycock | 76 | 904L | [7 empty] | 20 |  | 25 |  | 4.5 | 220 | [6 empty] | deaerated | no | 50 | 6.5 | 1 | 0 | 3.162278e-08 | 0 | 0 | 0 | 0 | 0 | 0 | 0 | none | 5 | 0.5 |  | 293.546 | 1
1998Laycock33 | 1998Laycock | 76 | 904L | [7 empty] | 20 |  | 25 |  | 4.5 | 220 | [6 empty] | deaerated | no | 50 | 6.5 | 1 | 0 | 3.162278e-08 | 0 | 0 | 0 | 0 | 0 | 0 | 0 | none | 5 | 0.5 |  | 297.897 | 1
1998Laycock34 | 1998Laycock | 76 | 904L | [7 empty] | 20 |  | 25 |  | 4.5 | 220 | [6 empty] | deaerated | no | 50 | 6.5 | 1 | 0 | 3.162278e-08 | 0 | 0 | 0 | 0 | 0 | 0 | 0 | none | 5 | 0.5 |  | 222.19 | 1
1998Laycock35 | 1998Laycock | 76 | 904L | [7 empty] | 20 |  | 25 |  | 4.5 | 220 | [6 empty] | deaerated | no | 55 | 6.5 | 1 | 0 | 3.162278e-08 | 0 | 0 | 0 | 0 | 0 | 0 | 0 | none | 5 | 0.5 |  | 409.2821 | 1
1998Laycock36 | 1998Laycock | 76 | 904L | [7 empty] | 20 |  | 25 |  | 4.5 | 220 | [6 empty] | deaerated | no | 55 | 6.5 | 1 | 0 | 3.162278e-08 | 0 | 0 | 0 | 0 | 0 | 0 | 0 | none | 5 | 0.5 |  | 350.979 | 1
1998Laycock37 | 1998Laycock | 76 | 904L | [7 empty] | 20 |  | 25 |  | 4.5 | 220 | [6 empty] | deaerated | no | 55 | 6.5 | 1 | 0 | 3.162278e-08 | 0 | 0 | 0 | 0 | 0 | 0 | 0 | none | 5 | 0.5 |  | 331.8347 | 1
1998Laycock38 | 1998Laycock | 76 | 904L | [7 empty] | 20 |  | 25 |  | 4.5 | 220 | [6 empty] | deaerated | no | 55 | 6.5 | 1 | 0 | 3.162278e-08 | 0 | 0 | 0 | 0 | 0 | 0 | 0 | none | 5 | 0.5 |  | 308.3394 | 1
1998Laycock39 | 1998Laycock | 76 | 904L | [7 empty] | 20 |  | 25 |  | 4.5 | 220 | [6 empty] | deaerated | no | 55 | 6.5 | 1 | 0 | 3.162278e-08 | 0 | 0 | 0 | 0 | 0 | 0 | 0 | none | 5 | 0.5 |  | 203.0457 | 1
1998Laycock40 | 1998Laycock | 76 | 904L | [7 empty] | 20 |  | 25 |  | 4.5 | 220 | [6 empty] | deaerated | no | 60 | 6.5 | 1 | 0 | 3.162278e-08 | 0 | 0 | 0 | 0 | 0 | 0 | 0 | none | 5 | 0.5 |  | 250.0363 | 1
1998Laycock41 | 1998Laycock | 76 | 904L | [7 empty] | 20 |  | 25 |  | 4.5 | 220 | [6 empty] | deaerated | no | 60 | 6.5 | 1 | 0 | 3.162278e-08 | 0 | 0 | 0 | 0 | 0 | 0 | 0 | none | 5 | 0.5 |  | 217.839 | 1
1998Laycock42 | 1998Laycock | 76 | 904L | [7 empty] | 20 |  | 25 |  | 4.5 | 220 | [6 empty] | deaerated | no | 60 | 6.5 | 1 | 0 | 3.162278e-08 | 0 | 0 | 0 | 0 | 0 | 0 | 0 | none | 5 | 0.5 |  | 209.1371 | 1
1998Laycock43 | 1998Laycock | 76 | 904L | [7 empty] | 20 |  | 25 |  | 4.5 | 220 | [6 empty] | deaerated | no | 65 | 6.5 | 1 | 0 | 3.162278e-08 | 0 | 0 | 0 | 0 | 0 | 0 | 0 | none | 5 | 0.5 |  | 245.6853 | 1
1998Laycock44 | 1998Laycock | 76 | 904L | [7 empty] | 20 |  | 25 |  | 4.5 | 220 | [6 empty] | deaerated | no | 65 | 6.5 | 1 | 0 | 3.162278e-08 | 0 | 0 | 0 | 0 | 0 | 0 | 0 | none | 5 | 0.5 |  | 220.4496 | 1
1998Laycock45 | 1998Laycock | 76 | 904L | [7 empty] | 20 |  | 25 |  | 4.5 | 220 | [6 empty] | deaerated | no | 65 | 6.5 | 1 | 0 | 3.162278e-08 | 0 | 0 | 0 | 0 | 0 | 0 | 0 | none | 5 | 0.5 |  | 198.6947 | 1
1998Laycock46 | 1998Laycock | 76 | 904L | [7 empty] | 20 |  | 25 |  | 4.5 | 220 | [6 empty] | deaerated | no | 70 | 6.5 | 1 | 0 | 3.162278e-08 | 0 | 0 | 0 | 0 | 0 | 0 | 0 | none | 5 | 0.5 |  | 222.19 | 1
1998Laycock47 | 1998Laycock | 76 | 904L | [7 empty] | 20 |  | 25 |  | 4.5 | 220 | [6 empty] | deaerated | no | 70 | 6.5 | 1 | 0 | 3.162278e-08 | 0 | 0 | 0 | 0 | 0 | 0 | 0 | none | 5 | 0.5 |  | 207.3967 | 1
1998Laycock48 | 1998Laycock | 76 | 904L | [7 empty] | 20 |  | 25 |  | 4.5 | 220 | [6 empty] | deaerated | no | 75 | 6.5 | 1 | 0 | 3.162278e-08 | 0 | 0 | 0 | 0 | 0 | 0 | 0 | none | 5 | 0.5 |  | 204.7861 | 1
1998Laycock49 | 1998Laycock | 76 | 904L | [7 empty] | 20 |  | 25 |  | 4.5 | 220 | [6 empty] | deaerated | no | 75 | 6.5 | 1 | 0 | 3.162278e-08 | 0 | 0 | 0 | 0 | 0 | 0 | 0 | none | 5 | 0.5 |  | 175.1994 | 1
1998Laycock50 | 1998Laycock | 76 | 904L | [7 empty] | 20 |  | 25 |  | 4.5 | 220 | [6 empty] | deaerated | no | 80 | 6.5 | 1 | 0 | 3.162278e-08 | 0 | 0 | 0 | 0 | 0 | 0 | 0 | none | 5 | 0.5 |  | 286.5845 | 1
1998Laycock51 | 1998Laycock | 76 | 904L | [7 empty] | 20 |  | 25 |  | 4.5 | 220 | [6 empty] | deaerated | no | 80 | 6.5 | 1 | 0 | 3.162278e-08 | 0 | 0 | 0 | 0 | 0 | 0 | 0 | none | 5 | 0.5 |  | 241.3343 | 1
1998Laycock52 | 1998Laycock | 76 | 904L | [7 empty] | 20 |  | 25 |  | 4.5 | 220 | [6 empty] | deaerated | no | 80 | 6.5 | 1 | 0 | 3.162278e-08 | 0 | 0 | 0 | 0 | 0 | 0 | 0 | none | 5 | 0.5 |  | 213.488 | 1
1998Laycock53 | 1998Laycock | 76 | 904L | [7 empty] | 20 |  | 25 |  | 4.5 | 220 | [6 empty] | deaerated | no | 80 | 6.5 | 1 | 0 | 3.162278e-08 | 0 | 0 | 0 | 0 | 0 | 0 | 0 | none | 5 | 0.5 |  | 194.3437 | 1
1998Laycock54 | 1998Laycock | 76 | 904L | [7 empty] | 20 |  | 25 |  | 4.5 | 220 | [6 empty] | deaerated | no | 85 | 6.5 | 1 | 0 | 3.162278e-08 | 0 | 0 | 0 | 0 | 0 | 0 | 0 | none | 5 | 0.5 |  | 236.9833 | 1
1998Laycock55 | 1998Laycock | 76 | 904L | [7 empty] | 20 |  | 25 |  | 4.5 | 220 | [6 empty] | deaerated | no | 85 | 6.5 | 1 | 0 | 3.162278e-08 | 0 | 0 | 0 | 0 | 0 | 0 | 0 | none | 5 | 0.5 |  | 181.2908 | 1
1998Laycock56 | 1998Laycock | 76 | 904L | [7 empty] | 20 |  | 25 |  | 4.5 | 220 | [6 empty] | deaerated | no | 90 | 6.5 | 1 | 0 | 3.162278e-08 | 0 | 0 | 0 | 0 | 0 | 0 | 0 | none | 5 | 0.5 |  | 160.4061 | 1
1998Laycock57 | 1998Laycock | 76 | 904L | [7 empty] | 20 |  | 25 |  | 4.5 | 220 | [6 empty] | deaerated | no | 90 | 6.5 | 1 | 0 | 3.162278e-08 | 0 | 0 | 0 | 0 | 0 | 0 | 0 | none | 5 | 0.5 |  | 112.5453 | 1
1998Wyllie1 | 1998Wyllie | 77 | 304L | 0.05 |  | 0.05 | 0.03 | 0.02 |  |  | 18.51 | 1.7 | 8.1 |  |  | 600 | [5 empty] | 1344 | aerated |  | 22 | 8.2 | 0.5458713 | 0.0008234602 | 1.584893e-06 | 0.02820946 | 0.002333333 | 0 | 0 | 0 | 0 | 0 | artificial sea water |  | 0.2777778 | 7.588533 | 439.2917 | 1
1998Wyllie2 | 1998Wyllie | 77 | 304L | 0.05 |  | 0.05 | 0.03 | 0.02 |  |  | 18.51 | 1.7 | 8.1 |  |  | 600 | [5 empty] | 1344 | ozonated |  | 22 | 8.2 | 0.5458713 | 0.0008234602 | 1.584893e-06 | 0.02820946 | 0.002333333 | 0 | 0 | 0 | 0 | 0 | artificial sea water |  | 0.2777778 | 818.7184 | 1218.381 | 0
1998Wyllie3 | 1998Wyllie | 77 | 304L | 0.05 |  | 0.05 | 0.03 | 0.02 |  |  | 18.51 | 1.7 | 8.1 |  |  | 600 | [5 empty] | 672 | aerated |  | 22 | 8.2 | 0.5458713 | 0.0008234602 | 1.584893e-06 | 0.02820946 | 0.002333333 | 0 | 0 | 0 | 0 | 0 | artificial sea water |  | 0.2777778 | 40.35568 | 448.0164 | 1
1998Wyllie4 | 1998Wyllie | 77 | 304L | 0.05 |  | 0.05 | 0.03 | 0.02 |  |  | 18.51 | 1.7 | 8.1 |  |  | 600 | [5 empty] | 672 | ozonated |  | 22 | 8.2 | 0.5458713 | 0.0008234602 | 1.584893e-06 | 0.02820946 | 0.002333333 | 0 | 0 | 0 | 0 | 0 | artificial sea water |  | 0.2777778 | 406.9767 | 1237.346 | 1
1998Wyllie5 | 1998Wyllie | 77 | 316L | 0.05 | 0.032 | 0.35 | 0.028 | 0.01 |  |  | 19.51 | 1.8 | 11.23 |  | 2.11 | 600 | [5 empty] | 1344 | aerated |  | 22 | 8.2 | 0.5458713 | 0.0008234602 | 1.584893e-06 | 0.02820946 | 0.002333333 | 0 | 0 | 0 | 0 | 0 | artificial sea water |  | 0.2777778 | 52.4957 | 1250.43 | 1
1998Wyllie6 | 1998Wyllie | 77 | 316L | 0.05 | 0.032 | 0.35 | 0.028 | 0.01 |  |  | 19.51 | 1.8 | 11.23 |  | 2.11 | 600 | [5 empty] | 1344 | ozonated |  | 22 | 8.2 | 0.5458713 | 0.0008234602 | 1.584893e-06 | 0.02820946 | 0.002333333 | 0 | 0 | 0 | 0 | 0 | artificial sea water |  | 0.2777778 | 703.0981 | 1267.642 | 1
1998Wyllie7 | 1998Wyllie | 77 | 904L | 0.02 | 0.21 | 0.34 | 0.015 | 0.001 |  |  | 20.45 | 0.3 | 23.68 |  | 6.19 | 600 | [5 empty] | 672 | aerated |  | 22 | 8.2 | 0.5458713 | 0.0008234602 | 1.584893e-06 | 0.02820946 | 0.002333333 | 0 | 0 | 0 | 0 | 0 | artificial sea water |  | 0.2777778 | 42.48927 | 1118.884 | 0
1998Wyllie8 | 1998Wyllie | 77 | 904L | 0.02 | 0.21 | 0.34 | 0.015 | 0.001 |  |  | 20.45 | 0.3 | 23.68 |  | 6.19 | 600 | [5 empty] | 672 | ozonated |  | 22 | 8.2 | 0.5458713 | 0.0008234602 | 1.584893e-06 | 0.02820946 | 0.002333333 | 0 | 0 | 0 | 0 | 0 | artificial sea water |  | 0.2777778 | 804.721 | 1254.506 | 0
1998Yashiro01 | 1998Yashiro | 78 | 304L | 0.076 |  | 0.55 | 0.048 | 0.0088 |  |  | 18.24 | 0.78 | 7.95 |  | 0.16 | 100000 |  | (e-pol - heated only) | 0 | 2 |  |  | deaerated |  | 70 | 6.5 | 0.5 | 0 | 3.162278e-08 | 0.1 | 0 | 0 | 0 | 0 | 0 | 0 |  | 1.767146 | 0.1666667 | -252.5868 | 79.58991 | 1
1998Yashiro02 | 1998Yashiro | 78 | 304L | 0.076 |  | 0.55 | 0.048 | 0.0088 |  |  | 18.24 | 0.78 | 7.95 |  | 0.16 | 100000 |  | (+ left standing) | 0 | 2 |  | 24 | deaerated |  | 70 | 6.5 | 0.5 | 0 | 3.162278e-08 | 0.1 | 0 | 0 | 0 | 0 | 0 | 0 |  | 1.767146 | 0.1666667 | -168.3596 | 181.7981 | 1
1998Yashiro03 | 1998Yashiro | 78 | 304L | 0.076 |  | 0.55 | 0.048 | 0.0088 |  |  | 18.24 | 0.78 | 7.95 |  | 0.16 | 100000 |  | (+ H-charged) | 6.5 | -1 | 24 |  | deaerated |  | 70 | 6.5 | 0.5 | 0 | 3.162278e-08 | 0.1 | 0 | 0 | 0 | 0 | 0 | 0 |  | 1.767146 | 0.1666667 | -674.6688 | 62.55521 | 1
1998Yashiro04 | 1998Yashiro | 78 | 304L | 0.076 |  | 0.55 | 0.048 | 0.0088 |  |  | 18.24 | 0.78 | 7.95 |  | 0.16 | 100000 |  | (+ H + left standing) | 6.5 | -1 | 24 | 24 | deaerated |  | 70 | 6.5 | 0.5 | 0 | 3.162278e-08 | 0.1 | 0 | 0 | 0 | 0 | 0 | 0 |  | 1.767146 | 0.1666667 | -694.1883 | 151.9115 | 1
1998Yashiro05 | 1998Yashiro | 78 | 304L | 0.076 |  | 0.55 | 0.048 | 0.0088 |  |  | 18.24 | 0.78 | 7.95 |  | 0.16 | 100000 |  | (+ H + left standing) | 6.5 | -1 | 24 | 96 | deaerated |  | 70 | 6.5 | 0.5 | 0 | 3.162278e-08 | 0.1 | 0 | 0 | 0 | 0 | 0 | 0 |  | 1.767146 | 0.1666667 | -422.9304 | 203.9143 | 1
1998Yashiro06 | 1998Yashiro | 78 | 304L | 0.076 |  | 0.55 | 0.048 | 0.0088 |  |  | 18.24 | 0.78 | 7.95 |  | 0.16 | 100000 |  | (+ H + left standing) | 6.5 | -1 | 24 | 216 | deaerated |  | 70 | 6.5 | 0.5 | 0 | 3.162278e-08 | 0.1 | 0 | 0 | 0 | 0 | 0 | 0 |  | 1.767146 | 0.1666667 | -11.12439 | 359.9227 | 1
1998Yashiro07 | 1998Yashiro | 78 | 304L | 0.076 |  | 0.55 | 0.048 | 0.0088 |  |  | 18.24 | 0.78 | 7.95 |  | 0.16 | 100000 |  | (+ H + left standing) | 6.5 | -1 | 24 | 288 | deaerated |  | 70 | 6.5 | 0.5 | 0 | 3.162278e-08 | 0.1 | 0 | 0 | 0 | 0 | 0 | 0 |  | 1.767146 | 0.1666667 | 208.1307 | 560.9065 | 1
1998Yashiro08 | 1998Yashiro | 78 | 304L | 0.076 |  | 0.55 | 0.048 | 0.0088 |  |  | 18.24 | 0.78 | 7.95 |  | 0.16 | 100000 |  | (e-pol - heated only) | 0 | 2 |  |  | deaerated |  | 70 | 6.5 | 0.1 | 0 | 3.162278e-08 | 0.1 | 0 | 0 | 0 | 0 | 0 | 0 |  | 1.767146 | 1.666667 |  | 568.4387 | 1
1998Yashiro09 | 1998Yashiro | 78 | 304L | 0.076 |  | 0.55 | 0.048 | 0.0088 |  |  | 18.24 | 0.78 | 7.95 |  | 0.16 | 100000 |  | (e-pol - heated only) | 0 | 2 |  |  | deaerated |  | 70 | 6.5 | 0.1 | 0 | 3.162278e-08 | 0.1 | 0 | 0 | 0 | 0 | 0 | 0 |  | 1.767146 | 0.1666667 |  | 401.1524 | 1
1998Yashiro10 | 1998Yashiro | 78 | 304L | 0.076 |  | 0.55 | 0.048 | 0.0088 |  |  | 18.24 | 0.78 | 7.95 |  | 0.16 | 100000 |  | (e-pol - heated only) | 0 | 2 |  |  | deaerated |  | 70 | 6.5 | 0.5 | 0 | 3.162278e-08 | 0.1 | 0 | 0 | 0 | 0 | 0 | 0 |  | 1.767146 | 1.666667 |  | 357.2862 | 1
1998Yashiro11 | 1998Yashiro | 78 | 304L | 0.076 |  | 0.55 | 0.048 | 0.0088 |  |  | 18.24 | 0.78 | 7.95 |  | 0.16 | 100000 |  | (e-pol - heated only) | 0 | 2 |  |  | deaerated |  | 70 | 6.5 | 0.5 | 0 | 3.162278e-08 | 0.1 | 0 | 0 | 0 | 0 | 0 | 0 |  | 1.767146 | 0.1666667 |  | 155.7993 | 1
1998Yashiro12 | 1998Yashiro | 78 | 304L | 0.076 |  | 0.55 | 0.048 | 0.0088 |  |  | 18.24 | 0.78 | 7.95 |  | 0.16 | 100000 |  | (+ H-charged) | 6.5 | -1 | 24 |  | deaerated |  | 70 | 6.5 | 0.1 | 0 | 3.162278e-08 | 0.1 | 0 | 0 | 0 | 0 | 0 | 0 |  | 1.767146 | 1.666667 |  | 390 | 1
1998Yashiro13 | 1998Yashiro | 78 | 304L | 0.076 |  | 0.55 | 0.048 | 0.0088 |  |  | 18.24 | 0.78 | 7.95 |  | 0.16 | 100000 |  | (+ H-charged) | 6.5 | -1 | 24 |  | deaerated |  | 70 | 6.5 | 0.1 | 0 | 3.162278e-08 | 0.1 | 0 | 0 | 0 | 0 | 0 | 0 |  | 1.767146 | 0.1666667 |  | 326.0595 | 1
1998Yashiro14 | 1998Yashiro | 78 | 304L | 0.076 |  | 0.55 | 0.048 | 0.0088 |  |  | 18.24 | 0.78 | 7.95 |  | 0.16 | 100000 |  | (+ H-charged) | 6.5 | -1 | 24 |  | deaerated |  | 70 | 6.5 | 0.5 | 0 | 3.162278e-08 | 0.1 | 0 | 0 | 0 | 0 | 0 | 0 |  | 1.767146 | 1.666667 |  | 88.14126 | 1
1998Yashiro15 | 1998Yashiro | 78 | 304L | 0.076 |  | 0.55 | 0.048 | 0.0088 |  |  | 18.24 | 0.78 | 7.95 |  | 0.16 | 100000 |  | (+ H-charged) | 6.5 | -1 | 24 |  | deaerated |  | 70 | 6.5 | 0.5 | 0 | 3.162278e-08 | 0.1 | 0 | 0 | 0 | 0 | 0 | 0 |  | 1.767146 | 0.1666667 |  | 50.96654 | 1
1998Yashiro16 | 1998Yashiro | 78 | 304L | 0.076 |  | 0.55 | 0.048 | 0.0088 |  |  | 18.24 | 0.78 | 7.95 |  | 0.16 | 100000 |  | (+ H-charged) | 6.5 | -1 | 24 |  | deaerated |  | 70 | 6.5 | 0.5 | 0 | 3.162278e-08 | 0 | 0 | 0 | 0 | 0 | 0 | 0 |  | 5.725553 | 0.3333333 | -636.7352 | 91.09254 | 1
1998Yashiro17 | 1998Yashiro | 78 | 304L | 0.076 |  | 0.55 | 0.048 | 0.0088 |  |  | 18.24 | 0.78 | 7.95 |  | 0.16 | 100000 |  | (uncharged) | 0 | 2 |  |  | deaerated |  | 70 | 6.5 | 0.5 | 0 | 3.162278e-08 | 0 | 0 | 0 | 0 | 0 | 0 | 0 |  | 5.725553 | 0.3333333 | -148.946 | 369.6915 | 1
1998Yashiro18 | 1998Yashiro | 78 | 304L | 0.076 |  | 0.55 | 0.048 | 0.0088 |  |  | 18.24 | 0.78 | 7.95 |  | 0.16 | 100000 |  | (+ HNO3 + H-charged) | -1 | 1 | 24 |  | deaerated |  | 70 | 6.5 | 0.5 | 0 | 3.162278e-08 | 0 | 0 | 0 | 0 | 0 | 0 | 0 |  | 5.725553 | 0.3333333 | -445.8612 | 538.3933 | 1
1998Yashiro19 | 1998Yashiro | 78 | 304L | 0.076 |  | 0.55 | 0.048 | 0.0088 |  |  | 18.24 | 0.78 | 7.95 |  | 0.16 | 100000 |  | (+ HNO3) | -1 | 1 |  |  | deaerated |  | 70 | 6.5 | 0.5 | 0 | 3.162278e-08 | 0 | 0 | 0 | 0 | 0 | 0 | 0 |  | 5.725553 | 0.3333333 | -103.6375 | 583.7018 | 1
1999AbElMeguid01 | 1999AbElMeguid | 79 | AISI 304 | [7 empty] | 18.2 |  | 8.12 |  | 0.15 | 14000 | [5 empty] | 1 |  |  | 30 | 6.5 | 0.001 | 0 | 3.162278e-08 | 0 | 0 | 0 | 0 | 0 | 0 | 0 |  | 1 | 0.6666667 | -94.45277 | 532.7249 | 1
1999AbElMeguid02 | 1999AbElMeguid | 79 | AISI 304 | [7 empty] | 18.2 |  | 8.12 |  | 0.15 | 14000 | [5 empty] | 1 |  |  | 30 | 6.5 | 0.003 | 0 | 3.162278e-08 | 0 | 0 | 0 | 0 | 0 | 0 | 0 |  | 1 | 0.6666667 | -122.4888 | 449.8044 | 1
1999AbElMeguid03 | 1999AbElMeguid | 79 | AISI 304 | [7 empty] | 18.2 |  | 8.12 |  | 0.15 | 14000 | [5 empty] | 1 |  |  | 30 | 6.5 | 0.01 | 0 | 3.162278e-08 | 0 | 0 | 0 | 0 | 0 | 0 | 0 |  | 1 | 0.6666667 | -161.2444 | 389.5698 | 1
1999AbElMeguid04 | 1999AbElMeguid | 79 | AISI 304 | [7 empty] | 18.2 |  | 8.12 |  | 0.15 | 14000 | [5 empty] | 1 |  |  | 30 | 6.5 | 0.1 | 0 | 3.162278e-08 | 0 | 0 | 0 | 0 | 0 | 0 | 0 |  | 1 | 0.6666667 | -144.7526 | 331.6819 | 1
1999AbElMeguid05 | 1999AbElMeguid | 79 | AISI 304 | [7 empty] | 18.2 |  | 8.12 |  | 0.15 | 14000 | [5 empty] | 1 |  |  | 30 | 6.5 | 0.3 | 0 | 3.162278e-08 | 0 | 0 | 0 | 0 | 0 | 0 | 0 |  | 1 | 0.6666667 | -102.6987 | 306.6493 | 1
1999AbElMeguid06 | 1999AbElMeguid | 79 | AISI 304 | [7 empty] | 18.2 |  | 8.12 |  | 0.15 | 14000 | [5 empty] | 1 |  |  | 30 | 6.5 | 0.6 | 0 | 3.162278e-08 | 0 | 0 | 0 | 0 | 0 | 0 | 0 |  | 1 | 0.6666667 | -187.6312 | 131.4211 | 1
1999AbElMeguid07 | 1999AbElMeguid | 79 | AISI 304 | [7 empty] | 18.2 |  | 8.12 |  | 0.15 | 14000 | [5 empty] | 1 |  |  | 30 | 6.5 | 0.1 | 0 | 3.162278e-08 | 0 | 0 | 0 | 0 | 0 | 0 | 0 |  | 1 | 0.6666667 |  | 309.9404 | 1
1999AbElMeguid08 | 1999AbElMeguid | 79 | AISI 304 | [7 empty] | 18.2 |  | 8.12 |  | 0.15 | 14000 | [5 empty] | 1 |  |  | 40 | 6.5 | 0.1 | 0 | 3.162278e-08 | 0 | 0 | 0 | 0 | 0 | 0 | 0 |  | 1 | 0.6666667 |  | -39.96024 | 1
1999AbElMeguid09 | 1999AbElMeguid | 79 | AISI 304 | [7 empty] | 18.2 |  | 8.12 |  | 0.15 | 14000 | [5 empty] | 1 |  |  | 60 | 6.5 | 0.1 | 0 | 3.162278e-08 | 0 | 0 | 0 | 0 | 0 | 0 | 0 |  | 1 | 0.6666667 |  | -39.96024 | 1
1999AbElMeguid10 | 1999AbElMeguid | 79 | AISI 304 | [7 empty] | 18.2 |  | 8.12 |  | 0.15 | 14000 | [5 empty] | 1 |  |  | 70 | 6.5 | 0.1 | 0 | 3.162278e-08 | 0 | 0 | 0 | 0 | 0 | 0 | 0 |  | 1 | 0.6666667 |  | -39.96024 | 1
1999AbElMeguid11 | 1999AbElMeguid | 79 | AISI 304 | [7 empty] | 18.2 |  | 8.12 |  | 0.15 | 14000 | [5 empty] | 1 |  |  | 30 | 6.5 | 0.1 | 0 | 3.162278e-08 | 0.01 | 0 | 0 | 0 | 0 | 0 | 0 |  | 1 | 0.6666667 |  | 320.5434 | 1
1999AbElMeguid12 | 1999AbElMeguid | 79 | AISI 304 | [7 empty] | 18.2 |  | 8.12 |  | 0.15 | 14000 | [5 empty] | 1 |  |  | 40 | 6.5 | 0.1 | 0 | 3.162278e-08 | 0.01 | 0 | 0 | 0 | 0 | 0 | 0 |  | 1 | 0.6666667 |  | 28.95958 | 1
1999AbElMeguid13 | 1999AbElMeguid | 79 | AISI 304 | [7 empty] | 18.2 |  | 8.12 |  | 0.15 | 14000 | [5 empty] | 1 |  |  | 50 | 6.5 | 0.1 | 0 | 3.162278e-08 | 0.01 | 0 | 0 | 0 | 0 | 0 | 0 |  | 1 | 0.6666667 |  | 8.41617 | 1
1999AbElMeguid14 | 1999AbElMeguid | 79 | AISI 304 | [7 empty] | 18.2 |  | 8.12 |  | 0.15 | 14000 | [5 empty] | 1 |  |  | 60 | 6.5 | 0.1 | 0 | 3.162278e-08 | 0.01 | 0 | 0 | 0 | 0 | 0 | 0 |  | 1 | 0.6666667 |  | 1.126574 | 1
1999AbElMeguid15 | 1999AbElMeguid | 79 | AISI 304 | [7 empty] | 18.2 |  | 8.12 |  | 0.15 | 14000 | [5 empty] | 1 |  |  | 70 | 6.5 | 0.1 | 0 | 3.162278e-08 | 0.01 | 0 | 0 | 0 | 0 | 0 | 0 |  | 1 | 0.6666667 |  | -1.524188 | 1
1999AbElMeguid16 | 1999AbElMeguid | 79 | AISI 304 | [7 empty] | 18.2 |  | 8.12 |  | 0.15 | 14000 | [5 empty] | 1 |  |  | 30 | 6.5 | 0.1 | 0 | 3.162278e-08 | 0.0001 | 0 | 0 | 0 | 0 | 0 | 0 |  | 1 | 0.6666667 | -100 | 321.1623 | 1
1999AbElMeguid17 | 1999AbElMeguid | 79 | AISI 304 | [7 empty] | 18.2 |  | 8.12 |  | 0.15 | 14000 | [5 empty] | 1 |  |  | 30 | 6.5 | 0.1 | 0 | 3.162278e-08 | 0.01 | 0 | 0 | 0 | 0 | 0 | 0 |  | 1 | 0.6666667 | -100 | 321.1623 | 1
1999AbElMeguid18 | 1999AbElMeguid | 79 | AISI 304 | [7 empty] | 18.2 |  | 8.12 |  | 0.15 | 14000 | [5 empty] | 1 |  |  | 30 | 6.5 | 0.1 | 0 | 3.162278e-08 | 0.1 | 0 | 0 | 0 | 0 | 0 | 0 |  | 1 | 0.6666667 | 60 | 485.0916 | 1
1999AbElMeguid19 | 1999AbElMeguid | 79 | AISI 304 | [7 empty] | 18.2 |  | 8.12 |  | 0.15 | 14000 | [5 empty] | 1 |  |  | 30 | 6.5 | 0.1 | 0 | 3.162278e-08 | 0.2 | 0 | 0 | 0 | 0 | 0 | 0 |  | 1 | 0.6666667 | 110 | 695.4517 | 1
1999AbElMeguid20 | 1999AbElMeguid | 79 | AISI 304 | [7 empty] | 18.2 |  | 8.12 |  | 0.15 | 14000 | [5 empty] | 1 |  |  | 30 | 6.5 | 0.1 | 0 | 3.162278e-08 | 0.6 | 0 | 0 | 0 | 0 | 0 | 0 |  | 1 | 0.6666667 | -70 | 961.7183 | 0
1999AbElMeguid21 | 1999AbElMeguid | 79 | AISI 304 | [7 empty] | 18.2 |  | 8.12 |  | 0.15 | 14000 | [5 empty] | 1 |  |  | 30 | 6.5 | 0.1 | 0 | 3.162278e-08 | 1 | 0 | 0 | 0 | 0 | 0 | 0 |  | 1 | 0.6666667 | 80 | 968.3512 | 0
1999AbElMeguid22 | 1999AbElMeguid | 79 | AISI 304 | [7 empty] | 18.2 |  | 8.12 |  | 0.15 | 14000 | [5 empty] | 1 |  |  | 30 | 6.5 | 1e-05 | 0 | 3.162278e-08 | 1 | 0 | 0 | 0 | 0 | 0 | 0 |  | 1 | 0.6666667 | -70 | 952.2426 | 0
1999AbElMeguid23 | 1999AbElMeguid | 79 | AISI 304 | [7 empty] | 18.2 |  | 8.12 |  | 0.15 | 14000 | [5 empty] | 1 |  |  | 30 | 6.5 | 1e-05 | 0 | 3.162278e-08 | 0.01 | 0 | 0 | 0 | 0 | 0 | 0 |  | 1 | 0.6666667 | -148.8038 | 822.4258 | 1
1999AbElMeguid24 | 1999AbElMeguid | 79 | AISI 304 | [7 empty] | 18.2 |  | 8.12 |  | 0.15 | 14000 | [5 empty] | 1 |  |  | 30 | 6.5 | 0.1 | 0 | 3.162278e-08 | 1e-05 | 0 | 0 | 0 | 0 | 0 | 0 |  | 1 | 0.6666667 | -169.8565 | 65.25584 | 1
1999AbElMeguid25 | 1999AbElMeguid | 79 | AISI 304 | [7 empty] | 18.2 |  | 8.12 |  | 0.15 | 14000 | [5 empty] | 1 |  |  | 30 | 6.5 | 0.1 | 0 | 3.162278e-08 | 5e-05 | 0 | 0 | 0 | 0 | 0 | 0 |  | 1 | 0.6666667 | -372.7273 | 67.71952 | 1
1999AbElMeguid26 | 1999AbElMeguid | 79 | AISI 304 | [7 empty] | 18.2 |  | 8.12 |  | 0.15 | 14000 | [5 empty] | 1 |  |  | 30 | 6.5 | 0.1 | 0 | 3.162278e-08 | 0.0001 | 0 | 0 | 0 | 0 | 0 | 0 |  | 1 | 0.6666667 | -379.4258 | 101.3898 | 1
1999AbElMeguid27 | 1999AbElMeguid | 79 | AISI 304 | [7 empty] | 18.2 |  | 8.12 |  | 0.15 | 14000 | [5 empty] | 1 |  |  | 30 | 6.5 | 0.1 | 0 | 3.162278e-08 | 0.001 | 0 | 0 | 0 | 0 | 0 | 0 |  | 1 | 0.6666667 | -287.5598 | 199.1156 | 1
1999AbElMeguid28 | 1999AbElMeguid | 79 | AISI 304 | [7 empty] | 18.2 |  | 8.12 |  | 0.15 | 14000 | [5 empty] | 1 |  |  | 30 | 6.5 | 0.1 | 0 | 3.162278e-08 | 0.01 | 0 | 0 | 0 | 0 | 0 | 0 |  | 1 | 0.6666667 | -391.866 | 290.2716 | 1
1999AbElMeguid29 | 1999AbElMeguid | 79 | AISI 304 | [7 empty] | 18.2 |  | 8.12 |  | 0.15 | 14000 | [5 empty] | 1 |  |  | 30 | 6.5 | 0.1 | 0 | 3.162278e-08 | 0.1 | 0 | 0 | 0 | 0 | 0 | 0 |  | 1 | 0.6666667 | -400.4785 | 373.2154 | 1
1999AbElMeguid30 | 1999AbElMeguid | 79 | AISI 304 | [7 empty] | 18.2 |  | 8.12 |  | 0.15 | 14000 | [5 empty] | 1 |  |  | 30 | 6.5 | 0.1 | 0 | 3.162278e-08 | 0.3 | 0 | 0 | 0 | 0 | 0 | 0 |  | 1 | 0.6666667 | -393.7799 | 346.9362 | 1
1999AbElMeguid31 | 1999AbElMeguid | 79 | AISI 304 | [7 empty] | 18.2 |  | 8.12 |  | 0.15 | 14000 | [5 empty] | 1 |  |  | 30 | 6.5 | 0.1 | 0 | 3.162278e-08 | 1.5 | 0 | 0 | 0 | 0 | 0 | 0 |  | 1 | 0.6666667 | -433.9713 | 306.6961 | 1
37_1999Jargelius_01 | 1999Jargelius | 80 |  | 0.003 | 0.015 | 0.54 | 0.01 |  |  |  | 19.2 | 1.42 | 24.86 |  | 4.5 | 600 |  | air |  |  | 18 |  |  |  | 75 | 7 | 1 | 0 | 1e-07 | 0 | 0 | 0 | 0 | 0 | 0 | 0 | none | 1 | 0.33 |  | 439.7 | 1
37_1999Jargelius_02 | 1999Jargelius | 80 |  | 0.003 | 0.015 | 0.54 | 0.01 |  |  |  | 19.2 | 1.42 | 24.86 |  | 4.5 | 600 |  | air |  |  | 18 |  |  |  | 90 | 7 | 1 | 0 | 1e-07 | 0 | 0 | 0 | 0 | 0 | 0 | 0 | none | 1 | 0.33 |  | 379.7 | 1
37_1999Jargelius_03 | 1999Jargelius | 80 |  | 0.003 | 0.015 | 0.54 | 0.01 |  |  |  | 19.2 | 1.42 | 24.86 |  | 4.5 | 600 |  | air |  |  | 18 |  |  |  | 75 | 7 | 1 | 0 | 1e-07 | 0 | 0 | 0 | 0 | 0 | 0 | 0 | none | 1 | 0.33 |  | 472.06 | 1
37_1999Jargelius_04 | 1999Jargelius | 80 |  | 0.003 | 0.015 | 0.54 | 0.01 |  |  |  | 19.2 | 1.42 | 24.86 |  | 4.5 | 600 |  | air |  |  | 18 |  |  |  | 90 | 7 | 1 | 0 | 1e-07 | 0 | 0 | 0 | 0 | 0 | 0 | 0 | none | 1 | 0.33 |  | 404.06 | 1
37_1999Jargelius_05 | 1999Jargelius | 80 |  | 0.003 | 0.015 | 0.54 | 0.01 |  |  |  | 19.2 | 1.42 | 24.86 |  | 4.5 | 600 |  | air |  |  | 18 |  |  |  | 75 | 7 | 1 | 0 | 1e-07 | 0 | 0 | 0 | 0 | 0 | 0 | 0 | none | 1 | 0.33 |  | 406.32 | 1
37_1999Jargelius_06 | 1999Jargelius | 80 |  | 0.003 | 0.015 | 0.54 | 0.01 |  |  |  | 19.2 | 1.42 | 24.86 |  | 4.5 | 600 |  | air |  |  | 18 |  |  |  | 90 | 7 | 1 | 0 | 1e-07 | 0 | 0 | 0 | 0 | 0 | 0 | 0 | none | 1 | 0.33 |  | 356.35 | 1
37_1999Jargelius_07 | 1999Jargelius | 80 |  | 0.014 | 0.21 | 0.54 | 0.009 |  |  |  | 19.83 | 1.44 | 24.99 |  | 4.59 | 600 |  | air |  |  | 18 |  |  |  | 75 | 7 | 1 | 0 | 1e-07 | 0 | 0 | 0 | 0 | 0 | 0 | 0 | none | 1 | 0.33 |  | 740.08 | 1
37_1999Jargelius_08 | 1999Jargelius | 80 |  | 0.014 | 0.21 | 0.54 | 0.009 |  |  |  | 19.83 | 1.44 | 24.99 |  | 4.59 | 600 |  | air |  |  | 18 |  |  |  | 90 | 7 | 1 | 0 | 1e-07 | 0 | 0 | 0 | 0 | 0 | 0 | 0 | none | 1 | 0.33 |  | 450.76 | 1
37_1999Jargelius_09 | 1999Jargelius | 80 |  | 0.014 | 0.21 | 0.54 | 0.009 |  |  |  | 19.83 | 1.44 | 24.99 |  | 4.59 | 600 |  | air |  |  | 18 |  |  |  | 75 | 7 | 1 | 0 | 1e-07 | 0 | 0 | 0 | 0 | 0 | 0 | 0 | none | 1 | 0.33 |  | 975.73 | 1
37_1999Jargelius_10 | 1999Jargelius | 80 |  | 0.014 | 0.21 | 0.54 | 0.009 |  |  |  | 19.83 | 1.44 | 24.99 |  | 4.59 | 600 |  | air |  |  | 18 |  |  |  | 90 | 7 | 1 | 0 | 1e-07 | 0 | 0 | 0 | 0 | 0 | 0 | 0 | none | 1 | 0.33 |  | 514.72 | 1
37_1999Jargelius_11 | 1999Jargelius | 80 |  | 0.014 | 0.21 | 0.54 | 0.009 |  |  |  | 19.83 | 1.44 | 24.99 |  | 4.59 | 600 |  | air |  |  | 18 |  |  |  | 75 | 7 | 1 | 0 | 1e-07 | 0 | 0 | 0 | 0 | 0 | 0 | 0 | none | 1 | 0.33 |  | 621.74 | 1
37_1999Jargelius_12 | 1999Jargelius | 80 |  | 0.014 | 0.21 | 0.54 | 0.009 |  |  |  | 19.83 | 1.44 | 24.99 |  | 4.59 | 600 |  | air |  |  | 18 |  |  |  | 90 | 7 | 1 | 0 | 1e-07 | 0 | 0 | 0 | 0 | 0 | 0 | 0 | none | 1 | 0.33 |  | 348.22 | 1
37_1999Jargelius_13 | 1999Jargelius | 80 |  | 0.02 | 0.061 | 0.54 | 0.01 |  |  |  | 19.85 | 1.42 | 24.86 |  | 4.5 | 600 |  | air |  |  | 18 |  |  |  | 75 | 7 | 1 | 0 | 1e-07 | 0 | 0 | 0 | 0 | 0 | 0 | 0 | none | 1 | 0.33 |  | 457.9 | 1
37_1999Jargelius_14 | 1999Jargelius | 80 |  | 0.02 | 0.061 | 0.54 | 0.01 |  |  |  | 19.85 | 1.42 | 24.86 |  | 4.5 | 600 |  | air |  |  | 18 |  |  |  | 90 | 7 | 1 | 0 | 1e-07 | 0 | 0 | 0 | 0 | 0 | 0 | 0 | none | 1 | 0.33 |  | 361.42 | 1
37_1999Jargelius_15 | 1999Jargelius | 80 |  | 0.02 | 0.061 | 0.54 | 0.01 |  |  |  | 19.85 | 1.42 | 24.86 |  | 4.5 | 600 |  | air |  |  | 18 |  |  |  | 75 | 7 | 1 | 0 | 1e-07 | 0 | 0 | 0 | 0 | 0 | 0 | 0 | none | 1 | 0.33 |  | 506.45 | 1
37_1999Jargelius_16 | 1999Jargelius | 80 |  | 0.02 | 0.061 | 0.54 | 0.01 |  |  |  | 19.85 | 1.42 | 24.86 |  | 4.5 | 600 |  | air |  |  | 18 |  |  |  | 90 | 7 | 1 | 0 | 1e-07 | 0 | 0 | 0 | 0 | 0 | 0 | 0 | none | 1 | 0.33 |  | 395.94 | 1
37_1999Jargelius_17 | 1999Jargelius | 80 |  | 0.02 | 0.061 | 0.54 | 0.01 |  |  |  | 19.85 | 1.42 | 24.86 |  | 4.5 | 600 |  | air |  |  | 18 |  |  |  | 75 | 7 | 1 | 0 | 1e-07 | 0 | 0 | 0 | 0 | 0 | 0 | 0 | none | 1 | 0.33 |  | 419.47 | 1
37_1999Jargelius_18 | 1999Jargelius | 80 |  | 0.02 | 0.061 | 0.54 | 0.01 |  |  |  | 19.85 | 1.42 | 24.86 |  | 4.5 | 600 |  | air |  |  | 18 |  |  |  | 90 | 7 | 1 | 0 | 1e-07 | 0 | 0 | 0 | 0 | 0 | 0 | 0 | none | 1 | 0.33 |  | 296.45 | 1
37_1999Jargelius_19 | 1999Jargelius | 80 |  | 0.015 | 0.13 | 0.49 | 0.009 |  |  |  | 19.87 | 1.45 | 24.95 |  | 4.55 | 600 |  | air |  |  | 18 |  |  |  | 75 | 7 | 1 | 0 | 1e-07 | 0 | 0 | 0 | 0 | 0 | 0 | 0 | none | 1 | 0.33 |  | 583.31 | 1
37_1999Jargelius_20 | 1999Jargelius | 80 |  | 0.015 | 0.13 | 0.49 | 0.009 |  |  |  | 19.87 | 1.45 | 24.95 |  | 4.55 | 600 |  | air |  |  | 18 |  |  |  | 90 | 7 | 1 | 0 | 1e-07 | 0 | 0 | 0 | 0 | 0 | 0 | 0 | none | 1 | 0.33 |  | 436.55 | 1
37_1999Jargelius_21 | 1999Jargelius | 80 |  | 0.015 | 0.13 | 0.49 | 0.009 |  |  |  | 19.87 | 1.45 | 24.95 |  | 4.55 | 600 |  | air |  |  | 18 |  |  |  | 75 | 7 | 1 | 0 | 1e-07 | 0 | 0 | 0 | 0 | 0 | 0 | 0 | none | 1 | 0.33 |  | 702.65 | 1
37_1999Jargelius_22 | 1999Jargelius | 80 |  | 0.015 | 0.13 | 0.49 | 0.009 |  |  |  | 19.87 | 1.45 | 24.95 |  | 4.55 | 600 |  | air |  |  | 18 |  |  |  | 90 | 7 | 1 | 0 | 1e-07 | 0 | 0 | 0 | 0 | 0 | 0 | 0 | none | 1 | 0.33 |  | 468.02 | 1
37_1999Jargelius_23 | 1999Jargelius | 80 |  | 0.015 | 0.13 | 0.49 | 0.009 |  |  |  | 19.87 | 1.45 | 24.95 |  | 4.55 | 600 |  | air |  |  | 18 |  |  |  | 75 | 7 | 1 | 0 | 1e-07 | 0 | 0 | 0 | 0 | 0 | 0 | 0 | none | 1 | 0.33 |  | 483.19 | 1
37_1999Jargelius_24 | 1999Jargelius | 80 |  | 0.015 | 0.13 | 0.49 | 0.009 |  |  |  | 19.87 | 1.45 | 24.95 |  | 4.55 | 600 |  | air |  |  | 18 |  |  |  | 90 | 7 | 1 | 0 | 1e-07 | 0 | 0 | 0 | 0 | 0 | 0 | 0 | none | 1 | 0.33 |  | 408.12 | 1
37_1999Jargelius_25 | 1999Jargelius | 80 |  | 0.013 | 0.18 | 0.55 | 0.01 |  |  |  | 19.96 | 1.43 | 24.9 |  | 0.04 | 600 |  | air |  |  | 18 |  |  |  | 40 | 7 | 1 | 0 | 1e-07 | 0 | 0 | 0 | 0 | 0 | 0 | 0 | none | 1 | 0.33 |  | 654.47 | 1
37_1999Jargelius_26 | 1999Jargelius | 80 |  | 0.013 | 0.18 | 0.55 | 0.01 |  |  |  | 19.96 | 1.43 | 24.9 |  | 0.04 | 600 |  | air |  |  | 18 |  |  |  | 50 | 7 | 1 | 0 | 1e-07 | 0 | 0 | 0 | 0 | 0 | 0 | 0 | none | 1 | 0.33 |  | 382.97 | 1
37_1999Jargelius_27 | 1999Jargelius | 80 |  | 0.013 | 0.18 | 0.55 | 0.01 |  |  |  | 19.96 | 1.43 | 24.9 |  | 0.04 | 600 |  | air |  |  | 18 |  |  |  | 40 | 7 | 1 | 0 | 1e-07 | 0 | 0 | 0 | 0 | 0 | 0 | 0 | none | 1 | 0.33 |  | 862 | 1
37_1999Jargelius_28 | 1999Jargelius | 80 |  | 0.013 | 0.18 | 0.55 | 0.01 |  |  |  | 19.96 | 1.43 | 24.9 |  | 0.04 | 600 |  | air |  |  | 18 |  |  |  | 50 | 7 | 1 | 0 | 1e-07 | 0 | 0 | 0 | 0 | 0 | 0 | 0 | none | 1 | 0.33 |  | 438.88 | 1
37_1999Jargelius_29 | 1999Jargelius | 80 |  | 0.013 | 0.18 | 0.55 | 0.01 |  |  |  | 19.96 | 1.43 | 24.9 |  | 0.04 | 600 |  | air |  |  | 18 |  |  |  | 40 | 7 | 1 | 0 | 1e-07 | 0 | 0 | 0 | 0 | 0 | 0 | 0 | none | 1 | 0.33 |  | 519.58 | 1
37_1999Jargelius_30 | 1999Jargelius | 80 |  | 0.013 | 0.18 | 0.55 | 0.01 |  |  |  | 19.96 | 1.43 | 24.9 |  | 0.04 | 600 |  | air |  |  | 18 |  |  |  | 50 | 7 | 1 | 0 | 1e-07 | 0 | 0 | 0 | 0 | 0 | 0 | 0 | none | 1 | 0.33 |  | 341.3 | 1
37_1999Jargelius_31 | 1999Jargelius | 80 |  | 0.014 | 0.13 | 0.55 | 0.009 |  |  |  | 20.03 | 1.43 | 24.87 |  | 0.04 | 600 |  | air |  |  | 18 |  |  |  | 40 | 7 | 1 | 0 | 1e-07 | 0 | 0 | 0 | 0 | 0 | 0 | 0 | none | 1 | 0.33 |  | 477.04 | 1
37_1999Jargelius_32 | 1999Jargelius | 80 |  | 0.014 | 0.13 | 0.55 | 0.009 |  |  |  | 20.03 | 1.43 | 24.87 |  | 0.04 | 600 |  | air |  |  | 18 |  |  |  | 50 | 7 | 1 | 0 | 1e-07 | 0 | 0 | 0 | 0 | 0 | 0 | 0 | none | 1 | 0.33 |  | 338.25 | 1
37_1999Jargelius_33 | 1999Jargelius | 80 |  | 0.014 | 0.13 | 0.55 | 0.009 |  |  |  | 20.03 | 1.43 | 24.87 |  | 0.04 | 600 |  | air |  |  | 18 |  |  |  | 40 | 7 | 1 | 0 | 1e-07 | 0 | 0 | 0 | 0 | 0 | 0 | 0 | none | 1 | 0.33 |  | 523.74 | 1
37_1999Jargelius_34 | 1999Jargelius | 80 |  | 0.014 | 0.13 | 0.55 | 0.009 |  |  |  | 20.03 | 1.43 | 24.87 |  | 0.04 | 600 |  | air |  |  | 18 |  |  |  | 50 | 7 | 1 | 0 | 1e-07 | 0 | 0 | 0 | 0 | 0 | 0 | 0 | none | 1 | 0.33 |  | 391.11 | 1
37_1999Jargelius_35 | 1999Jargelius | 80 |  | 0.014 | 0.13 | 0.55 | 0.009 |  |  |  | 20.03 | 1.43 | 24.87 |  | 0.04 | 600 |  | air |  |  | 18 |  |  |  | 40 | 7 | 1 | 0 | 1e-07 | 0 | 0 | 0 | 0 | 0 | 0 | 0 | none | 1 | 0.33 |  | 428.27 | 1
37_1999Jargelius_36 | 1999Jargelius | 80 |  | 0.014 | 0.13 | 0.55 | 0.009 |  |  |  | 20.03 | 1.43 | 24.87 |  | 0.04 | 600 |  | air |  |  | 18 |  |  |  | 50 | 7 | 1 | 0 | 1e-07 | 0 | 0 | 0 | 0 | 0 | 0 | 0 | none | 1 | 0.33 |  | 313.85 | 1
37_1999Jargelius_37 | 1999Jargelius | 80 |  | 0.003 | 0.01 | 0.53 | 0.01 |  |  |  | 20.14 | 1.31 | 24.75 |  | 0.08 | 600 |  | air |  |  | 18 |  |  |  | 40 | 7 | 1 | 0 | 1e-07 | 0 | 0 | 0 | 0 | 0 | 0 | 0 | none | 1 | 0.33 |  | 320.36 | 1
37_1999Jargelius_38 | 1999Jargelius | 80 |  | 0.014 | 0.064 | 0.53 | 0.01 |  |  |  | 20.14 | 1.31 | 24.75 |  | 0.08 | 600 |  | air |  |  | 18 |  |  |  | 40 | 7 | 1 | 0 | 1e-07 | 0 | 0 | 0 | 0 | 0 | 0 | 0 | none | 1 | 0.33 |  | 455.25 | 1
37_1999Jargelius_39 | 1999Jargelius | 80 |  | 0.003 | 0.01 | 0.53 | 0.01 |  |  |  | 20.14 | 1.31 | 24.75 |  | 0.08 | 600 |  | air |  |  | 18 |  |  |  | 50 | 7 | 1 | 0 | 1e-07 | 0 | 0 | 0 | 0 | 0 | 0 | 0 | none | 1 | 0.33 |  | 251.84 | 1
37_1999Jargelius_40 | 1999Jargelius | 80 |  | 0.014 | 0.064 | 0.53 | 0.01 |  |  |  | 20.14 | 1.31 | 24.75 |  | 0.08 | 600 |  | air |  |  | 18 |  |  |  | 50 | 7 | 1 | 0 | 1e-07 | 0 | 0 | 0 | 0 | 0 | 0 | 0 | none | 1 | 0.33 |  | 269.12 | 1
37_1999Jargelius_41 | 1999Jargelius | 80 |  | 0.003 | 0.01 | 0.53 | 0.01 |  |  |  | 20.14 | 1.31 | 24.75 |  | 0.08 | 600 |  | air |  |  | 18 |  |  |  | 40 | 7 | 1 | 0 | 1e-07 | 0 | 0 | 0 | 0 | 0 | 0 | 0 | none | 1 | 0.33 |  | 335.93 | 1
37_1999Jargelius_42 | 1999Jargelius | 80 |  | 0.014 | 0.064 | 0.53 | 0.01 |  |  |  | 20.14 | 1.31 | 24.75 |  | 0.08 | 600 |  | air |  |  | 18 |  |  |  | 40 | 7 | 1 | 0 | 1e-07 | 0 | 0 | 0 | 0 | 0 | 0 | 0 | none | 1 | 0.33 |  | 569.39 | 1
37_1999Jargelius_43 | 1999Jargelius | 80 |  | 0.003 | 0.01 | 0.53 | 0.01 |  |  |  | 20.14 | 1.31 | 24.75 |  | 0.08 | 600 |  | air |  |  | 18 |  |  |  | 50 | 7 | 1 | 0 | 1e-07 | 0 | 0 | 0 | 0 | 0 | 0 | 0 | none | 1 | 0.33 |  | 307.75 | 1
37_1999Jargelius_44 | 1999Jargelius | 80 |  | 0.014 | 0.064 | 0.53 | 0.01 |  |  |  | 20.14 | 1.31 | 24.75 |  | 0.08 | 600 |  | air |  |  | 18 |  |  |  | 50 | 7 | 1 | 0 | 1e-07 | 0 | 0 | 0 | 0 | 0 | 0 | 0 | none | 1 | 0.33 |  | 303.68 | 1
37_1999Jargelius_45 | 1999Jargelius | 80 |  | 0.003 | 0.01 | 0.53 | 0.01 |  |  |  | 20.14 | 1.31 | 24.75 |  | 0.08 | 600 |  | air |  |  | 18 |  |  |  | 40 | 7 | 1 | 0 | 1e-07 | 0 | 0 | 0 | 0 | 0 | 0 | 0 | none | 1 | 0.33 |  | 302.72 | 1
37_1999Jargelius_46 | 1999Jargelius | 80 |  | 0.014 | 0.064 | 0.53 | 0.01 |  |  |  | 20.14 | 1.31 | 24.75 |  | 0.08 | 600 |  | air |  |  | 18 |  |  |  | 40 | 7 | 1 | 0 | 1e-07 | 0 | 0 | 0 | 0 | 0 | 0 | 0 | none | 1 | 0.33 |  | 349.42 | 1
37_1999Jargelius_47 | 1999Jargelius | 80 |  | 0.003 | 0.01 | 0.53 | 0.01 |  |  |  | 20.14 | 1.31 | 24.75 |  | 0.08 | 600 |  | air |  |  | 18 |  |  |  | 50 | 7 | 1 | 0 | 1e-07 | 0 | 0 | 0 | 0 | 0 | 0 | 0 | none | 1 | 0.33 |  | 159.34 | 1
37_1999Jargelius_48 | 1999Jargelius | 80 |  | 0.014 | 0.064 | 0.53 | 0.01 |  |  |  | 20.14 | 1.31 | 24.75 |  | 0.08 | 600 |  | air |  |  | 18 |  |  |  | 50 | 7 | 1 | 0 | 1e-07 | 0 | 0 | 0 | 0 | 0 | 0 | 0 | none | 1 | 0.33 |  | 240.66 | 1
78_1999Kim_01 | 1999Kim | 81 |  |  | 0.232 | [5 empty] | 25.26 |  | 6.39 |  | 2.72 | [7 empty] | deaerated |  | 80 | 7 | 4 | 0 | 1e-07 | 0 | 0 | 0 | 0 | 0 | 0 | 0 | none |  | 1 |  | 609 | 1
78_1999Kim_02 | 1999Kim | 81 |  |  | 0.26 | [5 empty] | 25.29 |  | 6.89 |  | 1.55 | [7 empty] | deaerated |  | 80 | 7 | 4 | 0 | 1e-07 | 0 | 0 | 0 | 0 | 0 | 0 | 0 | none |  | 1 |  | 758 | 1
78_1999Kim_03 | 1999Kim | 81 |  |  | 0.251 | [5 empty] | 25.7 |  | 7 |  | 1.94 | [7 empty] | deaerated |  | 80 | 7 | 4 | 0 | 1e-07 | 0 | 0 | 0 | 0 | 0 | 0 | 0 | none |  | 1 |  | 515 | 1
61_1999Wegrelius_01 | 1999Wegrelius | 82 |  | 0.004 | 0.011 | 0.08 | 0.003 | 0.08 |  |  | 20.12 | 0.18 | 20.18 |  | 0.01 | 14000 |  |  | 1 | -2.7 | 0.1666667 |  | deaerated |  | 22 | 1 | 0.5 | 0 | 1e-13 | 0 | 0 | 0 | 0 | 0 | 0 | 0 | none | 0.95 | 1 |  | 549.6 | 1
2000DiSchino1 | 2000DiSchino | 83 | 430+N | 0.026 | 0.22 | 0.04 | 0.026 | 0.003 |  |  | 18.6 | 10.5 | 0.42 |  | 0.07 | 1000 |  | reduced -1V |  | -1 | 0.025 |  |  |  | 25 | 6.5 | 0.5989049 | 0 | 3.162278e-08 | 0 | 0 | 0 | 0 | 0 | 0 | 0 | none |  | 0.6666667 |  | 251.7215 | 1
2000DiSchino2 | 2000DiSchino | 83 | 430TiNb | [5 empty] | 0.2 |  | 18 |  |  |  |  | 1000 |  | reduced -1V |  | -1 | 0.025 |  |  |  | 25 | 6.5 | 0.5989049 | 0 | 3.162278e-08 | 0 | 0 | 0 | 0 | 0 | 0 | 0 | none |  | 0.6666667 |  | 151.3007 | 1
2000DiSchino3 | 2000DiSchino | 83 | 304 SS | [7 empty] | 18 |  | 9 |  |  | 1000 |  | reduced -1V |  | -1 | 0.025 |  |  |  | 25 | 6.5 | 0.5989049 | 0 | 3.162278e-08 | 0 | 0 | 0 | 0 | 0 | 0 | 0 | none |  | 0.6666667 |  | 343.3053 | 1
2000Kaneko01 | 2000Kaneko | 84 | 18-12 CrNi | 0.004 | 0.003 | 0.01 |  |  |  |  | 17.87 | 0.01 | 11.95 |  | 0.01 | 600 | [8 empty] | 24 | 6.5 | 1 | 0 | 3.162278e-08 | 1.5 | 0 | 0 | 0 | 0 | 0 | 0 |  | 1 | 1 |  | 254.6994 | 1
2000Kaneko02 | 2000Kaneko | 84 | 18-12 CrNi | 0.004 | 0.003 | 0.01 |  |  |  |  | 17.87 | 0.01 | 11.95 |  | 0.01 | 600 | [8 empty] | 24 | 6.5 | 1 | 0 | 3.162278e-08 | 1.5 | 0 | 0 | 0 | 0 | 0 | 0 |  | 1 | 1 |  | 244.7079 | 1
2000Kaneko03 | 2000Kaneko | 84 | 18-12 CrNi | 0.004 | 0.003 | 0.01 |  |  |  |  | 17.87 | 0.01 | 11.95 |  | 0.01 | 600 | [8 empty] | 24 | 6.5 | 1 | 0 | 3.162278e-08 | 1.5 | 0 | 0 | 0 | 0 | 0 | 0 |  | 1 | 1 |  | 234.2083 | 1
2000Kaneko04 | 2000Kaneko | 84 | 18-12 CrNi | 0.004 | 0.003 | 0.01 |  |  |  |  | 17.87 | 0.01 | 11.95 |  | 0.01 | 600 | [8 empty] | 24 | 6.5 | 0.75 | 0.25 | 3.162278e-08 | 1.5 | 0 | 0 | 0 | 0 | 0 | 0 |  | 1 | 1 |  | 281.7951 | 1
2000Kaneko05 | 2000Kaneko | 84 | 18-12 CrNi | 0.004 | 0.003 | 0.01 |  |  |  |  | 17.87 | 0.01 | 11.95 |  | 0.01 | 600 | [8 empty] | 24 | 6.5 | 0.75 | 0.25 | 3.162278e-08 | 1.5 | 0 | 0 | 0 | 0 | 0 | 0 |  | 1 | 1 |  | 270.9568 | 1
2000Kaneko06 | 2000Kaneko | 84 | 18-12 CrNi | 0.004 | 0.003 | 0.01 |  |  |  |  | 17.87 | 0.01 | 11.95 |  | 0.01 | 600 | [8 empty] | 24 | 6.5 | 0.75 | 0.25 | 3.162278e-08 | 1.5 | 0 | 0 | 0 | 0 | 0 | 0 |  | 1 | 1 |  | 260.9653 | 1
2000Kaneko07 | 2000Kaneko | 84 | 18-12 CrNi | 0.004 | 0.003 | 0.01 |  |  |  |  | 17.87 | 0.01 | 11.95 |  | 0.01 | 600 | [8 empty] | 24 | 6.5 | 0.5 | 0.5 | 3.162278e-08 | 1.5 | 0 | 0 | 0 | 0 | 0 | 0 |  | 1 | 1 |  | 316.1727 | 1
2000Kaneko08 | 2000Kaneko | 84 | 18-12 CrNi | 0.004 | 0.003 | 0.01 |  |  |  |  | 17.87 | 0.01 | 11.95 |  | 0.01 | 600 | [8 empty] | 24 | 6.5 | 0.5 | 0.5 | 3.162278e-08 | 1.5 | 0 | 0 | 0 | 0 | 0 | 0 |  | 1 | 1 |  | 305.6732 | 1
2000Kaneko09 | 2000Kaneko | 84 | 18-12 CrNi | 0.004 | 0.003 | 0.01 |  |  |  |  | 17.87 | 0.01 | 11.95 |  | 0.01 | 600 | [8 empty] | 24 | 6.5 | 0.5 | 0.5 | 3.162278e-08 | 1.5 | 0 | 0 | 0 | 0 | 0 | 0 |  | 1 | 1 |  | 296.0203 | 1
2000Kaneko10 | 2000Kaneko | 84 | 18-12 CrNi | 0.004 | 0.003 | 0.01 |  |  |  |  | 17.87 | 0.01 | 11.95 |  | 0.01 | 600 | [8 empty] | 24 | 6.5 | 0.25 | 0.75 | 3.162278e-08 | 1.5 | 0 | 0 | 0 | 0 | 0 | 0 |  | 1 | 1 |  | 329.8899 | 1
2000Kaneko11 | 2000Kaneko | 84 | 18-12 CrNi | 0.004 | 0.003 | 0.01 |  |  |  |  | 17.87 | 0.01 | 11.95 |  | 0.01 | 600 | [8 empty] | 24 | 6.5 | 0.25 | 0.75 | 3.162278e-08 | 1.5 | 0 | 0 | 0 | 0 | 0 | 0 |  | 1 | 1 |  | 319.0517 | 1
2000Kaneko12 | 2000Kaneko | 84 | 18-12 CrNi | 0.004 | 0.003 | 0.01 |  |  |  |  | 17.87 | 0.01 | 11.95 |  | 0.01 | 600 | [8 empty] | 24 | 6.5 | 0.25 | 0.75 | 3.162278e-08 | 1.5 | 0 | 0 | 0 | 0 | 0 | 0 |  | 1 | 1 |  | 309.9069 | 1
2000Kaneko13 | 2000Kaneko | 84 | 18-12 CrNi | 0.004 | 0.003 | 0.01 |  |  |  |  | 17.87 | 0.01 | 11.95 |  | 0.01 | 600 | [8 empty] | 24 | 6.5 | 0 | 1 | 3.162278e-08 | 1.5 | 0 | 0 | 0 | 0 | 0 | 0 |  | 1 | 1 |  | 339.0347 | 1
2000Kaneko14 | 2000Kaneko | 84 | 18-12 CrNi | 0.004 | 0.003 | 0.01 |  |  |  |  | 17.87 | 0.01 | 11.95 |  | 0.01 | 600 | [8 empty] | 24 | 6.5 | 0 | 1 | 3.162278e-08 | 1.5 | 0 | 0 | 0 | 0 | 0 | 0 |  | 1 | 1 |  | 332.4301 | 1
2000Kaneko15 | 2000Kaneko | 84 | 18-12 CrNi | 0.004 | 0.003 | 0.01 |  |  |  |  | 17.87 | 0.01 | 11.95 |  | 0.01 | 600 | [8 empty] | 24 | 6.5 | 0 | 1 | 3.162278e-08 | 1.5 | 0 | 0 | 0 | 0 | 0 | 0 |  | 1 | 1 |  | 319.8984 | 1
2000Matsch01 | 2000Matsch | 85 | 1.4301 | 0.034 | 0.042 | 0.48 | 0.025 | 0.001 |  |  | 18.12 | 1.55 | 8.53 |  |  | 4000 |  | none |  |  |  |  | deaerated |  | 0 | 6.5 | 0.1 | 0 | 3.162278e-08 | 0 | 0 | 0 | 0 | 0 | 0 | 0 | none |  | 0.5 |  | 740 | 1
2000Matsch02 | 2000Matsch | 85 | 1.4301 | 0.034 | 0.042 | 0.48 | 0.025 | 0.001 |  |  | 18.12 | 1.55 | 8.53 |  |  | 4000 |  | none |  |  |  |  | deaerated |  | 0 | 6.5 | 0.1 | 0 | 3.162278e-08 | 0 | 0 | 0 | 0 | 0 | 0 | 0 | none |  | 0.5 |  | 950 | 1
2000Matsch03 | 2000Matsch | 85 | 1.4301 | 0.034 | 0.042 | 0.48 | 0.025 | 0.001 |  |  | 18.12 | 1.55 | 8.53 |  |  | 4000 |  | none |  |  |  |  | deaerated |  | 0 | 6.5 | 0.1 | 0 | 3.162278e-08 | 0 | 0 | 0 | 0 | 0 | 0 | 0 | none |  | 0.5 |  | 630 | 1
2000Matsch04 | 2000Matsch | 85 | 1.4301 | 0.034 | 0.042 | 0.48 | 0.025 | 0.001 |  |  | 18.12 | 1.55 | 8.53 |  |  | 4000 |  | none |  |  |  |  | deaerated |  | 30 | 6.5 | 0.1 | 0 | 3.162278e-08 | 0 | 0 | 0 | 0 | 0 | 0 | 0 | none |  | 0.5 |  | 550 | 1
2000Matsch05 | 2000Matsch | 85 | 1.4301 | 0.034 | 0.042 | 0.48 | 0.025 | 0.001 |  |  | 18.12 | 1.55 | 8.53 |  |  | 4000 |  | none |  |  |  |  | deaerated |  | 30 | 6.5 | 0.1 | 0 | 3.162278e-08 | 0 | 0 | 0 | 0 | 0 | 0 | 0 | none |  | 0.5 |  | 450 | 1
2000Matsch06 | 2000Matsch | 85 | 1.4301 | 0.034 | 0.042 | 0.48 | 0.025 | 0.001 |  |  | 18.12 | 1.55 | 8.53 |  |  | 4000 |  | none |  |  |  |  | deaerated |  | 30 | 6.5 | 0.1 | 0 | 3.162278e-08 | 0 | 0 | 0 | 0 | 0 | 0 | 0 | none |  | 0.5 |  | 330 | 1
2000Matsch07 | 2000Matsch | 85 | 1.4301 | 0.034 | 0.042 | 0.48 | 0.025 | 0.001 |  |  | 18.12 | 1.55 | 8.53 |  |  | 4000 |  | none |  |  |  |  | deaerated |  | 60 | 6.5 | 0.1 | 0 | 3.162278e-08 | 0 | 0 | 0 | 0 | 0 | 0 | 0 | none |  | 0.5 |  | 360 | 1
2000Matsch08 | 2000Matsch | 85 | 1.4301 | 0.034 | 0.042 | 0.48 | 0.025 | 0.001 |  |  | 18.12 | 1.55 | 8.53 |  |  | 4000 |  | none |  |  |  |  | deaerated |  | 60 | 6.5 | 0.1 | 0 | 3.162278e-08 | 0 | 0 | 0 | 0 | 0 | 0 | 0 | none |  | 0.5 |  | 240 | 1
2000Matsch09 | 2000Matsch | 85 | 1.4301 | 0.034 | 0.042 | 0.48 | 0.025 | 0.001 |  |  | 18.12 | 1.55 | 8.53 |  |  | 4000 |  | none |  |  |  |  | deaerated |  | 60 | 6.5 | 0.1 | 0 | 3.162278e-08 | 0 | 0 | 0 | 0 | 0 | 0 | 0 | none |  | 0.5 |  | 120 | 1
2000Matsch10 | 2000Matsch | 85 | 1.4301 | 0.034 | 0.042 | 0.48 | 0.025 | 0.001 |  |  | 18.12 | 1.55 | 8.53 |  |  | 4000 |  | none |  |  |  |  | deaerated |  | 90 | 6.5 | 0.1 | 0 | 3.162278e-08 | 0 | 0 | 0 | 0 | 0 | 0 | 0 | none |  | 0.5 |  | 110 | 1
2000Matsch11 | 2000Matsch | 85 | 1.4301 | 0.034 | 0.042 | 0.48 | 0.025 | 0.001 |  |  | 18.12 | 1.55 | 8.53 |  |  | 4000 |  | none |  |  |  |  | deaerated |  | 90 | 6.5 | 0.1 | 0 | 3.162278e-08 | 0 | 0 | 0 | 0 | 0 | 0 | 0 | none |  | 0.5 |  | 90 | 1
2000Matsch12 | 2000Matsch | 85 | 1.4301 | 0.034 | 0.042 | 0.48 | 0.025 | 0.001 |  |  | 18.12 | 1.55 | 8.53 |  |  | 4000 |  | none |  |  |  |  | deaerated |  | 90 | 6.5 | 0.1 | 0 | 3.162278e-08 | 0 | 0 | 0 | 0 | 0 | 0 | 0 | none |  | 0.5 |  | 65 | 1
2000Matsch13 | 2000Matsch | 85 | 1.4301+S | 0.04 | 0.066 | 0.31 | 0.028 | 0.017 |  |  | 18.4 | 1.86 | 8.62 |  | 0.4 | 4000 |  | none |  |  |  |  | deaerated |  | 0 | 6.5 | 0.1 | 0 | 3.162278e-08 | 0 | 0 | 0 | 0 | 0 | 0 | 0 | none |  | 0.5 |  | 390 | 1
2000Matsch14 | 2000Matsch | 85 | 1.4301+S | 0.04 | 0.066 | 0.31 | 0.028 | 0.017 |  |  | 18.4 | 1.86 | 8.62 |  | 0.4 | 4000 |  | none |  |  |  |  | deaerated |  | 0 | 6.5 | 0.1 | 0 | 3.162278e-08 | 0 | 0 | 0 | 0 | 0 | 0 | 0 | none |  | 0.5 |  | 360 | 1
2000Matsch15 | 2000Matsch | 85 | 1.4301+S | 0.04 | 0.066 | 0.31 | 0.028 | 0.017 |  |  | 18.4 | 1.86 | 8.62 |  | 0.4 | 4000 |  | none |  |  |  |  | deaerated |  | 0 | 6.5 | 0.1 | 0 | 3.162278e-08 | 0 | 0 | 0 | 0 | 0 | 0 | 0 | none |  | 0.5 |  | 320 | 1
2000Matsch16 | 2000Matsch | 85 | 1.4301+S | 0.04 | 0.066 | 0.31 | 0.028 | 0.017 |  |  | 18.4 | 1.86 | 8.62 |  | 0.4 | 4000 |  | none |  |  |  |  | deaerated |  | 30 | 6.5 | 0.1 | 0 | 3.162278e-08 | 0 | 0 | 0 | 0 | 0 | 0 | 0 | none |  | 0.5 |  | 280 | 1
2000Matsch17 | 2000Matsch | 85 | 1.4301+S | 0.04 | 0.066 | 0.31 | 0.028 | 0.017 |  |  | 18.4 | 1.86 | 8.62 |  | 0.4 | 4000 |  | none |  |  |  |  | deaerated |  | 30 | 6.5 | 0.1 | 0 | 3.162278e-08 | 0 | 0 | 0 | 0 | 0 | 0 | 0 | none |  | 0.5 |  | 190 | 1
2000Matsch18 | 2000Matsch | 85 | 1.4301+S | 0.04 | 0.066 | 0.31 | 0.028 | 0.017 |  |  | 18.4 | 1.86 | 8.62 |  | 0.4 | 4000 |  | none |  |  |  |  | deaerated |  | 30 | 6.5 | 0.1 | 0 | 3.162278e-08 | 0 | 0 | 0 | 0 | 0 | 0 | 0 | none |  | 0.5 |  | 70 | 1
2000Matsch19 | 2000Matsch | 85 | 1.4301+S | 0.04 | 0.066 | 0.31 | 0.028 | 0.017 |  |  | 18.4 | 1.86 | 8.62 |  | 0.4 | 4000 |  | none |  |  |  |  | deaerated |  | 60 | 6.5 | 0.1 | 0 | 3.162278e-08 | 0 | 0 | 0 | 0 | 0 | 0 | 0 | none |  | 0.5 |  | 150 | 1
2000Matsch20 | 2000Matsch | 85 | 1.4301+S | 0.04 | 0.066 | 0.31 | 0.028 | 0.017 |  |  | 18.4 | 1.86 | 8.62 |  | 0.4 | 4000 |  | none |  |  |  |  | deaerated |  | 60 | 6.5 | 0.1 | 0 | 3.162278e-08 | 0 | 0 | 0 | 0 | 0 | 0 | 0 | none |  | 0.5 |  | 65 | 1
2000Matsch21 | 2000Matsch | 85 | 1.4301+S | 0.04 | 0.066 | 0.31 | 0.028 | 0.017 |  |  | 18.4 | 1.86 | 8.62 |  | 0.4 | 4000 |  | none |  |  |  |  | deaerated |  | 60 | 6.5 | 0.1 | 0 | 3.162278e-08 | 0 | 0 | 0 | 0 | 0 | 0 | 0 | none |  | 0.5 |  | -15 | 1
2000Matsch22 | 2000Matsch | 85 | 1.4301+S | 0.04 | 0.066 | 0.31 | 0.028 | 0.017 |  |  | 18.4 | 1.86 | 8.62 |  | 0.4 | 4000 |  | none |  |  |  |  | deaerated |  | 90 | 6.5 | 0.1 | 0 | 3.162278e-08 | 0 | 0 | 0 | 0 | 0 | 0 | 0 | none |  | 0.5 |  | 20 | 1
2000Matsch23 | 2000Matsch | 85 | 1.4301+S | 0.04 | 0.066 | 0.31 | 0.028 | 0.017 |  |  | 18.4 | 1.86 | 8.62 |  | 0.4 | 4000 |  | none |  |  |  |  | deaerated |  | 90 | 6.5 | 0.1 | 0 | 3.162278e-08 | 0 | 0 | 0 | 0 | 0 | 0 | 0 | none |  | 0.5 |  | -20 | 1
2000Matsch24 | 2000Matsch | 85 | 1.4301+S | 0.04 | 0.066 | 0.31 | 0.028 | 0.017 |  |  | 18.4 | 1.86 | 8.62 |  | 0.4 | 4000 |  | none |  |  |  |  | deaerated |  | 90 | 6.5 | 0.1 | 0 | 3.162278e-08 | 0 | 0 | 0 | 0 | 0 | 0 | 0 | none |  | 0.5 |  | -70 | 1
2000Noh01 | 2000Noh | 86 | AISI 316 | 0.041 |  | 0.51 | 0.31 | 0.006 | 0.043 | 0.071 | 16.9 | 1.6 | 10.6 | 0.042 | 2.05 | 600 |  | air passivation (12h) |  |  |  |  | deaerated |  | 70 | 6.5 | 1 | 0 | 3.162278e-08 | 0 | 0 | 0 | 0 | 0 | 0 | 0 |  | 1 | 0.02 |  | 23.04038 | 1
2000Noh02 | 2000Noh | 86 | AISI 316 | 0.041 |  | 0.51 | 0.31 | 0.006 | 0.043 | 0.071 | 16.9 | 1.6 | 10.6 | 0.042 | 2.05 | 600 |  | air passivation (12h) |  |  |  |  | deaerated |  | 70 | 6.5 | 1 | 0 | 3.162278e-08 | 0 | 0 | 0 | 0 | 0 | 0 | 0 |  | 1 | 0.02 |  | 4.750594 | 1
2000Noh03 | 2000Noh | 86 | AISI 316 | 0.041 |  | 0.51 | 0.31 | 0.006 | 0.043 | 0.071 | 16.9 | 1.6 | 10.6 | 0.042 | 2.05 | 600 |  | air passivation (12h) |  |  |  |  | deaerated |  | 70 | 6.5 | 1 | 0 | 3.162278e-08 | 0 | 0 | 0 | 0 | 0 | 0 | 0 |  | 1 | 0.02 |  | -0.4750594 | 1
2000Noh04 | 2000Noh | 86 | AISI 316 | 0.041 |  | 0.51 | 0.31 | 0.006 | 0.043 | 0.071 | 16.9 | 1.6 | 10.6 | 0.042 | 2.05 | 600 |  | air passivation (12h) |  |  |  |  | deaerated |  | 70 | 6.5 | 1 | 0 | 3.162278e-08 | 0 | 0 | 0 | 0 | 0 | 0 | 0 |  | 1 | 0.02 |  | -0.9501188 | 1
2000Noh05 | 2000Noh | 86 | AISI 316 | 0.041 |  | 0.51 | 0.31 | 0.006 | 0.043 | 0.071 | 16.9 | 1.6 | 10.6 | 0.042 | 2.05 | 600 |  | air passivation (12h) |  |  |  |  | deaerated |  | 70 | 6.5 | 1 | 0 | 3.162278e-08 | 0 | 0 | 0 | 0 | 0 | 0 | 0 |  | 1 | 0.02 |  | -3.325416 | 1
2000Noh06 | 2000Noh | 86 | AISI 316 | 0.041 |  | 0.51 | 0.31 | 0.006 | 0.043 | 0.071 | 16.9 | 1.6 | 10.6 | 0.042 | 2.05 | 600 |  | air passivation (12h) |  |  |  |  | deaerated |  | 70 | 6.5 | 1 | 0 | 3.162278e-08 | 0 | 0 | 0 | 0 | 0 | 0 | 0 |  | 1 | 0.02 |  | -6.888361 | 1
2000Noh07 | 2000Noh | 86 | AISI 316 | 0.041 |  | 0.51 | 0.31 | 0.006 | 0.043 | 0.071 | 16.9 | 1.6 | 10.6 | 0.042 | 2.05 | 600 |  | air passivation (12h) |  |  |  |  | deaerated |  | 70 | 6.5 | 1 | 0 | 3.162278e-08 | 0 | 0 | 0 | 0 | 0 | 0 | 0 |  | 1 | 0.02 |  | -12.8266 | 1
2000Noh08 | 2000Noh | 86 | AISI 316 | 0.041 |  | 0.51 | 0.31 | 0.006 | 0.043 | 0.071 | 16.9 | 1.6 | 10.6 | 0.042 | 2.05 | 600 |  | air passivation (12h) |  |  |  |  | deaerated |  | 70 | 6.5 | 1 | 0 | 3.162278e-08 | 0 | 0 | 0 | 0 | 0 | 0 | 0 |  | 1 | 0.02 |  | -15.67696 | 1
2000Noh09 | 2000Noh | 86 | AISI 316 | 0.041 |  | 0.51 | 0.31 | 0.006 | 0.043 | 0.071 | 16.9 | 1.6 | 10.6 | 0.042 | 2.05 | 600 |  | air passivation (12h) |  |  |  |  | deaerated |  | 70 | 6.5 | 1 | 0 | 3.162278e-08 | 0 | 0 | 0 | 0 | 0 | 0 | 0 |  | 1 | 0.02 |  | -29.21615 | 1
2000Noh10 | 2000Noh | 86 | AISI 316 | 0.041 |  | 0.51 | 0.31 | 0.006 | 0.043 | 0.071 | 16.9 | 1.6 | 10.6 | 0.042 | 2.05 | 600 |  | air passivation (12h) |  |  |  |  | deaerated |  | 70 | 6.5 | 1 | 0 | 3.162278e-08 | 0 | 0 | 0 | 0 | 0 | 0 | 0 |  | 1 | 0.02 |  | -35.62945 | 1
2000Noh11 | 2000Noh | 86 | AISI 316 | 0.041 |  | 0.51 | 0.31 | 0.006 | 0.043 | 0.071 | 16.9 | 1.6 | 10.6 | 0.042 | 2.05 | 600 |  | air passivation (12h) |  |  |  |  | deaerated |  | 70 | 6.5 | 1 | 0 | 3.162278e-08 | 0 | 0 | 0 | 0 | 0 | 0 | 0 |  | 1 | 0.02 |  | 28.97862 | 1
2000Noh12 | 2000Noh | 86 | AISI 316 | 0.041 |  | 0.51 | 0.31 | 0.006 | 0.043 | 0.071 | 16.9 | 1.6 | 10.6 | 0.042 | 2.05 | 600 |  | air passivation (12h) |  |  |  |  | deaerated |  | 70 | 6.5 | 1 | 0 | 3.162278e-08 | 0 | 0 | 0 | 0 | 0 | 0 | 0 |  | 1 | 0.02 |  | 20.66508 | 1
2000Noh13 | 2000Noh | 86 | AISI 316 | 0.041 |  | 0.51 | 0.31 | 0.006 | 0.043 | 0.071 | 16.9 | 1.6 | 10.6 | 0.042 | 2.05 | 600 |  | air passivation (12h) |  |  |  |  | deaerated |  | 70 | 6.5 | 1 | 0 | 3.162278e-08 | 0 | 0 | 0 | 0 | 0 | 0 | 0 |  | 1 | 0.02 |  | 7.125891 | 1
2000Noh14 | 2000Noh | 86 | AISI 316 | 0.041 |  | 0.51 | 0.31 | 0.006 | 0.043 | 0.071 | 16.9 | 1.6 | 10.6 | 0.042 | 2.05 | 600 |  | air passivation (12h) |  |  |  |  | deaerated |  | 70 | 6.5 | 1 | 0 | 3.162278e-08 | 0 | 0 | 0 | 0 | 0 | 0 | 0 |  | 1 | 0.02 |  | -3.325416 | 1
2000Noh15 | 2000Noh | 86 | AISI 316 | 0.041 |  | 0.51 | 0.31 | 0.006 | 0.043 | 0.071 | 16.9 | 1.6 | 10.6 | 0.042 | 2.05 | 600 |  | air passivation (12h) |  |  |  |  | deaerated |  | 70 | 6.5 | 1 | 0 | 3.162278e-08 | 0 | 0 | 0 | 0 | 0 | 0 | 0 |  | 1 | 0.02 |  | -21.6152 | 1
2000Noh16 | 2000Noh | 86 | AISI 316 | 0.041 |  | 0.51 | 0.31 | 0.006 | 0.043 | 0.071 | 16.9 | 1.6 | 10.6 | 0.042 | 2.05 | 600 |  | air passivation (12h) |  |  |  |  | deaerated |  | 70 | 6.5 | 1 | 0 | 3.162278e-08 | 0 | 0 | 0 | 0 | 0 | 0 | 0 |  | 1 | 0.02 |  | -30.87886 | 1
2000Noh17 | 2000Noh | 86 | AISI 316 | 0.041 |  | 0.51 | 0.31 | 0.006 | 0.043 | 0.071 | 16.9 | 1.6 | 10.6 | 0.042 | 2.05 | 600 |  | air passivation (12h) |  |  |  |  | deaerated |  | 70 | 6.5 | 1 | 0 | 3.162278e-08 | 0 | 0 | 0 | 0 | 0 | 0 | 0 |  | 1 | 0.02 |  | -38.95487 | 1
2000Noh18 | 2000Noh | 86 | AISI 316 | 0.041 |  | 0.51 | 0.31 | 0.006 | 0.043 | 0.071 | 16.9 | 1.6 | 10.6 | 0.042 | 2.05 | 600 |  | air passivation (12h) |  |  |  |  | deaerated |  | 70 | 6.5 | 1 | 0 | 3.162278e-08 | 0 | 0 | 0 | 0 | 0 | 0 | 0 |  | 1 | 0.02 |  | -48.45606 | 1
2000Noh19 | 2000Noh | 86 | AISI 316 | 0.041 |  | 0.51 | 0.31 | 0.006 | 0.043 | 0.071 | 16.9 | 1.6 | 10.6 | 0.042 | 2.05 | 600 |  | air passivation (12h) |  |  |  |  | deaerated |  | 70 | 6.5 | 1 | 0 | 3.162278e-08 | 0 | 0 | 0 | 0 | 0 | 0 | 0 |  | 1 | 0.02 |  | 48.21853 | 1
2000Noh20 | 2000Noh | 86 | AISI 316 | 0.041 |  | 0.51 | 0.31 | 0.006 | 0.043 | 0.071 | 16.9 | 1.6 | 10.6 | 0.042 | 2.05 | 600 |  | air passivation (12h) |  |  |  |  | deaerated |  | 70 | 6.5 | 1 | 0 | 3.162278e-08 | 0 | 0 | 0 | 0 | 0 | 0 | 0 |  | 1 | 0.02 |  | 20.19002 | 1
2000Noh21 | 2000Noh | 86 | AISI 316 | 0.041 |  | 0.51 | 0.31 | 0.006 | 0.043 | 0.071 | 16.9 | 1.6 | 10.6 | 0.042 | 2.05 | 600 |  | air passivation (12h) |  |  |  |  | deaerated |  | 70 | 6.5 | 1 | 0 | 3.162278e-08 | 0 | 0 | 0 | 0 | 0 | 0 | 0 |  | 1 | 0.02 |  | 14.01425 | 1
2000Noh22 | 2000Noh | 86 | AISI 316 | 0.041 |  | 0.51 | 0.31 | 0.006 | 0.043 | 0.071 | 16.9 | 1.6 | 10.6 | 0.042 | 2.05 | 600 |  | air passivation (12h) |  |  |  |  | deaerated |  | 70 | 6.5 | 1 | 0 | 3.162278e-08 | 0 | 0 | 0 | 0 | 0 | 0 | 0 |  | 1 | 0.02 |  | 11.87648 | 1
2000Noh23 | 2000Noh | 86 | AISI 316 | 0.041 |  | 0.51 | 0.31 | 0.006 | 0.043 | 0.071 | 16.9 | 1.6 | 10.6 | 0.042 | 2.05 | 600 |  | air passivation (12h) |  |  |  |  | deaerated |  | 70 | 6.5 | 1 | 0 | 3.162278e-08 | 0 | 0 | 0 | 0 | 0 | 0 | 0 |  | 1 | 0.02 |  | 6.650831 | 1
2000Noh24 | 2000Noh | 86 | AISI 316 | 0.041 |  | 0.51 | 0.31 | 0.006 | 0.043 | 0.071 | 16.9 | 1.6 | 10.6 | 0.042 | 2.05 | 600 |  | air passivation (12h) |  |  |  |  | deaerated |  | 70 | 6.5 | 1 | 0 | 3.162278e-08 | 0 | 0 | 0 | 0 | 0 | 0 | 0 |  | 1 | 0.02 |  | 6.650831 | 1
2000Noh25 | 2000Noh | 86 | AISI 316 | 0.041 |  | 0.51 | 0.31 | 0.006 | 0.043 | 0.071 | 16.9 | 1.6 | 10.6 | 0.042 | 2.05 | 600 |  | air passivation (12h) |  |  |  |  | deaerated |  | 70 | 6.5 | 1 | 0 | 3.162278e-08 | 0 | 0 | 0 | 0 | 0 | 0 | 0 |  | 1 | 0.02 |  | -8.07601 | 1
2000Noh26 | 2000Noh | 86 | AISI 316 | 0.041 |  | 0.51 | 0.31 | 0.006 | 0.043 | 0.071 | 16.9 | 1.6 | 10.6 | 0.042 | 2.05 | 600 |  | air passivation (12h) |  |  |  |  | deaerated |  | 70 | 6.5 | 1 | 0 | 3.162278e-08 | 0 | 0 | 0 | 0 | 0 | 0 | 0 |  | 1 | 0.02 |  | -14.96437 | 1
2000Noh27 | 2000Noh | 86 | AISI 316 | 0.041 |  | 0.51 | 0.31 | 0.006 | 0.043 | 0.071 | 16.9 | 1.6 | 10.6 | 0.042 | 2.05 | 600 |  | air passivation (12h) |  |  |  |  | deaerated |  | 70 | 6.5 | 1 | 0 | 3.162278e-08 | 0 | 0 | 0 | 0 | 0 | 0 | 0 |  | 1 | 0.02 |  | -34.91686 | 1
2000Noh28 | 2000Noh | 86 | AISI 316 | 0.041 |  | 0.51 | 0.31 | 0.006 | 0.043 | 0.071 | 16.9 | 1.6 | 10.6 | 0.042 | 2.05 | 600 |  | air passivation (12h) |  |  |  |  | deaerated |  | 70 | 6.5 | 1 | 0 | 3.162278e-08 | 0 | 0 | 0 | 0 | 0 | 0 | 0 |  | 1 | 0.02 |  | -48.93112 | 1
2000Noh29 | 2000Noh | 86 | AISI 316 | 0.041 |  | 0.51 | 0.31 | 0.006 | 0.043 | 0.071 | 16.9 | 1.6 | 10.6 | 0.042 | 2.05 | 600 |  | HNO3 | 0.853872 | 0.9411256 | 1 |  | deaerated |  | 70 | 6.5 | 1 | 0 | 3.162278e-08 | 0 | 0 | 0 | 0 | 0 | 0 | 0 |  | 1 | 0.02 |  | 74.65839 | 1
2000Noh30 | 2000Noh | 86 | AISI 316 | 0.041 |  | 0.51 | 0.31 | 0.006 | 0.043 | 0.071 | 16.9 | 1.6 | 10.6 | 0.042 | 2.05 | 600 |  | HNO3 | 0.853872 | 0.9411256 | 1 |  | deaerated |  | 70 | 6.5 | 1 | 0 | 3.162278e-08 | 0 | 0 | 0 | 0 | 0 | 0 | 0 |  | 1 | 0.02 |  | 73.41615 | 1
2000Noh31 | 2000Noh | 86 | AISI 316 | 0.041 |  | 0.51 | 0.31 | 0.006 | 0.043 | 0.071 | 16.9 | 1.6 | 10.6 | 0.042 | 2.05 | 600 |  | HNO3 | 0.853872 | 0.9411256 | 1 |  | deaerated |  | 70 | 6.5 | 1 | 0 | 3.162278e-08 | 0 | 0 | 0 | 0 | 0 | 0 | 0 |  | 1 | 0.02 |  | 68.4472 | 1
2000Noh32 | 2000Noh | 86 | AISI 316 | 0.041 |  | 0.51 | 0.31 | 0.006 | 0.043 | 0.071 | 16.9 | 1.6 | 10.6 | 0.042 | 2.05 | 600 |  | HNO3 | 0.853872 | 0.9411256 | 1 |  | deaerated |  | 70 | 6.5 | 1 | 0 | 3.162278e-08 | 0 | 0 | 0 | 0 | 0 | 0 | 0 |  | 1 | 0.02 |  | 67.20497 | 1
2000Noh33 | 2000Noh | 86 | AISI 316 | 0.041 |  | 0.51 | 0.31 | 0.006 | 0.043 | 0.071 | 16.9 | 1.6 | 10.6 | 0.042 | 2.05 | 600 |  | HNO3 | 0.853872 | 0.9411256 | 1 |  | deaerated |  | 70 | 6.5 | 1 | 0 | 3.162278e-08 | 0 | 0 | 0 | 0 | 0 | 0 | 0 |  | 1 | 0.02 |  | 61.73913 | 1
2000Noh34 | 2000Noh | 86 | AISI 316 | 0.041 |  | 0.51 | 0.31 | 0.006 | 0.043 | 0.071 | 16.9 | 1.6 | 10.6 | 0.042 | 2.05 | 600 |  | HNO3 | 0.853872 | 0.9411256 | 1 |  | deaerated |  | 70 | 6.5 | 1 | 0 | 3.162278e-08 | 0 | 0 | 0 | 0 | 0 | 0 | 0 |  | 1 | 0.02 |  | 60 | 1
2000Noh35 | 2000Noh | 86 | AISI 316 | 0.041 |  | 0.51 | 0.31 | 0.006 | 0.043 | 0.071 | 16.9 | 1.6 | 10.6 | 0.042 | 2.05 | 600 |  | HNO3 | 0.853872 | 0.9411256 | 1 |  | deaerated |  | 70 | 6.5 | 1 | 0 | 3.162278e-08 | 0 | 0 | 0 | 0 | 0 | 0 | 0 |  | 1 | 0.02 |  | 52.04969 | 1
2000Noh36 | 2000Noh | 86 | AISI 316 | 0.041 |  | 0.51 | 0.31 | 0.006 | 0.043 | 0.071 | 16.9 | 1.6 | 10.6 | 0.042 | 2.05 | 600 |  | HNO3 | 0.853872 | 0.9411256 | 1 |  | deaerated |  | 70 | 6.5 | 1 | 0 | 3.162278e-08 | 0 | 0 | 0 | 0 | 0 | 0 | 0 |  | 1 | 0.02 |  | 47.08075 | 1
2000Noh37 | 2000Noh | 86 | AISI 316 | 0.041 |  | 0.51 | 0.31 | 0.006 | 0.043 | 0.071 | 16.9 | 1.6 | 10.6 | 0.042 | 2.05 | 600 |  | HNO3 | 0.853872 | 0.9411256 | 1 |  | deaerated |  | 70 | 6.5 | 1 | 0 | 3.162278e-08 | 0 | 0 | 0 | 0 | 0 | 0 | 0 |  | 1 | 0.02 |  | 39.62733 | 1
2000Noh38 | 2000Noh | 86 | AISI 316 | 0.041 |  | 0.51 | 0.31 | 0.006 | 0.043 | 0.071 | 16.9 | 1.6 | 10.6 | 0.042 | 2.05 | 600 |  | HNO3 | 0.853872 | 0.9411256 | 1 |  | deaerated |  | 70 | 6.5 | 1 | 0 | 3.162278e-08 | 0 | 0 | 0 | 0 | 0 | 0 | 0 |  | 1 | 0.02 |  | 26.21118 | 1
2000Noh39 | 2000Noh | 86 | AISI 316 | 0.041 |  | 0.51 | 0.31 | 0.006 | 0.043 | 0.071 | 16.9 | 1.6 | 10.6 | 0.042 | 2.05 | 600 |  | HNO3 | 0.853872 | 0.9411256 | 1 |  | deaerated |  | 70 | 6.5 | 1 | 0 | 3.162278e-08 | 0 | 0 | 0 | 0 | 0 | 0 | 0 |  | 1 | 0.02 |  | 14.53416 | 1
2000Noh40 | 2000Noh | 86 | AISI 316 | 0.041 |  | 0.51 | 0.31 | 0.006 | 0.043 | 0.071 | 16.9 | 1.6 | 10.6 | 0.042 | 2.05 | 600 |  | HNO3 | 0.853872 | 0.9411256 | 1 |  | deaerated |  | 70 | 6.5 | 1 | 0 | 3.162278e-08 | 0 | 0 | 0 | 0 | 0 | 0 | 0 |  | 1 | 0.02 |  | 2.857143 | 1
2000Noh41 | 2000Noh | 86 | AISI 316 | 0.041 |  | 0.51 | 0.31 | 0.006 | 0.043 | 0.071 | 16.9 | 1.6 | 10.6 | 0.042 | 2.05 | 600 |  | HNO3 | 0.853872 | 0.9411256 | 1 |  | deaerated |  | 70 | 6.5 | 1 | 0 | 3.162278e-08 | 0 | 0 | 0 | 0 | 0 | 0 | 0 |  | 1 | 0.02 |  | 2.857143 | 1
2000Noh42 | 2000Noh | 86 | AISI 316 | 0.041 |  | 0.51 | 0.31 | 0.006 | 0.043 | 0.071 | 16.9 | 1.6 | 10.6 | 0.042 | 2.05 | 600 |  | HNO3 | 0.853872 | 0.9411256 | 1 |  | deaerated |  | 70 | 6.5 | 1 | 0 | 3.162278e-08 | 0 | 0 | 0 | 0 | 0 | 0 | 0 |  | 1 | 0.02 |  | 0.3726708 | 1
2000Noh43 | 2000Noh | 86 | AISI 316 | 0.041 |  | 0.51 | 0.31 | 0.006 | 0.043 | 0.071 | 16.9 | 1.6 | 10.6 | 0.042 | 2.05 | 600 |  | HNO3 | 0.853872 | 0.9411256 | 1 |  | deaerated |  | 70 | 6.5 | 1 | 0 | 3.162278e-08 | 0 | 0 | 0 | 0 | 0 | 0 | 0 |  | 1 | 0.02 |  | 0.3726708 | 1
2000Noh44 | 2000Noh | 86 | AISI 316 | 0.041 |  | 0.51 | 0.31 | 0.006 | 0.043 | 0.071 | 16.9 | 1.6 | 10.6 | 0.042 | 2.05 | 600 |  | HNO3 | 0.853872 | 0.9411256 | 1 |  | deaerated |  | 70 | 6.5 | 1 | 0 | 3.162278e-08 | 0 | 0 | 0 | 0 | 0 | 0 | 0 |  | 1 | 0.02 |  | -11.0559 | 1
2000Noh45 | 2000Noh | 86 | AISI 316 | 0.041 |  | 0.51 | 0.31 | 0.006 | 0.043 | 0.071 | 16.9 | 1.6 | 10.6 | 0.042 | 2.05 | 600 |  | HNO3 | -0.3332147 | 0.9673655 | 1 |  | deaerated |  | 70 | 6.5 | 1 | 0 | 3.162278e-08 | 0 | 0 | 0 | 0 | 0 | 0 | 0 |  | 1 | 0.02 |  | 132.2981 | 1
2000Noh46 | 2000Noh | 86 | AISI 316 | 0.041 |  | 0.51 | 0.31 | 0.006 | 0.043 | 0.071 | 16.9 | 1.6 | 10.6 | 0.042 | 2.05 | 600 |  | HNO3 | -0.3332147 | 0.9673655 | 1 |  | deaerated |  | 70 | 6.5 | 1 | 0 | 3.162278e-08 | 0 | 0 | 0 | 0 | 0 | 0 | 0 |  | 1 | 0.02 |  | 131.0559 | 1
2000Noh47 | 2000Noh | 86 | AISI 316 | 0.041 |  | 0.51 | 0.31 | 0.006 | 0.043 | 0.071 | 16.9 | 1.6 | 10.6 | 0.042 | 2.05 | 600 |  | HNO3 | -0.3332147 | 0.9673655 | 1 |  | deaerated |  | 70 | 6.5 | 1 | 0 | 3.162278e-08 | 0 | 0 | 0 | 0 | 0 | 0 | 0 |  | 1 | 0.02 |  | 119.3789 | 1
2000Noh48 | 2000Noh | 86 | AISI 316 | 0.041 |  | 0.51 | 0.31 | 0.006 | 0.043 | 0.071 | 16.9 | 1.6 | 10.6 | 0.042 | 2.05 | 600 |  | HNO3 | -0.3332147 | 0.9673655 | 1 |  | deaerated |  | 70 | 6.5 | 1 | 0 | 3.162278e-08 | 0 | 0 | 0 | 0 | 0 | 0 | 0 |  | 1 | 0.02 |  | 93.54037 | 1
2000Noh49 | 2000Noh | 86 | AISI 316 | 0.041 |  | 0.51 | 0.31 | 0.006 | 0.043 | 0.071 | 16.9 | 1.6 | 10.6 | 0.042 | 2.05 | 600 |  | HNO3 | -0.3332147 | 0.9673655 | 1 |  | deaerated |  | 70 | 6.5 | 1 | 0 | 3.162278e-08 | 0 | 0 | 0 | 0 | 0 | 0 | 0 |  | 1 | 0.02 |  | 88.07453 | 1
2000Noh50 | 2000Noh | 86 | AISI 316 | 0.041 |  | 0.51 | 0.31 | 0.006 | 0.043 | 0.071 | 16.9 | 1.6 | 10.6 | 0.042 | 2.05 | 600 |  | HNO3 | -0.3332147 | 0.9673655 | 1 |  | deaerated |  | 70 | 6.5 | 1 | 0 | 3.162278e-08 | 0 | 0 | 0 | 0 | 0 | 0 | 0 |  | 1 | 0.02 |  | 83.10559 | 1
2000Noh51 | 2000Noh | 86 | AISI 316 | 0.041 |  | 0.51 | 0.31 | 0.006 | 0.043 | 0.071 | 16.9 | 1.6 | 10.6 | 0.042 | 2.05 | 600 |  | HNO3 | -0.3332147 | 0.9673655 | 1 |  | deaerated |  | 70 | 6.5 | 1 | 0 | 3.162278e-08 | 0 | 0 | 0 | 0 | 0 | 0 | 0 |  | 1 | 0.02 |  | 82.6087 | 1
2000Noh52 | 2000Noh | 86 | AISI 316 | 0.041 |  | 0.51 | 0.31 | 0.006 | 0.043 | 0.071 | 16.9 | 1.6 | 10.6 | 0.042 | 2.05 | 600 |  | HNO3 | -0.3332147 | 0.9673655 | 1 |  | deaerated |  | 70 | 6.5 | 1 | 0 | 3.162278e-08 | 0 | 0 | 0 | 0 | 0 | 0 | 0 |  | 1 | 0.02 |  | 81.36646 | 1
2000Noh53 | 2000Noh | 86 | AISI 316 | 0.041 |  | 0.51 | 0.31 | 0.006 | 0.043 | 0.071 | 16.9 | 1.6 | 10.6 | 0.042 | 2.05 | 600 |  | HNO3 | -0.3332147 | 0.9673655 | 1 |  | deaerated |  | 70 | 6.5 | 1 | 0 | 3.162278e-08 | 0 | 0 | 0 | 0 | 0 | 0 | 0 |  | 1 | 0.02 |  | 81.86335 | 1
2000Noh54 | 2000Noh | 86 | AISI 316 | 0.041 |  | 0.51 | 0.31 | 0.006 | 0.043 | 0.071 | 16.9 | 1.6 | 10.6 | 0.042 | 2.05 | 600 |  | HNO3 | -0.3332147 | 0.9673655 | 1 |  | deaerated |  | 70 | 6.5 | 1 | 0 | 3.162278e-08 | 0 | 0 | 0 | 0 | 0 | 0 | 0 |  | 1 | 0.02 |  | 60 | 1
2000Noh55 | 2000Noh | 86 | AISI 316 | 0.041 |  | 0.51 | 0.31 | 0.006 | 0.043 | 0.071 | 16.9 | 1.6 | 10.6 | 0.042 | 2.05 | 600 |  | HNO3 | -0.6342447 | 0.9740196 | 1 |  | deaerated |  | 70 | 6.5 | 1 | 0 | 3.162278e-08 | 0 | 0 | 0 | 0 | 0 | 0 | 0 |  | 1 | 0.02 |  | 205.8385 | 1
2000Noh56 | 2000Noh | 86 | AISI 316 | 0.041 |  | 0.51 | 0.31 | 0.006 | 0.043 | 0.071 | 16.9 | 1.6 | 10.6 | 0.042 | 2.05 | 600 |  | HNO3 | -0.6342447 | 0.9740196 | 1 |  | deaerated |  | 70 | 6.5 | 1 | 0 | 3.162278e-08 | 0 | 0 | 0 | 0 | 0 | 0 | 0 |  | 1 | 0.02 |  | 188.6957 | 1
2000Noh57 | 2000Noh | 86 | AISI 316 | 0.041 |  | 0.51 | 0.31 | 0.006 | 0.043 | 0.071 | 16.9 | 1.6 | 10.6 | 0.042 | 2.05 | 600 |  | HNO3 | -0.6342447 | 0.9740196 | 1 |  | deaerated |  | 70 | 6.5 | 1 | 0 | 3.162278e-08 | 0 | 0 | 0 | 0 | 0 | 0 | 0 |  | 1 | 0.02 |  | 182.9814 | 1
2000Noh58 | 2000Noh | 86 | AISI 316 | 0.041 |  | 0.51 | 0.31 | 0.006 | 0.043 | 0.071 | 16.9 | 1.6 | 10.6 | 0.042 | 2.05 | 600 |  | HNO3 | -0.6342447 | 0.9740196 | 1 |  | deaerated |  | 70 | 6.5 | 1 | 0 | 3.162278e-08 | 0 | 0 | 0 | 0 | 0 | 0 | 0 |  | 1 | 0.02 |  | 151.9255 | 1
2000Noh59 | 2000Noh | 86 | AISI 316 | 0.041 |  | 0.51 | 0.31 | 0.006 | 0.043 | 0.071 | 16.9 | 1.6 | 10.6 | 0.042 | 2.05 | 600 |  | HNO3 | -0.6342447 | 0.9740196 | 1 |  | deaerated |  | 70 | 6.5 | 1 | 0 | 3.162278e-08 | 0 | 0 | 0 | 0 | 0 | 0 | 0 |  | 1 | 0.02 |  | 150.6832 | 1
2000Noh60 | 2000Noh | 86 | AISI 316 | 0.041 |  | 0.51 | 0.31 | 0.006 | 0.043 | 0.071 | 16.9 | 1.6 | 10.6 | 0.042 | 2.05 | 600 |  | HNO3 | -0.6342447 | 0.9740196 | 1 |  | deaerated |  | 70 | 6.5 | 1 | 0 | 3.162278e-08 | 0 | 0 | 0 | 0 | 0 | 0 | 0 |  | 1 | 0.02 |  | 143.2298 | 1
2000Noh61 | 2000Noh | 86 | AISI 316 | 0.041 |  | 0.51 | 0.31 | 0.006 | 0.043 | 0.071 | 16.9 | 1.6 | 10.6 | 0.042 | 2.05 | 600 |  | HNO3 | -0.6342447 | 0.9740196 | 1 |  | deaerated |  | 70 | 6.5 | 1 | 0 | 3.162278e-08 | 0 | 0 | 0 | 0 | 0 | 0 | 0 |  | 1 | 0.02 |  | 140.7453 | 1
2000Noh62 | 2000Noh | 86 | AISI 316 | 0.041 |  | 0.51 | 0.31 | 0.006 | 0.043 | 0.071 | 16.9 | 1.6 | 10.6 | 0.042 | 2.05 | 600 |  | HNO3 | -0.6342447 | 0.9740196 | 1 |  | deaerated |  | 70 | 6.5 | 1 | 0 | 3.162278e-08 | 0 | 0 | 0 | 0 | 0 | 0 | 0 |  | 1 | 0.02 |  | 129.0683 | 1
2000Noh63 | 2000Noh | 86 | AISI 316 | 0.041 |  | 0.51 | 0.31 | 0.006 | 0.043 | 0.071 | 16.9 | 1.6 | 10.6 | 0.042 | 2.05 | 600 |  | HNO3 | -0.6342447 | 0.9740196 | 1 |  | deaerated |  | 70 | 6.5 | 1 | 0 | 3.162278e-08 | 0 | 0 | 0 | 0 | 0 | 0 | 0 |  | 1 | 0.02 |  | 118.1366 | 1
2000Noh64 | 2000Noh | 86 | AISI 316 | 0.041 |  | 0.51 | 0.31 | 0.006 | 0.043 | 0.071 | 16.9 | 1.6 | 10.6 | 0.042 | 2.05 | 600 |  | HNO3 | -0.6342447 | 0.9740196 | 1 |  | deaerated |  | 70 | 6.5 | 1 | 0 | 3.162278e-08 | 0 | 0 | 0 | 0 | 0 | 0 | 0 |  | 1 | 0.02 |  | 101.4907 | 1
2000Noh65 | 2000Noh | 86 | AISI 316 | 0.041 |  | 0.51 | 0.31 | 0.006 | 0.043 | 0.071 | 16.9 | 1.6 | 10.6 | 0.042 | 2.05 | 600 |  | HNO3 | -0.9352747 | 0.9806737 | 1 |  | deaerated |  | 70 | 6.5 | 1 | 0 | 3.162278e-08 | 0 | 0 | 0 | 0 | 0 | 0 | 0 |  | 1 | 0.02 |  | 85.59006 | 1
2000Noh66 | 2000Noh | 86 | AISI 316 | 0.041 |  | 0.51 | 0.31 | 0.006 | 0.043 | 0.071 | 16.9 | 1.6 | 10.6 | 0.042 | 2.05 | 600 |  | HNO3 | -0.9352747 | 0.9806737 | 1 |  | deaerated |  | 70 | 6.5 | 1 | 0 | 3.162278e-08 | 0 | 0 | 0 | 0 | 0 | 0 | 0 |  | 1 | 0.02 |  | 77.63975 | 1
2000Noh67 | 2000Noh | 86 | AISI 316 | 0.041 |  | 0.51 | 0.31 | 0.006 | 0.043 | 0.071 | 16.9 | 1.6 | 10.6 | 0.042 | 2.05 | 600 |  | HNO3 | -0.9352747 | 0.9806737 | 1 |  | deaerated |  | 70 | 6.5 | 1 | 0 | 3.162278e-08 | 0 | 0 | 0 | 0 | 0 | 0 | 0 |  | 1 | 0.02 |  | 69.68944 | 1
2000Noh68 | 2000Noh | 86 | AISI 316 | 0.041 |  | 0.51 | 0.31 | 0.006 | 0.043 | 0.071 | 16.9 | 1.6 | 10.6 | 0.042 | 2.05 | 600 |  | HNO3 | -0.9352747 | 0.9806737 | 1 |  | deaerated |  | 70 | 6.5 | 1 | 0 | 3.162278e-08 | 0 | 0 | 0 | 0 | 0 | 0 | 0 |  | 1 | 0.02 |  | 52.54658 | 1
2000Noh69 | 2000Noh | 86 | AISI 316 | 0.041 |  | 0.51 | 0.31 | 0.006 | 0.043 | 0.071 | 16.9 | 1.6 | 10.6 | 0.042 | 2.05 | 600 |  | HNO3 | -0.9352747 | 0.9806737 | 1 |  | deaerated |  | 70 | 6.5 | 1 | 0 | 3.162278e-08 | 0 | 0 | 0 | 0 | 0 | 0 | 0 |  | 1 | 0.02 |  | 36.64596 | 1
2000Noh70 | 2000Noh | 86 | AISI 316 | 0.041 |  | 0.51 | 0.31 | 0.006 | 0.043 | 0.071 | 16.9 | 1.6 | 10.6 | 0.042 | 2.05 | 600 |  | HNO3 | -0.9352747 | 0.9806737 | 1 |  | deaerated |  | 70 | 6.5 | 1 | 0 | 3.162278e-08 | 0 | 0 | 0 | 0 | 0 | 0 | 0 |  | 1 | 0.02 |  | 36.64596 | 1
2000Noh71 | 2000Noh | 86 | AISI 316 | 0.041 |  | 0.51 | 0.31 | 0.006 | 0.043 | 0.071 | 16.9 | 1.6 | 10.6 | 0.042 | 2.05 | 600 |  | HNO3 | -0.9352747 | 0.9806737 | 1 |  | deaerated |  | 70 | 6.5 | 1 | 0 | 3.162278e-08 | 0 | 0 | 0 | 0 | 0 | 0 | 0 |  | 1 | 0.02 |  | 30.43478 | 1
2000Noh72 | 2000Noh | 86 | AISI 316 | 0.041 |  | 0.51 | 0.31 | 0.006 | 0.043 | 0.071 | 16.9 | 1.6 | 10.6 | 0.042 | 2.05 | 600 |  | HNO3 | -0.9352747 | 0.9806737 | 1 |  | deaerated |  | 70 | 6.5 | 1 | 0 | 3.162278e-08 | 0 | 0 | 0 | 0 | 0 | 0 | 0 |  | 1 | 0.02 |  | 14.03727 | 1
2000Noh73 | 2000Noh | 86 | AISI 316 | 0.041 |  | 0.51 | 0.31 | 0.006 | 0.043 | 0.071 | 16.9 | 1.6 | 10.6 | 0.042 | 2.05 | 600 |  | HNO3 | -0.9352747 | 0.9806737 | 1 |  | deaerated |  | 70 | 6.5 | 1 | 0 | 3.162278e-08 | 0 | 0 | 0 | 0 | 0 | 0 | 0 |  | 1 | 0.02 |  | 10.31056 | 1
2000Noh74 | 2000Noh | 86 | AISI 316 | 0.041 |  | 0.51 | 0.31 | 0.006 | 0.043 | 0.071 | 16.9 | 1.6 | 10.6 | 0.042 | 2.05 | 600 |  | HNO3 | -0.9352747 | 0.9806737 | 1 |  | deaerated |  | 70 | 6.5 | 1 | 0 | 3.162278e-08 | 0 | 0 | 0 | 0 | 0 | 0 | 0 |  | 1 | 0.02 |  | 2.857143 | 1
2000Noh75 | 2000Noh | 86 | AISI 316 | 0.041 |  | 0.51 | 0.31 | 0.006 | 0.043 | 0.071 | 16.9 | 1.6 | 10.6 | 0.042 | 2.05 | 600 |  | HNO3 | -0.9352747 | 0.9806737 | 1 |  | deaerated |  | 70 | 6.5 | 1 | 0 | 3.162278e-08 | 0 | 0 | 0 | 0 | 0 | 0 | 0 |  | 1 | 0.02 |  | -18.50932 | 1
2000Noh76 | 2000Noh | 86 | AISI 316 | 0.041 |  | 0.51 | 0.31 | 0.006 | 0.043 | 0.071 | 16.9 | 1.6 | 10.6 | 0.042 | 2.05 | 600 |  | HNO3 | -0.03218468 | 0.9607114 | 1 |  | deaerated |  | 70 | 6.5 | 1 | 0 | 3.162278e-08 | 0 | 0 | 0 | 0 | 0 | 0 | 0 |  | 1 | 0.02 |  | 114.5033 | 1
2000Noh77 | 2000Noh | 86 | AISI 316 | 0.041 |  | 0.51 | 0.31 | 0.006 | 0.043 | 0.071 | 16.9 | 1.6 | 10.6 | 0.042 | 2.05 | 600 |  | HNO3 | -0.03218468 | 0.9607114 | 1 |  | deaerated |  | 70 | 6.5 | 1 | 0 | 3.162278e-08 | 0 | 0 | 0 | 0 | 0 | 0 | 0 |  | 1 | 0.02 |  | 91.44307 | 1
2000Noh78 | 2000Noh | 86 | AISI 316 | 0.041 |  | 0.51 | 0.31 | 0.006 | 0.043 | 0.071 | 16.9 | 1.6 | 10.6 | 0.042 | 2.05 | 600 |  | HNO3 | -0.03218468 | 0.9607114 | 1 |  | deaerated |  | 70 | 6.5 | 1 | 0 | 3.162278e-08 | 0 | 0 | 0 | 0 | 0 | 0 | 0 |  | 1 | 0.02 |  | 68.38289 | 1
2000Noh79 | 2000Noh | 86 | AISI 316 | 0.041 |  | 0.51 | 0.31 | 0.006 | 0.043 | 0.071 | 16.9 | 1.6 | 10.6 | 0.042 | 2.05 | 600 |  | HNO3 | -0.7311547 | 0.9761618 | 1 |  | deaerated |  | 70 | 6.5 | 1 | 0 | 3.162278e-08 | 0 | 0 | 0 | 0 | 0 | 0 | 0 |  | 1 | 0.02 |  | 184.3365 | 1
2000Noh80 | 2000Noh | 86 | AISI 316 | 0.041 |  | 0.51 | 0.31 | 0.006 | 0.043 | 0.071 | 16.9 | 1.6 | 10.6 | 0.042 | 2.05 | 600 |  | HNO3 | -0.7311547 | 0.9761618 | 1 |  | deaerated |  | 70 | 6.5 | 1 | 0 | 3.162278e-08 | 0 | 0 | 0 | 0 | 0 | 0 | 0 |  | 1 | 0.02 |  | 145.1777 | 1
2000Noh81 | 2000Noh | 86 | AISI 316 | 0.041 |  | 0.51 | 0.31 | 0.006 | 0.043 | 0.071 | 16.9 | 1.6 | 10.6 | 0.042 | 2.05 | 600 |  | HNO3 | -0.7311547 | 0.9761618 | 1 |  | deaerated |  | 70 | 6.5 | 1 | 0 | 3.162278e-08 | 0 | 0 | 0 | 0 | 0 | 0 | 0 |  | 1 | 0.02 |  | 107.5417 | 1
2000Noh82 | 2000Noh | 86 | AISI 316 | 0.041 |  | 0.51 | 0.31 | 0.006 | 0.043 | 0.071 | 16.9 | 1.6 | 10.6 | 0.042 | 2.05 | 600 |  | HNO3 | -0.8103359 | 0.977912 | 1 |  | deaerated |  | 70 | 6.5 | 1 | 0 | 3.162278e-08 | 0 | 0 | 0 | 0 | 0 | 0 | 0 |  | 1 | 0.02 |  | 86.657 | 1
2000Noh83 | 2000Noh | 86 | AISI 316 | 0.041 |  | 0.51 | 0.31 | 0.006 | 0.043 | 0.071 | 16.9 | 1.6 | 10.6 | 0.042 | 2.05 | 600 |  | HNO3 | -0.8103359 | 0.977912 | 1 |  | deaerated |  | 70 | 6.5 | 1 | 0 | 3.162278e-08 | 0 | 0 | 0 | 0 | 0 | 0 | 0 |  | 1 | 0.02 |  | 41.18927 | 1
2000Noh84 | 2000Noh | 86 | AISI 316 | 0.041 |  | 0.51 | 0.31 | 0.006 | 0.043 | 0.071 | 16.9 | 1.6 | 10.6 | 0.042 | 2.05 | 600 |  | HNO3 | -0.8103359 | 0.977912 | 1 |  | deaerated |  | 70 | 6.5 | 1 | 0 | 3.162278e-08 | 0 | 0 | 0 | 0 | 0 | 0 | 0 |  | 1 | 0.02 |  | -4.931109 | 1
2000Noh85 | 2000Noh | 86 | AISI 316 | 0.041 |  | 0.51 | 0.31 | 0.006 | 0.043 | 0.071 | 16.9 | 1.6 | 10.6 | 0.042 | 2.05 | 600 |  | HNO3 | -1.032185 | 0.9828159 | 1 |  | deaerated |  | 70 | 6.5 | 1 | 0 | 3.162278e-08 | 0 | 0 | 0 | 0 | 0 | 0 | 0 |  | 1 | 0.02 |  | -8.194344 | 1
2000Noh86 | 2000Noh | 86 | AISI 316 | 0.041 |  | 0.51 | 0.31 | 0.006 | 0.043 | 0.071 | 16.9 | 1.6 | 10.6 | 0.042 | 2.05 | 600 |  | HNO3 | -1.032185 | 0.9828159 | 1 |  | deaerated |  | 70 | 6.5 | 1 | 0 | 3.162278e-08 | 0 | 0 | 0 | 0 | 0 | 0 | 0 |  | 1 | 0.02 |  | -23.85787 | 1
2000Noh87 | 2000Noh | 86 | AISI 316 | 0.041 |  | 0.51 | 0.31 | 0.006 | 0.043 | 0.071 | 16.9 | 1.6 | 10.6 | 0.042 | 2.05 | 600 |  | HNO3 | -1.032185 | 0.9828159 | 1 |  | deaerated |  | 70 | 6.5 | 1 | 0 | 3.162278e-08 | 0 | 0 | 0 | 0 | 0 | 0 | 0 |  | 1 | 0.02 |  | -41.04423 | 1
2000Russell01 | 2000Russell | 87 | N-Mo SS | 0.056 | 0.011 |  |  |  | 25.79 |  | 22.6 | 5 | 5 |  | 0.9 | 600 | [6 empty] | deaerated |  | 30 | 6.5 | 0.5989049 | 0 | 3.162278e-08 | 0 | 0 | 0 | 0 | 0 | 0 | 0 | none |  | 1.666667 |  | -80.22346 | 1
2000Russell02 | 2000Russell | 87 | N-Mo SS | 0.033 | 0.006 |  |  |  | 32.36 |  | 23 | 5 | 5 |  | 2.8 | 600 | [6 empty] | deaerated |  | 30 | 6.5 | 0.5989049 | 0 | 3.162278e-08 | 0 | 0 | 0 | 0 | 0 | 0 | 0 | none |  | 1.666667 |  | 77.09497 | 1
2000Russell03 | 2000Russell | 87 | N-Mo SS | 0.033 | 0.006 |  |  |  | 32.36 |  | 23 | 5 | 5 |  | 2.8 | 600 | [6 empty] | deaerated |  | 30 | 6.5 | 0.5989049 | 0 | 3.162278e-08 | 0 | 0 | 0 | 0 | 0 | 0 | 0 | none |  | 1.666667 |  | 245.1397 | 1
2000Russell04 | 2000Russell | 87 | N-Mo SS |  | 0.59 |  |  |  | 37.37 |  | 22.6 | 5 | 5 |  | 0.9 | 600 | [6 empty] | deaerated |  | 30 | 6.5 | 0.5989049 | 0 | 3.162278e-08 | 0 | 0 | 0 | 0 | 0 | 0 | 0 | none |  | 1.666667 |  | 1307.039 | 0
2000Russell05 | 2000Russell | 87 | N-Mo SS | 0.045 | 0.007 |  |  |  | 38.32 |  | 23 | 5 | 4.9 |  | 4.6 | 600 | [6 empty] | deaerated |  | 30 | 6.5 | 0.5989049 | 0 | 3.162278e-08 | 0 | 0 | 0 | 0 | 0 | 0 | 0 | none |  | 1.666667 |  | 1307.039 | 0
2000Russell06 | 2000Russell | 87 | N-Mo SS | 0.019 | 0.73 |  |  |  | 40.17 |  | 22.6 | 5 | 5 |  | 0.9 | 600 | [6 empty] | deaerated |  | 30 | 6.5 | 0.5989049 | 0 | 3.162278e-08 | 0 | 0 | 0 | 0 | 0 | 0 | 0 | none |  | 1.666667 |  | 1307.039 | 0
2000Russell07 | 2000Russell | 87 | N-Mo SS | 0.079 | 0.59 |  |  |  | 44.04 |  | 23 | 5 | 5 |  | 2.8 | 600 | [6 empty] | deaerated |  | 30 | 6.5 | 0.5989049 | 0 | 3.162278e-08 | 0 | 0 | 0 | 0 | 0 | 0 | 0 | none |  | 1.666667 |  | 1307.039 | 0
2000Russell08 | 2000Russell | 87 | N-Mo SS | 0.041 | 0.71 |  |  |  | 46.44 |  | 23 | 4.9 | 5 |  | 2.8 | 600 | [6 empty] | deaerated |  | 30 | 6.5 | 0.5989049 | 0 | 3.162278e-08 | 0 | 0 | 0 | 0 | 0 | 0 | 0 | none |  | 1.666667 |  | 1307.039 | 0
2000Russell09 | 2000Russell | 87 | N-Mo SS | 0.058 | 0.58 |  |  |  | 50.11 |  | 23 | 4.9 | 4.9 |  | 4.7 | 600 | [6 empty] | deaerated |  | 30 | 6.5 | 0.5989049 | 0 | 3.162278e-08 | 0 | 0 | 0 | 0 | 0 | 0 | 0 | none |  | 1.666667 |  | 1307.039 | 0
2000Russell10 | 2000Russell | 87 | N-Mo SS | 0.073 | 0.67 |  |  |  | 51.58 |  | 23 | 4.9 | 4.9 |  | 4.6 | 600 | [6 empty] | deaerated |  | 30 | 6.5 | 0.5989049 | 0 | 3.162278e-08 | 0 | 0 | 0 | 0 | 0 | 0 | 0 | none |  | 1.666667 |  | 1307.039 | 0
2000Russell11 | 2000Russell | 87 | N-Mo SS | 0.056 | 0.011 |  |  |  | 25.79 |  | 22.6 | 5 | 5 |  | 0.9 | 600 | [6 empty] | deaerated |  | 50 | 6.5 | 0.5989049 | 0 | 3.162278e-08 | 0 | 0 | 0 | 0 | 0 | 0 | 0 | none |  | 1.666667 |  | -45.6946 | 1
2000Russell12 | 2000Russell | 87 | N-Mo SS | 0.033 | 0.006 |  |  |  | 32.36 |  | 23 | 5 | 5 |  | 2.8 | 600 | [6 empty] | deaerated |  | 50 | 6.5 | 0.5989049 | 0 | 3.162278e-08 | 0 | 0 | 0 | 0 | 0 | 0 | 0 | none |  | 1.666667 |  | 510.907 | 1
2000Russell13 | 2000Russell | 87 | N-Mo SS |  | 0.59 |  |  |  | 37.37 |  | 22.6 | 5 | 5 |  | 0.9 | 600 | [6 empty] | deaerated |  | 50 | 6.5 | 0.5989049 | 0 | 3.162278e-08 | 0 | 0 | 0 | 0 | 0 | 0 | 0 | none |  | 1.666667 |  | 1199.77 | 0
2000Russell14 | 2000Russell | 87 | N-Mo SS |  | 0.59 |  |  |  | 37.37 |  | 22.6 | 5 | 5 |  | 0.9 | 600 | [6 empty] | deaerated |  | 50 | 6.5 | 0.5989049 | 0 | 3.162278e-08 | 0 | 0 | 0 | 0 | 0 | 0 | 0 | none |  | 1.666667 |  | 896.6705 | 1
2000Russell15 | 2000Russell | 87 | N-Mo SS |  | 0.59 |  |  |  | 37.37 |  | 22.6 | 5 | 5 |  | 0.9 | 600 | [6 empty] | deaerated |  | 50 | 6.5 | 0.5989049 | 0 | 3.162278e-08 | 0 | 0 | 0 | 0 | 0 | 0 | 0 | none |  | 1.666667 |  | 433.7543 | 1
2000Russell16 | 2000Russell | 87 | N-Mo SS | 0.045 | 0.007 |  |  |  | 38.32 |  | 23 | 5 | 4.9 |  | 4.6 | 600 | [6 empty] | deaerated |  | 50 | 6.5 | 0.5989049 | 0 | 3.162278e-08 | 0 | 0 | 0 | 0 | 0 | 0 | 0 | none |  | 1.666667 |  | 84.7302 | 1
2000Russell17 | 2000Russell | 87 | N-Mo SS | 0.045 | 0.007 |  |  |  | 38.32 |  | 23 | 5 | 4.9 |  | 4.6 | 600 | [6 empty] | deaerated |  | 50 | 6.5 | 0.5989049 | 0 | 3.162278e-08 | 0 | 0 | 0 | 0 | 0 | 0 | 0 | none |  | 1.666667 |  | -5.281286 | 1
2000Russell18 | 2000Russell | 87 | N-Mo SS | 0.019 | 0.73 |  |  |  | 40.17 |  | 22.6 | 5 | 5 |  | 0.9 | 600 | [6 empty] | deaerated |  | 50 | 6.5 | 0.5989049 | 0 | 3.162278e-08 | 0 | 0 | 0 | 0 | 0 | 0 | 0 | none |  | 1.666667 |  | 602.7555 | 1
2000Russell19 | 2000Russell | 87 | N-Mo SS | 0.019 | 0.73 |  |  |  | 40.17 |  | 22.6 | 5 | 5 |  | 0.9 | 600 | [6 empty] | deaerated |  | 50 | 6.5 | 0.5989049 | 0 | 3.162278e-08 | 0 | 0 | 0 | 0 | 0 | 0 | 0 | none |  | 1.666667 |  | 433.7543 | 1
2000Russell20 | 2000Russell | 87 | N-Mo SS | 0.079 | 0.59 |  |  |  | 44.04 |  | 23 | 5 | 5 |  | 2.8 | 600 | [6 empty] | deaerated |  | 50 | 6.5 | 0.5989049 | 0 | 3.162278e-08 | 0 | 0 | 0 | 0 | 0 | 0 | 0 | none |  | 1.666667 |  | 1212.629 | 0
2000Russell21 | 2000Russell | 87 | N-Mo SS | 0.038 | 0.61 |  |  |  | 44.44 |  | 23 | 5 | 5 |  | 2.8 | 600 | [6 empty] | deaerated |  | 50 | 6.5 | 0.5989049 | 0 | 3.162278e-08 | 0 | 0 | 0 | 0 | 0 | 0 | 0 | none |  | 1.666667 |  | 1212.629 | 0
2000Russell22 | 2000Russell | 87 | N-Mo SS | 0.041 | 0.71 |  |  |  | 46.44 |  | 23 | 4.9 | 5 |  | 2.8 | 600 | [6 empty] | deaerated |  | 50 | 6.5 | 0.5989049 | 0 | 3.162278e-08 | 0 | 0 | 0 | 0 | 0 | 0 | 0 | none |  | 1.666667 |  | 1212.629 | 0
2000Russell23 | 2000Russell | 87 | N-Mo SS | 0.058 | 0.58 |  |  |  | 50.11 |  | 23 | 4.9 | 4.9 |  | 4.7 | 600 | [6 empty] | deaerated |  | 50 | 6.5 | 0.5989049 | 0 | 3.162278e-08 | 0 | 0 | 0 | 0 | 0 | 0 | 0 | none |  | 1.666667 |  | 1212.629 | 0
2000Russell24 | 2000Russell | 87 | N-Mo SS | 0.073 | 0.67 |  |  |  | 51.58 |  | 23 | 4.9 | 4.9 |  | 4.6 | 600 | [6 empty] | deaerated |  | 50 | 6.5 | 0.5989049 | 0 | 3.162278e-08 | 0 | 0 | 0 | 0 | 0 | 0 | 0 | none |  | 1.666667 |  | 1212.629 | 0
34_2001Lim_01 | 2001Lim | 88 |  |  | 0.171 | 0.02 | 0.001 | 0.001 |  |  | 16.36 | 0.01 | 14.08 |  | 2.29 | 2000 | [5 empty] | 2 |  |  | 25 | 7 | 1 | 0 | 1e-07 | 0 | 0 | 0 | 0 | 0 | 0 | 0 | none | 1 | 0.2 |  | 1168.832 | 1
34_2001Lim_02 | 2001Lim | 88 |  |  | 0.171 | 0.02 | 0.001 | 0.001 |  |  | 16.36 | 0.01 | 14.08 |  | 2.29 | 2000 | [5 empty] | 2 |  |  | 25 | 0.3 | 0.5 | 0 | 1.995262e-14 | 0 | 0 | 0 | 0 | 0 | 0 | 0 | none | 1 | 0.2 |  | 345.6837 | 1
34_2001Lim_03 | 2001Lim | 88 |  |  | 0.116 | 0.01 | 0.001 | 0.001 |  |  | 16.4 | 0.01 | 14.1 |  | 2.23 | 2000 | [5 empty] | 2 |  |  | 25 | 7 | 1 | 0 | 1e-07 | 0 | 0 | 0 | 0 | 0 | 0 | 0 | none | 1 | 0.2 |  | 936.2818 | 1
34_2001Lim_04 | 2001Lim | 88 |  |  | 0.116 | 0.01 | 0.001 | 0.001 |  |  | 16.4 | 0.01 | 14.1 |  | 2.23 | 2000 | [5 empty] | 2 |  |  | 25 | 0.3 | 0.5 | 0 | 1.995262e-14 | 0 | 0 | 0 | 0 | 0 | 0 | 0 | none | 1 | 0.2 |  | 304.8769 | 1
34_2001Lim_05 | 2001Lim | 88 |  |  | 0.058 | 0.01 | 0.001 | 0.001 |  |  | 16.56 | 0.01 | 14.26 |  | 2.27 | 2000 | [5 empty] | 2 |  |  | 25 | 7 | 1 | 0 | 1e-07 | 0 | 0 | 0 | 0 | 0 | 0 | 0 | none | 1 | 0.2 |  | 673.9383 | 1
34_2001Lim_06 | 2001Lim | 88 |  |  | 0.058 | 0.01 | 0.001 | 0.001 |  |  | 16.56 | 0.01 | 14.26 |  | 2.27 | 2000 | [5 empty] | 2 |  |  | 25 | 0.3 | 0.5 | 0 | 1.995262e-14 | 0 | 0 | 0 | 0 | 0 | 0 | 0 | none | 1 | 0.2 |  | 254.0954 | 1
34_2001Lim_07 | 2001Lim | 88 |  |  | 0.002 | 0.01 | 0.001 | 0.001 |  |  | 16.64 | 0.01 | 14.23 |  | 2.25 | 2000 | [8 empty] | 25 | 7 | 1 | 0 | 1e-07 | 0 | 0 | 0 | 0 | 0 | 0 | 0 | none | 1 | 0.2 |  | 477.7269 | 1
34_2001Lim_08 | 2001Lim | 88 |  |  | 0.002 | 0.01 | 0.001 | 0.001 |  |  | 16.64 | 0.01 | 14.23 |  | 2.25 | 2000 | [5 empty] | 2 |  |  | 25 | 0.3 | 0.5 | 0 | 1.995262e-14 | 0 | 0 | 0 | 0 | 0 | 0 | 0 | none | 1 | 0.2 |  | 203.3549 | 1
34_2001Lim_09 | 2001Lim | 88 |  |  | 0.394 | 0.01 | 0.001 | 0.002 |  |  | 16.91 | 20 | 14.29 |  | 2.18 | 2000 | [5 empty] | 2 |  |  | 25 | 7 | 1 | 0 | 1e-07 | 0 | 0 | 0 | 0 | 0 | 0 | 0 | none | 1 | 0.2 |  | 440 | 1
2002Alonso01 | 2002Alonso | 89 | 1.4301 | 0.014 | 0.032 | 0.45 | 0.035 | 0.021 |  |  | 18.6 | 1.76 | 10.3 |  | 0.3 | 600 | [5 empty] | 0.08333333 | aerated |  | 23 | 7 | 0.5989049 | 0 | 1e-07 | 0 | 0 | 0 | 0 | 0 | 0 | 0 | pure chloride |  | 1 | -290 | 120 | 1
2002Alonso02 | 2002Alonso | 89 | 1.4301 | 0.014 | 0.032 | 0.45 | 0.035 | 0.021 |  |  | 18.6 | 1.76 | 10.3 |  | 0.3 | 600 | [5 empty] | 0.08333333 | aerated |  | 23 | 7 | 0.5989049 | 0 | 1e-07 | 0 | 0 | 0 | 0 | 0 | 0 | 0 | pure chloride |  | 1 | -250 | 200 | 1
2002Alonso03 | 2002Alonso | 89 | 1.4301 | 0.014 | 0.032 | 0.45 | 0.035 | 0.021 |  |  | 18.6 | 1.76 | 10.3 |  | 0.3 | 600 | [5 empty] | 0.08333333 | aerated |  | 23 | 7 | 0.5989049 | 0 | 1e-07 | 0 | 0 | 0 | 0 | 0 | 0 | 0 | pure chloride |  | 1 | -270 | 280 | 1
2002Alonso04 | 2002Alonso | 89 | 1.4301 | 0.014 | 0.032 | 0.45 | 0.035 | 0.021 |  |  | 18.6 | 1.76 | 10.3 |  | 0.3 | 600 |  | H2O | 6.5 | 0.15 | 88 | 0.08333333 | aerated |  | 23 | 7 | 0.5989049 | 0 | 1e-07 | 0 | 0 | 0 | 0 | 0 | 0 | 0 | pure chloride |  | 1 | -235 | 270 | 1
2002Alonso05 | 2002Alonso | 89 | 1.4301 | 0.014 | 0.032 | 0.45 | 0.035 | 0.021 |  |  | 18.6 | 1.76 | 10.3 |  | 0.3 | 600 |  | H2O | 6.5 | 0.15 | 88 | 0.08333333 | aerated |  | 23 | 7 | 0.5989049 | 0 | 1e-07 | 0 | 0 | 0 | 0 | 0 | 0 | 0 | pure chloride |  | 1 | -200 | 295 | 1
2002Alonso06 | 2002Alonso | 89 | 1.4301 | 0.014 | 0.032 | 0.45 | 0.035 | 0.021 |  |  | 18.6 | 1.76 | 10.3 |  | 0.3 | 600 |  | H2O | 6.5 | 0.15 | 88 | 0.08333333 | aerated |  | 23 | 7 | 0.5989049 | 0 | 1e-07 | 0 | 0 | 0 | 0 | 0 | 0 | 0 | pure chloride |  | 1 | -165 | 330 | 1
2002Alonso07 | 2002Alonso | 89 | 1.4301 | 0.014 | 0.032 | 0.45 | 0.035 | 0.021 |  |  | 18.6 | 1.76 | 10.3 |  | 0.3 | 600 |  | air |  |  | 88 | 0.08333333 | aerated |  | 23 | 7 | 0.5989049 | 0 | 1e-07 | 0 | 0 | 0 | 0 | 0 | 0 | 0 | pure chloride |  | 1 | -205 | 200 | 1
2002Alonso08 | 2002Alonso | 89 | 1.4301 | 0.014 | 0.032 | 0.45 | 0.035 | 0.021 |  |  | 18.6 | 1.76 | 10.3 |  | 0.3 | 600 |  | air |  |  | 88 | 0.08333333 | aerated |  | 23 | 7 | 0.5989049 | 0 | 1e-07 | 0 | 0 | 0 | 0 | 0 | 0 | 0 | pure chloride |  | 1 | -170 | 215 | 1
2002Alonso09 | 2002Alonso | 89 | 1.4301 | 0.014 | 0.032 | 0.45 | 0.035 | 0.021 |  |  | 18.6 | 1.76 | 10.3 |  | 0.3 | 600 |  | air |  |  | 88 | 0.08333333 | aerated |  | 23 | 7 | 0.5989049 | 0 | 1e-07 | 0 | 0 | 0 | 0 | 0 | 0 | 0 | pure chloride |  | 1 | -135 | 230 | 1
2002Alonso10 | 2002Alonso | 89 | 1.4301 | 0.014 | 0.032 | 0.45 | 0.035 | 0.021 |  |  | 18.6 | 1.76 | 10.3 |  | 0.3 | 600 |  | sulfuric | -1 | 0.62 | 0.5 | 0.08333333 | aerated |  | 23 | 7 | 0.5989049 | 0 | 1e-07 | 0 | 0 | 0 | 0 | 0 | 0 | 0 | pure chloride |  | 1 | -210 | 240 | 1
2002Alonso11 | 2002Alonso | 89 | 1.4301 | 0.014 | 0.032 | 0.45 | 0.035 | 0.021 |  |  | 18.6 | 1.76 | 10.3 |  | 0.3 | 600 |  | sulfuric | -1 | 0.62 | 0.5 | 0.08333333 | aerated |  | 23 | 7 | 0.5989049 | 0 | 1e-07 | 0 | 0 | 0 | 0 | 0 | 0 | 0 | pure chloride |  | 1 | -120 | 280 | 1
2002Alonso12 | 2002Alonso | 89 | 1.4301 | 0.014 | 0.032 | 0.45 | 0.035 | 0.021 |  |  | 18.6 | 1.76 | 10.3 |  | 0.3 | 600 |  | sulfuric | -1 | 0.62 | 0.5 | 0.08333333 | aerated |  | 23 | 7 | 0.5989049 | 0 | 1e-07 | 0 | 0 | 0 | 0 | 0 | 0 | 0 | pure chloride |  | 1 | -20 | 320 | 1
2002Alonso13 | 2002Alonso | 89 | 1.4301 | 0.014 | 0.032 | 0.45 | 0.035 | 0.021 |  |  | 18.6 | 1.76 | 10.3 |  | 0.3 | 600 |  | HNO3 | -1.2 | 1 | 1 | 0.08333333 | aerated |  | 23 | 7 | 0.5989049 | 0 | 1e-07 | 0 | 0 | 0 | 0 | 0 | 0 | 0 | pure chloride |  | 1 | -140 | 205 | 1
2002Alonso14 | 2002Alonso | 89 | 1.4301 | 0.014 | 0.032 | 0.45 | 0.035 | 0.021 |  |  | 18.6 | 1.76 | 10.3 |  | 0.3 | 600 |  | HNO3 | -1.2 | 1 | 1 | 0.08333333 | aerated |  | 23 | 7 | 0.5989049 | 0 | 1e-07 | 0 | 0 | 0 | 0 | 0 | 0 | 0 | pure chloride |  | 1 | -45 | 295 | 1
2002Alonso15 | 2002Alonso | 89 | 1.4301 | 0.014 | 0.032 | 0.45 | 0.035 | 0.021 |  |  | 18.6 | 1.76 | 10.3 |  | 0.3 | 600 |  | HNO3 | -1.2 | 1 | 1 | 0.08333333 | aerated |  | 23 | 7 | 0.5989049 | 0 | 1e-07 | 0 | 0 | 0 | 0 | 0 | 0 | 0 | pure chloride |  | 1 | 50 | 385 | 1
2002Alonso16 | 2002Alonso | 89 | 1.4301 | 0.01 | 0.0202 | 0.01 | 0.003 | 0.004 |  |  | 18.5 | 0.01 | 15 |  |  | 600 | [5 empty] | 0.08333333 | aerated |  | 23 | 7 | 0.5989049 | 0 | 1e-07 | 0 | 0 | 0 | 0 | 0 | 0 | 0 | pure chloride |  | 1 | -280 | 335 | 1
2002Alonso17 | 2002Alonso | 89 | 1.4301 | 0.01 | 0.0202 | 0.01 | 0.003 | 0.004 |  |  | 18.5 | 0.01 | 15 |  |  | 600 | [5 empty] | 0.08333333 | aerated |  | 23 | 7 | 0.5989049 | 0 | 1e-07 | 0 | 0 | 0 | 0 | 0 | 0 | 0 | pure chloride |  | 1 | -255 | 395 | 1
2002Alonso18 | 2002Alonso | 89 | 1.4301 | 0.01 | 0.0202 | 0.01 | 0.003 | 0.004 |  |  | 18.5 | 0.01 | 15 |  |  | 600 | [5 empty] | 0.08333333 | aerated |  | 23 | 7 | 0.5989049 | 0 | 1e-07 | 0 | 0 | 0 | 0 | 0 | 0 | 0 | pure chloride |  | 1 | -230 | 455 | 1
2002Alonso19 | 2002Alonso | 89 | 1.4301 | 0.01 | 0.0202 | 0.01 | 0.003 | 0.004 |  |  | 18.5 | 0.01 | 15 |  |  | 600 |  | H2O | 6.5 | 0.15 | 88 | 0.08333333 | aerated |  | 23 | 7 | 0.5989049 | 0 | 1e-07 | 0 | 0 | 0 | 0 | 0 | 0 | 0 | pure chloride |  | 1 | -170 | 500 | 1
2002Alonso20 | 2002Alonso | 89 | 1.4301 | 0.01 | 0.0202 | 0.01 | 0.003 | 0.004 |  |  | 18.5 | 0.01 | 15 |  |  | 600 |  | H2O | 6.5 | 0.15 | 88 | 0.08333333 | aerated |  | 23 | 7 | 0.5989049 | 0 | 1e-07 | 0 | 0 | 0 | 0 | 0 | 0 | 0 | pure chloride |  | 1 | -220 | 475 | 1
2002Alonso21 | 2002Alonso | 89 | 1.4301 | 0.01 | 0.0202 | 0.01 | 0.003 | 0.004 |  |  | 18.5 | 0.01 | 15 |  |  | 600 |  | H2O | 6.5 | 0.15 | 88 | 0.08333333 | aerated |  | 23 | 7 | 0.5989049 | 0 | 1e-07 | 0 | 0 | 0 | 0 | 0 | 0 | 0 | pure chloride |  | 1 | -270 | 450 | 1
2002Alonso22 | 2002Alonso | 89 | 1.4301 | 0.01 | 0.0202 | 0.01 | 0.003 | 0.004 |  |  | 18.5 | 0.01 | 15 |  |  | 600 |  | air |  |  | 88 | 0.08333333 | aerated |  | 23 | 7 | 0.5989049 | 0 | 1e-07 | 0 | 0 | 0 | 0 | 0 | 0 | 0 | pure chloride |  | 1 | -180 | 380 | 1
2002Alonso23 | 2002Alonso | 89 | 1.4301 | 0.01 | 0.0202 | 0.01 | 0.003 | 0.004 |  |  | 18.5 | 0.01 | 15 |  |  | 600 |  | air |  |  | 88 | 0.08333333 | aerated |  | 23 | 7 | 0.5989049 | 0 | 1e-07 | 0 | 0 | 0 | 0 | 0 | 0 | 0 | pure chloride |  | 1 | -145 | 415 | 1
2002Alonso24 | 2002Alonso | 89 | 1.4301 | 0.01 | 0.0202 | 0.01 | 0.003 | 0.004 |  |  | 18.5 | 0.01 | 15 |  |  | 600 |  | air |  |  | 88 | 0.08333333 | aerated |  | 23 | 7 | 0.5989049 | 0 | 1e-07 | 0 | 0 | 0 | 0 | 0 | 0 | 0 | pure chloride |  | 1 | -110 | 450 | 1
2002Alonso25 | 2002Alonso | 89 | 1.4301 | 0.01 | 0.0202 | 0.01 | 0.003 | 0.004 |  |  | 18.5 | 0.01 | 15 |  |  | 600 |  | sulfuric | -1 | 0.62 | 0.5 | 0.08333333 | aerated |  | 23 | 7 | 0.5989049 | 0 | 1e-07 | 0 | 0 | 0 | 0 | 0 | 0 | 0 | pure chloride |  | 1 | -180 | 435 | 1
2002Alonso26 | 2002Alonso | 89 | 1.4301 | 0.01 | 0.0202 | 0.01 | 0.003 | 0.004 |  |  | 18.5 | 0.01 | 15 |  |  | 600 |  | sulfuric | -1 | 0.62 | 0.5 | 0.08333333 | aerated |  | 23 | 7 | 0.5989049 | 0 | 1e-07 | 0 | 0 | 0 | 0 | 0 | 0 | 0 | pure chloride |  | 1 | -290 | 355 | 1
2002Alonso27 | 2002Alonso | 89 | 1.4301 | 0.01 | 0.0202 | 0.01 | 0.003 | 0.004 |  |  | 18.5 | 0.01 | 15 |  |  | 600 |  | sulfuric | -1 | 0.62 | 0.5 | 0.08333333 | aerated |  | 23 | 7 | 0.5989049 | 0 | 1e-07 | 0 | 0 | 0 | 0 | 0 | 0 | 0 | pure chloride |  | 1 | -390 | 260 | 1
2002Alonso28 | 2002Alonso | 89 | 1.4301 | 0.01 | 0.0202 | 0.01 | 0.003 | 0.004 |  |  | 18.5 | 0.01 | 15 |  |  | 600 |  | HNO3 | -1.2 | 1 | 1 | 0.08333333 | aerated |  | 23 | 7 | 0.5989049 | 0 | 1e-07 | 0 | 0 | 0 | 0 | 0 | 0 | 0 | pure chloride |  | 1 | -30 | 535 | 1
2002Alonso29 | 2002Alonso | 89 | 1.4301 | 0.01 | 0.0202 | 0.01 | 0.003 | 0.004 |  |  | 18.5 | 0.01 | 15 |  |  | 600 |  | HNO3 | -1.2 | 1 | 1 | 0.08333333 | aerated |  | 23 | 7 | 0.5989049 | 0 | 1e-07 | 0 | 0 | 0 | 0 | 0 | 0 | 0 | pure chloride |  | 1 | 80 | 670 | 1
2002Alonso30 | 2002Alonso | 89 | 1.4301 | 0.01 | 0.0202 | 0.01 | 0.003 | 0.004 |  |  | 18.5 | 0.01 | 15 |  |  | 600 |  | HNO3 | -1.2 | 1 | 1 | 0.08333333 | aerated |  | 23 | 7 | 0.5989049 | 0 | 1e-07 | 0 | 0 | 0 | 0 | 0 | 0 | 0 | pure chloride |  | 1 | 180 | 790 | 1
2002Park01 | 2002Park | 90 | 304L |  |  |  |  | 0.017 |  |  | 18 |  | 9 |  |  | 4000 |  | (air passivated 2h) |  | -0.5 |  | 0.03333333 |  |  | 0 | 6.5 | 0.1 | 0 | 3.162278e-08 | 0 | 0 | 0 | 0 | 0 | 0 | 0 | none | 0.5 | 0.2 | -308.9917 | 409.1129 | 1
2002Park02 | 2002Park | 90 | 304L |  |  |  |  | 0.017 |  |  | 18 |  | 9 |  |  | 4000 |  | (air passivated 2h) |  | -0.5 |  | 0.03333333 |  |  | 0 | 6.5 | 0.1 | 0 | 3.162278e-08 | 0 | 0 | 0 | 0 | 0 | 0 | 0 | none | 0.5 | 0.2 |  | 367.8334 | 1
2002Park03 | 2002Park | 90 | 304L |  |  |  |  | 0.017 |  |  | 18 |  | 9 |  |  | 4000 |  | (air passivated 2h) |  | -0.5 |  | 0.03333333 |  |  | 0 | 6.5 | 0.1 | 0 | 3.162278e-08 | 0 | 0 | 0 | 0 | 0 | 0 | 0 | none | 0.5 | 0.2 |  | 338.5033 | 1
2002Park04 | 2002Park | 90 | 304L |  |  |  |  | 0.017 |  |  | 18 |  | 9 |  |  | 4000 |  | (air passivated 2h) |  | -0.5 |  | 0.03333333 |  |  | 30 | 6.5 | 0.1 | 0 | 3.162278e-08 | 0 | 0 | 0 | 0 | 0 | 0 | 0 | none | 0.5 | 0.2 | -294.6985 | 283.102 | 1
2002Park05 | 2002Park | 90 | 304L |  |  |  |  | 0.017 |  |  | 18 |  | 9 |  |  | 4000 |  | (air passivated 2h) |  | -0.5 |  | 0.03333333 |  |  | 30 | 6.5 | 0.1 | 0 | 3.162278e-08 | 0 | 0 | 0 | 0 | 0 | 0 | 0 | none | 0.5 | 0.2 |  | 191.8527 | 1
2002Park06 | 2002Park | 90 | 304L |  |  |  |  | 0.017 |  |  | 18 |  | 9 |  |  | 4000 |  | (air passivated 2h) |  | -0.5 |  | 0.03333333 |  |  | 30 | 6.5 | 0.1 | 0 | 3.162278e-08 | 0 | 0 | 0 | 0 | 0 | 0 | 0 | none | 0.5 | 0.2 |  | 76.70489 | 1
2002Park07 | 2002Park | 90 | 304L |  |  |  |  | 0.017 |  |  | 18 |  | 9 |  |  | 4000 |  | (air passivated 2h) |  | -0.5 |  | 0.03333333 |  |  | 60 | 6.5 | 0.1 | 0 | 3.162278e-08 | 0 | 0 | 0 | 0 | 0 | 0 | 0 | none | 0.5 | 0.2 | -323.9345 | 158.1774 | 1
2002Park08 | 2002Park | 90 | 304L |  |  |  |  | 0.017 |  |  | 18 |  | 9 |  |  | 4000 |  | (air passivated 2h) |  | -0.5 |  | 0.03333333 |  |  | 60 | 6.5 | 0.1 | 0 | 3.162278e-08 | 0 | 0 | 0 | 0 | 0 | 0 | 0 | none | 0.5 | 0.2 |  | 66.20398 | 1
2002Park09 | 2002Park | 90 | 304L |  |  |  |  | 0.017 |  |  | 18 |  | 9 |  |  | 4000 |  | (air passivated 2h) |  | -0.5 |  | 0.03333333 |  |  | 60 | 6.5 | 0.1 | 0 | 3.162278e-08 | 0 | 0 | 0 | 0 | 0 | 0 | 0 | none | 0.5 | 0.2 |  | 1.750151 | 1
2002Park10 | 2002Park | 90 | 304L |  |  |  |  | 0.017 |  |  | 18 |  | 9 |  |  | 4000 |  | (air passivated 2h) |  | -0.5 |  | 0.03333333 |  |  | 90 | 6.5 | 0.1 | 0 | 3.162278e-08 | 0 | 0 | 0 | 0 | 0 | 0 | 0 | none | 0.5 | 0.2 | -351.2214 | 41.21907 | 1
2002Park11 | 2002Park | 90 | 304L |  |  |  |  | 0.017 |  |  | 18 |  | 9 |  |  | 4000 |  | (air passivated 2h) |  | -0.5 |  | 0.03333333 |  |  | 90 | 6.5 | 0.1 | 0 | 3.162278e-08 | 0 | 0 | 0 | 0 | 0 | 0 | 0 | none | 0.5 | 0.2 |  | -11.64756 | 1
2002Park12 | 2002Park | 90 | 304L |  |  |  |  | 0.017 |  |  | 18 |  | 9 |  |  | 4000 |  | (air passivated 2h) |  | -0.5 |  | 0.03333333 |  |  | 90 | 6.5 | 0.1 | 0 | 3.162278e-08 | 0 | 0 | 0 | 0 | 0 | 0 | 0 | none | 0.5 | 0.2 |  | -52.56488 | 1
2002Park13 | 2002Park | 90 | 304L |  |  |  |  | 0.017 |  |  | 18 |  | 9 |  |  | 14000 |  | (air passivated 2h) |  | -0.5 |  | 0.03333333 |  |  | 25 | 6.5 | 0.1 | 0 | 3.162278e-08 | 0 | 0 | 0 | 0 | 0 | 0 | 0 | none | 0.003848451 | 0.5 | -248.3221 | 484.0676 | 1
2002Park14 | 2002Park | 90 | 304L |  |  |  |  | 0.017 |  |  | 18 |  | 9 |  |  | 14000 |  | (air passivated 2h) |  | -0.5 |  | 0.03333333 |  |  | 25 | 6.5 | 0.1 | 0 | 3.162278e-08 | 0 | 0 | 0 | 0 | 0 | 0 | 0 | none | 0.003848451 | 0.5 |  | 470.6699 | 1
2002Park15 | 2002Park | 90 | 304L |  |  |  |  | 0.017 |  |  | 18 |  | 9 |  |  | 14000 |  | (air passivated 2h) |  | -0.5 |  | 0.03333333 |  |  | 25 | 6.5 | 0.1 | 0 | 3.162278e-08 | 0 | 0 | 0 | 0 | 0 | 0 | 0 | none | 0.003848451 | 0.5 |  | 466.3247 | 1
2002Park16 | 2002Park | 90 | 304L |  |  |  |  | 0.017 |  |  | 18 |  | 9 |  |  | 14000 |  | (air passivated 2h) |  | -0.5 |  | 0.03333333 |  |  | 25 | 6.5 | 0.1 | 0 | 3.162278e-08 | 0 | 0 | 0 | 0 | 0 | 0 | 0 | none | 0.003848451 | 0.5 |  | 457.9964 | 1
2002Park17 | 2002Park | 90 | 304L |  |  |  |  | 0.017 |  |  | 18 |  | 9 |  |  | 14000 |  | (air passivated 2h) |  | -0.5 |  | 0.03333333 |  |  | 25 | 6.5 | 0.1 | 0 | 3.162278e-08 | 0 | 0 | 0 | 0 | 0 | 0 | 0 | none | 0.003848451 | 0.5 |  | 451.8407 | 1
2002Park18 | 2002Park | 90 | 304L |  |  |  |  | 0.017 |  |  | 18 |  | 9 |  |  | 14000 |  | (air passivated 2h) |  | -0.5 |  | 0.03333333 |  |  | 25 | 6.5 | 0.1 | 0 | 3.162278e-08 | 0 | 0 | 0 | 0 | 0 | 0 | 0 | none | 0.003848451 | 0.5 |  | 415.2686 | 1
2002Park19 | 2002Park | 90 | 304L |  |  |  |  | 0.017 |  |  | 18 |  | 9 |  |  | 14000 |  | (air passivated 2h) |  | -0.5 |  | 0.03333333 |  |  | 25 | 6.5 | 1 | 0 | 3.162278e-08 | 0 | 0 | 0 | 0 | 0 | 0 | 0 | none | 0.003848451 | 0.5 | -248.3221 | 411.6476 | 1
2002Park20 | 2002Park | 90 | 304L |  |  |  |  | 0.017 |  |  | 18 |  | 9 |  |  | 14000 |  | (air passivated 2h) |  | -0.5 |  | 0.03333333 |  |  | 25 | 6.5 | 1 | 0 | 3.162278e-08 | 0 | 0 | 0 | 0 | 0 | 0 | 0 | none | 0.003848451 | 0.5 |  | 370.7302 | 1
2002Park21 | 2002Park | 90 | 304L |  |  |  |  | 0.017 |  |  | 18 |  | 9 |  |  | 14000 |  | (air passivated 2h) |  | -0.5 |  | 0.03333333 |  |  | 25 | 6.5 | 1 | 0 | 3.162278e-08 | 0 | 0 | 0 | 0 | 0 | 0 | 0 | none | 0.003848451 | 0.5 |  | 331.2613 | 1
2002Park22 | 2002Park | 90 | 304L |  |  |  |  | 0.017 |  |  | 18 |  | 9 |  |  | 14000 |  | (air passivated 2h) |  | -0.5 |  | 0.03333333 |  |  | 25 | 6.5 | 1 | 0 | 3.162278e-08 | 0 | 0 | 0 | 0 | 0 | 0 | 0 | none | 0.003848451 | 0.5 |  | 311.7079 | 1
2002Park23 | 2002Park | 90 | 304L |  |  |  |  | 0.017 |  |  | 18 |  | 9 |  |  | 14000 |  | (air passivated 2h) |  | -0.5 |  | 0.03333333 |  |  | 25 | 6.5 | 10 | 0 | 3.162278e-08 | 0 | 0 | 0 | 0 | 0 | 0 | 0 | none | 0.003848451 | 0.5 | -169.2234 | 367.8334 | 1
2002Park24 | 2002Park | 90 | 304L |  |  |  |  | 0.017 |  |  | 18 |  | 9 |  |  | 14000 |  | (air passivated 2h) |  | -0.5 |  | 0.03333333 |  |  | 25 | 6.5 | 10 | 0 | 3.162278e-08 | 0 | 0 | 0 | 0 | 0 | 0 | 0 | none | 0.003848451 | 0.5 |  | 359.8672 | 1
2002Park25 | 2002Park | 90 | 304L |  |  |  |  | 0.017 |  |  | 18 |  | 9 |  |  | 14000 |  | (air passivated 2h) |  | -0.5 |  | 0.03333333 |  |  | 25 | 6.5 | 10 | 0 | 3.162278e-08 | 0 | 0 | 0 | 0 | 0 | 0 | 0 | none | 0.003848451 | 0.5 |  | 351.901 | 1
2002Park26 | 2002Park | 90 | 304L |  |  |  |  | 0.017 |  |  | 18 |  | 9 |  |  | 14000 |  | (air passivated 2h) |  | -0.5 |  | 0.03333333 |  |  | 60 | 6.5 | 0.1 | 0 | 3.162278e-08 | 0 | 0 | 0 | 0 | 0 | 0 | 0 | none | 0.003848451 | 0.5 | -233.9406 | 331.2613 | 1
2002Park27 | 2002Park | 90 | 304L |  |  |  |  | 0.017 |  |  | 18 |  | 9 |  |  | 14000 |  | (air passivated 2h) |  | -0.5 |  | 0.03333333 |  |  | 60 | 6.5 | 0.1 | 0 | 3.162278e-08 | 0 | 0 | 0 | 0 | 0 | 0 | 0 | none | 0.003848451 | 0.5 |  | 317.8636 | 1
2002Park28 | 2002Park | 90 | 304L |  |  |  |  | 0.017 |  |  | 18 |  | 9 |  |  | 14000 |  | (air passivated 2h) |  | -0.5 |  | 0.03333333 |  |  | 60 | 6.5 | 0.1 | 0 | 3.162278e-08 | 0 | 0 | 0 | 0 | 0 | 0 | 0 | none | 0.003848451 | 0.5 |  | 283.8262 | 1
2002Park29 | 2002Park | 90 | 304L |  |  |  |  | 0.017 |  |  | 18 |  | 9 |  |  | 14000 |  | (air passivated 2h) |  | -0.5 |  | 0.03333333 |  |  | 60 | 6.5 | 1 | 0 | 3.162278e-08 | 0 | 0 | 0 | 0 | 0 | 0 | 0 | none | 0.003848451 | 0.5 |  | 341.038 | 1
2002Park30 | 2002Park | 90 | 304L |  |  |  |  | 0.017 |  |  | 18 |  | 9 |  |  | 14000 |  | (air passivated 2h) |  | -0.5 |  | 0.03333333 |  |  | 60 | 6.5 | 1 | 0 | 3.162278e-08 | 0 | 0 | 0 | 0 | 0 | 0 | 0 | none | 0.003848451 | 0.5 |  | 331.2613 | 1
2002Park31 | 2002Park | 90 | 304L |  |  |  |  | 0.017 |  |  | 18 |  | 9 |  |  | 14000 |  | (air passivated 2h) |  | -0.5 |  | 0.03333333 |  |  | 60 | 6.5 | 1 | 0 | 3.162278e-08 | 0 | 0 | 0 | 0 | 0 | 0 | 0 | none | 0.003848451 | 0.5 |  | 311.7079 | 1
2002Park32 | 2002Park | 90 | 304L |  |  |  |  | 0.017 |  |  | 18 |  | 9 |  |  | 14000 |  | (air passivated 2h) |  | -0.5 |  | 0.03333333 |  |  | 60 | 6.5 | 1 | 0 | 3.162278e-08 | 0 | 0 | 0 | 0 | 0 | 0 | 0 | none | 0.003848451 | 0.5 |  | 252.6856 | 1
2002Park33 | 2002Park | 90 | 304L |  |  |  |  | 0.017 |  |  | 18 |  | 9 |  |  | 14000 |  | (air passivated 2h) |  | -0.5 |  | 0.03333333 |  |  | 60 | 6.5 | 1 | 0 | 3.162278e-08 | 0 | 0 | 0 | 0 | 0 | 0 | 0 | none | 0.003848451 | 0.5 |  | 185.697 | 1
2002Park34 | 2002Park | 90 | 304L |  |  |  |  | 0.017 |  |  | 18 |  | 9 |  |  | 14000 |  | (air passivated 2h) |  | -0.5 |  | 0.03333333 |  |  | 60 | 6.5 | 10 | 0 | 3.162278e-08 | 0 | 0 | 0 | 0 | 0 | 0 | 0 | none | 0.003848451 | 0.5 |  | 282.3778 | 1
2002Park35 | 2002Park | 90 | 304L |  |  |  |  | 0.017 |  |  | 18 |  | 9 |  |  | 14000 |  | (air passivated 2h) |  | -0.5 |  | 0.03333333 |  |  | 60 | 6.5 | 10 | 0 | 3.162278e-08 | 0 | 0 | 0 | 0 | 0 | 0 | 0 | none | 0.003848451 | 0.5 |  | 275.1358 | 1
2002Park36 | 2002Park | 90 | 304L |  |  |  |  | 0.017 |  |  | 18 |  | 9 |  |  | 14000 |  | (air passivated 2h) |  | -0.5 |  | 0.03333333 |  |  | 60 | 6.5 | 10 | 0 | 3.162278e-08 | 0 | 0 | 0 | 0 | 0 | 0 | 0 | none | 0.003848451 | 0.5 |  | 243.6331 | 1
2002Park37 | 2002Park | 90 | 304L |  |  |  |  | 0.017 |  |  | 18 |  | 9 |  |  | 14000 |  | (air passivated 2h) |  | -0.5 |  | 0.03333333 |  |  | 90 | 6.5 | 0.1 | 0 | 3.162278e-08 | 0 | 0 | 0 | 0 | 0 | 0 | 0 | none | 0.003848451 | 0.5 | -239.9329 | 258.8413 | 1
2002Park38 | 2002Park | 90 | 304L |  |  |  |  | 0.017 |  |  | 18 |  | 9 |  |  | 14000 |  | (air passivated 2h) |  | -0.5 |  | 0.03333333 |  |  | 90 | 6.5 | 0.1 | 0 | 3.162278e-08 | 0 | 0 | 0 | 0 | 0 | 0 | 0 | none | 0.003848451 | 0.5 |  | 228.787 | 1
2002Park39 | 2002Park | 90 | 304L |  |  |  |  | 0.017 |  |  | 18 |  | 9 |  |  | 14000 |  | (air passivated 2h) |  | -0.5 |  | 0.03333333 |  |  | 90 | 6.5 | 0.1 | 0 | 3.162278e-08 | 0 | 0 | 0 | 0 | 0 | 0 | 0 | none | 0.003848451 | 0.5 |  | 208.8715 | 1
2002Park40 | 2002Park | 90 | 304L |  |  |  |  | 0.017 |  |  | 18 |  | 9 |  |  | 14000 |  | (air passivated 2h) |  | -0.5 |  | 0.03333333 |  |  | 90 | 6.5 | 0.1 | 0 | 3.162278e-08 | 0 | 0 | 0 | 0 | 0 | 0 | 0 | none | 0.003848451 | 0.5 |  | 197.2842 | 1
2002Park41 | 2002Park | 90 | 304L |  |  |  |  | 0.017 |  |  | 18 |  | 9 |  |  | 14000 |  | (air passivated 2h) |  | -0.5 |  | 0.03333333 |  |  | 90 | 6.5 | 0.1 | 0 | 3.162278e-08 | 0 | 0 | 0 | 0 | 0 | 0 | 0 | none | 0.003848451 | 0.5 |  | 108.9318 | 1
2002Park42 | 2002Park | 90 | 304L |  |  |  |  | 0.017 |  |  | 18 |  | 9 |  |  | 14000 |  | (air passivated 2h) |  | -0.5 |  | 0.03333333 |  |  | 90 | 6.5 | 0.1 | 0 | 3.162278e-08 | 0 | 0 | 0 | 0 | 0 | 0 | 0 | none | 0.003848451 | 0.5 |  | 93.7236 | 1
2002Park43 | 2002Park | 90 | 304L |  |  |  |  | 0.017 |  |  | 18 |  | 9 |  |  | 14000 |  | (air passivated 2h) |  | -0.5 |  | 0.03333333 |  |  | 90 | 6.5 | 1 | 0 | 3.162278e-08 | 0 | 0 | 0 | 0 | 0 | 0 | 0 | none | 0.003848451 | 0.5 |  | 247.6162 | 1
2002Park44 | 2002Park | 90 | 304L |  |  |  |  | 0.017 |  |  | 18 |  | 9 |  |  | 14000 |  | (air passivated 2h) |  | -0.5 |  | 0.03333333 |  |  | 90 | 6.5 | 1 | 0 | 3.162278e-08 | 0 | 0 | 0 | 0 | 0 | 0 | 0 | none | 0.003848451 | 0.5 |  | 243.271 | 1
2002Park45 | 2002Park | 90 | 304L |  |  |  |  | 0.017 |  |  | 18 |  | 9 |  |  | 14000 |  | (air passivated 2h) |  | -0.5 |  | 0.03333333 |  |  | 90 | 6.5 | 1 | 0 | 3.162278e-08 | 0 | 0 | 0 | 0 | 0 | 0 | 0 | none | 0.003848451 | 0.5 |  | 231.6838 | 1
2002Park46 | 2002Park | 90 | 304L |  |  |  |  | 0.017 |  |  | 18 |  | 9 |  |  | 14000 |  | (air passivated 2h) |  | -0.5 |  | 0.03333333 |  |  | 90 | 6.5 | 1 | 0 | 3.162278e-08 | 0 | 0 | 0 | 0 | 0 | 0 | 0 | none | 0.003848451 | 0.5 |  | 216.8377 | 1
2002Park47 | 2002Park | 90 | 304L |  |  |  |  | 0.017 |  |  | 18 |  | 9 |  |  | 14000 |  | (air passivated 2h) |  | -0.5 |  | 0.03333333 |  |  | 90 | 6.5 | 1 | 0 | 3.162278e-08 | 0 | 0 | 0 | 0 | 0 | 0 | 0 | none | 0.003848451 | 0.5 |  | 205.6126 | 1
2002Park48 | 2002Park | 90 | 304L |  |  |  |  | 0.017 |  |  | 18 |  | 9 |  |  | 14000 |  | (air passivated 2h) |  | -0.5 |  | 0.03333333 |  |  | 90 | 6.5 | 1 | 0 | 3.162278e-08 | 0 | 0 | 0 | 0 | 0 | 0 | 0 | none | 0.003848451 | 0.5 |  | 147.3144 | 1
2002Park49 | 2002Park | 90 | 304L |  |  |  |  | 0.017 |  |  | 18 |  | 9 |  |  | 14000 |  | (air passivated 2h) |  | -0.5 |  | 0.03333333 |  |  | 90 | 6.5 | 1 | 0 | 3.162278e-08 | 0 | 0 | 0 | 0 | 0 | 0 | 0 | none | 0.003848451 | 0.5 |  | 112.1907 | 1
2002Park50 | 2002Park | 90 | 304L |  |  |  |  | 0.017 |  |  | 18 |  | 9 |  |  | 14000 |  | (air passivated 2h) |  | -0.5 |  | 0.03333333 |  |  | 90 | 6.5 | 1 | 0 | 3.162278e-08 | 0 | 0 | 0 | 0 | 0 | 0 | 0 | none | 0.003848451 | 0.5 |  | 102.7761 | 1
2002Park51 | 2002Park | 90 | 304L |  |  |  |  | 0.017 |  |  | 18 |  | 9 |  |  | 14000 |  | (air passivated 2h) |  | -0.5 |  | 0.03333333 |  |  | 90 | 6.5 | 10 | 0 | 3.162278e-08 | 0 | 0 | 0 | 0 | 0 | 0 | 0 | none | 0.003848451 | 0.5 |  | 230.9596 | 1
2002Park52 | 2002Park | 90 | 304L |  |  |  |  | 0.017 |  |  | 18 |  | 9 |  |  | 14000 |  | (air passivated 2h) |  | -0.5 |  | 0.03333333 |  |  | 90 | 6.5 | 10 | 0 | 3.162278e-08 | 0 | 0 | 0 | 0 | 0 | 0 | 0 | none | 0.003848451 | 0.5 |  | 223.3555 | 1
2002Park53 | 2002Park | 90 | 304L |  |  |  |  | 0.017 |  |  | 18 |  | 9 |  |  | 14000 |  | (air passivated 2h) |  | -0.5 |  | 0.03333333 |  |  | 90 | 6.5 | 10 | 0 | 3.162278e-08 | 0 | 0 | 0 | 0 | 0 | 0 | 0 | none | 0.003848451 | 0.5 |  | 201.6295 | 1
2002Park54 | 2002Park | 90 | 304L |  |  |  |  | 0.017 |  |  | 18 |  | 9 |  |  | 14000 |  | (air passivated 2h) |  | -0.5 |  | 0.03333333 |  |  | 90 | 6.5 | 10 | 0 | 3.162278e-08 | 0 | 0 | 0 | 0 | 0 | 0 | 0 | none | 0.003848451 | 0.5 |  | 161.4363 | 1
2002Zuo01 | 2002Zuo | 91 |  | 0.021 |  | 0.69 | 0.031 | 0.02 |  |  | 17.61 | 1.05 | 12.4 |  | 2.29 | 900 |  |  |  | -0.8 |  | 0.05 | natural | no | 25 | 6.5 | 0.1 | 0 | 3.162278e-08 | 0 | 0 | 0 | 0 | 0 | 0 | 0 | oxyanions | 0.25 | 0.1 |  | 404.7719 | 1
2002Zuo02 | 2002Zuo | 91 |  | 0.021 |  | 0.69 | 0.031 | 0.02 |  |  | 17.61 | 1.05 | 12.4 |  | 2.29 | 900 |  |  |  | -0.8 |  | 0.05 | natural | no | 25 | 6.5 | 0.1 | 0 | 3.162278e-08 | 0 | 0 | 0 | 0 | 0 | 0 | 0 | oxyanions | 0.25 | 0.1 |  | 381.6842 | 1
2002Zuo03 | 2002Zuo | 91 |  | 0.021 |  | 0.69 | 0.031 | 0.02 |  |  | 17.61 | 1.05 | 12.4 |  | 2.29 | 900 |  |  |  | -0.8 |  | 0.05 | natural | no | 25 | 6.5 | 0.1 | 0 | 3.162278e-08 | 0 | 0 | 0 | 0 | 0 | 0 | 0 | oxyanions | 0.25 | 0.1 |  | 358.5965 | 1
2002Zuo04 | 2002Zuo | 91 |  | 0.021 |  | 0.69 | 0.031 | 0.02 |  |  | 17.61 | 1.05 | 12.4 |  | 2.29 | 900 |  |  |  | -0.8 |  | 0.05 | natural | no | 25 | 9 | 0.1 | 0 | 1e-05 | 0 | 0 | 0 | 0.0001 | 0 | 0 | 0 | oxyanions | 0.25 | 0.1 |  | 559.5088 | 1
2002Zuo05 | 2002Zuo | 91 |  | 0.021 |  | 0.69 | 0.031 | 0.02 |  |  | 17.61 | 1.05 | 12.4 |  | 2.29 | 900 |  |  |  | -0.8 |  | 0.05 | natural | no | 25 | 9 | 0.1 | 0 | 1e-05 | 0 | 0 | 0 | 0.0001 | 0 | 0 | 0 | oxyanions | 0.25 | 0.1 |  | 532 | 1
2002Zuo06 | 2002Zuo | 91 |  | 0.021 |  | 0.69 | 0.031 | 0.02 |  |  | 17.61 | 1.05 | 12.4 |  | 2.29 | 900 |  |  |  | -0.8 |  | 0.05 | natural | no | 25 | 9 | 0.1 | 0 | 1e-05 | 0 | 0 | 0 | 0.0001 | 0 | 0 | 0 | oxyanions | 0.25 | 0.1 |  | 502.5263 | 1
2002Zuo07 | 2002Zuo | 91 |  | 0.021 |  | 0.69 | 0.031 | 0.02 |  |  | 17.61 | 1.05 | 12.4 |  | 2.29 | 900 |  |  |  | -0.8 |  | 0.05 | natural | no | 25 | 9.30103 | 0.1 | 0 | 2e-05 | 0 | 0 | 0 | 0.0002 | 0 | 0 | 0 | oxyanions | 0.25 | 0.1 |  | 553.614 | 1
2002Zuo08 | 2002Zuo | 91 |  | 0.021 |  | 0.69 | 0.031 | 0.02 |  |  | 17.61 | 1.05 | 12.4 |  | 2.29 | 900 |  |  |  | -0.8 |  | 0.05 | natural | no | 25 | 9.30103 | 0.1 | 0 | 2e-05 | 0 | 0 | 0 | 0.0002 | 0 | 0 | 0 | oxyanions | 0.25 | 0.1 |  | 586.5263 | 1
2002Zuo09 | 2002Zuo | 91 |  | 0.021 |  | 0.69 | 0.031 | 0.02 |  |  | 17.61 | 1.05 | 12.4 |  | 2.29 | 900 |  |  |  | -0.8 |  | 0.05 | natural | no | 25 | 9.30103 | 0.1 | 0 | 2e-05 | 0 | 0 | 0 | 0.0002 | 0 | 0 | 0 | oxyanions | 0.25 | 0.1 |  | 618.9474 | 1
2002Zuo10 | 2002Zuo | 91 |  | 0.021 |  | 0.69 | 0.031 | 0.02 |  |  | 17.61 | 1.05 | 12.4 |  | 2.29 | 900 |  |  |  | -0.8 |  | 0.05 | natural | no | 25 | 9.69897 | 0.1 | 0 | 5e-05 | 0 | 0 | 0 | 0.0005 | 0 | 0 | 0 | oxyanions | 0.25 | 0.1 |  | 633.6842 | 1
2002Zuo11 | 2002Zuo | 91 |  | 0.021 |  | 0.69 | 0.031 | 0.02 |  |  | 17.61 | 1.05 | 12.4 |  | 2.29 | 900 |  |  |  | -0.8 |  | 0.05 | natural | no | 25 | 9.69897 | 0.1 | 0 | 5e-05 | 0 | 0 | 0 | 0.0005 | 0 | 0 | 0 | oxyanions | 0.25 | 0.1 |  | 597.3333 | 1
2002Zuo12 | 2002Zuo | 91 |  | 0.021 |  | 0.69 | 0.031 | 0.02 |  |  | 17.61 | 1.05 | 12.4 |  | 2.29 | 900 |  |  |  | -0.8 |  | 0.05 | natural | no | 25 | 9.69897 | 0.1 | 0 | 5e-05 | 0 | 0 | 0 | 0.0005 | 0 | 0 | 0 | oxyanions | 0.25 | 0.1 |  | 561.9649 | 1
2002Zuo13 | 2002Zuo | 91 |  | 0.021 |  | 0.69 | 0.031 | 0.02 |  |  | 17.61 | 1.05 | 12.4 |  | 2.29 | 900 |  |  |  | -0.8 |  | 0.05 | natural | no | 25 | 6.5 | 0.1 | 0 | 3.162278e-08 | 0.0025 | 0 | 0 | 0 | 0 | 0 | 0 | oxyanions | 0.25 | 0.1 |  | 413.1228 | 1
2002Zuo14 | 2002Zuo | 91 |  | 0.021 |  | 0.69 | 0.031 | 0.02 |  |  | 17.61 | 1.05 | 12.4 |  | 2.29 | 900 |  |  |  | -0.8 |  | 0.05 | natural | no | 25 | 6.5 | 0.1 | 0 | 3.162278e-08 | 0.0025 | 0 | 0 | 0 | 0 | 0 | 0 | oxyanions | 0.25 | 0.1 |  | 459.2982 | 1
2002Zuo15 | 2002Zuo | 91 |  | 0.021 |  | 0.69 | 0.031 | 0.02 |  |  | 17.61 | 1.05 | 12.4 |  | 2.29 | 900 |  |  |  | -0.8 |  | 0.05 | natural | no | 25 | 6.5 | 0.1 | 0 | 3.162278e-08 | 0.0025 | 0 | 0 | 0 | 0 | 0 | 0 | oxyanions | 0.25 | 0.1 |  | 513.8246 | 1
2002Zuo16 | 2002Zuo | 91 |  | 0.021 |  | 0.69 | 0.031 | 0.02 |  |  | 17.61 | 1.05 | 12.4 |  | 2.29 | 900 |  |  |  | -0.8 |  | 0.05 | natural | no | 25 | 6.5 | 0.1 | 0 | 3.162278e-08 | 0.005 | 0 | 0 | 0 | 0 | 0 | 0 | oxyanions | 0.25 | 0.1 |  | 443.5789 | 1
2002Zuo17 | 2002Zuo | 91 |  | 0.021 |  | 0.69 | 0.031 | 0.02 |  |  | 17.61 | 1.05 | 12.4 |  | 2.29 | 900 |  |  |  | -0.8 |  | 0.05 | natural | no | 25 | 6.5 | 0.1 | 0 | 3.162278e-08 | 0.005 | 0 | 0 | 0 | 0 | 0 | 0 | oxyanions | 0.25 | 0.1 |  | 485.8246 | 1
2002Zuo18 | 2002Zuo | 91 |  | 0.021 |  | 0.69 | 0.031 | 0.02 |  |  | 17.61 | 1.05 | 12.4 |  | 2.29 | 900 |  |  |  | -0.8 |  | 0.05 | natural | no | 25 | 6.5 | 0.1 | 0 | 3.162278e-08 | 0.005 | 0 | 0 | 0 | 0 | 0 | 0 | oxyanions | 0.25 | 0.1 |  | 530.5263 | 1
2002Zuo19 | 2002Zuo | 91 |  | 0.021 |  | 0.69 | 0.031 | 0.02 |  |  | 17.61 | 1.05 | 12.4 |  | 2.29 | 900 |  |  |  | -0.8 |  | 0.05 | natural | no | 25 | 6.5 | 0.1 | 0 | 3.162278e-08 | 0.0075 | 0 | 0 | 0 | 0 | 0 | 0 | oxyanions | 0.25 | 0.1 |  | 517.2632 | 1
2002Zuo20 | 2002Zuo | 91 |  | 0.021 |  | 0.69 | 0.031 | 0.02 |  |  | 17.61 | 1.05 | 12.4 |  | 2.29 | 900 |  |  |  | -0.8 |  | 0.05 | natural | no | 25 | 6.5 | 0.1 | 0 | 3.162278e-08 | 0.0075 | 0 | 0 | 0 | 0 | 0 | 0 | oxyanions | 0.25 | 0.1 |  | 554.5965 | 1
2002Zuo21 | 2002Zuo | 91 |  | 0.021 |  | 0.69 | 0.031 | 0.02 |  |  | 17.61 | 1.05 | 12.4 |  | 2.29 | 900 |  |  |  | -0.8 |  | 0.05 | natural | no | 25 | 6.5 | 0.1 | 0 | 3.162278e-08 | 0.0075 | 0 | 0 | 0 | 0 | 0 | 0 | oxyanions | 0.25 | 0.1 |  | 592.4211 | 1
2002Zuo22 | 2002Zuo | 91 |  | 0.021 |  | 0.69 | 0.031 | 0.02 |  |  | 17.61 | 1.05 | 12.4 |  | 2.29 | 900 |  |  |  | -0.8 |  | 0.05 | natural | no | 25 | 6.5 | 0.1 | 0 | 3.162278e-08 | 0 | 0 | 0.005 | 0 | 0 | 0 | 0 | oxyanions | 0.25 | 0.1 |  | 432.2807 | 1
2002Zuo23 | 2002Zuo | 91 |  | 0.021 |  | 0.69 | 0.031 | 0.02 |  |  | 17.61 | 1.05 | 12.4 |  | 2.29 | 900 |  |  |  | -0.8 |  | 0.05 | natural | no | 25 | 6.5 | 0.1 | 0 | 3.162278e-08 | 0 | 0 | 0.005 | 0 | 0 | 0 | 0 | oxyanions | 0.25 | 0.1 |  | 478.4561 | 1
2002Zuo24 | 2002Zuo | 91 |  | 0.021 |  | 0.69 | 0.031 | 0.02 |  |  | 17.61 | 1.05 | 12.4 |  | 2.29 | 900 |  |  |  | -0.8 |  | 0.05 | natural | no | 25 | 6.5 | 0.1 | 0 | 3.162278e-08 | 0 | 0 | 0.005 | 0 | 0 | 0 | 0 | oxyanions | 0.25 | 0.1 |  | 530.5263 | 1
2002Zuo25 | 2002Zuo | 91 |  | 0.021 |  | 0.69 | 0.031 | 0.02 |  |  | 17.61 | 1.05 | 12.4 |  | 2.29 | 900 |  |  |  | -0.8 |  | 0.05 | natural | no | 25 | 6.5 | 0.1 | 0 | 3.162278e-08 | 0 | 0 | 0.0075 | 0 | 0 | 0 | 0 | oxyanions | 0.25 | 0.1 |  | 483.3684 | 1
2002Zuo26 | 2002Zuo | 91 |  | 0.021 |  | 0.69 | 0.031 | 0.02 |  |  | 17.61 | 1.05 | 12.4 |  | 2.29 | 900 |  |  |  | -0.8 |  | 0.05 | natural | no | 25 | 6.5 | 0.1 | 0 | 3.162278e-08 | 0 | 0 | 0.0075 | 0 | 0 | 0 | 0 | oxyanions | 0.25 | 0.1 |  | 532.9825 | 1
2002Zuo27 | 2002Zuo | 91 |  | 0.021 |  | 0.69 | 0.031 | 0.02 |  |  | 17.61 | 1.05 | 12.4 |  | 2.29 | 900 |  |  |  | -0.8 |  | 0.05 | natural | no | 25 | 6.5 | 0.1 | 0 | 3.162278e-08 | 0 | 0 | 0.0075 | 0 | 0 | 0 | 0 | oxyanions | 0.25 | 0.1 |  | 587.5088 | 1
2002Zuo28 | 2002Zuo | 91 |  | 0.021 |  | 0.69 | 0.031 | 0.02 |  |  | 17.61 | 1.05 | 12.4 |  | 2.29 | 900 |  |  |  | -0.8 |  | 0.05 | natural | no | 25 | 6.5 | 0.1 | 0 | 3.162278e-08 | 0 | 0 | 0.01 | 0 | 0 | 0 | 0 | oxyanions | 0.25 | 0.1 |  | 518.7368 | 1
2002Zuo29 | 2002Zuo | 91 |  | 0.021 |  | 0.69 | 0.031 | 0.02 |  |  | 17.61 | 1.05 | 12.4 |  | 2.29 | 900 |  |  |  | -0.8 |  | 0.05 | natural | no | 25 | 6.5 | 0.1 | 0 | 3.162278e-08 | 0 | 0 | 0.01 | 0 | 0 | 0 | 0 | oxyanions | 0.25 | 0.1 |  | 569.3333 | 1
2002Zuo30 | 2002Zuo | 91 |  | 0.021 |  | 0.69 | 0.031 | 0.02 |  |  | 17.61 | 1.05 | 12.4 |  | 2.29 | 900 |  |  |  | -0.8 |  | 0.05 | natural | no | 25 | 6.5 | 0.1 | 0 | 3.162278e-08 | 0 | 0 | 0.01 | 0 | 0 | 0 | 0 | oxyanions | 0.25 | 0.1 |  | 628.7719 | 1
2002Zuo31 | 2002Zuo | 91 |  | 0.021 |  | 0.69 | 0.031 | 0.02 |  |  | 17.61 | 1.05 | 12.4 |  | 2.29 | 900 |  |  |  | -0.8 |  | 0.05 | natural | no | 25 | 6.5 | 0.1 | 0 | 3.162278e-08 | 0 | 0 | 0 | 0 | 0 | 0.001 | 0 | oxyanions | 0.25 | 0.1 |  | 400.8421 | 1
2002Zuo32 | 2002Zuo | 91 |  | 0.021 |  | 0.69 | 0.031 | 0.02 |  |  | 17.61 | 1.05 | 12.4 |  | 2.29 | 900 |  |  |  | -0.8 |  | 0.05 | natural | no | 25 | 6.5 | 0.1 | 0 | 3.162278e-08 | 0 | 0 | 0 | 0 | 0 | 0.001 | 0 | oxyanions | 0.25 | 0.1 |  | 422.9474 | 1
2002Zuo33 | 2002Zuo | 91 |  | 0.021 |  | 0.69 | 0.031 | 0.02 |  |  | 17.61 | 1.05 | 12.4 |  | 2.29 | 900 |  |  |  | -0.8 |  | 0.05 | natural | no | 25 | 6.5 | 0.1 | 0 | 3.162278e-08 | 0 | 0 | 0 | 0 | 0 | 0.001 | 0 | oxyanions | 0.25 | 0.1 |  | 436.2105 | 1
2002Zuo34 | 2002Zuo | 91 |  | 0.021 |  | 0.69 | 0.031 | 0.02 |  |  | 17.61 | 1.05 | 12.4 |  | 2.29 | 900 |  |  |  | -0.8 |  | 0.05 | natural | no | 25 | 6.5 | 0.1 | 0 | 3.162278e-08 | 0 | 0 | 0 | 0 | 0 | 0.0015 | 0 | oxyanions | 0.25 | 0.1 |  | 393.9649 | 1
2002Zuo35 | 2002Zuo | 91 |  | 0.021 |  | 0.69 | 0.031 | 0.02 |  |  | 17.61 | 1.05 | 12.4 |  | 2.29 | 900 |  |  |  | -0.8 |  | 0.05 | natural | no | 25 | 6.5 | 0.1 | 0 | 3.162278e-08 | 0 | 0 | 0 | 0 | 0 | 0.0015 | 0 | oxyanions | 0.25 | 0.1 |  | 426.386 | 1
2002Zuo36 | 2002Zuo | 91 |  | 0.021 |  | 0.69 | 0.031 | 0.02 |  |  | 17.61 | 1.05 | 12.4 |  | 2.29 | 900 |  |  |  | -0.8 |  | 0.05 | natural | no | 25 | 6.5 | 0.1 | 0 | 3.162278e-08 | 0 | 0 | 0 | 0 | 0 | 0.0015 | 0 | oxyanions | 0.25 | 0.1 |  | 460.2807 | 1
2002Zuo37 | 2002Zuo | 91 |  | 0.021 |  | 0.69 | 0.031 | 0.02 |  |  | 17.61 | 1.05 | 12.4 |  | 2.29 | 900 |  |  |  | -0.8 |  | 0.05 | natural | no | 25 | 6.5 | 0.1 | 0 | 3.162278e-08 | 0 | 0 | 0 | 0 | 0 | 0.002 | 0 | oxyanions | 0.25 | 0.1 |  | 431.2982 | 1
2002Zuo38 | 2002Zuo | 91 |  | 0.021 |  | 0.69 | 0.031 | 0.02 |  |  | 17.61 | 1.05 | 12.4 |  | 2.29 | 900 |  |  |  | -0.8 |  | 0.05 | natural | no | 25 | 6.5 | 0.1 | 0 | 3.162278e-08 | 0 | 0 | 0 | 0 | 0 | 0.002 | 0 | oxyanions | 0.25 | 0.1 |  | 464.2105 | 1
2002Zuo39 | 2002Zuo | 91 |  | 0.021 |  | 0.69 | 0.031 | 0.02 |  |  | 17.61 | 1.05 | 12.4 |  | 2.29 | 900 |  |  |  | -0.8 |  | 0.05 | natural | no | 25 | 6.5 | 0.1 | 0 | 3.162278e-08 | 0 | 0 | 0 | 0 | 0 | 0.002 | 0 | oxyanions | 0.25 | 0.1 |  | 495.6491 | 1
2003Ilevbare01 | 2003Ilevbare | 92 | 304L |  |  | 0.2 |  |  |  |  | 18.7 | 1.6 | 8.5 |  |  | 600 |  | (1200 = 600 US grit) |  |  |  |  | deaerated |  | 17 | 1 | 0.1 | 0 | 1e-13 | 0 | 0 | 0 | 0 | 0 | 0 | 0 |  | 0.007853982 | 1 | -413.4641 | -142.5167 | 1
2003Ilevbare02 | 2003Ilevbare | 92 | 304L |  |  | 0.2 |  |  |  |  | 18.7 | 1.6 | 8.5 |  |  | 600 |  | (1200 = 600 US grit) |  |  |  |  | deaerated |  | 17 | 1 | 0.1 | 0 | 1e-13 | 0 | 0 | 0 | 0 | 0 | 0 | 0 |  | 0.007853982 | 1 | -411.7321 | -131.2583 | 1
2003Ilevbare03 | 2003Ilevbare | 92 | 304L |  |  | 0.2 |  |  |  |  | 18.7 | 1.6 | 8.5 |  |  | 600 |  | (1200 = 600 US grit) |  |  |  |  | deaerated |  | 17 | 1 | 0.1 | 0 | 1e-13 | 0 | 0 | 0 | 0 | 0 | 0 | 0 |  | 0.007853982 | 1 | -410 | -120 | 1
2003Ilevbare04 | 2003Ilevbare | 92 | 304L |  |  | 0.2 |  |  |  |  | 18.7 | 1.6 | 8.5 |  |  | 600 |  | (1200 = 600 US grit) |  |  |  |  | deaerated |  | 17 | 1 | 0.1 | 0 | 1e-13 | 0 | 0 | 0 | 0 | 0 | 0 | 0 |  | 0.007853982 | 1 | -408.2679 | -108.7417 | 1
2003Ilevbare05 | 2003Ilevbare | 92 | 304L |  |  | 0.2 |  |  |  |  | 18.7 | 1.6 | 8.5 |  |  | 600 |  | (1200 = 600 US grit) |  |  |  |  | deaerated |  | 17 | 1 | 0.1 | 0 | 1e-13 | 0 | 0 | 0 | 0 | 0 | 0 | 0 |  | 0.007853982 | 1 | -406.5359 | -97.48334 | 1
2003Ilevbare06 | 2003Ilevbare | 92 | 304L |  |  | 0.2 |  |  |  |  | 18.7 | 1.6 | 8.5 |  |  | 600 |  | (1200 = 600 US grit) |  |  |  |  | deaerated |  | 17 | 1 | 0.1 | 0 | 1e-13 | 0 | 0 | 0 | 0 | 0.01 | 0 | 0 |  | 0.007853982 | 1 | -357.7128 | -73.85641 | 1
2003Ilevbare07 | 2003Ilevbare | 92 | 304L |  |  | 0.2 |  |  |  |  | 18.7 | 1.6 | 8.5 |  |  | 600 |  | (1200 = 600 US grit) |  |  |  |  | deaerated |  | 17 | 1 | 0.1 | 0 | 1e-13 | 0 | 0 | 0 | 0 | 0.01 | 0 | 0 |  | 0.007853982 | 1 | -343.8564 | -66.9282 | 1
2003Ilevbare08 | 2003Ilevbare | 92 | 304L |  |  | 0.2 |  |  |  |  | 18.7 | 1.6 | 8.5 |  |  | 600 |  | (1200 = 600 US grit) |  |  |  |  | deaerated |  | 17 | 1 | 0.1 | 0 | 1e-13 | 0 | 0 | 0 | 0 | 0.01 | 0 | 0 |  | 0.007853982 | 1 | -330 | -60 | 1
2003Ilevbare09 | 2003Ilevbare | 92 | 304L |  |  | 0.2 |  |  |  |  | 18.7 | 1.6 | 8.5 |  |  | 600 |  | (1200 = 600 US grit) |  |  |  |  | deaerated |  | 17 | 1 | 0.1 | 0 | 1e-13 | 0 | 0 | 0 | 0 | 0.01 | 0 | 0 |  | 0.007853982 | 1 | -316.1436 | -53.0718 | 1
2003Ilevbare10 | 2003Ilevbare | 92 | 304L |  |  | 0.2 |  |  |  |  | 18.7 | 1.6 | 8.5 |  |  | 600 |  | (1200 = 600 US grit) |  |  |  |  | deaerated |  | 17 | 1 | 0.1 | 0 | 1e-13 | 0 | 0 | 0 | 0 | 0.01 | 0 | 0 |  | 0.007853982 | 1 | -302.2872 | -46.14359 | 1
2003Ilevbare11 | 2003Ilevbare | 92 | 304L |  |  | 0.2 |  |  |  |  | 18.7 | 1.6 | 8.5 |  |  | 600 |  | (1200 = 600 US grit) |  |  |  |  | deaerated |  | 17 | 1 | 0.1 | 0 | 1e-13 | 0 | 0 | 0 | 0 | 0 | 0.01 | 0 |  | 0.007853982 | 1 | -154.2487 | 79.37822 | 1
2003Ilevbare12 | 2003Ilevbare | 92 | 304L |  |  | 0.2 |  |  |  |  | 18.7 | 1.6 | 8.5 |  |  | 600 |  | (1200 = 600 US grit) |  |  |  |  | deaerated |  | 17 | 1 | 0.1 | 0 | 1e-13 | 0 | 0 | 0 | 0 | 0 | 0.01 | 0 |  | 0.007853982 | 1 | -142.1244 | 109.6891 | 1
2003Ilevbare13 | 2003Ilevbare | 92 | 304L |  |  | 0.2 |  |  |  |  | 18.7 | 1.6 | 8.5 |  |  | 600 |  | (1200 = 600 US grit) |  |  |  |  | deaerated |  | 17 | 1 | 0.1 | 0 | 1e-13 | 0 | 0 | 0 | 0 | 0 | 0.01 | 0 |  | 0.007853982 | 1 | -130 | 140 | 1
2003Ilevbare14 | 2003Ilevbare | 92 | 304L |  |  | 0.2 |  |  |  |  | 18.7 | 1.6 | 8.5 |  |  | 600 |  | (1200 = 600 US grit) |  |  |  |  | deaerated |  | 17 | 1 | 0.1 | 0 | 1e-13 | 0 | 0 | 0 | 0 | 0 | 0.01 | 0 |  | 0.007853982 | 1 | -117.8756 | 170.3109 | 1
2003Ilevbare15 | 2003Ilevbare | 92 | 304L |  |  | 0.2 |  |  |  |  | 18.7 | 1.6 | 8.5 |  |  | 600 |  | (1200 = 600 US grit) |  |  |  |  | deaerated |  | 17 | 1 | 0.1 | 0 | 1e-13 | 0 | 0 | 0 | 0 | 0 | 0.01 | 0 |  | 0.007853982 | 1 | -105.7513 | 200.6218 | 1
2003Ilevbare16 | 2003Ilevbare | 92 | 316L |  |  | 0.1 |  |  |  |  | 16.1 | 1.8 | 10.2 |  | 2.4 | 600 |  | (1200 = 600 US grit) |  |  |  |  | deaerated |  | 17 | 1 | 0.1 | 0 | 1e-13 | 0 | 0 | 0 | 0 | 0 | 0 | 0 |  | 0.007853982 | 1 | -379.0526 | -94.24871 | 1
2003Ilevbare17 | 2003Ilevbare | 92 | 316L |  |  | 0.1 |  |  |  |  | 16.1 | 1.8 | 10.2 |  | 2.4 | 600 |  | (1200 = 600 US grit) |  |  |  |  | deaerated |  | 17 | 1 | 0.1 | 0 | 1e-13 | 0 | 0 | 0 | 0 | 0 | 0 | 0 |  | 0.007853982 | 1 | -369.5263 | -82.12436 | 1
2003Ilevbare18 | 2003Ilevbare | 92 | 316L |  |  | 0.1 |  |  |  |  | 16.1 | 1.8 | 10.2 |  | 2.4 | 600 |  | (1200 = 600 US grit) |  |  |  |  | deaerated |  | 17 | 1 | 0.1 | 0 | 1e-13 | 0 | 0 | 0 | 0 | 0 | 0 | 0 |  | 0.007853982 | 1 | -360 | -70 | 1
2003Ilevbare19 | 2003Ilevbare | 92 | 316L |  |  | 0.1 |  |  |  |  | 16.1 | 1.8 | 10.2 |  | 2.4 | 600 |  | (1200 = 600 US grit) |  |  |  |  | deaerated |  | 17 | 1 | 0.1 | 0 | 1e-13 | 0 | 0 | 0 | 0 | 0 | 0 | 0 |  | 0.007853982 | 1 | -350.4737 | -57.87564 | 1
2003Ilevbare20 | 2003Ilevbare | 92 | 316L |  |  | 0.1 |  |  |  |  | 16.1 | 1.8 | 10.2 |  | 2.4 | 600 |  | (1200 = 600 US grit) |  |  |  |  | deaerated |  | 17 | 1 | 0.1 | 0 | 1e-13 | 0 | 0 | 0 | 0 | 0 | 0 | 0 |  | 0.007853982 | 1 | -340.9474 | -45.75129 | 1
2003Ilevbare21 | 2003Ilevbare | 92 | 316L |  |  | 0.1 |  |  |  |  | 16.1 | 1.8 | 10.2 |  | 2.4 | 600 |  | (1200 = 600 US grit) |  |  |  |  | deaerated |  | 17 | 1 | 0.1 | 0 | 1e-13 | 0 | 0 | 0 | 0 | 0.01 | 0 | 0 |  | 0.007853982 | 1 | -192.5167 | 82.38338 | 1
2003Ilevbare22 | 2003Ilevbare | 92 | 316L |  |  | 0.1 |  |  |  |  | 16.1 | 1.8 | 10.2 |  | 2.4 | 600 |  | (1200 = 600 US grit) |  |  |  |  | deaerated |  | 17 | 1 | 0.1 | 0 | 1e-13 | 0 | 0 | 0 | 0 | 0.01 | 0 | 0 |  | 0.007853982 | 1 | -181.2583 | 161.1917 | 1
2003Ilevbare23 | 2003Ilevbare | 92 | 316L |  |  | 0.1 |  |  |  |  | 16.1 | 1.8 | 10.2 |  | 2.4 | 600 |  | (1200 = 600 US grit) |  |  |  |  | deaerated |  | 17 | 1 | 0.1 | 0 | 1e-13 | 0 | 0 | 0 | 0 | 0.01 | 0 | 0 |  | 0.007853982 | 1 | -170 | 240 | 1
2003Ilevbare24 | 2003Ilevbare | 92 | 316L |  |  | 0.1 |  |  |  |  | 16.1 | 1.8 | 10.2 |  | 2.4 | 600 |  | (1200 = 600 US grit) |  |  |  |  | deaerated |  | 17 | 1 | 0.1 | 0 | 1e-13 | 0 | 0 | 0 | 0 | 0.01 | 0 | 0 |  | 0.007853982 | 1 | -158.7417 | 318.8083 | 1
2003Ilevbare25 | 2003Ilevbare | 92 | 316L |  |  | 0.1 |  |  |  |  | 16.1 | 1.8 | 10.2 |  | 2.4 | 600 |  | (1200 = 600 US grit) |  |  |  |  | deaerated |  | 17 | 1 | 0.1 | 0 | 1e-13 | 0 | 0 | 0 | 0 | 0.01 | 0 | 0 |  | 0.007853982 | 1 | -147.4833 | 397.6166 | 1
2003Ilevbare26 | 2003Ilevbare | 92 | 316L |  |  | 0.1 |  |  |  |  | 16.1 | 1.8 | 10.2 |  | 2.4 | 600 |  | (1200 = 600 US grit) |  |  |  |  | deaerated |  | 17 | 1 | 0.1 | 0 | 1e-13 | 0 | 0 | 0 | 0 | 0 | 0.01 | 0 |  | 0.007853982 | 1 | -292.9756 | 244.2783 | 1
2003Ilevbare27 | 2003Ilevbare | 92 | 316L |  |  | 0.1 |  |  |  |  | 16.1 | 1.8 | 10.2 |  | 2.4 | 600 |  | (1200 = 600 US grit) |  |  |  |  | deaerated |  | 17 | 1 | 0.1 | 0 | 1e-13 | 0 | 0 | 0 | 0 | 0 | 0.01 | 0 |  | 0.007853982 | 1 | -243.7854 | 322.567 | 1
2003Ilevbare28 | 2003Ilevbare | 92 | 316L |  |  | 0.1 |  |  |  |  | 16.1 | 1.8 | 10.2 |  | 2.4 | 600 |  | (1200 = 600 US grit) |  |  |  |  | deaerated |  | 17 | 1 | 0.1 | 0 | 1e-13 | 0 | 0 | 0 | 0 | 0 | 0.01 | 0 |  | 0.007853982 | 1 | -194.5951 | 400.8557 | 1
2003Ilevbare29 | 2003Ilevbare | 92 | 316L |  |  | 0.1 |  |  |  |  | 16.1 | 1.8 | 10.2 |  | 2.4 | 600 |  | (1200 = 600 US grit) |  |  |  |  | deaerated |  | 17 | 1 | 0.1 | 0 | 1e-13 | 0 | 0 | 0 | 0 | 0 | 0.01 | 0 |  | 0.007853982 | 1 | -145.4049 | 479.1443 | 1
2003Ilevbare30 | 2003Ilevbare | 92 | 316L |  |  | 0.1 |  |  |  |  | 16.1 | 1.8 | 10.2 |  | 2.4 | 600 |  | (1200 = 600 US grit) |  |  |  |  | deaerated |  | 17 | 1 | 0.1 | 0 | 1e-13 | 0 | 0 | 0 | 0 | 0 | 0.01 | 0 |  | 0.007853982 | 1 | -96.21464 | 557.433 | 1
2003Ilevbare31 | 2003Ilevbare | 92 | 316L |  |  | 0.1 |  |  |  |  | 16.1 | 1.8 | 10.2 |  | 2.4 | 600 |  | (1200 = 600 US grit) |  |  |  |  | deaerated |  | 17 | 1 | 0.1 | 0 | 1e-13 | 0 | 0 | 0 | 0 | 0 | 0.01 | 0 |  | 0.007853982 | 1 | -47.02439 | 635.7217 | 1
2004Alentejano01 | 2004Alentejano | 93 | [8 empty] | 18 |  | 9 |  |  | 600 | [5 empty] | 0.5 | deaerated | no | 25 | 6.5 | 5.641749e-06 | 0 | 3.162278e-08 | 0 | 0 | 0 | 0 | 0 | 0 | 0 |  | 1 | 1.5 | -292 | 583 | 1
2004Alentejano02 | 2004Alentejano | 93 | [8 empty] | 18 |  | 9 |  |  | 600 | [5 empty] | 0.5 | deaerated | no | 25 | 6.5 | 5.641749e-06 | 0 | 3.162278e-08 | 0 | 0 | 0 | 0 | 0.0001 | 0 | 0 |  | 1 | 1.5 | -98 | 713 | 1
2004Alentejano03 | 2004Alentejano | 93 | [8 empty] | 18 |  | 9 |  |  | 600 | [5 empty] | 0.5 | deaerated | no | 25 | 6.5 | 5.641749e-06 | 0 | 3.162278e-08 | 0 | 0 | 0 | 0 | 0.001 | 0 | 0 |  | 1 | 1.5 | -66 | 1403 | 0
2004Alentejano04 | 2004Alentejano | 93 | [8 empty] | 18 |  | 9 |  |  | 600 | [5 empty] | 0.5 | deaerated | no | 25 | 6.5 | 5.641749e-06 | 0 | 3.162278e-08 | 0 | 0 | 0 | 0 | 0 | 0 | 0.0001 |  | 1 | 1.5 | -212 | 673 | 1
2004Alentejano05 | 2004Alentejano | 93 | [8 empty] | 18 |  | 9 |  |  | 600 | [5 empty] | 0.5 | deaerated | no | 25 | 6.5 | 5.641749e-06 | 0 | 3.162278e-08 | 0 | 0 | 0 | 0 | 0 | 0 | 0.001 |  | 1 | 1.5 | -203 | 753 | 1
2004Alentejano06 | 2004Alentejano | 93 | [8 empty] | 18 |  | 9 |  |  | 600 | [5 empty] | 0.5 | deaerated | no | 90 | 6.5 | 5.641749e-06 | 0 | 3.162278e-08 | 0 | 0 | 0 | 0 | 0 | 0 | 0 |  | 1 | 1.5 | -403 | 281 | 1
2004Alentejano07 | 2004Alentejano | 93 | [8 empty] | 18 |  | 9 |  |  | 600 | [5 empty] | 0.5 | deaerated | no | 90 | 6.5 | 5.641749e-06 | 0 | 3.162278e-08 | 0 | 0 | 0 | 0 | 0.0001 | 0 | 0 |  | 1 | 1.5 | -267 | 402 | 1
2004Alentejano08 | 2004Alentejano | 93 | [8 empty] | 18 |  | 9 |  |  | 600 | [5 empty] | 0.5 | deaerated | no | 90 | 6.5 | 5.641749e-06 | 0 | 3.162278e-08 | 0 | 0 | 0 | 0 | 0.001 | 0 | 0 |  | 1 | 1.5 | -156 | 1278 | 0
2004Alentejano09 | 2004Alentejano | 93 | [8 empty] | 18 |  | 9 |  |  | 600 | [5 empty] | 0.5 | deaerated | no | 90 | 6.5 | 5.641749e-06 | 0 | 3.162278e-08 | 0 | 0 | 0 | 0 | 0 | 0 | 0.0001 |  | 1 | 1.5 | -282 | 343 | 1
2004Alentejano10 | 2004Alentejano | 93 | [8 empty] | 18 |  | 9 |  |  | 600 | [5 empty] | 0.5 | deaerated | no | 90 | 6.5 | 5.641749e-06 | 0 | 3.162278e-08 | 0 | 0 | 0 | 0 | 0 | 0 | 0.001 |  | 1 | 1.5 | -252 | 482 | 1
2004Alentejano11 | 2004Alentejano | 93 | [8 empty] | 18 |  | 9 |  |  | 600 | [5 empty] | 0.5 | deaerated | yes | 90 | 6.5 | 5.641749e-06 | 0 | 3.162278e-08 | 0 | 0 | 0 | 0 | 0 | 0 | 0 |  | 1 | 1.5 |  | 620 | 1
2004Elshawesh01 | 2004Elshawesh | 94 | 1.4301 | [7 empty] | 18 |  | 8 |  |  | 14000 |  | air |  |  | 0.5 |  |  |  | 22.5 | 6.5 | 0.005641749 | 0 | 3.162278e-08 | 0 | 0 | 0 | 0 | 0 | 0 | 0 | none |  | 10 |  | 618.2353 | 1
2004Elshawesh10 | 2004Elshawesh | 94 | 1.4301 | [7 empty] | 18 |  | 8 |  |  | 14000 |  | HNO3 | -1.2 | 1 |  |  |  |  | 22.5 | 6.5 | 0.01410437 | 0 | 3.162278e-08 | 0 | 0 | 0 | 0 | 0 | 0 | 0 | none |  | 10 |  | 621.6561 | 1
2004Elshawesh11 | 2004Elshawesh | 94 | 1.4301 | [7 empty] | 18 |  | 8 |  |  | 14000 |  | HNO3 | -1.2 | 1 |  |  |  |  | 22.5 | 6.5 | 0.02820874 | 0 | 3.162278e-08 | 0 | 0 | 0 | 0 | 0 | 0 | 0 | none |  | 10 |  | 589.8089 | 1
2004Elshawesh12 | 2004Elshawesh | 94 | 1.4301 | [7 empty] | 18 |  | 8 |  |  | 14000 |  | HNO3 | -1.2 | 1 |  |  |  |  | 22.5 | 6.5 | 0.6205924 | 0 | 3.162278e-08 | 0 | 0 | 0 | 0 | 0 | 0 | 0 | none |  | 10 |  | 430.5732 | 1
2004Elshawesh02 | 2004Elshawesh | 94 | 1.4301 | [7 empty] | 18 |  | 8 |  |  | 14000 |  | air |  |  | 0.5 |  |  |  | 22.5 | 6.5 | 0.01410437 | 0 | 3.162278e-08 | 0 | 0 | 0 | 0 | 0 | 0 | 0 | none |  | 10 |  | 569.7059 | 1
2004Elshawesh03 | 2004Elshawesh | 94 | 1.4301 | [7 empty] | 18 |  | 8 |  |  | 14000 |  | air |  |  | 0.5 |  |  |  | 22.5 | 6.5 | 0.02820874 | 0 | 3.162278e-08 | 0 | 0 | 0 | 0 | 0 | 0 | 0 | none |  | 10 |  | 533.5294 | 1
2004Elshawesh04 | 2004Elshawesh | 94 | 1.4301 | [7 empty] | 18 |  | 8 |  |  | 14000 |  | air |  |  | 0.5 |  |  |  | 22.5 | 6.5 | 0.6205924 | 0 | 3.162278e-08 | 0 | 0 | 0 | 0 | 0 | 0 | 0 | none |  | 10 |  | 364.1176 | 1
2004Elshawesh05 | 2004Elshawesh | 94 | 1.4301 | [7 empty] | 18 |  | 8 |  |  | 14000 |  | HNO3 | -1.2 | 1 |  |  |  |  | 22.5 | 6.5 | 0.005641749 | 0 | 3.162278e-08 | 0 | 0 | 0 | 0 | 0 | 0 | 0 | none |  | 10 |  | 676.9685 | 1
2004Elshawesh06 | 2004Elshawesh | 94 | 1.4301 | [7 empty] | 18 |  | 8 |  |  | 14000 |  | HNO3 | -1.2 | 1 |  |  |  |  | 22.5 | 6.5 | 0.01410437 | 0 | 3.162278e-08 | 0 | 0 | 0 | 0 | 0 | 0 | 0 | none |  | 10 |  | 588.3858 | 1
2004Elshawesh07 | 2004Elshawesh | 94 | 1.4301 | [7 empty] | 18 |  | 8 |  |  | 14000 |  | HNO3 | -1.2 | 1 |  |  |  |  | 22.5 | 6.5 | 0.02820874 | 0 | 3.162278e-08 | 0 | 0 | 0 | 0 | 0 | 0 | 0 | none |  | 10 |  | 558.8583 | 1
2004Elshawesh08 | 2004Elshawesh | 94 | 1.4301 | [7 empty] | 18 |  | 8 |  |  | 14000 |  | HNO3 | -1.2 | 1 |  |  |  |  | 22.5 | 6.5 | 0.6205924 | 0 | 3.162278e-08 | 0 | 0 | 0 | 0 | 0 | 0 | 0 | none |  | 10 |  | 418.6024 | 1
2004Elshawesh09 | 2004Elshawesh | 94 | 1.4301 | [7 empty] | 18 |  | 8 |  |  | 14000 |  | HNO3 | -1.2 | 1 |  |  |  |  | 22.5 | 6.5 | 0.005641749 | 0 | 3.162278e-08 | 0 | 0 | 0 | 0 | 0 | 0 | 0 | none |  | 10 |  | 698.0892 | 1
2005Faller01 | 2005Faller | 95 | 1.4301 | 0.06 |  | 0.36 | 0.031 | 0.022 |  |  | 18.4 | 1.4 | 8.7 |  | 0.31 | 240 | 0.22 |  |  |  |  | 3 | deaerated | yes | 25 | 6.5 | 0.5 | 0 | 3.162278e-08 | 0 | 0 | 0 | 0 | 0 | 0 | 0 | none |  | 0.01666667 | -140 | 370 | 1
2005Faller02 | 2005Faller | 95 | 1.4301 | 0.06 |  | 0.36 | 0.031 | 0.022 |  |  | 18.4 | 1.4 | 8.7 |  | 0.31 |  | 1.7 |  |  |  |  | 3 | deaerated | yes | 25 | 6.5 | 0.5 | 0 | 3.162278e-08 | 0 | 0 | 0 | 0 | 0 | 0 | 0 | none |  | 0.01666667 | -240 | 260 | 1
2005Faller03 | 2005Faller | 95 | 1.4301 | 0.06 |  | 0.36 | 0.031 | 0.022 |  |  | 18.4 | 1.4 | 8.7 |  | 0.31 | 100000 | 1.1 |  |  |  |  | 3 | deaerated | yes | 25 | 6.5 | 0.5 | 0 | 3.162278e-08 | 0 | 0 | 0 | 0 | 0 | 0 | 0 | none |  | 0.01666667 | -90 | 600 | 1
2005Faller04 | 2005Faller | 95 | 1.4301 | 0.06 |  | 0.36 | 0.031 | 0.022 |  |  | 18.4 | 1.4 | 8.7 |  | 0.31 |  | 1.4 |  |  |  |  | 3 | deaerated | yes | 25 | 6.5 | 0.5 | 0 | 3.162278e-08 | 0 | 0 | 0 | 0 | 0 | 0 | 0 | none |  | 0.01666667 | -120 | 510 | 1
2005Faller05 | 2005Faller | 95 | 1.4301 | 0.06 |  | 0.36 | 0.031 | 0.022 |  |  | 18.4 | 1.4 | 8.7 |  | 0.31 |  | 1.6 |  |  |  |  | 3 | deaerated | yes | 25 | 6.5 | 0.5 | 0 | 3.162278e-08 | 0 | 0 | 0 | 0 | 0 | 0 | 0 | none |  | 0.01666667 | -290 | 80 | 1
2005Faller06 | 2005Faller | 95 | 1.4301 | 0.06 |  | 0.36 | 0.031 | 0.022 |  |  | 18.4 | 1.4 | 8.7 |  | 0.31 |  | 0.89 |  |  |  |  | 3 | deaerated | yes | 25 | 6.5 | 0.5 | 0 | 3.162278e-08 | 0 | 0 | 0 | 0 | 0 | 0 | 0 | none |  | 0.01666667 | -190 | 280 | 1
2005Faller07 | 2005Faller | 95 | 1.4301 | 0.06 |  | 0.36 | 0.031 | 0.022 |  |  | 18.4 | 1.4 | 8.7 |  | 0.31 |  | 1.6 |  |  |  |  | 3 | deaerated | yes | 25 | 6.5 | 0.5 | 0 | 3.162278e-08 | 0 | 0 | 0 | 0 | 0 | 0 | 0 | none |  | 0.01666667 | -30 | 430 | 1
2006Nielsen001 | 2006Mathiesen | 96 | 1.4404 | 0.024 | 0.035 | 0.38 | 0.04 | 0.005 |  |  | 17.2 | 1.4 | 10.7 |  | 2.13 | 220 | 0.48 | reduced -0.2V | 7 | -0.2 | 0.08333333 |  | deaerated |  | 5 | 7 | 1.410437 | 0 | 1e-07 | 0 | 0 | 0 | 0 | 0 | 0 | 0 | none |  | 0.1666667 |  | 923 | 1
2006Nielsen010 | 2006Mathiesen | 96 | 1.4404 | 0.024 | 0.035 | 0.38 | 0.04 | 0.005 |  |  | 17.2 | 1.4 | 10.7 |  | 2.13 | 220 | 0.48 | reduced -0.2V | 7 | -0.2 | 0.08333333 |  | deaerated |  | 10 | 7 | 1.410437 | 0 | 1e-07 | 0 | 0 | 0 | 0 | 0 | 0 | 0 | none |  | 0.1666667 |  | 718 | 1
2006Nielsen100 | 2006Mathiesen | 96 | 1.4404 | 0.015 | 0.022 | 0.5 | 0.036 | 0.012 |  |  | 16.8 | 1.85 | 10.9 |  | 2.15 | 100000 | 0.12 | reduced -0.2V | 7 | -0.2 | 0.08333333 |  | deaerated |  | 70 | 7 | 0.01410437 | 0 | 1e-07 | 0 | 0 | 0 | 0 | 0 | 0 | 0 | none |  | 0.1666667 |  | 729 | 1
2006Nielsen101 | 2006Mathiesen | 96 | 1.4404 | 0.015 | 0.022 | 0.5 | 0.036 | 0.012 |  |  | 16.8 | 1.85 | 10.9 |  | 2.15 | 100000 | 0.12 | reduced -0.2V | 7 | -0.2 | 0.08333333 |  | deaerated |  | 80 | 7 | 0.01410437 | 0 | 1e-07 | 0 | 0 | 0 | 0 | 0 | 0 | 0 | none |  | 0.1666667 |  | 525 | 1
2006Nielsen102 | 2006Mathiesen | 96 | 1.4404 | 0.015 | 0.022 | 0.5 | 0.036 | 0.012 |  |  | 16.8 | 1.85 | 10.9 |  | 2.15 | 100000 | 0.12 | reduced -0.2V | 7 | -0.2 | 0.08333333 |  | deaerated |  | 80 | 7 | 0.1410437 | 0 | 1e-07 | 0 | 0 | 0 | 0 | 0 | 0 | 0 | none |  | 0.1666667 |  | 345 | 1
2006Nielsen103 | 2006Mathiesen | 96 | 1.4404 | 0.015 | 0.022 | 0.5 | 0.036 | 0.012 |  |  | 16.8 | 1.85 | 10.9 |  | 2.15 | 100000 | 0.12 | reduced -0.2V | 7 | -0.2 | 0.08333333 |  | deaerated |  | 80 | 7 | 0.1410437 | 0 | 1e-07 | 0 | 0 | 0 | 0 | 0 | 0 | 0 | none |  | 0.1666667 |  | 928 | 1
2006Nielsen104 | 2006Mathiesen | 96 | 1.4404 | 0.015 | 0.022 | 0.5 | 0.036 | 0.012 |  |  | 16.8 | 1.85 | 10.9 |  | 2.15 | 100000 | 0.12 | reduced -0.2V | 7 | -0.2 | 0.08333333 |  | deaerated |  | 80 | 7 | 1.410437 | 0 | 1e-07 | 0 | 0 | 0 | 0 | 0 | 0 | 0 | none |  | 0.1666667 |  | 260 | 1
2006Nielsen105 | 2006Mathiesen | 96 | 1.4404 | 0.015 | 0.022 | 0.5 | 0.036 | 0.012 |  |  | 16.8 | 1.85 | 10.9 |  | 2.15 | 100000 | 0.12 | reduced -0.2V | 7 | -0.2 | 0.08333333 |  | deaerated |  | 95 | 7 | 0.01410437 | 0 | 1e-07 | 0 | 0 | 0 | 0 | 0 | 0 | 0 | none |  | 0.1666667 |  | 885 | 1
2006Nielsen106 | 2006Mathiesen | 96 | 1.4404 | 0.015 | 0.022 | 0.5 | 0.036 | 0.012 |  |  | 16.8 | 1.85 | 10.9 |  | 2.15 | 100000 | 0.12 | reduced -0.2V | 7 | -0.2 | 0.08333333 |  | deaerated |  | 95 | 7 | 0.1410437 | 0 | 1e-07 | 0 | 0 | 0 | 0 | 0 | 0 | 0 | none |  | 0.1666667 |  | 406 | 1
2006Nielsen107 | 2006Mathiesen | 96 | 1.4404 | 0.015 | 0.022 | 0.5 | 0.036 | 0.012 |  |  | 16.8 | 1.85 | 10.9 |  | 2.15 | 100000 | 0.12 | reduced -0.2V | 7 | -0.2 | 0.08333333 |  | deaerated |  | 95 | 7 | 1.410437 | 0 | 1e-07 | 0 | 0 | 0 | 0 | 0 | 0 | 0 | none |  | 0.1666667 |  | 133 | 1
2006Nielsen011 | 2006Mathiesen | 96 | 1.4404 | 0.024 | 0.035 | 0.38 | 0.04 | 0.005 |  |  | 17.2 | 1.4 | 10.7 |  | 2.13 | 220 | 0.48 | reduced -0.2V | 7 | -0.2 | 0.08333333 |  | deaerated |  | 12.5 | 7 | 0.1410437 | 0 | 1e-07 | 0 | 0 | 0 | 0 | 0 | 0 | 0 | none |  | 0.1666667 |  | 882 | 1
2006Nielsen012 | 2006Mathiesen | 96 | 1.4404 | 0.024 | 0.035 | 0.38 | 0.04 | 0.005 |  |  | 17.2 | 1.4 | 10.7 |  | 2.13 | 220 | 0.48 | reduced -0.2V | 7 | -0.2 | 0.08333333 |  | deaerated |  | 12.5 | 7 | 1.410437 | 0 | 1e-07 | 0 | 0 | 0 | 0 | 0 | 0 | 0 | none |  | 0.1666667 |  | 698 | 1
2006Nielsen013 | 2006Mathiesen | 96 | 1.4404 | 0.024 | 0.035 | 0.38 | 0.04 | 0.005 |  |  | 17.2 | 1.4 | 10.7 |  | 2.13 | 220 | 0.48 | reduced -0.2V | 7 | -0.2 | 0.08333333 |  | deaerated |  | 12.5 | 7 | 1.410437 | 0 | 1e-07 | 0 | 0 | 0 | 0 | 0 | 0 | 0 | none |  | 0.1666667 |  | 583 | 1
2006Nielsen014 | 2006Mathiesen | 96 | 1.4404 | 0.024 | 0.035 | 0.38 | 0.04 | 0.005 |  |  | 17.2 | 1.4 | 10.7 |  | 2.13 | 220 | 0.48 | reduced -0.2V | 7 | -0.2 | 0.08333333 |  | deaerated |  | 15 | 7 | 0.01410437 | 0 | 1e-07 | 0 | 0 | 0 | 0 | 0 | 0 | 0 | none |  | 0.1666667 |  | 980 | 1
2006Nielsen015 | 2006Mathiesen | 96 | 1.4404 | 0.024 | 0.035 | 0.38 | 0.04 | 0.005 |  |  | 17.2 | 1.4 | 10.7 |  | 2.13 | 220 | 0.48 | reduced -0.2V | 7 | -0.2 | 0.08333333 |  | deaerated |  | 15 | 7 | 0.1410437 | 0 | 1e-07 | 0 | 0 | 0 | 0 | 0 | 0 | 0 | none |  | 0.1666667 |  | 837 | 1
2006Nielsen016 | 2006Mathiesen | 96 | 1.4404 | 0.024 | 0.035 | 0.38 | 0.04 | 0.005 |  |  | 17.2 | 1.4 | 10.7 |  | 2.13 | 220 | 0.48 | reduced -0.2V | 7 | -0.2 | 0.08333333 |  | deaerated |  | 15 | 7 | 0.2820874 | 0 | 1e-07 | 0 | 0 | 0 | 0 | 0 | 0 | 0 | none |  | 0.1666667 |  | 618 | 1
2006Nielsen017 | 2006Mathiesen | 96 | 1.4404 | 0.024 | 0.035 | 0.38 | 0.04 | 0.005 |  |  | 17.2 | 1.4 | 10.7 |  | 2.13 | 220 | 0.48 | reduced -0.2V | 7 | -0.2 | 0.08333333 |  | deaerated |  | 15 | 7 | 0.2820874 | 0 | 1e-07 | 0 | 0 | 0 | 0 | 0 | 0 | 0 | none |  | 0.1666667 |  | 623 | 1
2006Nielsen018 | 2006Mathiesen | 96 | 1.4404 | 0.024 | 0.035 | 0.38 | 0.04 | 0.005 |  |  | 17.2 | 1.4 | 10.7 |  | 2.13 | 220 | 0.48 | reduced -0.2V | 7 | -0.2 | 0.08333333 |  | deaerated |  | 15 | 7 | 0.5641749 | 0 | 1e-07 | 0 | 0 | 0 | 0 | 0 | 0 | 0 | none |  | 0.1666667 |  | 714 | 1
2006Nielsen019 | 2006Mathiesen | 96 | 1.4404 | 0.024 | 0.035 | 0.38 | 0.04 | 0.005 |  |  | 17.2 | 1.4 | 10.7 |  | 2.13 | 220 | 0.48 | reduced -0.2V | 7 | -0.2 | 0.08333333 |  | deaerated |  | 17.5 | 7 | 0.01410437 | 0 | 1e-07 | 0 | 0 | 0 | 0 | 0 | 0 | 0 | none |  | 0.1666667 |  | 1000 | 0
2006Nielsen002 | 2006Mathiesen | 96 | 1.4404 | 0.024 | 0.035 | 0.38 | 0.04 | 0.005 |  |  | 17.2 | 1.4 | 10.7 |  | 2.13 | 220 | 0.48 | reduced -0.2V | 7 | -0.2 | 0.08333333 |  | deaerated |  | 7.5 | 7 | 1.410437 | 0 | 1e-07 | 0 | 0 | 0 | 0 | 0 | 0 | 0 | none |  | 0.1666667 |  | 1000 | 0
2006Nielsen020 | 2006Mathiesen | 96 | 1.4404 | 0.024 | 0.035 | 0.38 | 0.04 | 0.005 |  |  | 17.2 | 1.4 | 10.7 |  | 2.13 | 220 | 0.48 | reduced -0.2V | 7 | -0.2 | 0.08333333 |  | deaerated |  | 17.5 | 7 | 0.1410437 | 0 | 1e-07 | 0 | 0 | 0 | 0 | 0 | 0 | 0 | none |  | 0.1666667 |  | 542 | 1
2006Nielsen021 | 2006Mathiesen | 96 | 1.4404 | 0.024 | 0.035 | 0.38 | 0.04 | 0.005 |  |  | 17.2 | 1.4 | 10.7 |  | 2.13 | 220 | 0.48 | reduced -0.2V | 7 | -0.2 | 0.08333333 |  | deaerated |  | 20 | 7 | 0.01410437 | 0 | 1e-07 | 0 | 0 | 0 | 0 | 0 | 0 | 0 | none |  | 0.1666667 |  | 622 | 1
2006Nielsen022 | 2006Mathiesen | 96 | 1.4404 | 0.024 | 0.035 | 0.38 | 0.04 | 0.005 |  |  | 17.2 | 1.4 | 10.7 |  | 2.13 | 220 | 0.48 | reduced -0.2V | 7 | -0.2 | 0.08333333 |  | deaerated |  | 20 | 7 | 0.02820874 | 0 | 1e-07 | 0 | 0 | 0 | 0 | 0 | 0 | 0 | none |  | 0.1666667 |  | 569 | 1
2006Nielsen023 | 2006Mathiesen | 96 | 1.4404 | 0.024 | 0.035 | 0.38 | 0.04 | 0.005 |  |  | 17.2 | 1.4 | 10.7 |  | 2.13 | 220 | 0.48 | reduced -0.2V | 7 | -0.2 | 0.08333333 |  | deaerated |  | 20 | 7 | 0.05641749 | 0 | 1e-07 | 0 | 0 | 0 | 0 | 0 | 0 | 0 | none |  | 0.1666667 |  | 549 | 1
2006Nielsen024 | 2006Mathiesen | 96 | 1.4404 | 0.024 | 0.035 | 0.38 | 0.04 | 0.005 |  |  | 17.2 | 1.4 | 10.7 |  | 2.13 | 220 | 0.48 | reduced -0.2V | 7 | -0.2 | 0.08333333 |  | deaerated |  | 20 | 7 | 0.1410437 | 0 | 1e-07 | 0 | 0 | 0 | 0 | 0 | 0 | 0 | none |  | 0.1666667 |  | 542 | 1
2006Nielsen025 | 2006Mathiesen | 96 | 1.4404 | 0.024 | 0.035 | 0.38 | 0.04 | 0.005 |  |  | 17.2 | 1.4 | 10.7 |  | 2.13 | 220 | 0.48 | reduced -0.2V | 7 | -0.2 | 0.08333333 |  | deaerated |  | 20 | 7 | 0.2820874 | 0 | 1e-07 | 0 | 0 | 0 | 0 | 0 | 0 | 0 | none |  | 0.1666667 |  | 429 | 1
2006Nielsen026 | 2006Mathiesen | 96 | 1.4404 | 0.024 | 0.035 | 0.38 | 0.04 | 0.005 |  |  | 17.2 | 1.4 | 10.7 |  | 2.13 | 220 | 0.48 | reduced -0.2V | 7 | -0.2 | 0.08333333 |  | deaerated |  | 20 | 7 | 0.5641749 | 0 | 1e-07 | 0 | 0 | 0 | 0 | 0 | 0 | 0 | none |  | 0.1666667 |  | 439 | 1
2006Nielsen027 | 2006Mathiesen | 96 | 1.4404 | 0.024 | 0.035 | 0.38 | 0.04 | 0.005 |  |  | 17.2 | 1.4 | 10.7 |  | 2.13 | 220 | 0.48 | reduced -0.2V | 7 | -0.2 | 0.08333333 |  | deaerated |  | 20 | 7 | 1.410437 | 0 | 1e-07 | 0 | 0 | 0 | 0 | 0 | 0 | 0 | none |  | 0.1666667 |  | 446 | 1
2006Nielsen028 | 2006Mathiesen | 96 | 1.4404 | 0.024 | 0.035 | 0.38 | 0.04 | 0.005 |  |  | 17.2 | 1.4 | 10.7 |  | 2.13 | 220 | 0.48 | reduced -0.2V | 7 | -0.2 | 0.08333333 |  | deaerated |  | 30 | 7 | 0.01410437 | 0 | 1e-07 | 0 | 0 | 0 | 0 | 0 | 0 | 0 | none |  | 0.1666667 |  | 516 | 1
2006Nielsen029 | 2006Mathiesen | 96 | 1.4404 | 0.024 | 0.035 | 0.38 | 0.04 | 0.005 |  |  | 17.2 | 1.4 | 10.7 |  | 2.13 | 220 | 0.48 | reduced -0.2V | 7 | -0.2 | 0.08333333 |  | deaerated |  | 30 | 7 | 0.02820874 | 0 | 1e-07 | 0 | 0 | 0 | 0 | 0 | 0 | 0 | none |  | 0.1666667 |  | 398 | 1
2006Nielsen003 | 2006Mathiesen | 96 | 1.4404 | 0.024 | 0.035 | 0.38 | 0.04 | 0.005 |  |  | 17.2 | 1.4 | 10.7 |  | 2.13 | 220 | 0.48 | reduced -0.2V | 7 | -0.2 | 0.08333333 |  | deaerated |  | 10 | 7 | 0.01410437 | 0 | 1e-07 | 0 | 0 | 0 | 0 | 0 | 0 | 0 | none |  | 0.1666667 |  | 1000 | 0
2006Nielsen030 | 2006Mathiesen | 96 | 1.4404 | 0.024 | 0.035 | 0.38 | 0.04 | 0.005 |  |  | 17.2 | 1.4 | 10.7 |  | 2.13 | 220 | 0.48 | reduced -0.2V | 7 | -0.2 | 0.08333333 |  | deaerated |  | 30 | 7 | 0.05641749 | 0 | 1e-07 | 0 | 0 | 0 | 0 | 0 | 0 | 0 | none |  | 0.1666667 |  | 416 | 1
2006Nielsen031 | 2006Mathiesen | 96 | 1.4404 | 0.024 | 0.035 | 0.38 | 0.04 | 0.005 |  |  | 17.2 | 1.4 | 10.7 |  | 2.13 | 220 | 0.48 | reduced -0.2V | 7 | -0.2 | 0.08333333 |  | deaerated |  | 30 | 7 | 0.1410437 | 0 | 1e-07 | 0 | 0 | 0 | 0 | 0 | 0 | 0 | none |  | 0.1666667 |  | 365 | 1
2006Nielsen032 | 2006Mathiesen | 96 | 1.4404 | 0.024 | 0.035 | 0.38 | 0.04 | 0.005 |  |  | 17.2 | 1.4 | 10.7 |  | 2.13 | 220 | 0.48 | reduced -0.2V | 7 | -0.2 | 0.08333333 |  | deaerated |  | 30 | 7 | 0.2820874 | 0 | 1e-07 | 0 | 0 | 0 | 0 | 0 | 0 | 0 | none |  | 0.1666667 |  | 289 | 1
2006Nielsen033 | 2006Mathiesen | 96 | 1.4404 | 0.024 | 0.035 | 0.38 | 0.04 | 0.005 |  |  | 17.2 | 1.4 | 10.7 |  | 2.13 | 220 | 0.48 | reduced -0.2V | 7 | -0.2 | 0.08333333 |  | deaerated |  | 30 | 7 | 0.5641749 | 0 | 1e-07 | 0 | 0 | 0 | 0 | 0 | 0 | 0 | none |  | 0.1666667 |  | 196 | 1
2006Nielsen034 | 2006Mathiesen | 96 | 1.4404 | 0.024 | 0.035 | 0.38 | 0.04 | 0.005 |  |  | 17.2 | 1.4 | 10.7 |  | 2.13 | 220 | 0.48 | reduced -0.2V | 7 | -0.2 | 0.08333333 |  | deaerated |  | 30 | 7 | 1.410437 | 0 | 1e-07 | 0 | 0 | 0 | 0 | 0 | 0 | 0 | none |  | 0.1666667 |  | 184 | 1
2006Nielsen035 | 2006Mathiesen | 96 | 1.4404 | 0.024 | 0.035 | 0.38 | 0.04 | 0.005 |  |  | 17.2 | 1.4 | 10.7 |  | 2.13 | 220 | 0.48 | reduced -0.2V | 7 | -0.2 | 0.08333333 |  | deaerated |  | 40 | 7 | 0.01410437 | 0 | 1e-07 | 0 | 0 | 0 | 0 | 0 | 0 | 0 | none |  | 0.1666667 |  | 448 | 1
2006Nielsen036 | 2006Mathiesen | 96 | 1.4404 | 0.024 | 0.035 | 0.38 | 0.04 | 0.005 |  |  | 17.2 | 1.4 | 10.7 |  | 2.13 | 220 | 0.48 | reduced -0.2V | 7 | -0.2 | 0.08333333 |  | deaerated |  | 40 | 7 | 0.02820874 | 0 | 1e-07 | 0 | 0 | 0 | 0 | 0 | 0 | 0 | none |  | 0.1666667 |  | 381 | 1
2006Nielsen037 | 2006Mathiesen | 96 | 1.4404 | 0.024 | 0.035 | 0.38 | 0.04 | 0.005 |  |  | 17.2 | 1.4 | 10.7 |  | 2.13 | 220 | 0.48 | reduced -0.2V | 7 | -0.2 | 0.08333333 |  | deaerated |  | 40 | 7 | 0.05641749 | 0 | 1e-07 | 0 | 0 | 0 | 0 | 0 | 0 | 0 | none |  | 0.1666667 |  | 355 | 1
2006Nielsen038 | 2006Mathiesen | 96 | 1.4404 | 0.024 | 0.035 | 0.38 | 0.04 | 0.005 |  |  | 17.2 | 1.4 | 10.7 |  | 2.13 | 220 | 0.48 | reduced -0.2V | 7 | -0.2 | 0.08333333 |  | deaerated |  | 40 | 7 | 0.1410437 | 0 | 1e-07 | 0 | 0 | 0 | 0 | 0 | 0 | 0 | none |  | 0.1666667 |  | 294 | 1
2006Nielsen039 | 2006Mathiesen | 96 | 1.4404 | 0.024 | 0.035 | 0.38 | 0.04 | 0.005 |  |  | 17.2 | 1.4 | 10.7 |  | 2.13 | 220 | 0.48 | reduced -0.2V | 7 | -0.2 | 0.08333333 |  | deaerated |  | 40 | 7 | 0.2820874 | 0 | 1e-07 | 0 | 0 | 0 | 0 | 0 | 0 | 0 | none |  | 0.1666667 |  | 202 | 1
2006Nielsen004 | 2006Mathiesen | 96 | 1.4404 | 0.024 | 0.035 | 0.38 | 0.04 | 0.005 |  |  | 17.2 | 1.4 | 10.7 |  | 2.13 | 220 | 0.48 | reduced -0.2V | 7 | -0.2 | 0.08333333 |  | deaerated |  | 10 | 7 | 0.02820874 | 0 | 1e-07 | 0 | 0 | 0 | 0 | 0 | 0 | 0 | none |  | 0.1666667 |  | 1000 | 0
2006Nielsen040 | 2006Mathiesen | 96 | 1.4404 | 0.024 | 0.035 | 0.38 | 0.04 | 0.005 |  |  | 17.2 | 1.4 | 10.7 |  | 2.13 | 220 | 0.48 | reduced -0.2V | 7 | -0.2 | 0.08333333 |  | deaerated |  | 40 | 7 | 0.5641749 | 0 | 1e-07 | 0 | 0 | 0 | 0 | 0 | 0 | 0 | none |  | 0.1666667 |  | 174 | 1
2006Nielsen041 | 2006Mathiesen | 96 | 1.4404 | 0.024 | 0.035 | 0.38 | 0.04 | 0.005 |  |  | 17.2 | 1.4 | 10.7 |  | 2.13 | 220 | 0.48 | reduced -0.2V | 7 | -0.2 | 0.08333333 |  | deaerated |  | 50 | 7 | 0.01410437 | 0 | 1e-07 | 0 | 0 | 0 | 0 | 0 | 0 | 0 | none |  | 0.1666667 |  | 395 | 1
2006Nielsen042 | 2006Mathiesen | 96 | 1.4404 | 0.024 | 0.035 | 0.38 | 0.04 | 0.005 |  |  | 17.2 | 1.4 | 10.7 |  | 2.13 | 220 | 0.48 | reduced -0.2V | 7 | -0.2 | 0.08333333 |  | deaerated |  | 50 | 7 | 0.02820874 | 0 | 1e-07 | 0 | 0 | 0 | 0 | 0 | 0 | 0 | none |  | 0.1666667 |  | 378 | 1
2006Nielsen043 | 2006Mathiesen | 96 | 1.4404 | 0.024 | 0.035 | 0.38 | 0.04 | 0.005 |  |  | 17.2 | 1.4 | 10.7 |  | 2.13 | 220 | 0.48 | reduced -0.2V | 7 | -0.2 | 0.08333333 |  | deaerated |  | 50 | 7 | 0.05641749 | 0 | 1e-07 | 0 | 0 | 0 | 0 | 0 | 0 | 0 | none |  | 0.1666667 |  | 297 | 1
2006Nielsen044 | 2006Mathiesen | 96 | 1.4404 | 0.024 | 0.035 | 0.38 | 0.04 | 0.005 |  |  | 17.2 | 1.4 | 10.7 |  | 2.13 | 220 | 0.48 | reduced -0.2V | 7 | -0.2 | 0.08333333 |  | deaerated |  | 50 | 7 | 0.1410437 | 0 | 1e-07 | 0 | 0 | 0 | 0 | 0 | 0 | 0 | none |  | 0.1666667 |  | 259 | 1
2006Nielsen045 | 2006Mathiesen | 96 | 1.4404 | 0.024 | 0.035 | 0.38 | 0.04 | 0.005 |  |  | 17.2 | 1.4 | 10.7 |  | 2.13 | 220 | 0.48 | reduced -0.2V | 7 | -0.2 | 0.08333333 |  | deaerated |  | 50 | 7 | 0.2820874 | 0 | 1e-07 | 0 | 0 | 0 | 0 | 0 | 0 | 0 | none |  | 0.1666667 |  | 186 | 1
2006Nielsen046 | 2006Mathiesen | 96 | 1.4404 | 0.024 | 0.035 | 0.38 | 0.04 | 0.005 |  |  | 17.2 | 1.4 | 10.7 |  | 2.13 | 220 | 0.48 | reduced -0.2V | 7 | -0.2 | 0.08333333 |  | deaerated |  | 50 | 7 | 0.5641749 | 0 | 1e-07 | 0 | 0 | 0 | 0 | 0 | 0 | 0 | none |  | 0.1666667 |  | 166 | 1
2006Nielsen047 | 2006Mathiesen | 96 | 1.4404 | 0.024 | 0.035 | 0.38 | 0.04 | 0.005 |  |  | 17.2 | 1.4 | 10.7 |  | 2.13 | 220 | 0.48 | reduced -0.2V | 7 | -0.2 | 0.08333333 |  | deaerated |  | 60 | 7 | 0.01410437 | 0 | 1e-07 | 0 | 0 | 0 | 0 | 0 | 0 | 0 | none |  | 0.1666667 |  | 318 | 1
2006Nielsen048 | 2006Mathiesen | 96 | 1.4404 | 0.024 | 0.035 | 0.38 | 0.04 | 0.005 |  |  | 17.2 | 1.4 | 10.7 |  | 2.13 | 220 | 0.48 | reduced -0.2V | 7 | -0.2 | 0.08333333 |  | deaerated |  | 60 | 7 | 0.02820874 | 0 | 1e-07 | 0 | 0 | 0 | 0 | 0 | 0 | 0 | none |  | 0.1666667 |  | 312 | 1
2006Nielsen049 | 2006Mathiesen | 96 | 1.4404 | 0.024 | 0.035 | 0.38 | 0.04 | 0.005 |  |  | 17.2 | 1.4 | 10.7 |  | 2.13 | 220 | 0.48 | reduced -0.2V | 7 | -0.2 | 0.08333333 |  | deaerated |  | 60 | 7 | 0.1410437 | 0 | 1e-07 | 0 | 0 | 0 | 0 | 0 | 0 | 0 | none |  | 0.1666667 |  | 259 | 1
2006Nielsen005 | 2006Mathiesen | 96 | 1.4404 | 0.024 | 0.035 | 0.38 | 0.04 | 0.005 |  |  | 17.2 | 1.4 | 10.7 |  | 2.13 | 220 | 0.48 | reduced -0.2V | 7 | -0.2 | 0.08333333 |  | deaerated |  | 10 | 7 | 0.05641749 | 0 | 1e-07 | 0 | 0 | 0 | 0 | 0 | 0 | 0 | none |  | 0.1666667 |  | 1000 | 0
2006Nielsen050 | 2006Mathiesen | 96 | 1.4404 | 0.024 | 0.035 | 0.38 | 0.04 | 0.005 |  |  | 17.2 | 1.4 | 10.7 |  | 2.13 | 220 | 0.48 | reduced -0.2V | 7 | -0.2 | 0.08333333 |  | deaerated |  | 60 | 7 | 1.410437 | 0 | 1e-07 | 0 | 0 | 0 | 0 | 0 | 0 | 0 | none |  | 0.1666667 |  | 70 | 1
2006Nielsen051 | 2006Mathiesen | 96 | 1.4404 | 0.024 | 0.035 | 0.38 | 0.04 | 0.005 |  |  | 17.2 | 1.4 | 10.7 |  | 2.13 | 220 | 0.48 | reduced -0.2V | 7 | -0.2 | 0.08333333 |  | deaerated |  | 70 | 7 | 0.02820874 | 0 | 1e-07 | 0 | 0 | 0 | 0 | 0 | 0 | 0 | none |  | 0.1666667 |  | 294 | 1
2006Nielsen052 | 2006Mathiesen | 96 | 1.4404 | 0.024 | 0.035 | 0.38 | 0.04 | 0.005 |  |  | 17.2 | 1.4 | 10.7 |  | 2.13 | 220 | 0.48 | reduced -0.2V | 7 | -0.2 | 0.08333333 |  | deaerated |  | 80 | 7 | 0.01410437 | 0 | 1e-07 | 0 | 0 | 0 | 0 | 0 | 0 | 0 | none |  | 0.1666667 |  | 284 | 1
2006Nielsen053 | 2006Mathiesen | 96 | 1.4404 | 0.024 | 0.035 | 0.38 | 0.04 | 0.005 |  |  | 17.2 | 1.4 | 10.7 |  | 2.13 | 220 | 0.48 | reduced -0.2V | 7 | -0.2 | 0.08333333 |  | deaerated |  | 80 | 7 | 0.02820874 | 0 | 1e-07 | 0 | 0 | 0 | 0 | 0 | 0 | 0 | none |  | 0.1666667 |  | 255 | 1
2006Nielsen054 | 2006Mathiesen | 96 | 1.4404 | 0.024 | 0.035 | 0.38 | 0.04 | 0.005 |  |  | 17.2 | 1.4 | 10.7 |  | 2.13 | 220 | 0.48 | reduced -0.2V | 7 | -0.2 | 0.08333333 |  | deaerated |  | 80 | 7 | 0.1410437 | 0 | 1e-07 | 0 | 0 | 0 | 0 | 0 | 0 | 0 | none |  | 0.1666667 |  | 183 | 1
2006Nielsen055 | 2006Mathiesen | 96 | 1.4404 | 0.024 | 0.035 | 0.38 | 0.04 | 0.005 |  |  | 17.2 | 1.4 | 10.7 |  | 2.13 | 220 | 0.48 | reduced -0.2V | 7 | -0.2 | 0.08333333 |  | deaerated |  | 80 | 7 | 1.410437 | 0 | 1e-07 | 0 | 0 | 0 | 0 | 0 | 0 | 0 | none |  | 0.1666667 |  | 2 | 1
2006Nielsen056 | 2006Mathiesen | 96 | 1.4404 | 0.024 | 0.035 | 0.38 | 0.04 | 0.005 |  |  | 17.2 | 1.4 | 10.7 |  | 2.13 | 220 | 0.48 | reduced -0.2V | 7 | -0.2 | 0.08333333 |  | deaerated |  | 95 | 7 | 0.01410437 | 0 | 1e-07 | 0 | 0 | 0 | 0 | 0 | 0 | 0 | none |  | 0.1666667 |  | 252 | 1
2006Nielsen057 | 2006Mathiesen | 96 | 1.4404 | 0.024 | 0.035 | 0.38 | 0.04 | 0.005 |  |  | 17.2 | 1.4 | 10.7 |  | 2.13 | 220 | 0.48 | reduced -0.2V | 7 | -0.2 | 0.08333333 |  | deaerated |  | 95 | 7 | 0.1410437 | 0 | 1e-07 | 0 | 0 | 0 | 0 | 0 | 0 | 0 | none |  | 0.1666667 |  | 133 | 1
2006Nielsen058 | 2006Mathiesen | 96 | 1.4404 | 0.024 | 0.035 | 0.38 | 0.04 | 0.005 |  |  | 17.2 | 1.4 | 10.7 |  | 2.13 | 220 | 0.48 | reduced -0.2V | 7 | -0.2 | 0.08333333 |  | deaerated |  | 95 | 7 | 1.410437 | 0 | 1e-07 | 0 | 0 | 0 | 0 | 0 | 0 | 0 | none |  | 0.1666667 |  | -39 | 1
2006Nielsen059 | 2006Mathiesen | 96 | 1.4404 | 0.015 | 0.022 | 0.5 | 0.036 | 0.012 |  |  | 16.8 | 1.85 | 10.9 |  | 2.15 | 800 | 0.19 | reduced -0.2V | 7 | -0.2 | 0.08333333 |  | deaerated |  | 5 | 7 | 0.01410437 | 0 | 1e-07 | 0 | 0 | 0 | 0 | 0 | 0 | 0 | none |  | 0.1666667 |  | 1000 | 0
2006Nielsen006 | 2006Mathiesen | 96 | 1.4404 | 0.024 | 0.035 | 0.38 | 0.04 | 0.005 |  |  | 17.2 | 1.4 | 10.7 |  | 2.13 | 220 | 0.48 | reduced -0.2V | 7 | -0.2 | 0.08333333 |  | deaerated |  | 10 | 7 | 0.1410437 | 0 | 1e-07 | 0 | 0 | 0 | 0 | 0 | 0 | 0 | none |  | 0.1666667 |  | 1000 | 0
2006Nielsen060 | 2006Mathiesen | 96 | 1.4404 | 0.015 | 0.022 | 0.5 | 0.036 | 0.012 |  |  | 16.8 | 1.85 | 10.9 |  | 2.15 | 800 | 0.19 | reduced -0.2V | 7 | -0.2 | 0.08333333 |  | deaerated |  | 5 | 7 | 0.1410437 | 0 | 1e-07 | 0 | 0 | 0 | 0 | 0 | 0 | 0 | none |  | 0.1666667 |  | 911 | 1
2006Nielsen061 | 2006Mathiesen | 96 | 1.4404 | 0.015 | 0.022 | 0.5 | 0.036 | 0.012 |  |  | 16.8 | 1.85 | 10.9 |  | 2.15 | 800 | 0.19 | reduced -0.2V | 7 | -0.2 | 0.08333333 |  | deaerated |  | 5 | 7 | 1.410437 | 0 | 1e-07 | 0 | 0 | 0 | 0 | 0 | 0 | 0 | none |  | 0.1666667 |  | 896 | 1
2006Nielsen062 | 2006Mathiesen | 96 | 1.4404 | 0.015 | 0.022 | 0.5 | 0.036 | 0.012 |  |  | 16.8 | 1.85 | 10.9 |  | 2.15 | 800 | 0.19 | reduced -0.2V | 7 | -0.2 | 0.08333333 |  | deaerated |  | 7.5 | 7 | 0.01410437 | 0 | 1e-07 | 0 | 0 | 0 | 0 | 0 | 0 | 0 | none |  | 0.1666667 |  | 1000 | 0
2006Nielsen063 | 2006Mathiesen | 96 | 1.4404 | 0.015 | 0.022 | 0.5 | 0.036 | 0.012 |  |  | 16.8 | 1.85 | 10.9 |  | 2.15 | 800 | 0.19 | reduced -0.2V | 7 | -0.2 | 0.08333333 |  | deaerated |  | 7.5 | 7 | 0.1410437 | 0 | 1e-07 | 0 | 0 | 0 | 0 | 0 | 0 | 0 | none |  | 0.1666667 |  | 737 | 1
2006Nielsen064 | 2006Mathiesen | 96 | 1.4404 | 0.015 | 0.022 | 0.5 | 0.036 | 0.012 |  |  | 16.8 | 1.85 | 10.9 |  | 2.15 | 800 | 0.19 | reduced -0.2V | 7 | -0.2 | 0.08333333 |  | deaerated |  | 7.5 | 7 | 1.410437 | 0 | 1e-07 | 0 | 0 | 0 | 0 | 0 | 0 | 0 | none |  | 0.1666667 |  | 872 | 1
2006Nielsen065 | 2006Mathiesen | 96 | 1.4404 | 0.015 | 0.022 | 0.5 | 0.036 | 0.012 |  |  | 16.8 | 1.85 | 10.9 |  | 2.15 | 800 | 0.19 | reduced -0.2V | 7 | -0.2 | 0.08333333 |  | deaerated |  | 10 | 7 | 0.01410437 | 0 | 1e-07 | 0 | 0 | 0 | 0 | 0 | 0 | 0 | none |  | 0.1666667 |  | 855 | 1
2006Nielsen066 | 2006Mathiesen | 96 | 1.4404 | 0.015 | 0.022 | 0.5 | 0.036 | 0.012 |  |  | 16.8 | 1.85 | 10.9 |  | 2.15 | 800 | 0.19 | reduced -0.2V | 7 | -0.2 | 0.08333333 |  | deaerated |  | 10 | 7 | 0.1410437 | 0 | 1e-07 | 0 | 0 | 0 | 0 | 0 | 0 | 0 | none |  | 0.1666667 |  | 734 | 1
2006Nielsen067 | 2006Mathiesen | 96 | 1.4404 | 0.015 | 0.022 | 0.5 | 0.036 | 0.012 |  |  | 16.8 | 1.85 | 10.9 |  | 2.15 | 800 | 0.19 | reduced -0.2V | 7 | -0.2 | 0.08333333 |  | deaerated |  | 10 | 7 | 0.1410437 | 0 | 1e-07 | 0 | 0 | 0 | 0 | 0 | 0 | 0 | none |  | 0.1666667 |  | 675 | 1
2006Nielsen068 | 2006Mathiesen | 96 | 1.4404 | 0.015 | 0.022 | 0.5 | 0.036 | 0.012 |  |  | 16.8 | 1.85 | 10.9 |  | 2.15 | 800 | 0.19 | reduced -0.2V | 7 | -0.2 | 0.08333333 |  | deaerated |  | 10 | 7 | 1.410437 | 0 | 1e-07 | 0 | 0 | 0 | 0 | 0 | 0 | 0 | none |  | 0.1666667 |  | 516 | 1
2006Nielsen069 | 2006Mathiesen | 96 | 1.4404 | 0.015 | 0.022 | 0.5 | 0.036 | 0.012 |  |  | 16.8 | 1.85 | 10.9 |  | 2.15 | 800 | 0.19 | reduced -0.2V | 7 | -0.2 | 0.08333333 |  | deaerated |  | 15 | 7 | 0.01410437 | 0 | 1e-07 | 0 | 0 | 0 | 0 | 0 | 0 | 0 | none |  | 0.1666667 |  | 789 | 1
2006Nielsen007 | 2006Mathiesen | 96 | 1.4404 | 0.024 | 0.035 | 0.38 | 0.04 | 0.005 |  |  | 17.2 | 1.4 | 10.7 |  | 2.13 | 220 | 0.48 | reduced -0.2V | 7 | -0.2 | 0.08333333 |  | deaerated |  | 10 | 7 | 0.2820874 | 0 | 1e-07 | 0 | 0 | 0 | 0 | 0 | 0 | 0 | none |  | 0.1666667 |  | 1000 | 0
2006Nielsen070 | 2006Mathiesen | 96 | 1.4404 | 0.015 | 0.022 | 0.5 | 0.036 | 0.012 |  |  | 16.8 | 1.85 | 10.9 |  | 2.15 | 800 | 0.19 | reduced -0.2V | 7 | -0.2 | 0.08333333 |  | deaerated |  | 20 | 7 | 0.01410437 | 0 | 1e-07 | 0 | 0 | 0 | 0 | 0 | 0 | 0 | none |  | 0.1666667 |  | 668 | 1
2006Nielsen071 | 2006Mathiesen | 96 | 1.4404 | 0.015 | 0.022 | 0.5 | 0.036 | 0.012 |  |  | 16.8 | 1.85 | 10.9 |  | 2.15 | 800 | 0.19 | reduced -0.2V | 7 | -0.2 | 0.08333333 |  | deaerated |  | 20 | 7 | 0.1410437 | 0 | 1e-07 | 0 | 0 | 0 | 0 | 0 | 0 | 0 | none |  | 0.1666667 |  | 504 | 1
2006Nielsen072 | 2006Mathiesen | 96 | 1.4404 | 0.015 | 0.022 | 0.5 | 0.036 | 0.012 |  |  | 16.8 | 1.85 | 10.9 |  | 2.15 | 800 | 0.19 | reduced -0.2V | 7 | -0.2 | 0.08333333 |  | deaerated |  | 20 | 7 | 1.410437 | 0 | 1e-07 | 0 | 0 | 0 | 0 | 0 | 0 | 0 | none |  | 0.1666667 |  | 381 | 1
2006Nielsen073 | 2006Mathiesen | 96 | 1.4404 | 0.015 | 0.022 | 0.5 | 0.036 | 0.012 |  |  | 16.8 | 1.85 | 10.9 |  | 2.15 | 800 | 0.19 | reduced -0.2V | 7 | -0.2 | 0.08333333 |  | deaerated |  | 40 | 7 | 0.01410437 | 0 | 1e-07 | 0 | 0 | 0 | 0 | 0 | 0 | 0 | none |  | 0.1666667 |  | 593 | 1
2006Nielsen074 | 2006Mathiesen | 96 | 1.4404 | 0.015 | 0.022 | 0.5 | 0.036 | 0.012 |  |  | 16.8 | 1.85 | 10.9 |  | 2.15 | 800 | 0.19 | reduced -0.2V | 7 | -0.2 | 0.08333333 |  | deaerated |  | 40 | 7 | 0.1410437 | 0 | 1e-07 | 0 | 0 | 0 | 0 | 0 | 0 | 0 | none |  | 0.1666667 |  | 318 | 1
2006Nielsen075 | 2006Mathiesen | 96 | 1.4404 | 0.015 | 0.022 | 0.5 | 0.036 | 0.012 |  |  | 16.8 | 1.85 | 10.9 |  | 2.15 | 800 | 0.19 | reduced -0.2V | 7 | -0.2 | 0.08333333 |  | deaerated |  | 40 | 7 | 1.410437 | 0 | 1e-07 | 0 | 0 | 0 | 0 | 0 | 0 | 0 | none |  | 0.1666667 |  | 164 | 1
2006Nielsen076 | 2006Mathiesen | 96 | 1.4404 | 0.015 | 0.022 | 0.5 | 0.036 | 0.012 |  |  | 16.8 | 1.85 | 10.9 |  | 2.15 | 800 | 0.19 | reduced -0.2V | 7 | -0.2 | 0.08333333 |  | deaerated |  | 60 | 7 | 0.01410437 | 0 | 1e-07 | 0 | 0 | 0 | 0 | 0 | 0 | 0 | none |  | 0.1666667 |  | 539 | 1
2006Nielsen077 | 2006Mathiesen | 96 | 1.4404 | 0.015 | 0.022 | 0.5 | 0.036 | 0.012 |  |  | 16.8 | 1.85 | 10.9 |  | 2.15 | 800 | 0.19 | reduced -0.2V | 7 | -0.2 | 0.08333333 |  | deaerated |  | 60 | 7 | 0.1410437 | 0 | 1e-07 | 0 | 0 | 0 | 0 | 0 | 0 | 0 | none |  | 0.1666667 |  | 246 | 1
2006Nielsen078 | 2006Mathiesen | 96 | 1.4404 | 0.015 | 0.022 | 0.5 | 0.036 | 0.012 |  |  | 16.8 | 1.85 | 10.9 |  | 2.15 | 800 | 0.19 | reduced -0.2V | 7 | -0.2 | 0.08333333 |  | deaerated |  | 60 | 7 | 1.410437 | 0 | 1e-07 | 0 | 0 | 0 | 0 | 0 | 0 | 0 | none |  | 0.1666667 |  | 153 | 1
2006Nielsen079 | 2006Mathiesen | 96 | 1.4404 | 0.015 | 0.022 | 0.5 | 0.036 | 0.012 |  |  | 16.8 | 1.85 | 10.9 |  | 2.15 | 800 | 0.19 | reduced -0.2V | 7 | -0.2 | 0.08333333 |  | deaerated |  | 80 | 7 | 0.01410437 | 0 | 1e-07 | 0 | 0 | 0 | 0 | 0 | 0 | 0 | none |  | 0.1666667 |  | 383 | 1
2006Nielsen008 | 2006Mathiesen | 96 | 1.4404 | 0.024 | 0.035 | 0.38 | 0.04 | 0.005 |  |  | 17.2 | 1.4 | 10.7 |  | 2.13 | 220 | 0.48 | reduced -0.2V | 7 | -0.2 | 0.08333333 |  | deaerated |  | 10 | 7 | 0.5641749 | 0 | 1e-07 | 0 | 0 | 0 | 0 | 0 | 0 | 0 | none |  | 0.1666667 |  | 1000 | 0
2006Nielsen080 | 2006Mathiesen | 96 | 1.4404 | 0.015 | 0.022 | 0.5 | 0.036 | 0.012 |  |  | 16.8 | 1.85 | 10.9 |  | 2.15 | 800 | 0.19 | reduced -0.2V | 7 | -0.2 | 0.08333333 |  | deaerated |  | 80 | 7 | 0.1410437 | 0 | 1e-07 | 0 | 0 | 0 | 0 | 0 | 0 | 0 | none |  | 0.1666667 |  | 148 | 1
2006Nielsen081 | 2006Mathiesen | 96 | 1.4404 | 0.015 | 0.022 | 0.5 | 0.036 | 0.012 |  |  | 16.8 | 1.85 | 10.9 |  | 2.15 | 800 | 0.19 | reduced -0.2V | 7 | -0.2 | 0.08333333 |  | deaerated |  | 80 | 7 | 1.410437 | 0 | 1e-07 | 0 | 0 | 0 | 0 | 0 | 0 | 0 | none |  | 0.1666667 |  | 12 | 1
2006Nielsen082 | 2006Mathiesen | 96 | 1.4404 | 0.015 | 0.022 | 0.5 | 0.036 | 0.012 |  |  | 16.8 | 1.85 | 10.9 |  | 2.15 | 800 | 0.19 | reduced -0.2V | 7 | -0.2 | 0.08333333 |  | deaerated |  | 95 | 7 | 0.01410437 | 0 | 1e-07 | 0 | 0 | 0 | 0 | 0 | 0 | 0 | none |  | 0.1666667 |  | 282 | 1
2006Nielsen083 | 2006Mathiesen | 96 | 1.4404 | 0.015 | 0.022 | 0.5 | 0.036 | 0.012 |  |  | 16.8 | 1.85 | 10.9 |  | 2.15 | 800 | 0.19 | reduced -0.2V | 7 | -0.2 | 0.08333333 |  | deaerated |  | 95 | 7 | 0.1410437 | 0 | 1e-07 | 0 | 0 | 0 | 0 | 0 | 0 | 0 | none |  | 0.1666667 |  | 148 | 1
2006Nielsen084 | 2006Mathiesen | 96 | 1.4404 | 0.015 | 0.022 | 0.5 | 0.036 | 0.012 |  |  | 16.8 | 1.85 | 10.9 |  | 2.15 | 100000 | 0.12 | reduced -0.2V | 7 | -0.2 | 0.08333333 |  | deaerated |  | 95 | 7 | 1.410437 | 0 | 1e-07 | 0 | 0 | 0 | 0 | 0 | 0 | 0 | none |  | 0.1666667 |  | -44 | 1
2006Nielsen085 | 2006Mathiesen | 96 | 1.4404 | 0.015 | 0.022 | 0.5 | 0.036 | 0.012 |  |  | 16.8 | 1.85 | 10.9 |  | 2.15 | 100000 | 0.12 | reduced -0.2V | 7 | -0.2 | 0.08333333 |  | deaerated |  | 10 | 7 | 0.01410437 | 0 | 1e-07 | 0 | 0 | 0 | 0 | 0 | 0 | 0 | none |  | 0.1666667 |  | 1000 | 0
2006Nielsen086 | 2006Mathiesen | 96 | 1.4404 | 0.015 | 0.022 | 0.5 | 0.036 | 0.012 |  |  | 16.8 | 1.85 | 10.9 |  | 2.15 | 100000 | 0.12 | reduced -0.2V | 7 | -0.2 | 0.08333333 |  | deaerated |  | 10 | 7 | 0.1410437 | 0 | 1e-07 | 0 | 0 | 0 | 0 | 0 | 0 | 0 | none |  | 0.1666667 |  | 1000 | 0
2006Nielsen087 | 2006Mathiesen | 96 | 1.4404 | 0.015 | 0.022 | 0.5 | 0.036 | 0.012 |  |  | 16.8 | 1.85 | 10.9 |  | 2.15 | 100000 | 0.12 | reduced -0.2V | 7 | -0.2 | 0.08333333 |  | deaerated |  | 10 | 7 | 1.410437 | 0 | 1e-07 | 0 | 0 | 0 | 0 | 0 | 0 | 0 | none |  | 0.1666667 |  | 1000 | 0
2006Nielsen088 | 2006Mathiesen | 96 | 1.4404 | 0.015 | 0.022 | 0.5 | 0.036 | 0.012 |  |  | 16.8 | 1.85 | 10.9 |  | 2.15 | 100000 | 0.12 | reduced -0.2V | 7 | -0.2 | 0.08333333 |  | deaerated |  | 20 | 7 | 0.01410437 | 0 | 1e-07 | 0 | 0 | 0 | 0 | 0 | 0 | 0 | none |  | 0.1666667 |  | 1000 | 0
2006Nielsen089 | 2006Mathiesen | 96 | 1.4404 | 0.015 | 0.022 | 0.5 | 0.036 | 0.012 |  |  | 16.8 | 1.85 | 10.9 |  | 2.15 | 100000 | 0.12 | reduced -0.2V | 7 | -0.2 | 0.08333333 |  | deaerated |  | 20 | 7 | 0.1410437 | 0 | 1e-07 | 0 | 0 | 0 | 0 | 0 | 0 | 0 | none |  | 0.1666667 |  | 1000 | 0
2006Nielsen009 | 2006Mathiesen | 96 | 1.4404 | 0.024 | 0.035 | 0.38 | 0.04 | 0.005 |  |  | 17.2 | 1.4 | 10.7 |  | 2.13 | 220 | 0.48 | reduced -0.2V | 7 | -0.2 | 0.08333333 |  | deaerated |  | 10 | 7 | 1.410437 | 0 | 1e-07 | 0 | 0 | 0 | 0 | 0 | 0 | 0 | none |  | 0.1666667 |  | 774 | 1
2006Nielsen090 | 2006Mathiesen | 96 | 1.4404 | 0.015 | 0.022 | 0.5 | 0.036 | 0.012 |  |  | 16.8 | 1.85 | 10.9 |  | 2.15 | 100000 | 0.12 | reduced -0.2V | 7 | -0.2 | 0.08333333 |  | deaerated |  | 20 | 7 | 1.410437 | 0 | 1e-07 | 0 | 0 | 0 | 0 | 0 | 0 | 0 | none |  | 0.1666667 |  | 1000 | 0
2006Nielsen091 | 2006Mathiesen | 96 | 1.4404 | 0.015 | 0.022 | 0.5 | 0.036 | 0.012 |  |  | 16.8 | 1.85 | 10.9 |  | 2.15 | 100000 | 0.12 | reduced -0.2V | 7 | -0.2 | 0.08333333 |  | deaerated |  | 40 | 7 | 0.01410437 | 0 | 1e-07 | 0 | 0 | 0 | 0 | 0 | 0 | 0 | none |  | 0.1666667 |  | 1000 | 0
2006Nielsen092 | 2006Mathiesen | 96 | 1.4404 | 0.015 | 0.022 | 0.5 | 0.036 | 0.012 |  |  | 16.8 | 1.85 | 10.9 |  | 2.15 | 100000 | 0.12 | reduced -0.2V | 7 | -0.2 | 0.08333333 |  | deaerated |  | 40 | 7 | 0.1410437 | 0 | 1e-07 | 0 | 0 | 0 | 0 | 0 | 0 | 0 | none |  | 0.1666667 |  | 1000 | 0
2006Nielsen093 | 2006Mathiesen | 96 | 1.4404 | 0.015 | 0.022 | 0.5 | 0.036 | 0.012 |  |  | 16.8 | 1.85 | 10.9 |  | 2.15 | 100000 | 0.12 | reduced -0.2V | 7 | -0.2 | 0.08333333 |  | deaerated |  | 40 | 7 | 1.410437 | 0 | 1e-07 | 0 | 0 | 0 | 0 | 0 | 0 | 0 | none |  | 0.1666667 |  | 1000 | 0
2006Nielsen094 | 2006Mathiesen | 96 | 1.4404 | 0.015 | 0.022 | 0.5 | 0.036 | 0.012 |  |  | 16.8 | 1.85 | 10.9 |  | 2.15 | 100000 | 0.12 | reduced -0.2V | 7 | -0.2 | 0.08333333 |  | deaerated |  | 50 | 7 | 0.1410437 | 0 | 1e-07 | 0 | 0 | 0 | 0 | 0 | 0 | 0 | none |  | 0.1666667 |  | 666 | 1
2006Nielsen095 | 2006Mathiesen | 96 | 1.4404 | 0.015 | 0.022 | 0.5 | 0.036 | 0.012 |  |  | 16.8 | 1.85 | 10.9 |  | 2.15 | 100000 | 0.12 | reduced -0.2V | 7 | -0.2 | 0.08333333 |  | deaerated |  | 50 | 7 | 0.1410437 | 0 | 1e-07 | 0 | 0 | 0 | 0 | 0 | 0 | 0 | none |  | 0.1666667 |  | 545 | 1
2006Nielsen096 | 2006Mathiesen | 96 | 1.4404 | 0.015 | 0.022 | 0.5 | 0.036 | 0.012 |  |  | 16.8 | 1.85 | 10.9 |  | 2.15 | 100000 | 0.12 | reduced -0.2V | 7 | -0.2 | 0.08333333 |  | deaerated |  | 50 | 7 | 1.410437 | 0 | 1e-07 | 0 | 0 | 0 | 0 | 0 | 0 | 0 | none |  | 0.1666667 |  | 896 | 1
2006Nielsen097 | 2006Mathiesen | 96 | 1.4404 | 0.015 | 0.022 | 0.5 | 0.036 | 0.012 |  |  | 16.8 | 1.85 | 10.9 |  | 2.15 | 100000 | 0.12 | reduced -0.2V | 7 | -0.2 | 0.08333333 |  | deaerated |  | 60 | 7 | 0.01410437 | 0 | 1e-07 | 0 | 0 | 0 | 0 | 0 | 0 | 0 | none |  | 0.1666667 |  | 1000 | 0
2006Nielsen098 | 2006Mathiesen | 96 | 1.4404 | 0.015 | 0.022 | 0.5 | 0.036 | 0.012 |  |  | 16.8 | 1.85 | 10.9 |  | 2.15 | 100000 | 0.12 | reduced -0.2V | 7 | -0.2 | 0.08333333 |  | deaerated |  | 60 | 7 | 0.1410437 | 0 | 1e-07 | 0 | 0 | 0 | 0 | 0 | 0 | 0 | none |  | 0.1666667 |  | 944 | 1
2006Nielsen099 | 2006Mathiesen | 96 | 1.4404 | 0.015 | 0.022 | 0.5 | 0.036 | 0.012 |  |  | 16.8 | 1.85 | 10.9 |  | 2.15 | 100000 | 0.12 | reduced -0.2V | 7 | -0.2 | 0.08333333 |  | deaerated |  | 60 | 7 | 1.410437 | 0 | 1e-07 | 0 | 0 | 0 | 0 | 0 | 0 | 0 | none |  | 0.1666667 |  | 509 | 1
2006Muwila01 | 2006Muwila | 97 |  | 0.03 | 0.4304828 |  |  | 0.01 |  |  | 22 | 4 | 20 |  | 2.8 | [11 empty] | 0.6 | 0 |  | 0.1 | [10 empty] | 951.1589 | 0
2006Muwila02 | 2006Muwila | 97 |  | 0.03 | 0.2990111 |  |  | 0.01 |  |  | 22 | 4 | 20 |  | 2.8 | [11 empty] | 0.6 | 0 |  | 0.1 | [10 empty] | 889.9007 | 1
2006Muwila03 | 2006Muwila | 97 |  | 0.03 | 0.150669 |  |  | 0.01 |  |  | 22 | 4 | 20 |  | 2.8 | [11 empty] | 0.6 | 0 |  | 0.1 | [10 empty] | 182.1192 | 1
2006Muwila04 | 2006Muwila | 97 |  | 0.03 | 0.05031995 |  |  | 0.01 |  |  | 22 | 4 | 20 |  | 2.8 | [11 empty] | 0.6 | 0 |  | 0.1 | [10 empty] | 143.2119 | 1
2006Muwila05 | 2006Muwila | 97 |  | 0.027 | 0.14 | [5 empty] | 15.9 | 9.33 | 2.1 |  | 0.52 | 600 | [6 empty] | deaerated |  | 25 | 6.5 | 0.6091718 | 0 | 3.162278e-08 | 0 | 0 | 0 | 0 | 0 | 0 | 0 |  |  | 0.1666667 | -146 | 88 | 1
2006Muwila06 | 2006Muwila | 97 |  | 0.027 | 0.14 | [5 empty] | 15.9 | 9.33 | 2.1 |  | 0.52 | 600 | [6 empty] | deaerated |  | 25 | 6.5 | 0.6091718 | 0 | 3.162278e-08 | 0 | 0 | 0 | 0 | 0 | 0 | 0 |  |  | 0.1666667 | -202.4 | 52.6 | 1
2006Muwila07 | 2006Muwila | 97 |  | 0.019 | 0.13 | [5 empty] | 15.7 | 9.12 | 2.09 |  | 1 | 600 | [6 empty] | deaerated |  | 25 | 6.5 | 0.6091718 | 0 | 3.162278e-08 | 0 | 0 | 0 | 0 | 0 | 0 | 0 |  |  | 0.1666667 | -185.6459 | 143.4723 | 1
2006Muwila08 | 2006Muwila | 97 |  | 0.019 | 0.13 | [5 empty] | 15.7 | 9.12 | 2.09 |  | 1 | 600 | [6 empty] | deaerated |  | 25 | 6.5 | 0.6091718 | 0 | 3.162278e-08 | 0 | 0 | 0 | 0 | 0 | 0 | 0 |  |  | 0.1666667 | -276.6917 | 120.7109 | 1
2006Muwila09 | 2006Muwila | 97 |  | 0.028 | 0.14 | [5 empty] | 15.7 | 9.36 | 2.11 |  | 1.82 | 600 | [6 empty] | deaerated |  | 25 | 6.5 | 0.6091718 | 0 | 3.162278e-08 | 0 | 0 | 0 | 0 | 0 | 0 | 0 |  |  | 0.1666667 | -218.2665 | 203.3668 | 1
2006Muwila10 | 2006Muwila | 97 |  | 0.028 | 0.14 | [5 empty] | 15.7 | 9.36 | 2.11 |  | 1.82 | 600 | [6 empty] | deaerated |  | 25 | 6.5 | 0.6091718 | 0 | 3.162278e-08 | 0 | 0 | 0 | 0 | 0 | 0 | 0 |  |  | 0.1666667 | -235.6734 | 152.4355 | 1
2006Muwila11 | 2006Muwila | 97 |  | 0.032 | 0.18 | [5 empty] | 15.5 | 8.93 | 2.24 |  | 0.43 | 600 | [6 empty] | deaerated |  | 25 | 6.5 | 0.6091718 | 0 | 3.162278e-08 | 0 | 0 | 0 | 0 | 0 | 0 | 0 |  |  | 0.1666667 | -299.2542 | 44.88136 | 1
2006Muwila12 | 2006Muwila | 97 |  | 0.032 | 0.18 | [5 empty] | 15.5 | 8.93 | 2.4 |  | 0.43 | 600 | [6 empty] | deaerated |  | 25 | 6.5 | 0.6091718 | 0 | 3.162278e-08 | 0 | 0 | 0 | 0 | 0 | 0 | 0 |  |  | 0.1666667 | -347.4576 | 22.30508 | 1
2006Muwila13 | 2006Muwila | 97 |  | 0.028 | 0.19 | [5 empty] | 15.9 | 9.04 | 2.19 |  | 0.86 | 600 | [6 empty] | deaerated |  | 25 | 6.5 | 0.6091718 | 0 | 3.162278e-08 | 0 | 0 | 0 | 0 | 0 | 0 | 0 |  |  | 0.1666667 | -199.4 | 188.2 | 1
2006Muwila14 | 2006Muwila | 97 |  | 0.028 | 0.19 | [5 empty] | 15.9 | 9.04 | 2.19 |  | 0.86 | 600 | [6 empty] | deaerated |  | 25 | 6.5 | 0.6091718 | 0 | 3.162278e-08 | 0 | 0 | 0 | 0 | 0 | 0 | 0 |  |  | 0.1666667 | -227.6 | 176.8 | 1
2006Muwila15 | 2006Muwila | 97 |  | 0.043 | 0.215 | [5 empty] | 16 | 9.09 | 2.21 |  | 1.77 | 600 | [6 empty] | deaerated |  | 25 | 6.5 | 0.6091718 | 0 | 3.162278e-08 | 0 | 0 | 0 | 0 | 0 | 0 | 0 |  |  | 0.1666667 |  | 252.5355 | 1
2006Muwila16 | 2006Muwila | 97 |  | 0.043 | 0.215 | [5 empty] | 16 | 9.09 | 2.21 |  | 1.77 | 600 | [6 empty] | deaerated |  | 25 | 6.5 | 0.6091718 | 0 | 3.162278e-08 | 0 | 0 | 0 | 0 | 0 | 0 | 0 |  |  | 0.1666667 | -327.5862 | 252.5355 | 1
2006Muwila17 | 2006Muwila | 97 | [8 empty] | 18 |  | 9 |  |  | 600 | [6 empty] | deaerated |  | 25 | 6.5 | 0.6091718 | 0 | 3.162278e-08 | 0 | 0 | 0 | 0 | 0 | 0 | 0 |  |  | 0.1666667 | -180.4762 | 272.2449 | 1
2006Muwila18 | 2006Muwila | 97 | [8 empty] | 18 |  | 9 |  |  | 600 | [6 empty] | deaerated |  | 25 | 6.5 | 0.6091718 | 0 | 3.162278e-08 | 0 | 0 | 0 | 0 | 0 | 0 | 0 |  |  | 0.1666667 | -429.6599 | 218.3673 | 1
2006Muwila19 | 2006Muwila | 97 |  |  | 0.25 | [5 empty] | 16.5 | 9 | 2 |  |  | 600 | [6 empty] | deaerated |  | 25 | 6.5 | 0.6091718 | 0 | 3.162278e-08 | 0 | 0 | 0 | 0 | 0 | 0 | 0 |  |  | 0.1666667 | -484.1229 | -116.6453 | 1
2006Muwila20 | 2006Muwila | 97 |  |  | 0.25 | [5 empty] | 16.5 | 9 | 2 |  |  | 600 | [6 empty] | deaerated |  | 25 | 6.5 | 0.6091718 | 0 | 3.162278e-08 | 0 | 0 | 0 | 0 | 0 | 0 | 0 |  |  | 0.1666667 | -491.1652 | -125.6082 | 1
2006Muwila21 | 2006Muwila | 97 |  |  | 0.25 | [5 empty] | 16.5 | 9 | 2 |  |  | 600 | [6 empty] | deaerated |  | 25 | 6.5 | 0.6091718 | 0 | 3.162278e-08 | 0 | 0 | 0 | 0 | 0 | 0 | 0 |  |  | 0.1666667 | -516.1332 | -168.5019 | 1
2006Muwila22 | 2006Muwila | 97 | [8 empty] | 17 | 6.5 | 5 |  |  | 600 | [6 empty] | deaerated |  | 25 | 6.5 | 0.6091718 | 0 | 3.162278e-08 | 0 | 0 | 0 | 0 | 0 | 0 | 0 |  |  | 0.1666667 | -236.0164 | 145.2251 | 1
2006Muwila23 | 2006Muwila | 97 | [8 empty] | 17 | 6.5 | 5 |  |  | 600 | [6 empty] | deaerated |  | 25 | 6.5 | 0.6091718 | 0 | 3.162278e-08 | 0 | 0 | 0 | 0 | 0 | 0 | 0 |  |  | 0.1666667 | -212.0737 | 92.42838 | 1
2006Shin01 | 2006Shin | 98 |  |  | 0.16 | [5 empty] | 22.64 | 2 | 5.5 |  | 3.22 | [7 empty] | deaerated |  | 22 | 6.5 | 1 | 0 | 3.162278e-08 | 0 | 0 | 0 | 0 | 0 | 0 | 0 |  |  |  | -207.3394 | 1196.33 | 0
2006Shin02 | 2006Shin | 98 |  |  | 0.16 | [5 empty] | 22.64 | 2 | 5.5 |  | 3.22 | [7 empty] | deaerated |  | 48 | 6.5 | 1 | 0 | 3.162278e-08 | 0 | 0 | 0 | 0 | 0 | 0 | 0 |  |  |  | -207.3394 | 1183.486 | 0
2006Shin03 | 2006Shin | 98 |  |  | 0.16 | [5 empty] | 22.64 | 2 | 5.5 |  | 3.22 | [7 empty] | deaerated |  | 49 | 6.5 | 1 | 0 | 3.162278e-08 | 0 | 0 | 0 | 0 | 0 | 0 | 0 |  |  |  | -225.6881 | 1152.294 | 0
2006Shin04 | 2006Shin | 98 |  |  | 0.16 | [5 empty] | 22.64 | 2 | 5.5 |  | 3.22 | [7 empty] | deaerated |  | 50 | 6.5 | 1 | 0 | 3.162278e-08 | 0 | 0 | 0 | 0 | 0 | 0 | 0 |  |  |  | -253.211 | 822.0183 | 1
2006Shin05 | 2006Shin | 98 |  |  | 0.16 | [5 empty] | 22.64 | 2 | 5.5 |  | 3.22 | [7 empty] | deaerated |  | 51 | 6.5 | 1 | 0 | 3.162278e-08 | 0 | 0 | 0 | 0 | 0 | 0 | 0 |  |  |  | -207.3394 | 1078.899 | 0
2006Shin06 | 2006Shin | 98 |  |  | 0.16 | [5 empty] | 22.64 | 2 | 5.5 |  | 3.22 | [7 empty] | deaerated |  | 53 | 6.5 | 1 | 0 | 3.162278e-08 | 0 | 0 | 0 | 0 | 0 | 0 | 0 |  |  |  | -266.055 | 653.211 | 1
2006Shin07 | 2006Shin | 98 |  |  | 0.16 | [5 empty] | 22.64 | 2 | 5.5 |  | 3.22 | [7 empty] | deaerated |  | 55 | 6.5 | 1 | 0 | 3.162278e-08 | 0 | 0 | 0 | 0 | 0 | 0 | 0 |  |  |  | -352.2936 | 735.7798 | 1
2006Shin08 | 2006Shin | 98 |  |  | 0.16 | [5 empty] | 22.64 | 2 | 5.5 |  | 3.22 | [7 empty] | deaerated |  | 60 | 6.5 | 1 | 0 | 3.162278e-08 | 0 | 0 | 0 | 0 | 0 | 0 | 0 |  |  |  | -297.2477 | 585.3211 | 1
2006Shin09 | 2006Shin | 98 |  |  | 0.16 | [5 empty] | 22.64 | 2 | 5.5 |  | 3.22 | [7 empty] | deaerated |  | 62.5 | 6.5 | 1 | 0 | 3.162278e-08 | 0 | 0 | 0 | 0 | 0 | 0 | 0 |  |  |  | -260.5505 | 644.0367 | 1
2006Shin10 | 2006Shin | 98 |  |  | 0.16 | [5 empty] | 22.64 | 2 | 5.5 |  | 3.22 | [7 empty] | deaerated |  | 65 | 6.5 | 1 | 0 | 3.162278e-08 | 0 | 0 | 0 | 0 | 0 | 0 | 0 |  |  |  | -315.5963 | 473.3945 | 1
2006Shin11 | 2006Shin | 98 |  |  | 0.16 | [5 empty] | 22.64 | 2 | 5.5 |  | 3.22 | [7 empty] | deaerated |  | 80 | 6.5 | 1 | 0 | 3.162278e-08 | 0 | 0 | 0 | 0 | 0 | 0 | 0 |  |  |  | -201.8349 | 418.3486 | 1
2006Shin12 | 2006Shin | 98 |  |  | 0.16 | [5 empty] | 22.64 | 2 | 5.5 |  | 3.22 | [7 empty] | deaerated |  | 22 | 6.5 | 1 | 0 | 3.162278e-08 | 0 | 0 | 0 | 0 | 0 | 0 | 0 |  |  |  | -200 | 1000 | 0
2006Shin13 | 2006Shin | 98 |  |  | 0.16 | [5 empty] | 22.64 | 2 | 5.5 |  | 3.22 | [7 empty] | natural |  | 22 | 6.5 | 1 | 0 | 3.162278e-08 | 0 | 0 | 0 | 0 | 0 | 0 | 0 |  |  |  | -250 | 1000 | 0
2006Shin14 | 2006Shin | 98 |  |  | 0.16 | [5 empty] | 22.64 | 2 | 5.5 |  | 3.22 | [7 empty] | deaerated |  | 22 | 1 | 2.123871 | 0 | 1e-13 | 0 | 0 | 0 | 0 | 0 | 0 | 0 |  |  |  | 300 | 931.6364 | 0
2006Shin15 | 2006Shin | 98 |  |  | 0.16 | [5 empty] | 22.64 | 2 | 5.5 |  | 3.22 | [7 empty] | natural |  | 22 | 1 | 2.123871 | 0 | 1e-13 | 0 | 0 | 0 | 0 | 0 | 0 | 0 |  |  |  | 300 | 931.6364 | 0
2007Nielsen01 | 2007Nielsen | 99 | 1.4404 | 0.017 | 0.057 | 0.35 | 0.034 | 0.009 |  |  | 16.3 | 1.79 | 11.3 |  | 2.01 | 32 | 5.4 | reduced -0.2V | 6.5 | -0.2 | 0.08333333 |  | deaerated |  | 10 | 6.5 | 0.01410437 | 0 | 3.162278e-08 | 0 | 0 | 0 | 0 | 0 | 0 | 0 | none |  | 0.1666667 |  | 1000 | 0
2007Nielsen10 | 2007Nielsen | 99 | 1.4404 | 0.017 | 0.057 | 0.35 | 0.034 | 0.009 |  |  | 16.3 | 1.79 | 11.3 |  | 2.01 | 100000 | 6.6 | reduced -0.2V | 6.5 | -0.2 | 0.08333333 |  | deaerated |  | 20 | 6.5 | 0.01410437 | 0 | 3.162278e-08 | 0 | 0 | 0 | 0 | 0 | 0 | 0 | none |  | 0.1666667 |  | 661 | 1
2007Nielsen11 | 2007Nielsen | 99 | 1.4404 | 0.017 | 0.057 | 0.35 | 0.034 | 0.009 |  |  | 16.3 | 1.79 | 11.3 |  | 2.01 | 100000 | 6.6 | reduced -0.2V | 6.5 | -0.2 | 0.08333333 |  | deaerated |  | 40 | 6.5 | 0.01410437 | 0 | 3.162278e-08 | 0 | 0 | 0 | 0 | 0 | 0 | 0 | none |  | 0.1666667 |  | 491 | 1
2007Nielsen12 | 2007Nielsen | 99 | 1.4404 | 0.017 | 0.057 | 0.35 | 0.034 | 0.009 |  |  | 16.3 | 1.79 | 11.3 |  | 2.01 | 100000 | 6.6 | reduced -0.2V | 6.5 | -0.2 | 0.08333333 |  | deaerated |  | 60 | 6.5 | 0.01410437 | 0 | 3.162278e-08 | 0 | 0 | 0 | 0 | 0 | 0 | 0 | none |  | 0.1666667 |  | 435 | 1
2007Nielsen13 | 2007Nielsen | 99 | 1.4404 | 0.017 | 0.057 | 0.35 | 0.034 | 0.009 |  |  | 16.3 | 1.79 | 11.3 |  | 2.01 | 100000 | 6.6 | reduced -0.2V | 6.5 | -0.2 | 0.08333333 |  | deaerated |  | 80 | 6.5 | 0.01410437 | 0 | 3.162278e-08 | 0 | 0 | 0 | 0 | 0 | 0 | 0 | none |  | 0.1666667 |  | 315 | 1
2007Nielsen14 | 2007Nielsen | 99 | 1.4404 | 0.017 | 0.057 | 0.35 | 0.034 | 0.009 |  |  | 16.3 | 1.79 | 11.3 |  | 2.01 | 100000 | 6.6 | reduced -0.2V | 6.5 | -0.2 | 0.08333333 |  | deaerated |  | 95 | 6.5 | 0.01410437 | 0 | 3.162278e-08 | 0 | 0 | 0 | 0 | 0 | 0 | 0 | none |  | 0.1666667 |  | 262 | 1
2007Nielsen15 | 2007Nielsen | 99 | 1.4404 | 0.017 | 0.057 | 0.35 | 0.034 | 0.009 |  |  | 16.3 | 1.79 | 11.3 |  | 2.01 | 100000 | 6.5 | reduced -0.2V | 6.5 | -0.2 | 0.08333333 |  | deaerated |  | 10 | 6.5 | 0.01410437 | 0 | 3.162278e-08 | 0 | 0 | 0 | 0 | 0 | 0 | 0 | none |  | 0.1666667 |  | 1000 | 0
2007Nielsen16 | 2007Nielsen | 99 | 1.4404 | 0.017 | 0.057 | 0.35 | 0.034 | 0.009 |  |  | 16.3 | 1.79 | 11.3 |  | 2.01 | 100000 | 6.5 | reduced -0.2V | 6.5 | -0.2 | 0.08333333 |  | deaerated |  | 20 | 6.5 | 0.01410437 | 0 | 3.162278e-08 | 0 | 0 | 0 | 0 | 0 | 0 | 0 | none |  | 0.1666667 |  | 478 | 1
2007Nielsen17 | 2007Nielsen | 99 | 1.4404 | 0.017 | 0.057 | 0.35 | 0.034 | 0.009 |  |  | 16.3 | 1.79 | 11.3 |  | 2.01 | 100000 | 6.5 | reduced -0.2V | 6.5 | -0.2 | 0.08333333 |  | deaerated |  | 40 | 6.5 | 0.01410437 | 0 | 3.162278e-08 | 0 | 0 | 0 | 0 | 0 | 0 | 0 | none |  | 0.1666667 |  | 984 | 1
2007Nielsen18 | 2007Nielsen | 99 | 1.4404 | 0.017 | 0.057 | 0.35 | 0.034 | 0.009 |  |  | 16.3 | 1.79 | 11.3 |  | 2.01 | 100000 | 6.5 | reduced -0.2V | 6.5 | -0.2 | 0.08333333 |  | deaerated |  | 60 | 6.5 | 0.01410437 | 0 | 3.162278e-08 | 0 | 0 | 0 | 0 | 0 | 0 | 0 | none |  | 0.1666667 |  | 383 | 1
2007Nielsen19 | 2007Nielsen | 99 | 1.4404 | 0.017 | 0.057 | 0.35 | 0.034 | 0.009 |  |  | 16.3 | 1.79 | 11.3 |  | 2.01 | 100000 | 6.5 | reduced -0.2V | 6.5 | -0.2 | 0.08333333 |  | deaerated |  | 80 | 6.5 | 0.01410437 | 0 | 3.162278e-08 | 0 | 0 | 0 | 0 | 0 | 0 | 0 | none |  | 0.1666667 |  | 315 | 1
2007Nielsen02 | 2007Nielsen | 99 | 1.4404 | 0.017 | 0.057 | 0.35 | 0.034 | 0.009 |  |  | 16.3 | 1.79 | 11.3 |  | 2.01 | 32 | 5.4 | reduced -0.2V | 6.5 | -0.2 | 0.08333333 |  | deaerated |  | 15 | 6.5 | 0.01410437 | 0 | 3.162278e-08 | 0 | 0 | 0 | 0 | 0 | 0 | 0 | none |  | 0.1666667 |  | 693 | 1
2007Nielsen20 | 2007Nielsen | 99 | 1.4404 | 0.017 | 0.057 | 0.35 | 0.034 | 0.009 |  |  | 16.3 | 1.79 | 11.3 |  | 2.01 | 100000 | 6.5 | reduced -0.2V | 6.5 | -0.2 | 0.08333333 |  | deaerated |  | 95 | 6.5 | 0.01410437 | 0 | 3.162278e-08 | 0 | 0 | 0 | 0 | 0 | 0 | 0 | none |  | 0.1666667 |  | 765 | 1
2007Nielsen21 | 2007Nielsen | 99 | 1.4404 | 0.017 | 0.057 | 0.35 | 0.034 | 0.009 |  |  | 16.3 | 1.79 | 11.3 |  | 2.01 | 32 | 5.4 | reduced -0.2V | 6.5 | -0.2 | 0.08333333 |  | deaerated |  | 10 | 6.5 | 0.1410437 | 0 | 3.162278e-08 | 0 | 0 | 0 | 0 | 0 | 0 | 0 | none |  | 0.1666667 |  | 726 | 1
2007Nielsen22 | 2007Nielsen | 99 | 1.4404 | 0.017 | 0.057 | 0.35 | 0.034 | 0.009 |  |  | 16.3 | 1.79 | 11.3 |  | 2.01 | 32 | 5.4 | reduced -0.2V | 6.5 | -0.2 | 0.08333333 |  | deaerated |  | 20 | 6.5 | 0.1410437 | 0 | 3.162278e-08 | 0 | 0 | 0 | 0 | 0 | 0 | 0 | none |  | 0.1666667 |  | 476 | 1
2007Nielsen23 | 2007Nielsen | 99 | 1.4404 | 0.017 | 0.057 | 0.35 | 0.034 | 0.009 |  |  | 16.3 | 1.79 | 11.3 |  | 2.01 | 32 | 5.4 | reduced -0.2V | 6.5 | -0.2 | 0.08333333 |  | deaerated |  | 40 | 6.5 | 0.1410437 | 0 | 3.162278e-08 | 0 | 0 | 0 | 0 | 0 | 0 | 0 | none |  | 0.1666667 |  | 270 | 1
2007Nielsen24 | 2007Nielsen | 99 | 1.4404 | 0.017 | 0.057 | 0.35 | 0.034 | 0.009 |  |  | 16.3 | 1.79 | 11.3 |  | 2.01 | 32 | 5.4 | reduced -0.2V | 6.5 | -0.2 | 0.08333333 |  | deaerated |  | 60 | 6.5 | 0.1410437 | 0 | 3.162278e-08 | 0 | 0 | 0 | 0 | 0 | 0 | 0 | none |  | 0.1666667 |  | 206 | 1
2007Nielsen25 | 2007Nielsen | 99 | 1.4404 | 0.017 | 0.057 | 0.35 | 0.034 | 0.009 |  |  | 16.3 | 1.79 | 11.3 |  | 2.01 | 32 | 5.4 | reduced -0.2V | 6.5 | -0.2 | 0.08333333 |  | deaerated |  | 80 | 6.5 | 0.1410437 | 0 | 3.162278e-08 | 0 | 0 | 0 | 0 | 0 | 0 | 0 | none |  | 0.1666667 |  | 163 | 1
2007Nielsen26 | 2007Nielsen | 99 | 1.4404 | 0.017 | 0.057 | 0.35 | 0.034 | 0.009 |  |  | 16.3 | 1.79 | 11.3 |  | 2.01 | 32 | 5.4 | reduced -0.2V | 6.5 | -0.2 | 0.08333333 |  | deaerated |  | 95 | 6.5 | 0.1410437 | 0 | 3.162278e-08 | 0 | 0 | 0 | 0 | 0 | 0 | 0 | none |  | 0.1666667 |  | 162 | 1
2007Nielsen27 | 2007Nielsen | 99 | 1.4404 | 0.017 | 0.057 | 0.35 | 0.034 | 0.009 |  |  | 16.3 | 1.79 | 11.3 |  | 2.01 | 32 | 5.4 | reduced -0.2V | 6.5 | -0.2 | 0.08333333 |  | deaerated |  | 10 | 6.5 | 0.1410437 | 0 | 3.162278e-08 | 0 | 0 | 0 | 0 | 0 | 0 | 0 | none |  | 0.1666667 |  | 1000 | 0
2007Nielsen28 | 2007Nielsen | 99 | 1.4404 | 0.017 | 0.057 | 0.35 | 0.034 | 0.009 |  |  | 16.3 | 1.79 | 11.3 |  | 2.01 | 100000 | 6.6 | reduced -0.2V | 6.5 | -0.2 | 0.08333333 |  | deaerated |  | 15 | 6.5 | 0.1410437 | 0 | 3.162278e-08 | 0 | 0 | 0 | 0 | 0 | 0 | 0 | none |  | 0.1666667 |  | 535 | 1
2007Nielsen29 | 2007Nielsen | 99 | 1.4404 | 0.017 | 0.057 | 0.35 | 0.034 | 0.009 |  |  | 16.3 | 1.79 | 11.3 |  | 2.01 | 100000 | 6.6 | reduced -0.2V | 6.5 | -0.2 | 0.08333333 |  | deaerated |  | 20 | 6.5 | 0.1410437 | 0 | 3.162278e-08 | 0 | 0 | 0 | 0 | 0 | 0 | 0 | none |  | 0.1666667 |  | 388 | 1
2007Nielsen03 | 2007Nielsen | 99 | 1.4404 | 0.017 | 0.057 | 0.35 | 0.034 | 0.009 |  |  | 16.3 | 1.79 | 11.3 |  | 2.01 | 32 | 5.4 | reduced -0.2V | 6.5 | -0.2 | 0.08333333 |  | deaerated |  | 20 | 6.5 | 0.01410437 | 0 | 3.162278e-08 | 0 | 0 | 0 | 0 | 0 | 0 | 0 | none |  | 0.1666667 |  | 580 | 1
2007Nielsen30 | 2007Nielsen | 99 | 1.4404 | 0.017 | 0.057 | 0.35 | 0.034 | 0.009 |  |  | 16.3 | 1.79 | 11.3 |  | 2.01 | 100000 | 6.6 | reduced -0.2V | 6.5 | -0.2 | 0.08333333 |  | deaerated |  | 20 | 6.5 | 0.1410437 | 0 | 3.162278e-08 | 0 | 0 | 0 | 0 | 0 | 0 | 0 | none |  | 0.1666667 |  | 496 | 1
2007Nielsen31 | 2007Nielsen | 99 | 1.4404 | 0.017 | 0.057 | 0.35 | 0.034 | 0.009 |  |  | 16.3 | 1.79 | 11.3 |  | 2.01 | 100000 | 6.6 | reduced -0.2V | 6.5 | -0.2 | 0.08333333 |  | deaerated |  | 40 | 6.5 | 0.1410437 | 0 | 3.162278e-08 | 0 | 0 | 0 | 0 | 0 | 0 | 0 | none |  | 0.1666667 |  | 371 | 1
2007Nielsen32 | 2007Nielsen | 99 | 1.4404 | 0.017 | 0.057 | 0.35 | 0.034 | 0.009 |  |  | 16.3 | 1.79 | 11.3 |  | 2.01 | 100000 | 6.6 | reduced -0.2V | 6.5 | -0.2 | 0.08333333 |  | deaerated |  | 60 | 6.5 | 0.1410437 | 0 | 3.162278e-08 | 0 | 0 | 0 | 0 | 0 | 0 | 0 | none |  | 0.1666667 |  | 255 | 1
2007Nielsen33 | 2007Nielsen | 99 | 1.4404 | 0.017 | 0.057 | 0.35 | 0.034 | 0.009 |  |  | 16.3 | 1.79 | 11.3 |  | 2.01 | 100000 | 6.6 | reduced -0.2V | 6.5 | -0.2 | 0.08333333 |  | deaerated |  | 80 | 6.5 | 0.1410437 | 0 | 3.162278e-08 | 0 | 0 | 0 | 0 | 0 | 0 | 0 | none |  | 0.1666667 |  | 253 | 1
2007Nielsen34 | 2007Nielsen | 99 | 1.4404 | 0.017 | 0.057 | 0.35 | 0.034 | 0.009 |  |  | 16.3 | 1.79 | 11.3 |  | 2.01 | 100000 | 6.6 | reduced -0.2V | 6.5 | -0.2 | 0.08333333 |  | deaerated |  | 95 | 6.5 | 0.1410437 | 0 | 3.162278e-08 | 0 | 0 | 0 | 0 | 0 | 0 | 0 | none |  | 0.1666667 |  | 148 | 1
2007Nielsen35 | 2007Nielsen | 99 | 1.4404 | 0.017 | 0.057 | 0.35 | 0.034 | 0.009 |  |  | 16.3 | 1.79 | 11.3 |  | 2.01 | 100000 | 6.5 | reduced -0.2V | 6.5 | -0.2 | 0.08333333 |  | deaerated |  | 10 | 6.5 | 0.1410437 | 0 | 3.162278e-08 | 0 | 0 | 0 | 0 | 0 | 0 | 0 | none |  | 0.1666667 |  | 646 | 1
2007Nielsen36 | 2007Nielsen | 99 | 1.4404 | 0.017 | 0.057 | 0.35 | 0.034 | 0.009 |  |  | 16.3 | 1.79 | 11.3 |  | 2.01 | 100000 | 6.5 | reduced -0.2V | 6.5 | -0.2 | 0.08333333 |  | deaerated |  | 20 | 6.5 | 0.1410437 | 0 | 3.162278e-08 | 0 | 0 | 0 | 0 | 0 | 0 | 0 | none |  | 0.1666667 |  | 636 | 1
2007Nielsen37 | 2007Nielsen | 99 | 1.4404 | 0.017 | 0.057 | 0.35 | 0.034 | 0.009 |  |  | 16.3 | 1.79 | 11.3 |  | 2.01 | 100000 | 6.5 | reduced -0.2V | 6.5 | -0.2 | 0.08333333 |  | deaerated |  | 40 | 6.5 | 0.1410437 | 0 | 3.162278e-08 | 0 | 0 | 0 | 0 | 0 | 0 | 0 | none |  | 0.1666667 |  | 635 | 1
2007Nielsen38 | 2007Nielsen | 99 | 1.4404 | 0.017 | 0.057 | 0.35 | 0.034 | 0.009 |  |  | 16.3 | 1.79 | 11.3 |  | 2.01 | 100000 | 6.5 | reduced -0.2V | 6.5 | -0.2 | 0.08333333 |  | deaerated |  | 60 | 6.5 | 0.1410437 | 0 | 3.162278e-08 | 0 | 0 | 0 | 0 | 0 | 0 | 0 | none |  | 0.1666667 |  | 295 | 1
2007Nielsen39 | 2007Nielsen | 99 | 1.4404 | 0.017 | 0.057 | 0.35 | 0.034 | 0.009 |  |  | 16.3 | 1.79 | 11.3 |  | 2.01 | 100000 | 6.5 | reduced -0.2V | 6.5 | -0.2 | 0.08333333 |  | deaerated |  | 80 | 6.5 | 0.1410437 | 0 | 3.162278e-08 | 0 | 0 | 0 | 0 | 0 | 0 | 0 | none |  | 0.1666667 |  | 155 | 1
2007Nielsen04 | 2007Nielsen | 99 | 1.4404 | 0.017 | 0.057 | 0.35 | 0.034 | 0.009 |  |  | 16.3 | 1.79 | 11.3 |  | 2.01 | 32 | 5.4 | reduced -0.2V | 6.5 | -0.2 | 0.08333333 |  | deaerated |  | 40 | 6.5 | 0.01410437 | 0 | 3.162278e-08 | 0 | 0 | 0 | 0 | 0 | 0 | 0 | none |  | 0.1666667 |  | 463 | 1
2007Nielsen40 | 2007Nielsen | 99 | 1.4404 | 0.017 | 0.057 | 0.35 | 0.034 | 0.009 |  |  | 16.3 | 1.79 | 11.3 |  | 2.01 | 100000 | 6.5 | reduced -0.2V | 6.5 | -0.2 | 0.08333333 |  | deaerated |  | 95 | 6.5 | 0.1410437 | 0 | 3.162278e-08 | 0 | 0 | 0 | 0 | 0 | 0 | 0 | none |  | 0.1666667 |  | 118 | 1
2007Nielsen41 | 2007Nielsen | 99 | 1.4404 | 0.017 | 0.057 | 0.35 | 0.034 | 0.009 |  |  | 16.3 | 1.79 | 11.3 |  | 2.01 | 32 | 5.4 | reduced -0.2V | 6.5 | -0.2 | 0.08333333 |  | deaerated |  | 10 | 6.5 | 1.410437 | 0 | 3.162278e-08 | 0 | 0 | 0 | 0 | 0 | 0 | 0 | none |  | 0.1666667 |  | 505 | 1
2007Nielsen42 | 2007Nielsen | 99 | 1.4404 | 0.017 | 0.057 | 0.35 | 0.034 | 0.009 |  |  | 16.3 | 1.79 | 11.3 |  | 2.01 | 32 | 5.4 | reduced -0.2V | 6.5 | -0.2 | 0.08333333 |  | deaerated |  | 20 | 6.5 | 1.410437 | 0 | 3.162278e-08 | 0 | 0 | 0 | 0 | 0 | 0 | 0 | none |  | 0.1666667 |  | 271 | 1
2007Nielsen43 | 2007Nielsen | 99 | 1.4404 | 0.017 | 0.057 | 0.35 | 0.034 | 0.009 |  |  | 16.3 | 1.79 | 11.3 |  | 2.01 | 32 | 5.4 | reduced -0.2V | 6.5 | -0.2 | 0.08333333 |  | deaerated |  | 40 | 6.5 | 1.410437 | 0 | 3.162278e-08 | 0 | 0 | 0 | 0 | 0 | 0 | 0 | none |  | 0.1666667 |  | 222 | 1
2007Nielsen44 | 2007Nielsen | 99 | 1.4404 | 0.017 | 0.057 | 0.35 | 0.034 | 0.009 |  |  | 16.3 | 1.79 | 11.3 |  | 2.01 | 32 | 5.4 | reduced -0.2V | 6.5 | -0.2 | 0.08333333 |  | deaerated |  | 60 | 6.5 | 1.410437 | 0 | 3.162278e-08 | 0 | 0 | 0 | 0 | 0 | 0 | 0 | none |  | 0.1666667 |  | 70 | 1
2007Nielsen45 | 2007Nielsen | 99 | 1.4404 | 0.017 | 0.057 | 0.35 | 0.034 | 0.009 |  |  | 16.3 | 1.79 | 11.3 |  | 2.01 | 32 | 5.4 | reduced -0.2V | 6.5 | -0.2 | 0.08333333 |  | deaerated |  | 80 | 6.5 | 1.410437 | 0 | 3.162278e-08 | 0 | 0 | 0 | 0 | 0 | 0 | 0 | none |  | 0.1666667 |  | -5 | 1
2007Nielsen46 | 2007Nielsen | 99 | 1.4404 | 0.017 | 0.057 | 0.35 | 0.034 | 0.009 |  |  | 16.3 | 1.79 | 11.3 |  | 2.01 | 32 | 5.4 | reduced -0.2V | 6.5 | -0.2 | 0.08333333 |  | deaerated |  | 95 | 6.5 | 1.410437 | 0 | 3.162278e-08 | 0 | 0 | 0 | 0 | 0 | 0 | 0 | none |  | 0.1666667 |  | 18 | 1
2007Nielsen47 | 2007Nielsen | 99 | 1.4404 | 0.017 | 0.057 | 0.35 | 0.034 | 0.009 |  |  | 16.3 | 1.79 | 11.3 |  | 2.01 | 32 | 6.6 | reduced -0.2V | 6.5 | -0.2 | 0.08333333 |  | deaerated |  | 10 | 6.5 | 1.410437 | 0 | 3.162278e-08 | 0 | 0 | 0 | 0 | 0 | 0 | 0 | none |  | 0.1666667 |  | 646 | 1
2007Nielsen48 | 2007Nielsen | 99 | 1.4404 | 0.017 | 0.057 | 0.35 | 0.034 | 0.009 |  |  | 16.3 | 1.79 | 11.3 |  | 2.01 | 100000 | 6.6 | reduced -0.2V | 6.5 | -0.2 | 0.08333333 |  | deaerated |  | 10 | 6.5 | 1.410437 | 0 | 3.162278e-08 | 0 | 0 | 0 | 0 | 0 | 0 | 0 | none |  | 0.1666667 |  | 336 | 1
2007Nielsen49 | 2007Nielsen | 99 | 1.4404 | 0.017 | 0.057 | 0.35 | 0.034 | 0.009 |  |  | 16.3 | 1.79 | 11.3 |  | 2.01 | 100000 | 6.6 | reduced -0.2V | 6.5 | -0.2 | 0.08333333 |  | deaerated |  | 15 | 6.5 | 1.410437 | 0 | 3.162278e-08 | 0 | 0 | 0 | 0 | 0 | 0 | 0 | none |  | 0.1666667 |  | 491 | 1
2007Nielsen05 | 2007Nielsen | 99 | 1.4404 | 0.017 | 0.057 | 0.35 | 0.034 | 0.009 |  |  | 16.3 | 1.79 | 11.3 |  | 2.01 | 32 | 5.4 | reduced -0.2V | 6.5 | -0.2 | 0.08333333 |  | deaerated |  | 60 | 6.5 | 0.01410437 | 0 | 3.162278e-08 | 0 | 0 | 0 | 0 | 0 | 0 | 0 | none |  | 0.1666667 |  | 377 | 1
2007Nielsen50 | 2007Nielsen | 99 | 1.4404 | 0.017 | 0.057 | 0.35 | 0.034 | 0.009 |  |  | 16.3 | 1.79 | 11.3 |  | 2.01 | 100000 | 6.6 | reduced -0.2V | 6.5 | -0.2 | 0.08333333 |  | deaerated |  | 20 | 6.5 | 1.410437 | 0 | 3.162278e-08 | 0 | 0 | 0 | 0 | 0 | 0 | 0 | none |  | 0.1666667 |  | 335 | 1
2007Nielsen51 | 2007Nielsen | 99 | 1.4404 | 0.017 | 0.057 | 0.35 | 0.034 | 0.009 |  |  | 16.3 | 1.79 | 11.3 |  | 2.01 | 100000 | 6.6 | reduced -0.2V | 6.5 | -0.2 | 0.08333333 |  | deaerated |  | 40 | 6.5 | 1.410437 | 0 | 3.162278e-08 | 0 | 0 | 0 | 0 | 0 | 0 | 0 | none |  | 0.1666667 |  | 155 | 1
2007Nielsen52 | 2007Nielsen | 99 | 1.4404 | 0.017 | 0.057 | 0.35 | 0.034 | 0.009 |  |  | 16.3 | 1.79 | 11.3 |  | 2.01 | 100000 | 6.6 | reduced -0.2V | 6.5 | -0.2 | 0.08333333 |  | deaerated |  | 60 | 6.5 | 1.410437 | 0 | 3.162278e-08 | 0 | 0 | 0 | 0 | 0 | 0 | 0 | none |  | 0.1666667 |  | 88 | 1
2007Nielsen53 | 2007Nielsen | 99 | 1.4404 | 0.017 | 0.057 | 0.35 | 0.034 | 0.009 |  |  | 16.3 | 1.79 | 11.3 |  | 2.01 | 100000 | 6.6 | reduced -0.2V | 6.5 | -0.2 | 0.08333333 |  | deaerated |  | 80 | 6.5 | 1.410437 | 0 | 3.162278e-08 | 0 | 0 | 0 | 0 | 0 | 0 | 0 | none |  | 0.1666667 |  | 27 | 1
2007Nielsen54 | 2007Nielsen | 99 | 1.4404 | 0.017 | 0.057 | 0.35 | 0.034 | 0.009 |  |  | 16.3 | 1.79 | 11.3 |  | 2.01 | 100000 | 6.6 | reduced -0.2V | 6.5 | -0.2 | 0.08333333 |  | deaerated |  | 95 | 6.5 | 1.410437 | 0 | 3.162278e-08 | 0 | 0 | 0 | 0 | 0 | 0 | 0 | none |  | 0.1666667 |  | -20 | 1
2007Nielsen55 | 2007Nielsen | 99 | 1.4404 | 0.017 | 0.057 | 0.35 | 0.034 | 0.009 |  |  | 16.3 | 1.79 | 11.3 |  | 2.01 | 100000 | 6.5 | reduced -0.2V | 6.5 | -0.2 | 0.08333333 |  | deaerated |  | 10 | 6.5 | 1.410437 | 0 | 3.162278e-08 | 0 | 0 | 0 | 0 | 0 | 0 | 0 | none |  | 0.1666667 |  | 621 | 1
2007Nielsen56 | 2007Nielsen | 99 | 1.4404 | 0.017 | 0.057 | 0.35 | 0.034 | 0.009 |  |  | 16.3 | 1.79 | 11.3 |  | 2.01 | 100000 | 6.5 | reduced -0.2V | 6.5 | -0.2 | 0.08333333 |  | deaerated |  | 20 | 6.5 | 1.410437 | 0 | 3.162278e-08 | 0 | 0 | 0 | 0 | 0 | 0 | 0 | none |  | 0.1666667 |  | 963 | 1
2007Nielsen57 | 2007Nielsen | 99 | 1.4404 | 0.017 | 0.057 | 0.35 | 0.034 | 0.009 |  |  | 16.3 | 1.79 | 11.3 |  | 2.01 | 100000 | 6.5 | reduced -0.2V | 6.5 | -0.2 | 0.08333333 |  | deaerated |  | 40 | 6.5 | 1.410437 | 0 | 3.162278e-08 | 0 | 0 | 0 | 0 | 0 | 0 | 0 | none |  | 0.1666667 |  | 383 | 1
2007Nielsen58 | 2007Nielsen | 99 | 1.4404 | 0.017 | 0.057 | 0.35 | 0.034 | 0.009 |  |  | 16.3 | 1.79 | 11.3 |  | 2.01 | 100000 | 6.5 | reduced -0.2V | 6.5 | -0.2 | 0.08333333 |  | deaerated |  | 40 | 6.5 | 1.410437 | 0 | 3.162278e-08 | 0 | 0 | 0 | 0 | 0 | 0 | 0 | none |  | 0.1666667 |  | 291 | 1
2007Nielsen59 | 2007Nielsen | 99 | 1.4404 | 0.017 | 0.057 | 0.35 | 0.034 | 0.009 |  |  | 16.3 | 1.79 | 11.3 |  | 2.01 | 100000 | 6.5 | reduced -0.2V | 6.5 | -0.2 | 0.08333333 |  | deaerated |  | 60 | 6.5 | 1.410437 | 0 | 3.162278e-08 | 0 | 0 | 0 | 0 | 0 | 0 | 0 | none |  | 0.1666667 |  | 13 | 1
2007Nielsen06 | 2007Nielsen | 99 | 1.4404 | 0.017 | 0.057 | 0.35 | 0.034 | 0.009 |  |  | 16.3 | 1.79 | 11.3 |  | 2.01 | 32 | 5.4 | reduced -0.2V | 6.5 | -0.2 | 0.08333333 |  | deaerated |  | 80 | 6.5 | 0.01410437 | 0 | 3.162278e-08 | 0 | 0 | 0 | 0 | 0 | 0 | 0 | none |  | 0.1666667 |  | 387 | 1
2007Nielsen60 | 2007Nielsen | 99 | 1.4404 | 0.017 | 0.057 | 0.35 | 0.034 | 0.009 |  |  | 16.3 | 1.79 | 11.3 |  | 2.01 | 100000 | 6.5 | reduced -0.2V | 6.5 | -0.2 | 0.08333333 |  | deaerated |  | 80 | 6.5 | 1.410437 | 0 | 3.162278e-08 | 0 | 0 | 0 | 0 | 0 | 0 | 0 | none |  | 0.1666667 |  | 165 | 1
2007Nielsen61 | 2007Nielsen | 99 | 1.4404 | 0.017 | 0.057 | 0.35 | 0.034 | 0.009 |  |  | 16.3 | 1.79 | 11.3 |  | 2.01 | 100000 | 6.5 | reduced -0.2V | 6.5 | -0.2 | 0.08333333 |  | deaerated |  | 95 | 6.5 | 1.410437 | 0 | 3.162278e-08 | 0 | 0 | 0 | 0 | 0 | 0 | 0 | none |  | 0.1666667 |  | 68 | 1
2007Nielsen07 | 2007Nielsen | 99 | 1.4404 | 0.017 | 0.057 | 0.35 | 0.034 | 0.009 |  |  | 16.3 | 1.79 | 11.3 |  | 2.01 | 32 | 5.4 | reduced -0.2V | 6.5 | -0.2 | 0.08333333 |  | deaerated |  | 95 | 6.5 | 0.01410437 | 0 | 3.162278e-08 | 0 | 0 | 0 | 0 | 0 | 0 | 0 | none |  | 0.1666667 |  | 216 | 1
2007Nielsen08 | 2007Nielsen | 99 | 1.4404 | 0.017 | 0.057 | 0.35 | 0.034 | 0.009 |  |  | 16.3 | 1.79 | 11.3 |  | 2.01 | 100000 | 6.6 | reduced -0.2V | 6.5 | -0.2 | 0.08333333 |  | deaerated |  | 10 | 6.5 | 0.01410437 | 0 | 3.162278e-08 | 0 | 0 | 0 | 0 | 0 | 0 | 0 | none |  | 0.1666667 |  | 965 | 1
2007Nielsen09 | 2007Nielsen | 99 | 1.4404 | 0.017 | 0.057 | 0.35 | 0.034 | 0.009 |  |  | 16.3 | 1.79 | 11.3 |  | 2.01 | 100000 | 6.6 | reduced -0.2V | 6.5 | -0.2 | 0.08333333 |  | deaerated |  | 15 | 6.5 | 0.01410437 | 0 | 3.162278e-08 | 0 | 0 | 0 | 0 | 0 | 0 | 0 | none |  | 0.1666667 |  | 633 | 1
2007Saithala01 | 2007Saithala | 100 |  |  | 0.3 | [5 empty] | 25 |  | 7 |  | 4 | 14000 | [6 empty] | aerated |  | 22 | 6.5 | 0.02820874 | 0 | 3.162278e-08 | 0 | 0 | 0 | 0 | 0 | 0 | 0 |  |  | 0.5 | 137.781 | 1424.296 | 0
2007Saithala02 | 2007Saithala | 100 |  |  | 0.3 | [5 empty] | 25 |  | 7 |  | 4 | 14000 | [6 empty] | aerated |  | 65 | 6.5 | 0.02820874 | 0 | 3.162278e-08 | 0 | 0 | 0 | 0 | 0 | 0 | 0 |  |  | 0.5 | -221.1748 | 1267.261 | 0
2007Saithala03 | 2007Saithala | 100 |  |  | 0.3 | [5 empty] | 25 |  | 7 |  | 4 | 14000 | [6 empty] | aerated |  | 100 | 6.5 | 0.02820874 | 0 | 3.162278e-08 | 0 | 0 | 0 | 0 | 0 | 0 | 0 |  |  | 0.5 | -60.18854 | 1134.386 | 1
2007Saithala04 | 2007Saithala | 100 |  |  | 0.3 | [5 empty] | 25 |  | 7 |  | 4 | 14000 | [6 empty] | aerated |  | 130 | 6.5 | 0.0004231312 | 0 | 3.162278e-08 | 0 | 0 | 0 | 0 | 0 | 0 | 0 |  |  | 0.5 | -32.04047 | 1500 | 0
2007Saithala05 | 2007Saithala | 100 |  |  | 0.3 | [5 empty] | 25 |  | 7 |  | 4 | 14000 | [6 empty] | aerated |  | 130 | 6.5 | 0.002820874 | 0 | 3.162278e-08 | 0 | 0 | 0 | 0 | 0 | 0 | 0 |  |  | 0.5 | 3.372681 | 906.4081 | 1
2007Saithala06 | 2007Saithala | 100 |  |  | 0.3 | [5 empty] | 25 |  | 7 |  | 4 | 14000 | [6 empty] | aerated |  | 130 | 6.5 | 0.02820874 | 0 | 3.162278e-08 | 0 | 0 | 0 | 0 | 0 | 0 | 0 |  |  | 0.5 | -76.30691 | 667.3693 | 1
2007Saithala07 | 2007Saithala | 100 |  |  | 0.3 | [5 empty] | 25 |  | 7 |  | 4 | 14000 | [6 empty] | aerated |  | 150 | 6.5 | 0.02820874 | 0 | 3.162278e-08 | 0 | 0 | 0 | 0 | 0 | 0 | 0 |  |  | 0.5 | -103.6983 | 403.0199 | 1
2007Saithala08 | 2007Saithala | 100 |  |  | 0.3 | [5 empty] | 25 |  | 7 |  | 4 | 14000 | [6 empty] | aerated |  | 170 | 6.5 | 0.02820874 | 0 | 3.162278e-08 | 0 | 0 | 0 | 0 | 0 | 0 | 0 |  |  | 0.5 |  | 582.0178 | 1
2007Saithala09 | 2007Saithala | 100 |  |  | 0.18 | [5 empty] | 25 |  | 6 |  | 3 | 14000 | [6 empty] | aerated |  | 65 | 6.5 | 0.02820874 | 0 | 3.162278e-08 | 0 | 0 | 0 | 0 | 0 | 0 | 0 |  |  | 0.5 |  | 796.1565 | 1
2007Saithala10 | 2007Saithala | 100 |  |  | 0.18 | [5 empty] | 25 |  | 6 |  | 3 | 14000 | [6 empty] | aerated |  | 100 | 6.5 | 0.02820874 | 0 | 3.162278e-08 | 0 | 0 | 0 | 0 | 0 | 0 | 0 |  |  | 0.5 |  | 317.3644 | 1
2007Saithala11 | 2007Saithala | 100 |  |  | 0.18 | [5 empty] | 25 |  | 6 |  | 3 | 14000 | [6 empty] | aerated |  | 130 | 6.5 | 0.02820874 | 0 | 3.162278e-08 | 0 | 0 | 0 | 0 | 0 | 0 | 0 |  |  | 0.5 |  | 192.1757 | 1
2007Saithala12 | 2007Saithala | 100 |  |  | 0.18 | [5 empty] | 25 |  | 6 |  | 3 | 14000 | [6 empty] | aerated |  | 150 | 6.5 | 0.02820874 | 0 | 3.162278e-08 | 0 | 0 | 0 | 0 | 0 | 0 | 0 |  |  | 0.5 | -49.36854 | 208.6479 | 1
2007Saithala13 | 2007Saithala | 100 |  |  | 0.18 | [5 empty] | 25 |  | 6 |  | 3 | 14000 | [6 empty] | aerated |  | 170 | 6.5 | 0.02820874 | 0 | 3.162278e-08 | 0 | 0 | 0 | 0 | 0 | 0 | 0 |  |  | 0.5 |  | 164.722 | 1
2007Saithala14 | 2007Saithala | 100 |  |  | 0.14 | [5 empty] | 22 |  | 5.5 |  | 3.14 | 14000 | [6 empty] | aerated |  | 65 | 6.5 | 0.02820874 | 0 | 3.162278e-08 | 0 | 0 | 0 | 0 | 0 | 0 | 0 |  |  | 0.5 |  | 609.4715 | 1
2007Saithala15 | 2007Saithala | 100 |  |  | 0.14 | [5 empty] | 22 |  | 5.5 |  | 3.14 | 14000 | [6 empty] | aerated |  | 100 | 6.5 | 0.02820874 | 0 | 3.162278e-08 | 0 | 0 | 0 | 0 | 0 | 0 | 0 |  |  | 0.5 |  | 371.1736 | 1
2007Saithala16 | 2007Saithala | 100 |  |  | 0.14 | [5 empty] | 22 |  | 5.5 |  | 3.14 | 14000 | [6 empty] | aerated |  | 130 | 6.5 | 0.02820874 | 0 | 3.162278e-08 | 0 | 0 | 0 | 0 | 0 | 0 | 0 |  |  | 0.5 |  | 129.5813 | 1
2007Saithala17 | 2007Saithala | 100 |  |  | 0.14 | [5 empty] | 22 |  | 5.5 |  | 3.14 | 14000 | [6 empty] | aerated |  | 150 | 6.5 | 0.02820874 | 0 | 3.162278e-08 | 0 | 0 | 0 | 0 | 0 | 0 | 0 |  |  | 0.5 | -73.47876 | 121.8943 | 1
2007Saithala18 | 2007Saithala | 100 |  |  | 0.14 | [5 empty] | 22 |  | 5.5 |  | 3.14 | 14000 | [6 empty] | aerated |  | 170 | 6.5 | 0.02820874 | 0 | 3.162278e-08 | 0 | 0 | 0 | 0 | 0 | 0 | 0 |  |  | 0.5 |  | 197.6664 | 1
2007Yang01 | 2007Yang | 101 | 1.4404L | 0.02 | 0.06 | [5 empty] | 16.2 |  | 10.2 |  | 2.8 | 14000 |  | reduced -1.0V | 8.5 | -1 | 0.08333333 | 0.5 | deaerated |  | 22 | 8.5 | 1 | 0 | 3.162278e-06 | 0 | 0 | 0 | 0 | 0 | 0 | 0.2 | 0.2M borate |  | 0.5 |  | 150 | 1
2007Yang10 | 2007Yang | 101 | 1.4404L | 0.02 | 0.06 | [5 empty] | 16.2 |  | 10.2 |  | 2.8 | 14000 |  | reduced -1.0V | 8.5 | -1 | 0.08333333 | 0.5 | deaerated |  | 22 | 8.5 | 0.2 | 0 | 3.162278e-06 | 0 | 0 | 0 | 0 | 0 | 0 | 0.05 | 0.05M borate |  | 0.5 |  | 130 | 1
2007Yang11 | 2007Yang | 101 | 1.4404L | 0.02 | 0.06 | [5 empty] | 16.2 |  | 10.2 |  | 2.8 | 14000 |  | reduced -1.0V | 8.5 | -1 | 0.08333333 | 0.5 | deaerated |  | 22 | 8.5 | 0.2 | 0 | 3.162278e-06 | 0 | 0 | 0 | 0 | 0 | 0 | 0.2 | 0.2M borate |  | 0.5 |  | 260 | 1
2007Yang12 | 2007Yang | 101 | 1.4404L | 0.02 | 0.06 | [5 empty] | 16.2 |  | 10.2 |  | 2.8 | 14000 |  | reduced -1.0V | 8.5 | -1 | 0.08333333 | 0.5 | deaerated |  | 22 | 8.5 | 0.2 | 0 | 3.162278e-06 | 0 | 0 | 0 | 0 | 0 | 0 | 0.2 | 0.2M borate |  | 0.5 |  | 240 | 1
2007Yang13 | 2007Yang | 101 | 1.4404L | 0.02 | 0.06 | [5 empty] | 16.2 |  | 10.2 |  | 2.8 | 14000 |  | reduced -1.0V | 8.5 | -1 | 0.08333333 | 0.5 | deaerated |  | 22 | 8.5 | 0.2 | 0 | 3.162278e-06 | 0 | 0 | 0 | 0 | 0 | 0 | 0.2 | 0.2M borate |  | 0.5 |  | 230 | 1
2007Yang14 | 2007Yang | 101 | 1.4404L | 0.02 | 0.06 | [5 empty] | 16.2 |  | 10.2 |  | 2.8 | 14000 |  | reduced -1.0V | 8.5 | -1 | 0.08333333 | 0.5 | deaerated |  | 22 | 8.5 | 0.2 | 0 | 3.162278e-06 | 0 | 0 | 0 | 0 | 0 | 0 | 1 | 1M borate |  | 0.5 |  | 310 | 1
2007Yang15 | 2007Yang | 101 | 1.4404L | 0.02 | 0.06 | [5 empty] | 16.2 |  | 10.2 |  | 2.8 | 14000 |  | reduced -1.0V | 8.5 | -1 | 0.08333333 | 0.5 | deaerated |  | 22 | 8.5 | 0.2 | 0 | 3.162278e-06 | 0 | 0 | 0 | 0 | 0 | 0 | 1 | 1M borate |  | 0.5 |  | 310 | 1
2007Yang16 | 2007Yang | 101 | 1.4404L | 0.02 | 0.06 | [5 empty] | 16.2 |  | 10.2 |  | 2.8 | 14000 |  | reduced -1.0V | 8.5 | -1 | 0.08333333 | 0.5 | deaerated |  | 22 | 8.5 | 0.2 | 0 | 3.162278e-06 | 0 | 0 | 0 | 0 | 0 | 0 | 1 | 1M borate |  | 0.5 |  | 270 | 1
2007Yang17 | 2007Yang | 101 | 1.4404L | 0.02 | 0.06 | [5 empty] | 16.2 |  | 10.2 |  | 2.8 | 14000 |  | reduced -1.0V | 4.7 | -1 | 0.08333333 | 0.5 | deaerated |  | 22 | 4.7 | 0.2 | 0 | 5.011872e-10 | 0 | 0 | 0 | 0 | 0 | 0 | 0.2 | 0.2M borate |  | 0.5 |  | 30 | 1
2007Yang18 | 2007Yang | 101 | 1.4404L | 0.02 | 0.06 | [5 empty] | 16.2 |  | 10.2 |  | 2.8 | 14000 |  | reduced -1.0V | 4.8 | -1 | 0.08333333 | 0.5 | deaerated |  | 22 | 4.8 | 0.2 | 0 | 6.309573e-10 | 0 | 0 | 0 | 0 | 0 | 0 | 0.2 | 0.2M borate |  | 0.5 |  | 40 | 1
2007Yang19 | 2007Yang | 101 | 1.4404L | 0.02 | 0.06 | [5 empty] | 16.2 |  | 10.2 |  | 2.8 | 14000 |  | reduced -1.0V | 4.9 | -1 | 0.08333333 | 0.5 | deaerated |  | 22 | 4.9 | 0.2 | 0 | 7.943282e-10 | 0 | 0 | 0 | 0 | 0 | 0 | 0.2 | 0.2M borate |  | 0.5 |  | 50 | 1
2007Yang02 | 2007Yang | 101 | 1.4404L | 0.02 | 0.06 | [5 empty] | 16.2 |  | 10.2 |  | 2.8 | 14000 |  | reduced -1.0V | 8.5 | -1 | 0.08333333 | 0.5 | deaerated |  | 22 | 8.5 | 0.2 | 0 | 3.162278e-06 | 0 | 0 | 0 | 0 | 0 | 0 | 0.2 | 0.2M borate |  | 0.5 |  | 225 | 1
2007Yang20 | 2007Yang | 101 | 1.4404L | 0.02 | 0.06 | [5 empty] | 16.2 |  | 10.2 |  | 2.8 | 14000 |  | reduced -1.0V | 6.6 | -1 | 0.08333333 | 0.5 | deaerated |  | 22 | 6.6 | 0.2 | 0 | 3.981072e-08 | 0 | 0 | 0 | 0 | 0 | 0 | 0.2 | 0.2M borate |  | 0.5 |  | 120 | 1
2007Yang21 | 2007Yang | 101 | 1.4404L | 0.02 | 0.06 | [5 empty] | 16.2 |  | 10.2 |  | 2.8 | 14000 |  | reduced -1.0V | 7 | -1 | 0.08333333 | 0.5 | deaerated |  | 22 | 7 | 0.2 | 0 | 1e-07 | 0 | 0 | 0 | 0 | 0 | 0 | 0.2 | 0.2M borate |  | 0.5 |  | 120 | 1
2007Yang22 | 2007Yang | 101 | 1.4404L | 0.02 | 0.06 | [5 empty] | 16.2 |  | 10.2 |  | 2.8 | 14000 |  | reduced -1.0V | 7 | -1 | 0.08333333 | 0.5 | deaerated |  | 22 | 7 | 0.2 | 0 | 1e-07 | 0 | 0 | 0 | 0 | 0 | 0 | 0.2 | 0.2M borate |  | 0.5 |  | 110 | 1
2007Yang23 | 2007Yang | 101 | 1.4404L | 0.02 | 0.06 | [5 empty] | 16.2 |  | 10.2 |  | 2.8 | 14000 |  | reduced -1.0V | 8.5 | -1 | 0.08333333 | 0.5 | deaerated |  | 22 | 8.5 | 0.2 | 0 | 3.162278e-06 | 0 | 0 | 0 | 0 | 0 | 0 | 0.2 | 0.2M borate |  | 0.5 |  | 260 | 1
2007Yang24 | 2007Yang | 101 | 1.4404L | 0.02 | 0.06 | [5 empty] | 16.2 |  | 10.2 |  | 2.8 | 14000 |  | reduced -1.0V | 8.5 | -1 | 0.08333333 | 0.5 | deaerated |  | 22 | 8.5 | 0.2 | 0 | 3.162278e-06 | 0 | 0 | 0 | 0 | 0 | 0 | 0.2 | 0.2M borate |  | 0.5 |  | 250 | 1
2007Yang25 | 2007Yang | 101 | 1.4404L | 0.02 | 0.06 | [5 empty] | 16.2 |  | 10.2 |  | 2.8 | 14000 |  | reduced -1.0V | 8.5 | -1 | 0.08333333 | 0.5 | deaerated |  | 22 | 8.5 | 0.2 | 0 | 3.162278e-06 | 0 | 0 | 0 | 0 | 0 | 0 | 0.2 | 0.2M borate |  | 0.5 |  | 240 | 1
2007Yang26 | 2007Yang | 101 | 1.4404L | 0.02 | 0.06 | [5 empty] | 16.2 |  | 10.2 |  | 2.8 | 14000 |  | reduced -1.0V | 10.5 | -1 | 0.08333333 | 0.5 | deaerated |  | 22 | 10.5 | 0.2 | 0 | 0.0003162278 | 0 | 0 | 0 | 0 | 0 | 0 | 0.2 | 0.2M borate |  | 0.5 |  | 380 | 1
2007Yang27 | 2007Yang | 101 | 1.4404L | 0.02 | 0.06 | [5 empty] | 16.2 |  | 10.2 |  | 2.8 | 14000 |  | reduced -1.0V | 10.5 | -1 | 0.08333333 | 0.5 | deaerated |  | 22 | 10.5 | 0.2 | 0 | 0.0003162278 | 0 | 0 | 0 | 0 | 0 | 0 | 0.2 | 0.2M borate |  | 0.5 |  | 380 | 1
2007Yang28 | 2007Yang | 101 | 1.4404L | 0.02 | 0.06 | [5 empty] | 16.2 |  | 10.2 |  | 2.8 | 14000 |  | reduced -1.0V | 10.5 | -1 | 0.08333333 | 0.5 | deaerated |  | 22 | 10.5 | 0.2 | 0 | 0.0003162278 | 0 | 0 | 0 | 0 | 0 | 0 | 0.2 | 0.2M borate |  | 0.5 |  | 360 | 1
2007Yang29 | 2007Yang | 101 | 1.4404L | 0.02 | 0.06 | [5 empty] | 16.2 |  | 10.2 |  | 2.8 | 14000 |  | reduced -1.0V | 8.5 | -1 | 0.08333333 | 0.5 | deaerated |  | 22 | 8.5 | 0.2 | 0 | 3.162278e-06 | 0 | 0 | 0 | 0 | 0 | 0 | 0.2 | 0.2M borate |  | 0.1 |  | 220 | 1
2007Yang03 | 2007Yang | 101 | 1.4404L | 0.02 | 0.06 | [5 empty] | 16.2 |  | 10.2 |  | 2.8 | 14000 |  | reduced -1.0V | 8.5 | -1 | 0.08333333 | 0.5 | deaerated |  | 22 | 8.5 | 0.05 | 0 | 3.162278e-06 | 0 | 0 | 0 | 0 | 0 | 0 | 0.2 | 0.2M borate |  | 0.5 |  | 340 | 1
2007Yang30 | 2007Yang | 101 | 1.4404L | 0.02 | 0.06 | [5 empty] | 16.2 |  | 10.2 |  | 2.8 | 14000 |  | reduced -1.0V | 8.5 | -1 | 0.08333333 | 0.5 | deaerated |  | 22 | 8.5 | 0.2 | 0 | 3.162278e-06 | 0 | 0 | 0 | 0 | 0 | 0 | 0.2 | 0.2M borate |  | 0.1 |  | 190 | 1
2007Yang31 | 2007Yang | 101 | 1.4404L | 0.02 | 0.06 | [5 empty] | 16.2 |  | 10.2 |  | 2.8 | 14000 |  | reduced -1.0V | 8.5 | -1 | 0.08333333 | 0.5 | deaerated |  | 22 | 8.5 | 0.2 | 0 | 3.162278e-06 | 0 | 0 | 0 | 0 | 0 | 0 | 0.2 | 0.2M borate |  | 0.1 |  | 180 | 1
2007Yang32 | 2007Yang | 101 | 1.4404L | 0.02 | 0.06 | [5 empty] | 16.2 |  | 10.2 |  | 2.8 | 14000 |  | reduced -1.0V | 8.5 | -1 | 0.08333333 | 0.5 | deaerated |  | 22 | 8.5 | 0.2 | 0 | 3.162278e-06 | 0 | 0 | 0 | 0 | 0 | 0 | 0.2 | 0.2M borate |  | 2 |  | 250 | 1
2007Yang33 | 2007Yang | 101 | 1.4404L | 0.02 | 0.06 | [5 empty] | 16.2 |  | 10.2 |  | 2.8 | 14000 |  | reduced -1.0V | 8.5 | -1 | 0.08333333 | 0.5 | deaerated |  | 22 | 8.5 | 0.2 | 0 | 3.162278e-06 | 0 | 0 | 0 | 0 | 0 | 0 | 0.2 | 0.2M borate |  | 2 |  | 280 | 1
2007Yang34 | 2007Yang | 101 | 1.4404L | 0.02 | 0.06 | [5 empty] | 16.2 |  | 10.2 |  | 2.8 | 14000 |  | reduced -1.0V | 8.5 | -1 | 0.08333333 | 0.5 | deaerated |  | 22 | 8.5 | 0.2 | 0 | 3.162278e-06 | 0 | 0 | 0 | 0 | 0 | 0 | 0.2 | 0.2M borate |  | 2 |  | 300 | 1
2007Yang35 | 2007Yang | 101 | 1.4404L | 0.02 | 0.06 | [5 empty] | 16.2 |  | 10.2 |  | 2.8 | 14000 |  | reduced -1.0V | 8.5 | -1 | 0.08333333 | 0.5 | deaerated |  | 22 | 8.5 | 0.2 | 0 | 3.162278e-06 | 0 | 0 | 0 | 0 | 0 | 0 | 0.2 | 0.2M borate |  | 5 |  | 290 | 1
2007Yang36 | 2007Yang | 101 | 1.4404L | 0.02 | 0.06 | [5 empty] | 16.2 |  | 10.2 |  | 2.8 | 14000 |  | reduced -1.0V | 8.5 | -1 | 0.08333333 | 0.5 | deaerated |  | 22 | 8.5 | 0.2 | 0 | 3.162278e-06 | 0 | 0 | 0 | 0 | 0 | 0 | 0.2 | 0.2M borate |  | 5 |  | 300 | 1
2007Yang37 | 2007Yang | 101 | 1.4404L | 0.02 | 0.06 | [5 empty] | 16.2 |  | 10.2 |  | 2.8 | 14000 |  | reduced -1.0V | 8.5 | -1 | 0.08333333 | 0.5 | deaerated |  | 22 | 8.5 | 0.2 | 0 | 3.162278e-06 | 0 | 0 | 0 | 0 | 0 | 0 | 0.2 | 0.2M borate |  | 5 |  | 310 | 1
2007Yang38 | 2007Yang | 101 | 1.4404L | 0.02 | 0.06 | [5 empty] | 16.2 |  | 10.2 |  | 2.8 | 14000 |  | reduced -1.0V | 8.5 | -1 | 0.08333333 | 0.5 | deaerated |  | 22 | 8.5 | 0.2 | 0 | 3.162278e-06 | 0 | 0 | 0 | 0 | 0 | 0 | 0.2 | 0.2M borate |  | 8 |  | 330 | 1
2007Yang39 | 2007Yang | 101 | 1.4404L | 0.02 | 0.06 | [5 empty] | 16.2 |  | 10.2 |  | 2.8 | 14000 |  | reduced -1.0V | 8.5 | -1 | 0.08333333 | 0.5 | deaerated |  | 22 | 8.5 | 0.2 | 0 | 3.162278e-06 | 0 | 0 | 0 | 0 | 0 | 0 | 0.2 | 0.2M borate |  | 8 |  | 350 | 1
2007Yang04 | 2007Yang | 101 | 1.4404L | 0.02 | 0.06 | [5 empty] | 16.2 |  | 10.2 |  | 2.8 | 14000 |  | reduced -1.0V | 8.5 | -1 | 0.08333333 | 0.5 | deaerated |  | 22 | 8.5 | 0.012 | 0 | 3.162278e-06 | 0 | 0 | 0 | 0 | 0 | 0 | 0.2 | 0.2M borate |  | 0.5 |  | 500 | 1
2007Yang40 | 2007Yang | 101 | 1.4404L | 0.02 | 0.06 | [5 empty] | 16.2 |  | 10.2 |  | 2.8 | 14000 |  | reduced -1.0V | 8.5 | -1 | 0.08333333 | 0.5 | deaerated |  | 22 | 8.5 | 0.2 | 0 | 3.162278e-06 | 0 | 0 | 0 | 0 | 0 | 0 | 0.2 | 0.2M borate |  | 8 |  | 350 | 1
2007Yang41 | 2007Yang | 101 | 1.4404L | 0.02 | 0.06 | [5 empty] | 16.2 |  | 10.2 |  | 2.8 | 14000 |  | reduced -1.0V | 8.5 | -1 | 0.08333333 | 0.5 | deaerated |  | 22 | 8.5 | 0.3 | 0 | 3.162278e-06 | 0 | 0 | 0.002 | 0 | 0 | 0 | 0 | 2mM nitrate |  | 0.5 |  | 230 | 1
2007Yang42 | 2007Yang | 101 | 1.4404L | 0.02 | 0.06 | [5 empty] | 16.2 |  | 10.2 |  | 2.8 | 14000 |  | reduced -1.0V | 8.5 | -1 | 0.08333333 | 0.5 | deaerated |  | 22 | 8.5 | 0.3 | 0 | 3.162278e-06 | 0 | 0 | 0.002 | 0 | 0 | 0 | 0 | 2mM nitrate |  | 0.5 |  | 250 | 1
2007Yang43 | 2007Yang | 101 | 1.4404L | 0.02 | 0.06 | [5 empty] | 16.2 |  | 10.2 |  | 2.8 | 14000 |  | reduced -1.0V | 8.5 | -1 | 0.08333333 | 0.5 | deaerated |  | 22 | 8.5 | 0.3 | 0 | 3.162278e-06 | 0 | 0 | 0.002 | 0 | 0 | 0 | 0 | 2mM nitrate |  | 0.5 |  | 280 | 1
2007Yang44 | 2007Yang | 101 | 1.4404L | 0.02 | 0.06 | [5 empty] | 16.2 |  | 10.2 |  | 2.8 | 14000 |  | reduced -1.0V | 8.5 | -1 | 0.08333333 | 0.5 | deaerated |  | 22 | 8.5 | 0.3 | 0 | 3.162278e-06 | 0 | 0 | 0.005 | 0 | 0 | 0 | 0 | 5mM nitrate |  | 0.5 |  | 280 | 1
2007Yang45 | 2007Yang | 101 | 1.4404L | 0.02 | 0.06 | [5 empty] | 16.2 |  | 10.2 |  | 2.8 | 14000 |  | reduced -1.0V | 8.5 | -1 | 0.08333333 | 0.5 | deaerated |  | 22 | 8.5 | 0.3 | 0 | 3.162278e-06 | 0 | 0 | 0.005 | 0 | 0 | 0 | 0 | 5mM nitrate |  | 0.5 |  | 290 | 1
2007Yang46 | 2007Yang | 101 | 1.4404L | 0.02 | 0.06 | [5 empty] | 16.2 |  | 10.2 |  | 2.8 | 14000 |  | reduced -1.0V | 8.5 | -1 | 0.08333333 | 0.5 | deaerated |  | 22 | 8.5 | 0.3 | 0 | 3.162278e-06 | 0 | 0 | 0.005 | 0 | 0 | 0 | 0 | 5mM nitrate |  | 0.5 |  | 300 | 1
2007Yang47 | 2007Yang | 101 | 1.4404L | 0.02 | 0.06 | [5 empty] | 16.2 |  | 10.2 |  | 2.8 | 14000 |  | reduced -1.0V | 8.5 | -1 | 0.08333333 | 0.5 | deaerated |  | 22 | 8.5 | 0.3 | 0 | 3.162278e-06 | 0 | 0 | 0.01 | 0 | 0 | 0 | 0 | 0.01M nitrate |  | 0.5 |  | 280 | 1
2007Yang48 | 2007Yang | 101 | 1.4404L | 0.02 | 0.06 | [5 empty] | 16.2 |  | 10.2 |  | 2.8 | 14000 |  | reduced -1.0V | 8.5 | -1 | 0.08333333 | 0.5 | deaerated |  | 22 | 8.5 | 0.3 | 0 | 3.162278e-06 | 0 | 0 | 0.01 | 0 | 0 | 0 | 0 | 0.01M nitrate |  | 0.5 |  | 300 | 1
2007Yang49 | 2007Yang | 101 | 1.4404L | 0.02 | 0.06 | [5 empty] | 16.2 |  | 10.2 |  | 2.8 | 14000 |  | reduced -1.0V | 8.5 | -1 | 0.08333333 | 0.5 | deaerated |  | 22 | 8.5 | 0.3 | 0 | 3.162278e-06 | 0 | 0 | 0.01 | 0 | 0 | 0 | 0 | 0.01M nitrate |  | 0.5 |  | 300 | 1
2007Yang05 | 2007Yang | 101 | 1.4404L | 0.02 | 0.06 | [5 empty] | 16.2 |  | 10.2 |  | 2.8 | 14000 |  | reduced -1.0V | 8.5 | -1 | 0.08333333 | 0.5 | deaerated |  | 22 | 8.5 | 0.2 | 0 | 3.162278e-06 | 0 | 0 | 0 | 0 | 0 | 0 | 0.01 | 0.01M borate |  | 0.5 |  | 140 | 1
2007Yang50 | 2007Yang | 101 | 1.4404L | 0.02 | 0.06 | [5 empty] | 16.2 |  | 10.2 |  | 2.8 | 14000 |  | reduced -1.0V | 8.5 | -1 | 0.08333333 | 0.5 | deaerated |  | 22 | 8.5 | 0.3 | 0 | 3.162278e-06 | 0 | 0 | 0.025 | 0 | 0 | 0 | 0 | 0.025M nitrate |  | 0.5 |  | 270 | 1
2007Yang51 | 2007Yang | 101 | 1.4404L | 0.02 | 0.06 | [5 empty] | 16.2 |  | 10.2 |  | 2.8 | 14000 |  | reduced -1.0V | 8.5 | -1 | 0.08333333 | 0.5 | deaerated |  | 22 | 8.5 | 0.3 | 0 | 3.162278e-06 | 0 | 0 | 0.025 | 0 | 0 | 0 | 0 | 0.025M nitrate |  | 0.5 |  | 280 | 1
2007Yang52 | 2007Yang | 101 | 1.4404L | 0.02 | 0.06 | [5 empty] | 16.2 |  | 10.2 |  | 2.8 | 14000 |  | reduced -1.0V | 8.5 | -1 | 0.08333333 | 0.5 | deaerated |  | 22 | 8.5 | 0.3 | 0 | 3.162278e-06 | 0 | 0 | 0.025 | 0 | 0 | 0 | 0 | 0.025M nitrate |  | 0.5 |  | 320 | 1
2007Yang53 | 2007Yang | 101 | 1.4404L | 0.02 | 0.06 | [5 empty] | 16.2 |  | 10.2 |  | 2.8 | 14000 |  | reduced -1.0V | 8.5 | -1 | 0.08333333 | 0.5 | deaerated |  | 22 | 8.5 | 0.3 | 0 | 3.162278e-06 | 0 | 0 | 0.01 | 0 | 0 | 0 | 0 | 0.01M nitrate |  | 0.5 |  | 270 | 1
2007Yang54 | 2007Yang | 101 | 1.4404L | 0.02 | 0.06 | [5 empty] | 16.2 |  | 10.2 |  | 2.8 | 14000 |  | reduced -1.0V | 8.5 | -1 | 0.08333333 | 0.5 | deaerated |  | 22 | 8.5 | 0.3 | 0 | 3.162278e-06 | 0 | 0 | 0.01 | 0 | 0 | 0 | 0 | 0.01M nitrate |  | 0.5 |  | 280 | 1
2007Yang55 | 2007Yang | 101 | 1.4404L | 0.02 | 0.06 | [5 empty] | 16.2 |  | 10.2 |  | 2.8 | 14000 |  | reduced -1.0V | 8.5 | -1 | 0.08333333 | 0.5 | deaerated |  | 22 | 8.5 | 0.3 | 0 | 3.162278e-06 | 0 | 0 | 0.01 | 0 | 0 | 0 | 0 | 0.01M nitrate |  | 0.5 |  | 320 | 1
2007Yang56 | 2007Yang | 101 | 1.4404L | 0.02 | 0.06 | [5 empty] | 16.2 |  | 10.2 |  | 2.8 | 14000 |  | reduced -1.0V | 8.5 | -1 | 0.08333333 | 0.5 | deaerated |  | 22 | 8.5 | 0.1 | 0 | 3.162278e-06 | 0 | 0 | 0.01 | 0 | 0 | 0 | 0 | 0.01M nitrate |  | 0.5 |  | 360 | 1
2007Yang57 | 2007Yang | 101 | 1.4404L | 0.02 | 0.06 | [5 empty] | 16.2 |  | 10.2 |  | 2.8 | 14000 |  | reduced -1.0V | 8.5 | -1 | 0.08333333 | 0.5 | deaerated |  | 22 | 8.5 | 0.1 | 0 | 3.162278e-06 | 0 | 0 | 0.01 | 0 | 0 | 0 | 0 | 0.01M nitrate |  | 0.5 |  | 370 | 1
2007Yang58 | 2007Yang | 101 | 1.4404L | 0.02 | 0.06 | [5 empty] | 16.2 |  | 10.2 |  | 2.8 | 14000 |  | reduced -1.0V | 8.5 | -1 | 0.08333333 | 0.5 | deaerated |  | 22 | 8.5 | 0.1 | 0 | 3.162278e-06 | 0 | 0 | 0.01 | 0 | 0 | 0 | 0 | 0.01M nitrate |  | 0.5 |  | 380 | 1
2007Yang59 | 2007Yang | 101 | 1.4404L | 0.02 | 0.06 | [5 empty] | 16.2 |  | 10.2 |  | 2.8 | 14000 |  | reduced -1.0V | 8.5 | -1 | 0.08333333 | 0.5 | deaerated |  | 22 | 8.5 | 1 | 0 | 3.162278e-06 | 0 | 0 | 0.01 | 0 | 0 | 0 | 0 | 0.01M nitrate |  | 0.5 |  | 200 | 1
2007Yang06 | 2007Yang | 101 | 1.4404L | 0.02 | 0.06 | [5 empty] | 16.2 |  | 10.2 |  | 2.8 | 14000 |  | reduced -1.0V | 8.5 | -1 | 0.08333333 | 0.5 | deaerated |  | 22 | 8.5 | 0.2 | 0 | 3.162278e-06 | 0 | 0 | 0 | 0 | 0 | 0 | 0.01 | 0.01M borate |  | 0.5 |  | 130 | 1
2007Yang60 | 2007Yang | 101 | 1.4404L | 0.02 | 0.06 | [5 empty] | 16.2 |  | 10.2 |  | 2.8 | 14000 |  | reduced -1.0V | 8.5 | -1 | 0.08333333 | 0.5 | deaerated |  | 22 | 8.5 | 1 | 0 | 3.162278e-06 | 0 | 0 | 0.01 | 0 | 0 | 0 | 0 | 0.01M nitrate |  | 0.5 |  | 200 | 1
2007Yang61 | 2007Yang | 101 | 1.4404L | 0.02 | 0.06 | [5 empty] | 16.2 |  | 10.2 |  | 2.8 | 14000 |  | reduced -1.0V | 8.5 | -1 | 0.08333333 | 0.5 | deaerated |  | 22 | 8.5 | 1 | 0 | 3.162278e-06 | 0 | 0 | 0.01 | 0 | 0 | 0 | 0 | 0.01M nitrate |  | 0.5 |  | 180 | 1
2007Yang62 | 2007Yang | 101 | 1.4404L | 0.02 | 0.06 | [5 empty] | 16.2 |  | 10.2 |  | 2.8 | 14000 |  | reduced -1.0V | 8.5 | -1 | 0.08333333 | 0.5 | deaerated |  | 22 | 8.5 | 0.01 | 0 | 3.162278e-06 | 0 | 0 | 0 | 0 | 0 | 0 | 0 | none |  | 0.5 |  | 440 | 1
2007Yang63 | 2007Yang | 101 | 1.4404L | 0.02 | 0.06 | [5 empty] | 16.2 |  | 10.2 |  | 2.8 | 14000 |  | reduced -1.0V | 8.5 | -1 | 0.08333333 | 0.5 | deaerated |  | 22 | 8.5 | 0.01 | 0 | 3.162278e-06 | 0 | 0 | 0 | 0 | 0 | 0 | 0 | none |  | 0.5 |  | 480 | 1
2007Yang64 | 2007Yang | 101 | 1.4404L | 0.02 | 0.06 | [5 empty] | 16.2 |  | 10.2 |  | 2.8 | 14000 |  | reduced -1.0V | 8.5 | -1 | 0.08333333 | 0.5 | deaerated |  | 22 | 8.5 | 0.01 | 0 | 3.162278e-06 | 0 | 0 | 0 | 0 | 0 | 0 | 0 | none |  | 0.5 |  | 520 | 1
2007Yang65 | 2007Yang | 101 | 1.4404L | 0.02 | 0.06 | [5 empty] | 16.2 |  | 10.2 |  | 2.8 | 14000 |  | reduced -1.0V | 8.5 | -1 | 0.08333333 | 0.5 | deaerated |  | 22 | 8.5 | 0.02 | 0 | 3.162278e-06 | 0 | 0 | 0 | 0 | 0 | 0 | 0 | none |  | 0.5 |  | 390 | 1
2007Yang66 | 2007Yang | 101 | 1.4404L | 0.02 | 0.06 | [5 empty] | 16.2 |  | 10.2 |  | 2.8 | 14000 |  | reduced -1.0V | 8.5 | -1 | 0.08333333 | 0.5 | deaerated |  | 22 | 8.5 | 0.02 | 0 | 3.162278e-06 | 0 | 0 | 0 | 0 | 0 | 0 | 0 | none |  | 0.5 |  | 380 | 1
2007Yang67 | 2007Yang | 101 | 1.4404L | 0.02 | 0.06 | [5 empty] | 16.2 |  | 10.2 |  | 2.8 | 14000 |  | reduced -1.0V | 8.5 | -1 | 0.08333333 | 0.5 | deaerated |  | 22 | 8.5 | 0.02 | 0 | 3.162278e-06 | 0 | 0 | 0 | 0 | 0 | 0 | 0 | none |  | 0.5 |  | 330 | 1
2007Yang68 | 2007Yang | 101 | 1.4404L | 0.02 | 0.06 | [5 empty] | 16.2 |  | 10.2 |  | 2.8 | 14000 |  | reduced -1.0V | 8.5 | -1 | 0.08333333 | 0.5 | deaerated |  | 22 | 8.5 | 0.2 | 0 | 3.162278e-06 | 0 | 0 | 0 | 0 | 0 | 0 | 0 | none |  | 0.5 |  | 260 | 1
2007Yang69 | 2007Yang | 101 | 1.4404L | 0.02 | 0.06 | [5 empty] | 16.2 |  | 10.2 |  | 2.8 | 14000 |  | reduced -1.0V | 8.5 | -1 | 0.08333333 | 0.5 | deaerated |  | 22 | 8.5 | 0.2 | 0 | 3.162278e-06 | 0 | 0 | 0 | 0 | 0 | 0 | 0 | none |  | 0.5 |  | 240 | 1
2007Yang07 | 2007Yang | 101 | 1.4404L | 0.02 | 0.06 | [5 empty] | 16.2 |  | 10.2 |  | 2.8 | 14000 |  | reduced -1.0V | 8.5 | -1 | 0.08333333 | 0.5 | deaerated |  | 22 | 8.5 | 0.2 | 0 | 3.162278e-06 | 0 | 0 | 0 | 0 | 0 | 0 | 0.01 | 0.01M borate |  | 0.5 |  | 100 | 1
2007Yang70 | 2007Yang | 101 | 1.4404L | 0.02 | 0.06 | [5 empty] | 16.2 |  | 10.2 |  | 2.8 | 14000 |  | reduced -1.0V | 8.5 | -1 | 0.08333333 | 0.5 | deaerated |  | 22 | 8.5 | 0.2 | 0 | 3.162278e-06 | 0 | 0 | 0 | 0 | 0 | 0 | 0 | none |  | 0.5 |  | 240 | 1
2007Yang71 | 2007Yang | 101 | 1.4404L | 0.02 | 0.06 | [5 empty] | 16.2 |  | 10.2 |  | 2.8 | 14000 |  | reduced -1.0V | 8.5 | -1 | 0.08333333 | 0.5 | deaerated |  | 22 | 8.5 | 1 | 0 | 3.162278e-06 | 0 | 0 | 0 | 0 | 0 | 0 | 0 | none |  | 0.5 |  | 130 | 1
2007Yang72 | 2007Yang | 101 | 1.4404L | 0.02 | 0.06 | [5 empty] | 16.2 |  | 10.2 |  | 2.8 | 14000 |  | reduced -1.0V | 8.5 | -1 | 0.08333333 | 0.5 | deaerated |  | 22 | 8.5 | 1 | 0 | 3.162278e-06 | 0 | 0 | 0 | 0 | 0 | 0 | 0 | none |  | 0.5 |  | 150 | 1
2007Yang73 | 2007Yang | 101 | 1.4404L | 0.02 | 0.06 | [5 empty] | 16.2 |  | 10.2 |  | 2.8 | 14000 |  | reduced -1.0V | 8.5 | -1 | 0.08333333 | 0.5 | deaerated |  | 22 | 8.5 | 1 | 0 | 3.162278e-06 | 0 | 0 | 0 | 0 | 0 | 0 | 0 | none |  | 0.5 |  | 160 | 1
2007Yang08 | 2007Yang | 101 | 1.4404L | 0.02 | 0.06 | [5 empty] | 16.2 |  | 10.2 |  | 2.8 | 14000 |  | reduced -1.0V | 8.5 | -1 | 0.08333333 | 0.5 | deaerated |  | 22 | 8.5 | 0.2 | 0 | 3.162278e-06 | 0 | 0 | 0 | 0 | 0 | 0 | 0.05 | 0.05M borate |  | 0.5 |  | 160 | 1
2007Yang09 | 2007Yang | 101 | 1.4404L | 0.02 | 0.06 | [5 empty] | 16.2 |  | 10.2 |  | 2.8 | 14000 |  | reduced -1.0V | 8.5 | -1 | 0.08333333 | 0.5 | deaerated |  | 22 | 8.5 | 0.2 | 0 | 3.162278e-06 | 0 | 0 | 0 | 0 | 0 | 0 | 0.05 | 0.05M borate |  | 0.5 |  | 140 | 1
2008Deng1 | 2008Deng | 102 | DP2205 | 0.016 | 0.18 | 0.43 | 0.03 | 0.002 |  |  | 22.46 | 1.57 | 5.39 |  | 3.11 | 1000 | [8 empty] | 33 | 6.5 | 1 | 0 | 3.162278e-08 | 0 | 0 | 0 | 0 | 0 | 0.01 | 0 |  | 1 | 1 | -211.4592 | 950.9481 | 0
2008Deng2 | 2008Deng | 102 | DP2205 | 0.016 | 0.18 | 0.43 | 0.03 | 0.002 |  |  | 22.46 | 1.57 | 5.39 |  | 3.11 | 1000 | [8 empty] | 56 | 6.5 | 1 | 0 | 3.162278e-08 | 0 | 0 | 0 | 0 | 0 | 0.01 | 0 |  | 1 | 1 | -247.7329 | 1297.197 | 0
2008Deng3 | 2008Deng | 102 | DP2205 | 0.016 | 0.18 | 0.43 | 0.03 | 0.002 |  |  | 22.46 | 1.57 | 5.39 |  | 3.11 | 1000 | [8 empty] | 63 | 6.5 | 1 | 0 | 3.162278e-08 | 0 | 0 | 0 | 0 | 0 | 0.01 | 0 |  | 1 | 1 | -297.197 | 354.0808 | 1
2008Deng4 | 2008Deng | 102 | DP2507 | 0.022 | 0.27 | 0.55 | 0.029 | 0.002 |  |  | 25.15 | 0.69 | 6.74 |  | 3.43 | 1000 | [8 empty] | 67 | 6.5 | 1 | 0 | 3.162278e-08 | 0 | 0 | 0 | 0 | 0 | 0.01 | 0 |  | 1 | 1 | -288.3683 | 894.1842 | 0
2008Deng5 | 2008Deng | 102 | DP2507 | 0.022 | 0.27 | 0.55 | 0.029 | 0.002 |  |  | 25.15 | 0.69 | 6.74 |  | 3.43 | 1000 | [8 empty] | 84 | 6.5 | 1 | 0 | 3.162278e-08 | 0 | 0 | 0 | 0 | 0 | 0.01 | 0 |  | 1 | 1 | -312.601 | 1013.732 | 0
2008Deng6 | 2008Deng | 102 | DP2507 | 0.022 | 0.27 | 0.55 | 0.029 | 0.002 |  |  | 25.15 | 0.69 | 6.74 |  | 3.43 | 1000 | [8 empty] | 92 | 6.5 | 1 | 0 | 3.162278e-08 | 0 | 0 | 0 | 0 | 0 | 0.01 | 0 |  | 1 | 1 | -432.1486 | 575.9289 | 1
2008Lu01 | 2008Lu | 103 | 1.4301 | 0.05 |  | 0.49 | 0.02 | 0.001 |  |  | 17.08 | 1.38 | 8.01 |  |  | 1000 |  | air | [6 empty] | 60 | 7 | 0.001824417 | 0 | 1e-07 | 0 | 0 | 0 | 0 | 0 | 0 | 0 | pure chloride |  | 0.3333333 | -200 | 475 | 1
2008Lu02 | 2008Lu | 103 | 1.4301 | 0.05 |  | 0.49 | 0.02 | 0.001 |  |  | 17.08 | 1.38 | 8.01 |  |  | 1000 |  | air | [6 empty] | 60 | 7 | 0.004869684 | 0 | 1e-07 | 0 | 0 | 0 | 0 | 0 | 0 | 0 | pure chloride |  | 0.3333333 | -200 | 450 | 1
2008Lu03 | 2008Lu | 103 | 1.4301 | 0.05 |  | 0.49 | 0.02 | 0.001 |  |  | 17.08 | 1.38 | 8.01 |  |  | 1000 |  | air | [6 empty] | 60 | 7 | 0.007311385 | 0 | 1e-07 | 0 | 0 | 0 | 0 | 0 | 0 | 0 | pure chloride |  | 0.3333333 | -200 | 370 | 1
2008Lu04 | 2008Lu | 103 | 1.4301 | 0.05 |  | 0.49 | 0.02 | 0.001 |  |  | 17.08 | 1.38 | 8.01 |  |  | 1000 |  | air | [6 empty] | 60 | 7 | 0.01460905 | 0 | 1e-07 | 0 | 0 | 0 | 0 | 0 | 0 | 0 | pure chloride |  | 0.3333333 | -200 | 305 | 1
2008Lu05 | 2008Lu | 103 | 1.4301 | 0.05 |  | 0.49 | 0.02 | 0.001 |  |  | 17.08 | 1.38 | 8.01 |  |  | 1000 |  | air | [6 empty] | 60 | 7 | 0.01947874 | 0 | 1e-07 | 0 | 0 | 0 | 0 | 0 | 0 | 0 | pure chloride |  | 0.3333333 | -200 | 280 | 1
2008Lu06 | 2008Lu | 103 | 1.4301 | 0.05 |  | 0.49 | 0.02 | 0.001 |  |  | 17.08 | 1.38 | 8.01 |  |  | 1000 |  | air | [6 empty] | 60 | 7 | 0.03895748 | 0 | 1e-07 | 0 | 0 | 0 | 0 | 0 | 0 | 0 | pure chloride |  | 0.3333333 | -200 | 210 | 1
2008Lu07 | 2008Lu | 103 | 1.4301 | 0.05 |  | 0.49 | 0.02 | 0.001 |  |  | 17.08 | 1.38 | 8.01 |  |  | 1000 |  | air | [6 empty] | 60 | 7 | 0.07052186 | 0 | 1e-07 | 0 | 0 | 0 | 0 | 0 | 0 | 0 | pure chloride |  | 0.3333333 | -200 | 195 | 1
2008Lu08 | 2008Lu | 103 | 1.4301 | 0.05 |  | 0.49 | 0.02 | 0.001 |  |  | 17.08 | 1.38 | 8.01 |  |  | 1000 |  | air | [6 empty] | 60 | 7 | 0.1 | 0 | 1e-07 | 0 | 0 | 0 | 0 | 0 | 0 | 0 | pure chloride |  | 0.3333333 | -200 | 180 | 1
2008Lu09 | 2008Lu | 103 | 1.4301 | 0.05 |  | 0.49 | 0.02 | 0.001 |  |  | 17.08 | 1.38 | 8.01 |  |  | 1000 |  | air | [6 empty] | 60 | 7 | 0.1410437 | 0 | 1e-07 | 0 | 0 | 0 | 0 | 0 | 0 | 0 | pure chloride |  | 0.3333333 | -200 | 160 | 1
2008Pohjanne01 | 2008Pohjanne | 104 | 1.4301 | [12 empty] | 400 | 0.2 | none |  |  |  | 0.5 |  | no | 40 | 6.5 | 0.002 | 0 | 3.162278e-08 | 0 | 0 | 0 | 0 | 0 | 0 | 0 | none |  | 0.1 |  | 530 | 1
2008Pohjanne02 | 2008Pohjanne | 104 | 1.4301 | [12 empty] | 400 | 0.2 | none |  |  |  | 0.5 |  | no | 40 | 6.5 | 0.002 | 0 | 3.162278e-08 | 0 | 0 | 0 | 0 | 0 | 0 | 0 | none |  | 0.1 |  | 510 | 1
2008Pohjanne03 | 2008Pohjanne | 104 | 1.4301 | [12 empty] | 400 | 0.2 | none |  |  |  | 0.5 |  | no | 40 | 6.5 | 0.004 | 0 | 3.162278e-08 | 0 | 0 | 0 | 0 | 0 | 0 | 0 | none |  | 0.1 |  | 420 | 1
2008Pohjanne04 | 2008Pohjanne | 104 | 1.4301 | [12 empty] | 400 | 0.2 | none |  |  |  | 0.5 |  | no | 40 | 6.5 | 0.01 | 0 | 3.162278e-08 | 0 | 0 | 0 | 0 | 0 | 0 | 0 | none |  | 0.1 |  | 340 | 1
2008Pohjanne05 | 2008Pohjanne | 104 | 1.4301 | [12 empty] | 400 | 0.2 | none |  |  |  | 0.5 |  | no | 40 | 6.5 | 0.01 | 0 | 3.162278e-08 | 0 | 0 | 0 | 0 | 0 | 0 | 0 | none |  | 0.1 |  | 410 | 1
2008Pohjanne06 | 2008Pohjanne | 104 | 1.4301 | [12 empty] | 400 | 0.2 | none |  |  |  | 0.5 |  | no | 40 | 6.5 | 0.1 | 0 | 3.162278e-08 | 0 | 0 | 0 | 0 | 0 | 0 | 0 | none |  | 0.1 |  | 220 | 1
2008Pohjanne07 | 2008Pohjanne | 104 | 1.4301 | [12 empty] | 400 | 0.2 | none |  |  |  | 0.5 |  | no | 40 | 6.5 | 0.1 | 0 | 3.162278e-08 | 0 | 0 | 0 | 0 | 0 | 0 | 0 | none |  | 0.1 |  | 240 | 1
2008Pohjanne08 | 2008Pohjanne | 104 | 1.4301 | [12 empty] | 400 | 0.2 | none |  |  |  | 0.5 |  | no | 40 | 6.5 | 0.1 | 0 | 3.162278e-08 | 0 | 0 | 0 | 0 | 0 | 0 | 0 | none |  | 0.1 |  | 260 | 1
2008Pohjanne09 | 2008Pohjanne | 104 | 1.4301 | [12 empty] | 400 | 0.2 | none |  |  |  | 0.5 |  | no | 40 | 6.5 | 1 | 0 | 3.162278e-08 | 0 | 0 | 0 | 0 | 0 | 0 | 0 | none |  | 0.1 |  | 80 | 1
2008Pohjanne10 | 2008Pohjanne | 104 | 1.4301 | [12 empty] | 400 | 0.2 | none |  |  |  | 0.5 |  | no | 40 | 6.5 | 1 | 0 | 3.162278e-08 | 0 | 0 | 0 | 0 | 0 | 0 | 0 | none |  | 0.1 |  | 100 | 1
2008Pohjanne11 | 2008Pohjanne | 104 | 1.4301 | [12 empty] | 400 | 0.2 | none |  |  |  | 0.5 |  | no | 40 | 6.5 | 2 | 0 | 3.162278e-08 | 0 | 0 | 0 | 0 | 0 | 0 | 0 | none |  | 0.1 |  | 60 | 1
2008Pohjanne12 | 2008Pohjanne | 104 | 1.4301 | [12 empty] | 400 | 0.2 | none |  |  |  | 0.5 |  | no | 40 | 6.5 | 5 | 0 | 3.162278e-08 | 0 | 0 | 0 | 0 | 0 | 0 | 0 | none |  | 0.1 |  | -100 | 1
2008Pohjanne13 | 2008Pohjanne | 104 | 1.4301 | [12 empty] | 400 | 0.2 | none |  |  |  | 0.5 |  | no | 22 | 6.5 | 0.004 | 0 | 3.162278e-08 | 0 | 0 | 0 | 0 | 0 | 0 | 0 | none |  | 0.1 |  | 600 | 0
2008Pohjanne14 | 2008Pohjanne | 104 | 1.4301 | [12 empty] | 400 | 0.2 | none |  |  |  | 0.5 |  | no | 22 | 6.5 | 0.1 | 0 | 3.162278e-08 | 0 | 0 | 0 | 0 | 0 | 0 | 0 | none |  | 0.1 |  | 250 | 0
2008Pohjanne15 | 2008Pohjanne | 104 | 1.4301 | [12 empty] | 400 | 0.2 | none |  |  |  | 0.5 |  | no | 22 | 6.5 | 0.02 | 0 | 3.162278e-08 | 0 | 0 | 0 | 0 | 0 | 0 | 0 | none |  | 0.1 |  | 320 | 1
2008Pohjanne16 | 2008Pohjanne | 104 | 1.4301 | [12 empty] | 400 | 0.2 | none |  |  |  | 0.5 |  | no | 22 | 6.5 | 0.02 | 0 | 3.162278e-08 | 0 | 0 | 0 | 0 | 0 | 0 | 0 | none |  | 0.1 |  | 340 | 1
2008Pohjanne17 | 2008Pohjanne | 104 | 1.4301 | [12 empty] | 400 | 0.2 | none |  |  |  | 0.5 |  | no | 22 | 6.5 | 0.02 | 0 | 3.162278e-08 | 0 | 0 | 0 | 0 | 0 | 0 | 0 | none |  | 0.1 |  | 360 | 1
2008Pohjanne18 | 2008Pohjanne | 104 | 1.4301 | [12 empty] | 400 | 0.2 | none |  |  |  | 0.5 |  | no | 22 | 6.5 | 2 | 0 | 3.162278e-08 | 0 | 0 | 0 | 0 | 0 | 0 | 0 | none |  | 0.1 |  | 110 | 1
2008Pohjanne19 | 2008Pohjanne | 104 | 1.4301 | [12 empty] | 400 | 0.2 | none |  |  |  | 0.5 |  | no | 22 | 6.5 | 2 | 0 | 3.162278e-08 | 0 | 0 | 0 | 0 | 0 | 0 | 0 | none |  | 0.1 |  | 80 | 1
2008Pohjanne20 | 2008Pohjanne | 104 | 1.4301 | [12 empty] | 400 | 0.2 | none |  |  |  | 0.5 |  | no | 22 | 6.5 | 5 | 0 | 3.162278e-08 | 0 | 0 | 0 | 0 | 0 | 0 | 0 | none |  | 0.1 |  | -20 | 1
2008Pohjanne21 | 2008Pohjanne | 104 | 1.4301 | [12 empty] | 400 | 0.2 | none |  |  |  | 0.5 |  | no | 40 | 6.5 | 0.25 | 0 | 3.162278e-08 | 1 | 0 | 0 | 0 | 0 | 0 | 0 | 0.5M SO4 |  | 0.1 |  | 800 | 1
2008Pohjanne22 | 2008Pohjanne | 104 | 1.4301 | [12 empty] | 400 | 0.2 | none |  |  |  | 0.5 |  | no | 22 | 6.5 | 0.25 | 0 | 3.162278e-08 | 1 | 0 | 0 | 0 | 0 | 0 | 0 | 0.5M SO4 |  | 0.1 |  | 700 | 0
2008Pohjanne23 | 2008Pohjanne | 104 | 1.4301 | [12 empty] | 400 | 0.2 | none |  |  |  | 0.5 |  | no | 40 | 6.5 | 0.5 | 0 | 3.162278e-08 | 1 | 0 | 0 | 0 | 0 | 0 | 0 | 0.5M SO4 |  | 0.1 |  | 350 | 1
2008Pohjanne24 | 2008Pohjanne | 104 | 1.4301 | [12 empty] | 400 | 0.2 | none |  |  |  | 0.5 |  | no | 40 | 6.5 | 0.5 | 0 | 3.162278e-08 | 1 | 0 | 0 | 0 | 0 | 0 | 0 | 0.5M SO4 |  | 0.1 |  | 250 | 1
2008Pohjanne25 | 2008Pohjanne | 104 | 1.4301 | [12 empty] | 400 | 0.2 | none |  |  |  | 0.5 |  | no | 40 | 6.5 | 1 | 0 | 3.162278e-08 | 1 | 0 | 0 | 0 | 0 | 0 | 0 | 0.5M SO4 |  | 0.1 |  | 110 | 1
2008Pohjanne26 | 2008Pohjanne | 104 | 1.4301 | [12 empty] | 400 | 0.2 | none |  |  |  | 0.5 |  | no | 22 | 6.5 | 1 | 0 | 3.162278e-08 | 1 | 0 | 0 | 0 | 0 | 0 | 0 | 0.5M SO4 |  | 0.1 |  | 200 | 1
2008Pohjanne27 | 2008Pohjanne | 104 | 1.4301 | [12 empty] | 400 | 0.2 | none |  |  |  | 0.5 |  | no | 22 | 6.5 | 1 | 0 | 3.162278e-08 | 1 | 0 | 0 | 0 | 0 | 0 | 0 | 0.5M SO4 |  | 0.1 |  | 150 | 0
2008Pohjanne28 | 2008Pohjanne | 104 | 1.4301 | [12 empty] | 400 | 0.2 | none |  |  |  | 0.5 |  | no | 22 | 6.5 | 1 | 0 | 3.162278e-08 | 1 | 0 | 0 | 0 | 0 | 0 | 0 | 0.5M SO4 |  | 0.1 |  | 140 | 1
2008Pohjanne29 | 2008Pohjanne | 104 | 1.4301 | [12 empty] | 400 | 0.2 | none |  |  |  | 0.5 |  | no | 22 | 6.5 | 4 | 0 | 3.162278e-08 | 1 | 0 | 0 | 0 | 0 | 0 | 0 | 0.5M SO4 |  | 0.1 |  | 30 | 1
2008Pohjanne30 | 2008Pohjanne | 104 | 1.4301 | [12 empty] | 400 | 0.2 | none |  |  |  | 0.5 |  | no | 40 | 6.5 | 4 | 0 | 3.162278e-08 | 1 | 0 | 0 | 0 | 0 | 0 | 0 | 0.5M SO4 |  | 0.1 |  | -50 | 1
2008Pohjanne31 | 2008Pohjanne | 104 | 1.4301 | [12 empty] | 400 | 0.2 | none |  |  |  | 0.5 |  | no | 40 | 6.5 | 0.1 | 0 | 3.162278e-08 | 0.02 | 0 | 0 | 0 | 0 | 0 | 0 | 0.01M SO4 |  | 0.1 |  | 275 | 1
2008Pohjanne32 | 2008Pohjanne | 104 | 1.4301 | [12 empty] | 400 | 0.2 | none |  |  |  | 0.5 |  | no | 40 | 6.5 | 0.005 | 0 | 3.162278e-08 | 0.02 | 0 | 0 | 0 | 0 | 0 | 0 | 0.01M SO4 |  | 0.1 |  | 900 | 0
2008Pohjanne33 | 2008Pohjanne | 104 | 1.4301 | [12 empty] | 400 | 0.2 | none |  |  |  | 0.5 |  | no | 40 | 6.5 | 0.01 | 0 | 3.162278e-08 | 0.02 | 0 | 0 | 0 | 0 | 0 | 0 | 0.01M SO4 |  | 0.1 |  | 900 | 0
2008Pohjanne34 | 2008Pohjanne | 104 | 1.4301 | [12 empty] | 400 | 0.2 | none |  |  |  | 0.5 |  | no | 40 | 6.5 | 1 | 0 | 3.162278e-08 | 0.02 | 0 | 0 | 0 | 0 | 0 | 0 | 0.01M SO4 |  | 0.1 |  | 90 | 1
2008Pohjanne35 | 2008Pohjanne | 104 | 1.4301 | [12 empty] | 400 | 0.2 | none |  |  |  | 0.5 |  | no | 40 | 6.5 | 0.1 | 0 | 3.162278e-08 | 0.2 | 0 | 0 | 0 | 0 | 0 | 0 | 0.1M SO4 |  | 0.1 |  | 700 | 1
2008Pohjanne36 | 2008Pohjanne | 104 | 1.4301 | [12 empty] | 400 | 0.2 | none |  |  |  | 0.5 |  | no | 40 | 6.5 | 0.2 | 0 | 3.162278e-08 | 0.2 | 0 | 0 | 0 | 0 | 0 | 0 | 0.1M SO4 |  | 0.1 |  | 250 | 1
2008Pohjanne37 | 2008Pohjanne | 104 | 1.4301 | [12 empty] | 400 | 0.2 | none |  |  |  | 0.5 |  | no | 40 | 6.5 | 0.5 | 0 | 3.162278e-08 | 0.2 | 0 | 0 | 0 | 0 | 0 | 0 | 0.1M SO4 |  | 0.1 |  | 150 | 1
2008Pohjanne38 | 2008Pohjanne | 104 | 1.4301 | [12 empty] | 400 | 0.2 | none |  |  |  | 0.5 |  | no | 40 | 6.5 | 1 | 0 | 3.162278e-08 | 0.2 | 0 | 0 | 0 | 0 | 0 | 0 | 0.1M SO4 |  | 0.1 |  | 80 | 1
2008Pohjanne39 | 2008Pohjanne | 104 | 1.4301 | [12 empty] | 400 | 0.2 | none |  |  |  | 0.5 |  | no | 40 | 6.5 | 2 | 0 | 3.162278e-08 | 0.2 | 0 | 0 | 0 | 0 | 0 | 0 | 0.1M SO4 |  | 0.1 |  | 60 | 1
2008Pohjanne40 | 2008Pohjanne | 104 | 1.4301 | [12 empty] | 400 | 0.2 | none |  |  |  | 0.5 |  | no | 40 | 6.5 | 2 | 0 | 3.162278e-08 | 0.2 | 0 | 0 | 0 | 0 | 0 | 0 | 0.1M SO4 |  | 0.1 |  | 20 | 1
2008Pohjanne41 | 2008Pohjanne | 104 | 1.4301 | [12 empty] | 400 | 0.2 | none |  |  |  | 0.5 |  | no | 40 | 6.5 | 5 | 0 | 3.162278e-08 | 0.2 | 0 | 0 | 0 | 0 | 0 | 0 | 0.1M SO4 |  | 0.1 |  | -40 | 1
2008Pohjanne42 | 2008Pohjanne | 104 | 1.4301 | [12 empty] | 400 | 0.2 | none |  |  |  | 0.5 |  | no | 40 | 6.5 | 5 | 0 | 3.162278e-08 | 0.2 | 0 | 0 | 0 | 0 | 0 | 0 | 0.1M SO4 |  | 0.1 |  | -100 | 1
2008Pohjanne43 | 2008Pohjanne | 104 | 1.4301 | [12 empty] | 400 | 0.2 | none |  |  |  | 0.5 |  | no | 40 | 6.5 | 0.25 | 0 | 3.162278e-08 | 1 | 0 | 0 | 0 | 0 | 0 | 0 | 1M SO4 |  | 0.1 |  | 800 | 0
2008Pohjanne44 | 2008Pohjanne | 104 | 1.4301 | [12 empty] | 400 | 0.2 | none |  |  |  | 0.5 |  | no | 40 | 6.5 | 0.5 | 0 | 3.162278e-08 | 1 | 0 | 0 | 0 | 0 | 0 | 0 | 1M SO4 |  | 0.1 |  | 250 | 1
2008Pohjanne45 | 2008Pohjanne | 104 | 1.4301 | [12 empty] | 400 | 0.2 | none |  |  |  | 0.5 |  | no | 40 | 6.5 | 4 | 0 | 3.162278e-08 | 1 | 0 | 0 | 0 | 0 | 0 | 0 | 1M SO4 |  | 0.1 |  | -50 | 1
2008Pohjanne46 | 2008Pohjanne | 104 | 1.4003 | [12 empty] | 60 | 2.9 | none |  |  |  | 0.5 |  | no | 22 | 6.5 | 0.0005 | 0 | 3.162278e-08 | 0 | 0 | 0 | 0 | 0 | 0 | 0 | none |  | 0.1 |  | 300 | 1
2008Pohjanne47 | 2008Pohjanne | 104 | 1.4003 | [12 empty] | 60 | 2.9 | none |  |  |  | 0.5 |  | no | 22 | 6.5 | 0.002 | 0 | 3.162278e-08 | 0 | 0 | 0 | 0 | 0 | 0 | 0 | none |  | 0.1 |  | 220 | 1
2008Pohjanne48 | 2008Pohjanne | 104 | 1.4003 | [12 empty] | 60 | 2.9 | none |  |  |  | 0.5 |  | no | 22 | 6.5 | 0.002 | 0 | 3.162278e-08 | 0 | 0 | 0 | 0 | 0 | 0 | 0 | none |  | 0.1 |  | 200 | 1
2008Pohjanne49 | 2008Pohjanne | 104 | 1.4003 | [12 empty] | 60 | 2.9 | none |  |  |  | 0.5 |  | no | 22 | 6.5 | 0.01 | 0 | 3.162278e-08 | 0 | 0 | 0 | 0 | 0 | 0 | 0 | none |  | 0.1 |  | 80 | 1
2008Pohjanne50 | 2008Pohjanne | 104 | 1.4003 | [12 empty] | 60 | 2.9 | none |  |  |  | 0.5 |  | no | 22 | 6.5 | 0.1 | 0 | 3.162278e-08 | 0 | 0 | 0 | 0 | 0 | 0 | 0 | none |  | 0.1 |  | 0 | 1
2008Pohjanne51 | 2008Pohjanne | 104 | 1.4003 | [12 empty] | 60 | 2.9 | none |  |  |  | 0.5 |  | no | 22 | 6.5 | 1 | 0 | 3.162278e-08 | 0 | 0 | 0 | 0 | 0 | 0 | 0 | none |  | 0.1 |  | -60 | 1
2008Pohjanne52 | 2008Pohjanne | 104 | 1.4003 | [12 empty] | 60 | 2.9 | none |  |  |  | 0.5 |  | no | 22 | 6.5 | 5 | 0 | 3.162278e-08 | 0 | 0 | 0 | 0 | 0 | 0 | 0 | none |  | 0.1 |  | -320 | 1
2008Pohjanne53 | 2008Pohjanne | 104 | 1.4432 | [12 empty] | 400 | 0.2 | none |  |  |  | 0.5 |  | no | 22 | 6.5 | 0.2 | 0 | 3.162278e-08 | 0 | 0 | 0 | 0 | 0 | 0 | 0 | none |  | 0.1 |  | 380 | 1
2008Pohjanne54 | 2008Pohjanne | 104 | 1.4432 | [12 empty] | 400 | 0.2 | none |  |  |  | 0.5 |  | no | 22 | 6.5 | 0.5 | 0 | 3.162278e-08 | 0 | 0 | 0 | 0 | 0 | 0 | 0 | none |  | 0.1 |  | 300 | 1
2008Pohjanne55 | 2008Pohjanne | 104 | 1.4432 | [12 empty] | 400 | 0.2 | none |  |  |  | 0.5 |  | no | 22 | 6.5 | 2 | 0 | 3.162278e-08 | 0 | 0 | 0 | 0 | 0 | 0 | 0 | none |  | 0.1 |  | 250 | 1
2008Pohjanne56 | 2008Pohjanne | 104 | 1.4432 | [12 empty] | 400 | 0.2 | none |  |  |  | 0.5 |  | no | 22 | 6.5 | 4 | 0 | 3.162278e-08 | 0 | 0 | 0 | 0 | 0 | 0 | 0 | none |  | 0.1 |  | 120 | 1
2008Pohjanne57 | 2008Pohjanne | 104 | 1.4003 | [12 empty] | 60 | 2.9 | none |  |  |  | 0.5 |  | no | 22 | 6.5 | 0.01 | 0 | 3.162278e-08 | 1 | 0 | 0 | 0 | 0 | 0 | 0 | 0.5M SO4 |  | 0.1 |  | 800 | 0
2008Pohjanne58 | 2008Pohjanne | 104 | 1.4003 | [12 empty] | 60 | 2.9 | none |  |  |  | 0.5 |  | no | 22 | 6.5 | 0.1 | 0 | 3.162278e-08 | 1 | 0 | 0 | 0 | 0 | 0 | 0 | 0.5M SO4 |  | 0.1 |  | 800 | 0
2008Pohjanne59 | 2008Pohjanne | 104 | 1.4003 | [12 empty] | 60 | 2.9 | none |  |  |  | 0.5 |  | no | 22 | 6.5 | 0.5 | 0 | 3.162278e-08 | 1 | 0 | 0 | 0 | 0 | 0 | 0 | 0.5M SO4 |  | 0.1 |  | 0 | 1
2008Pohjanne60 | 2008Pohjanne | 104 | 1.4003 | [12 empty] | 60 | 2.9 | none |  |  |  | 0.5 |  | no | 22 | 6.5 | 1 | 0 | 3.162278e-08 | 1 | 0 | 0 | 0 | 0 | 0 | 0 | 0.5M SO4 |  | 0.1 |  | -50 | 1
2008Pohjanne61 | 2008Pohjanne | 104 | 1.4432 | [12 empty] | 400 | 0.2 | none |  |  |  | 0.5 |  | no | 22 | 6.5 | 0.1 | 0 | 3.162278e-08 | 1 | 0 | 0 | 0 | 0 | 0 | 0 | 0.5M SO4 |  | 0.1 |  | 800 | 0
2008Pohjanne62 | 2008Pohjanne | 104 | 1.4432 | [12 empty] | 400 | 0.2 | none |  |  |  | 0.5 |  | no | 22 | 6.5 | 0.2 | 0 | 3.162278e-08 | 1 | 0 | 0 | 0 | 0 | 0 | 0 | 0.5M SO4 |  | 0.1 |  | 800 | 0
2008Pohjanne63 | 2008Pohjanne | 104 | 1.4432 | [12 empty] | 400 | 0.2 | none |  |  |  | 0.5 |  | no | 22 | 6.5 | 0.5 | 0 | 3.162278e-08 | 1 | 0 | 0 | 0 | 0 | 0 | 0 | 0.5M SO4 |  | 0.1 |  | 550 | 1
2008Pohjanne64 | 2008Pohjanne | 104 | 1.4432 | [12 empty] | 400 | 0.2 | none |  |  |  | 0.5 |  | no | 22 | 6.5 | 1 | 0 | 3.162278e-08 | 1 | 0 | 0 | 0 | 0 | 0 | 0 | 0.5M SO4 |  | 0.1 |  | 410 | 1
2008Pohjanne65 | 2008Pohjanne | 104 | 1.4432 | [12 empty] | 400 | 0.2 | none |  |  |  | 0.5 |  | no | 22 | 6.5 | 2 | 0 | 3.162278e-08 | 1 | 0 | 0 | 0 | 0 | 0 | 0 | 0.5M SO4 |  | 0.1 |  | 300 | 1
2008Pohjanne66 | 2008Pohjanne | 104 | 1.4301 | [12 empty] | 400 | 0.2 | none |  |  |  | 0.5 |  | no | 50 | 6.5 | 1 | 0 | 3.162278e-08 | 2 | 0 | 0 | 0 | 0 | 0 | 0 | 1M SO4 |  | 0.1 |  | 140 | 1
2008Pohjanne67 | 2008Pohjanne | 104 | 1.4301 | [12 empty] | 400 | 0.2 | none |  |  |  | 0.5 |  | no | 50 | 6.5 | 1 | 0 | 3.162278e-08 | 0 | 0 | 0 | 0 | 0 | 0 | 0 | none |  | 0.1 |  | 60 | 1
2009Ramana01 | 2009Ramana | 105 | 316L | [7 empty] | 17.5 |  | 11 |  | 2.5 | 14000 |  |  |  | -0.6 |  |  | deaerated |  | 25 | 5 | 0.5 | 0 | 1e-09 | 0 | 0 | 0 | 0 | 0 | 0 | 0 |  | 1 | 0.1666667 |  | -1.423641 | 1
2009Ramana02 | 2009Ramana | 105 | 316L | [7 empty] | 17.5 |  | 11 |  | 2.5 | 14000 |  |  |  | -0.6 |  |  | deaerated |  | 25 | 5 | 1 | 0 | 1e-09 | 0 | 0 | 0 | 0 | 0 | 0 | 0 |  | 1 | 0.1666667 |  | -18.50733 | 1
2009Ramana03 | 2009Ramana | 105 | 316L | [7 empty] | 17.5 |  | 11 |  | 2.5 | 14000 |  |  |  | -0.6 |  |  | deaerated |  | 25 | 5 | 1.5 | 0 | 1e-09 | 0 | 0 | 0 | 0 | 0 | 0 | 0 |  | 1 | 0.1666667 |  | -23.16652 | 1
2009Ramana04 | 2009Ramana | 105 | 316L | [7 empty] | 17.5 |  | 11 |  | 2.5 | 14000 |  |  |  | -0.6 |  |  | deaerated |  | 25 | 5 | 2 | 0 | 1e-09 | 0 | 0 | 0 | 0 | 0 | 0 | 0 |  | 1 | 0.1666667 |  | -45.77222 | 1
2009Ramana05 | 2009Ramana | 105 | 316L | [7 empty] | 17.5 |  | 11 |  | 2.5 | 14000 |  |  |  | -0.6 |  |  | deaerated |  | 25 | 2.2 | 0.5 | 0 | 1.584893e-12 | 0 | 0 | 0 | 0 | 0 | 0 | 0 |  | 1 | 0.1666667 |  | -24.02934 | 1
2009Ramana06 | 2009Ramana | 105 | 316L | [7 empty] | 17.5 |  | 11 |  | 2.5 | 14000 |  |  |  | -0.6 |  |  | deaerated |  | 25 | 2.2 | 1 | 0 | 1.584893e-12 | 0 | 0 | 0 | 0 | 0 | 0 | 0 |  | 1 | 0.1666667 |  | -49.91372 | 1
2009Ramana07 | 2009Ramana | 105 | 316L | [7 empty] | 17.5 |  | 11 |  | 2.5 | 14000 |  |  |  | -0.6 |  |  | deaerated |  | 25 | 2.2 | 1.5 | 0 | 1.584893e-12 | 0 | 0 | 0 | 0 | 0 | 0 | 0 |  | 1 | 0.1666667 |  | -53.01984 | 1
2009Ramana08 | 2009Ramana | 105 | 316L | [7 empty] | 17.5 |  | 11 |  | 2.5 | 14000 |  |  |  | -0.6 |  |  | deaerated |  | 25 | 2.2 | 2 | 0 | 1.584893e-12 | 0 | 0 | 0 | 0 | 0 | 0 | 0 |  | 1 | 0.1666667 |  | -69.58585 | 1
2009Ramana09 | 2009Ramana | 105 | 316L | [7 empty] | 17.5 |  | 11 |  | 2.5 | 14000 |  |  |  | -0.6 |  |  | deaerated |  | 25 | 1.81 | 0.5 | 0 | 6.456542e-13 | 0 | 0 | 0 | 0 | 0 | 0 | 0 |  | 1 | 0.1666667 |  | -44.39172 | 1
2009Ramana10 | 2009Ramana | 105 | 316L | [7 empty] | 17.5 |  | 11 |  | 2.5 | 14000 |  |  |  | -0.6 |  |  | deaerated |  | 25 | 1.81 | 1 | 0 | 6.456542e-13 | 0 | 0 | 0 | 0 | 0 | 0 | 0 |  | 1 | 0.1666667 |  | -66.65229 | 1
2009Ramana11 | 2009Ramana | 105 | 316L | [7 empty] | 17.5 |  | 11 |  | 2.5 | 14000 |  |  |  | -0.6 |  |  | deaerated |  | 25 | 1.81 | 1.5 | 0 | 6.456542e-13 | 0 | 0 | 0 | 0 | 0 | 0 | 0 |  | 1 | 0.1666667 |  | -81.49267 | 1
2009Ramana12 | 2009Ramana | 105 | 316L | [7 empty] | 17.5 |  | 11 |  | 2.5 | 14000 |  |  |  | -0.6 |  |  | deaerated |  | 25 | 1.81 | 2 | 0 | 6.456542e-13 | 0 | 0 | 0 | 0 | 0 | 0 | 0 |  | 1 | 0.1666667 |  | -91.67386 | 1
2009Ramana13 | 2009Ramana | 105 | 316L | [7 empty] | 17.5 |  | 11 |  | 2.5 | 14000 |  |  |  | -0.6 |  |  | deaerated |  | 25 | 1.66 | 0.5 | 0 | 4.570882e-13 | 0 | 0 | 0 | 0 | 0 | 0 | 0 |  | 1 | 0.1666667 |  | -58.54185 | 1
2009Ramana14 | 2009Ramana | 105 | 316L | [7 empty] | 17.5 |  | 11 |  | 2.5 | 14000 |  |  |  | -0.6 |  |  | deaerated |  | 25 | 1.66 | 1 | 0 | 4.570882e-13 | 0 | 0 | 0 | 0 | 0 | 0 | 0 |  | 1 | 0.1666667 |  | -90.46592 | 1
2009Ramana15 | 2009Ramana | 105 | 316L | [7 empty] | 17.5 |  | 11 |  | 2.5 | 14000 |  |  |  | -0.6 |  |  | deaerated |  | 25 | 1.66 | 1.5 | 0 | 4.570882e-13 | 0 | 0 | 0 | 0 | 0 | 0 | 0 |  | 1 | 0.1666667 |  | -107.8947 | 1
2009Ramana16 | 2009Ramana | 105 | 316L | [7 empty] | 17.5 |  | 11 |  | 2.5 | 14000 |  |  |  | -0.6 |  |  | deaerated |  | 25 | 1.66 | 2 | 0 | 4.570882e-13 | 0 | 0 | 0 | 0 | 0 | 0 | 0 |  | 1 | 0.1666667 |  | -115.1424 | 1
2009Ramana17 | 2009Ramana | 105 | 316L | [7 empty] | 17.5 |  | 11 |  | 2.5 | 14000 |  |  |  | -0.6 |  |  | deaerated |  | 25 | 1.23 | 0.5 | 0 | 1.698244e-13 | 0 | 0 | 0 | 0 | 0 | 0 | 0 |  | 1 | 0.1666667 |  | -96.85073 | 1
2009Ramana18 | 2009Ramana | 105 | 316L | [7 empty] | 17.5 |  | 11 |  | 2.5 | 14000 |  |  |  | -0.6 |  |  | deaerated |  | 25 | 1.23 | 1 | 0 | 1.698244e-13 | 0 | 0 | 0 | 0 | 0 | 0 | 0 |  | 1 | 0.1666667 |  | -106.1691 | 1
2009Ramana19 | 2009Ramana | 105 | 316L | [7 empty] | 17.5 |  | 11 |  | 2.5 | 14000 |  |  |  | -0.6 |  |  | deaerated |  | 25 | 1.23 | 1.5 | 0 | 1.698244e-13 | 0 | 0 | 0 | 0 | 0 | 0 | 0 |  | 1 | 0.1666667 |  | -127.3943 | 1
2009Ramana20 | 2009Ramana | 105 | 316L | [7 empty] | 17.5 |  | 11 |  | 2.5 | 14000 |  |  |  | -0.6 |  |  | deaerated |  | 25 | 1.23 | 2 | 0 | 1.698244e-13 | 0 | 0 | 0 | 0 | 0 | 0 | 0 |  | 1 | 0.1666667 |  | -146.5487 | 1
2009Ramana21 | 2009Ramana | 105 | 316L | [7 empty] | 17.5 |  | 11 |  | 2.5 | 14000 |  |  |  | -0.6 |  |  | deaerated |  | 60 | 5 | 0.5 | 0 | 1e-09 | 0 | 0 | 0 | 0 | 0 | 0 | 0 |  | 1 | 0.1666667 |  | -42.45039 | 1
2009Ramana22 | 2009Ramana | 105 | 316L | [7 empty] | 17.5 |  | 11 |  | 2.5 | 14000 |  |  |  | -0.6 |  |  | deaerated |  | 60 | 5 | 1 | 0 | 1e-09 | 0 | 0 | 0 | 0 | 0 | 0 | 0 |  | 1 | 0.1666667 |  | -66.60915 | 1
2009Ramana23 | 2009Ramana | 105 | 316L | [7 empty] | 17.5 |  | 11 |  | 2.5 | 14000 |  |  |  | -0.6 |  |  | deaerated |  | 60 | 5 | 1.5 | 0 | 1e-09 | 0 | 0 | 0 | 0 | 0 | 0 | 0 |  | 1 | 0.1666667 |  | -95.59965 | 1
2009Ramana24 | 2009Ramana | 105 | 316L | [7 empty] | 17.5 |  | 11 |  | 2.5 | 14000 |  |  |  | -0.6 |  |  | deaerated |  | 60 | 5 | 2 | 0 | 1e-09 | 0 | 0 | 0 | 0 | 0 | 0 | 0 |  | 1 | 0.1666667 |  | -95.94478 | 1
2009Ramana25 | 2009Ramana | 105 | 316L | [7 empty] | 17.5 |  | 11 |  | 2.5 | 14000 |  |  |  | -0.6 |  |  | deaerated |  | 60 | 2.2 | 0.5 | 0 | 1.584893e-12 | 0 | 0 | 0 | 0 | 0 | 0 | 0 |  | 1 | 0.1666667 |  | -61.08714 | 1
2009Ramana26 | 2009Ramana | 105 | 316L | [7 empty] | 17.5 |  | 11 |  | 2.5 | 14000 |  |  |  | -0.6 |  |  | deaerated |  | 60 | 2.2 | 1 | 0 | 1.584893e-12 | 0 | 0 | 0 | 0 | 0 | 0 | 0 |  | 1 | 0.1666667 |  | -105.7808 | 1
2009Ramana27 | 2009Ramana | 105 | 316L | [7 empty] | 17.5 |  | 11 |  | 2.5 | 14000 |  |  |  | -0.6 |  |  | deaerated |  | 60 | 2.2 | 1.5 | 0 | 1.584893e-12 | 0 | 0 | 0 | 0 | 0 | 0 | 0 |  | 1 | 0.1666667 |  | -122.0017 | 1
2009Ramana28 | 2009Ramana | 105 | 316L | [7 empty] | 17.5 |  | 11 |  | 2.5 | 14000 |  |  |  | -0.6 |  |  | deaerated |  | 60 | 2.2 | 2 | 0 | 1.584893e-12 | 0 | 0 | 0 | 0 | 0 | 0 | 0 |  | 1 | 0.1666667 |  | -119.0682 | 1
2009Ramana29 | 2009Ramana | 105 | 316L | [7 empty] | 17.5 |  | 11 |  | 2.5 | 14000 |  |  |  | -0.6 |  |  | deaerated |  | 60 | 1.81 | 0.5 | 0 | 6.456542e-13 | 0 | 0 | 0 | 0 | 0 | 0 | 0 |  | 1 | 0.1666667 |  | -100.604 | 1
2009Ramana30 | 2009Ramana | 105 | 316L | [7 empty] | 17.5 |  | 11 |  | 2.5 | 14000 |  |  |  | -0.6 |  |  | deaerated |  | 60 | 1.81 | 1 | 0 | 6.456542e-13 | 0 | 0 | 0 | 0 | 0 | 0 | 0 |  | 1 | 0.1666667 |  | -129.5945 | 1
2009Ramana31 | 2009Ramana | 105 | 316L | [7 empty] | 17.5 |  | 11 |  | 2.5 | 14000 |  |  |  | -0.6 |  |  | deaerated |  | 60 | 1.81 | 1.5 | 0 | 6.456542e-13 | 0 | 0 | 0 | 0 | 0 | 0 | 0 |  | 1 | 0.1666667 |  | -134.7714 | 1
2009Ramana32 | 2009Ramana | 105 | 316L | [7 empty] | 17.5 |  | 11 |  | 2.5 | 14000 |  |  |  | -0.6 |  |  | deaerated |  | 60 | 1.81 | 2 | 0 | 6.456542e-13 | 0 | 0 | 0 | 0 | 0 | 0 | 0 |  | 1 | 0.1666667 |  | -150.8197 | 1
2009Ramana33 | 2009Ramana | 105 | 316L | [7 empty] | 17.5 |  | 11 |  | 2.5 | 14000 |  |  |  | -0.6 |  |  | deaerated |  | 60 | 1.66 | 0.5 | 0 | 4.570882e-13 | 0 | 0 | 0 | 0 | 0 | 0 | 0 |  | 1 | 0.1666667 |  | -127.006 | 1
2009Ramana34 | 2009Ramana | 105 | 316L | [7 empty] | 17.5 |  | 11 |  | 2.5 | 14000 |  |  |  | -0.6 |  |  | deaerated |  | 60 | 1.66 | 1 | 0 | 4.570882e-13 | 0 | 0 | 0 | 0 | 0 | 0 | 0 |  | 1 | 0.1666667 |  | -154.7886 | 1
2009Ramana35 | 2009Ramana | 105 | 316L | [7 empty] | 17.5 |  | 11 |  | 2.5 | 14000 |  |  |  | -0.6 |  |  | deaerated |  | 60 | 1.66 | 1.5 | 0 | 4.570882e-13 | 0 | 0 | 0 | 0 | 0 | 0 | 0 |  | 1 | 0.1666667 |  | -147.8861 | 1
2009Ramana36 | 2009Ramana | 105 | 316L | [7 empty] | 17.5 |  | 11 |  | 2.5 | 14000 |  |  |  | -0.6 |  |  | deaerated |  | 60 | 1.66 | 2 | 0 | 4.570882e-13 | 0 | 0 | 0 | 0 | 0 | 0 | 0 |  | 1 | 0.1666667 |  | -159.4478 | 1
2009Ramana37 | 2009Ramana | 105 | 316L | [7 empty] | 17.5 |  | 11 |  | 2.5 | 14000 |  |  |  | -0.6 |  |  | deaerated |  | 60 | 1.23 | 0.5 | 0 | 1.698244e-13 | 0 | 0 | 0 | 0 | 0 | 0 | 0 |  | 1 | 0.1666667 |  | -141.5013 | 1
2009Ramana38 | 2009Ramana | 105 | 316L | [7 empty] | 17.5 |  | 11 |  | 2.5 | 14000 |  |  |  | -0.6 |  |  | deaerated |  | 60 | 1.23 | 1 | 0 | 1.698244e-13 | 0 | 0 | 0 | 0 | 0 | 0 | 0 |  | 1 | 0.1666667 |  | -170.4918 | 1
2009Ramana39 | 2009Ramana | 105 | 316L | [7 empty] | 17.5 |  | 11 |  | 2.5 | 14000 |  |  |  | -0.6 |  |  | deaerated |  | 60 | 1.23 | 1.5 | 0 | 1.698244e-13 | 0 | 0 | 0 | 0 | 0 | 0 | 0 |  | 1 | 0.1666667 |  | -186.195 | 1
2009Ramana40 | 2009Ramana | 105 | 316L | [7 empty] | 17.5 |  | 11 |  | 2.5 | 14000 |  |  |  | -0.6 |  |  | deaerated |  | 60 | 1.23 | 2 | 0 | 1.698244e-13 | 0 | 0 | 0 | 0 | 0 | 0 | 0 |  | 1 | 0.1666667 |  | -197.7567 | 1
2009Ramana41 | 2009Ramana | 105 | 316L | [7 empty] | 17.5 |  | 11 |  | 2.5 | 14000 |  |  |  | -0.6 |  |  | deaerated |  | 40 | 5 | 0.5 | 0 | 1e-09 | 0 | 0 | 0 | 0 | 0 | 0 | 0 |  | 1 | 0.1666667 |  | -0.9975062 | 1
2009Ramana42 | 2009Ramana | 105 | 316L | [7 empty] | 17.5 |  | 11 |  | 2.5 | 14000 |  |  |  | -0.6 |  |  | deaerated |  | 40 | 5 | 1 | 0 | 1e-09 | 0 | 0 | 0 | 0 | 0 | 0 | 0 |  | 1 | 0.1666667 |  | -46.05154 | 1
2009Ramana43 | 2009Ramana | 105 | 316L | [7 empty] | 17.5 |  | 11 |  | 2.5 | 14000 |  |  |  | -0.6 |  |  | deaerated |  | 40 | 5 | 1.5 | 0 | 1e-09 | 0 | 0 | 0 | 0 | 0 | 0 | 0 |  | 1 | 0.1666667 |  | -47.13217 | 1
2009Ramana44 | 2009Ramana | 105 | 316L | [7 empty] | 17.5 |  | 11 |  | 2.5 | 14000 |  |  |  | -0.6 |  |  | deaerated |  | 40 | 5 | 2 | 0 | 1e-09 | 0 | 0 | 0 | 0 | 0 | 0 | 0 |  | 1 | 0.1666667 |  | -48.71155 | 1
2009Ramana45 | 2009Ramana | 105 | 316L | [7 empty] | 17.5 |  | 11 |  | 2.5 | 14000 |  |  |  | -0.6 |  |  | deaerated |  | 50 | 5 | 0.5 | 0 | 1e-09 | 0 | 0 | 0 | 0 | 0 | 0 | 0 |  | 1 | 0.1666667 |  | -68.24605 | 1
2009Ramana46 | 2009Ramana | 105 | 316L | [7 empty] | 17.5 |  | 11 |  | 2.5 | 14000 |  |  |  | -0.6 |  |  | deaerated |  | 50 | 5 | 1 | 0 | 1e-09 | 0 | 0 | 0 | 0 | 0 | 0 | 0 |  | 1 | 0.1666667 |  | -62.67664 | 1
2009Ramana47 | 2009Ramana | 105 | 316L | [7 empty] | 17.5 |  | 11 |  | 2.5 | 14000 |  |  |  | -0.6 |  |  | deaerated |  | 50 | 5 | 1.5 | 0 | 1e-09 | 0 | 0 | 0 | 0 | 0 | 0 | 0 |  | 1 | 0.1666667 |  | -82.79302 | 1
2009Ramana48 | 2009Ramana | 105 | 316L | [7 empty] | 17.5 |  | 11 |  | 2.5 | 14000 |  |  |  | -0.6 |  |  | deaerated |  | 50 | 5 | 2 | 0 | 1e-09 | 0 | 0 | 0 | 0 | 0 | 0 | 0 |  | 1 | 0.1666667 |  | -67.99667 | 1
2009Ramana49 | 2009Ramana | 105 | 316L | [7 empty] | 17.5 |  | 11 |  | 2.5 | 14000 |  |  |  | -0.6 |  |  | deaerated |  | 40 | 1.81 | 0.5 | 0 | 6.456542e-13 | 0 | 0 | 0 | 0 | 0 | 0 | 0 |  | 1 | 0.1666667 |  | -50.90483 | 1
2009Ramana50 | 2009Ramana | 105 | 316L | [7 empty] | 17.5 |  | 11 |  | 2.5 | 14000 |  |  |  | -0.6 |  |  | deaerated |  | 40 | 1.81 | 1 | 0 | 6.456542e-13 | 0 | 0 | 0 | 0 | 0 | 0 | 0 |  | 1 | 0.1666667 |  | -80.69705 | 1
2009Ramana51 | 2009Ramana | 105 | 316L | [7 empty] | 17.5 |  | 11 |  | 2.5 | 14000 |  |  |  | -0.6 |  |  | deaerated |  | 40 | 1.81 | 1.5 | 0 | 6.456542e-13 | 0 | 0 | 0 | 0 | 0 | 0 | 0 |  | 1 | 0.1666667 |  | -93.71649 | 1
2009Ramana52 | 2009Ramana | 105 | 316L | [7 empty] | 17.5 |  | 11 |  | 2.5 | 14000 |  |  |  | -0.6 |  |  | deaerated |  | 40 | 1.81 | 2 | 0 | 6.456542e-13 | 0 | 0 | 0 | 0 | 0 | 0 | 0 |  | 1 | 0.1666667 |  | -98.0563 | 1
2009Ramana53 | 2009Ramana | 105 | 316L | [7 empty] | 17.5 |  | 11 |  | 2.5 | 14000 |  |  |  | -0.6 |  |  | deaerated |  | 50 | 1.81 | 0.5 | 0 | 6.456542e-13 | 0 | 0 | 0 | 0 | 0 | 0 | 0 |  | 1 | 0.1666667 |  | -79.52413 | 1
2009Ramana54 | 2009Ramana | 105 | 316L | [7 empty] | 17.5 |  | 11 |  | 2.5 | 14000 |  |  |  | -0.6 |  |  | deaerated |  | 50 | 1.81 | 1 | 0 | 6.456542e-13 | 0 | 0 | 0 | 0 | 0 | 0 | 0 |  | 1 | 0.1666667 |  | -105.9149 | 1
2009Ramana55 | 2009Ramana | 105 | 316L | [7 empty] | 17.5 |  | 11 |  | 2.5 | 14000 |  |  |  | -0.6 |  |  | deaerated |  | 50 | 1.81 | 1.5 | 0 | 6.456542e-13 | 0 | 0 | 0 | 0 | 0 | 0 | 0 |  | 1 | 0.1666667 |  | -110.4893 | 1
2009Ramana56 | 2009Ramana | 105 | 316L | [7 empty] | 17.5 |  | 11 |  | 2.5 | 14000 |  |  |  | -0.6 |  |  | deaerated |  | 50 | 1.81 | 2 | 0 | 6.456542e-13 | 0 | 0 | 0 | 0 | 0 | 0 | 0 |  | 1 | 0.1666667 |  | -123.5087 | 1
2009Ramana57 | 2009Ramana | 105 | 316L | [7 empty] | 17.5 |  | 11 |  | 2.5 | 14000 |  |  |  | -0.6 |  |  | deaerated |  | 40 | 1.23 | 0.5 | 0 | 1.698244e-13 | 0 | 0 | 0 | 0 | 0 | 0 | 0 |  | 1 | 0.1666667 |  | -109.4737 | 1
2009Ramana58 | 2009Ramana | 105 | 316L | [7 empty] | 17.5 |  | 11 |  | 2.5 | 14000 |  |  |  | -0.6 |  |  | deaerated |  | 40 | 1.23 | 1 | 0 | 1.698244e-13 | 0 | 0 | 0 | 0 | 0 | 0 | 0 |  | 1 | 0.1666667 |  | -115.6324 | 1
2009Ramana59 | 2009Ramana | 105 | 316L | [7 empty] | 17.5 |  | 11 |  | 2.5 | 14000 |  |  |  | -0.6 |  |  | deaerated |  | 40 | 1.23 | 1.5 | 0 | 1.698244e-13 | 0 | 0 | 0 | 0 | 0 | 0 | 0 |  | 1 | 0.1666667 |  | -151.956 | 1
2009Ramana60 | 2009Ramana | 105 | 316L | [7 empty] | 17.5 |  | 11 |  | 2.5 | 14000 |  |  |  | -0.6 |  |  | deaerated |  | 40 | 1.23 | 2 | 0 | 1.698244e-13 | 0 | 0 | 0 | 0 | 0 | 0 | 0 |  | 1 | 0.1666667 |  | -160.6284 | 1
2009Ramana61 | 2009Ramana | 105 | 316L | [7 empty] | 17.5 |  | 11 |  | 2.5 | 14000 |  |  |  | -0.6 |  |  | deaerated |  | 40 | 1.66 | 0.5 | 0 | 4.570882e-13 | 0 | 0 | 0 | 0 | 0 | 0 | 0 |  | 1 | 0.1666667 |  | -73.77848 | 1
2009Ramana62 | 2009Ramana | 105 | 316L | [7 empty] | 17.5 |  | 11 |  | 2.5 | 14000 |  |  |  | -0.6 |  |  | deaerated |  | 40 | 1.66 | 1 | 0 | 4.570882e-13 | 0 | 0 | 0 | 0 | 0 | 0 | 0 |  | 1 | 0.1666667 |  | -105.0746 | 1
2009Ramana63 | 2009Ramana | 105 | 316L | [7 empty] | 17.5 |  | 11 |  | 2.5 | 14000 |  |  |  | -0.6 |  |  | deaerated |  | 40 | 1.66 | 1.5 | 0 | 4.570882e-13 | 0 | 0 | 0 | 0 | 0 | 0 | 0 |  | 1 | 0.1666667 |  | -114.7526 | 1
2009Ramana64 | 2009Ramana | 105 | 316L | [7 empty] | 17.5 |  | 11 |  | 2.5 | 14000 |  |  |  | -0.6 |  |  | deaerated |  | 40 | 1.66 | 2 | 0 | 4.570882e-13 | 0 | 0 | 0 | 0 | 0 | 0 | 0 |  | 1 | 0.1666667 |  | -128.3268 | 1
2009Ramana65 | 2009Ramana | 105 | 316L | [7 empty] | 17.5 |  | 11 |  | 2.5 | 14000 |  |  |  | -0.6 |  |  | deaerated |  | 40 | 2.2 | 0.5 | 0 | 1.584893e-12 | 0 | 0 | 0 | 0 | 0 | 0 | 0 |  | 1 | 0.1666667 |  | -35.44383 | 1
2009Ramana66 | 2009Ramana | 105 | 316L | [7 empty] | 17.5 |  | 11 |  | 2.5 | 14000 |  |  |  | -0.6 |  |  | deaerated |  | 40 | 2.2 | 1 | 0 | 1.584893e-12 | 0 | 0 | 0 | 0 | 0 | 0 | 0 |  | 1 | 0.1666667 |  | -61.71249 | 1
2009Ramana67 | 2009Ramana | 105 | 316L | [7 empty] | 17.5 |  | 11 |  | 2.5 | 14000 |  |  |  | -0.6 |  |  | deaerated |  | 40 | 2.2 | 1.5 | 0 | 1.584893e-12 | 0 | 0 | 0 | 0 | 0 | 0 | 0 |  | 1 | 0.1666667 |  | -68.49961 | 1
2009Ramana68 | 2009Ramana | 105 | 316L | [7 empty] | 17.5 |  | 11 |  | 2.5 | 14000 |  |  |  | -0.6 |  |  | deaerated |  | 40 | 2.2 | 2 | 0 | 1.584893e-12 | 0 | 0 | 0 | 0 | 0 | 0 | 0 |  | 1 | 0.1666667 |  | -78.42891 | 1
44_2009Wong_01 | 2009Wong | 106 | NiCrMo Alloy | [7 empty] | 9.52 |  | 69.41 |  | 21.07 | [9 empty] | 45 | 7 | 0.5 | 0 | 1e-07 | 0 | 0 | 0 | 0 | 0 | 0 | 0 | none |  | 0.1 |  |  | 0
44_2009Wong_02 | 2009Wong | 106 | NiCrMo Alloy | [7 empty] | 9.52 |  | 69.41 |  | 21.07 | [9 empty] | 60 | 7 | 0.5 | 0 | 1e-07 | 0 | 0 | 0 | 0 | 0 | 0 | 0 | none |  | 0.2 |  | 561.1 | 1
44_2009Wong_03 | 2009Wong | 106 | NiCrMo Alloy | [7 empty] | 9.52 |  | 69.41 |  | 21.07 | [9 empty] | 75 | 7 | 0.5 | 0 | 1e-07 | 0 | 0 | 0 | 0 | 0 | 0 | 0 | none |  | 0.2 |  | 426 | 1
44_2009Wong_04 | 2009Wong | 106 | NiCrMo Alloy | [7 empty] | 9.52 |  | 69.41 |  | 21.07 | [9 empty] | 90 | 7 | 0.5 | 0 | 1e-07 | 0 | 0 | 0 | 0 | 0 | 0 | 0 | none |  | 1 |  | 473.3 | 1
44_2009Wong_05 | 2009Wong | 106 | NiCrMo Alloy | [7 empty] | 10.53 |  | 74.44 |  | 15.03 | [9 empty] | 45 | 7 | 0.5 | 0 | 1e-07 | 0 | 0 | 0 | 0 | 0 | 0 | 0 | none |  |  |  | 536.3 | 1
44_2009Wong_06 | 2009Wong | 106 | NiCrMo Alloy | [7 empty] | 10.53 |  | 74.44 |  | 15.03 | [9 empty] | 60 | 7 | 0.5 | 0 | 1e-07 | 0 | 0 | 0 | 0 | 0 | 0 | 0 | none |  | 0.2 |  | 368.2 | 1
44_2009Wong_07 | 2009Wong | 106 | NiCrMo Alloy | [7 empty] | 10.53 |  | 74.44 |  | 15.03 | [9 empty] | 75 | 7 | 0.5 | 0 | 1e-07 | 0 | 0 | 0 | 0 | 0 | 0 | 0 | none |  |  |  | 377.8 | 1
44_2009Wong_08 | 2009Wong | 106 | NiCrMo Alloy | [7 empty] | 10.53 |  | 74.44 |  | 15.03 | [9 empty] | 90 | 7 | 0.5 | 0 | 1e-07 | 0 | 0 | 0 | 0 | 0 | 0 | 0 | none |  | 1 |  | 259.2 | 1
44_2009Wong_09 | 2009Wong | 106 | NiCrMo Alloy | [7 empty] | 13.06 |  | 72.04 |  | 14.9 | [9 empty] | 45 | 7 | 0.5 | 0 | 1e-07 | 0 | 0 | 0 | 0 | 0 | 0 | 0 | none |  |  |  | 590.4 | 1
44_2009Wong_10 | 2009Wong | 106 | NiCrMo Alloy | [7 empty] | 13.06 |  | 72.04 |  | 14.9 | [9 empty] | 60 | 7 | 0.5 | 0 | 1e-07 | 0 | 0 | 0 | 0 | 0 | 0 | 0 | none |  | 0.2 |  | 548.2 | 1
44_2009Wong_11 | 2009Wong | 106 | NiCrMo Alloy | [7 empty] | 13.06 |  | 72.04 |  | 14.9 | [9 empty] | 75 | 7 | 0.5 | 0 | 1e-07 | 0 | 0 | 0 | 0 | 0 | 0 | 0 | none |  |  |  | 479.1 | 1
44_2009Wong_12 | 2009Wong | 106 | NiCrMo Alloy | [7 empty] | 13.06 |  | 72.04 |  | 14.9 | [9 empty] | 90 | 7 | 0.5 | 0 | 1e-07 | 0 | 0 | 0 | 0 | 0 | 0 | 0 | none |  | 1 |  | 288.7 | 1
44_2009Wong_13 | 2009Wong | 106 | NiCrMo Alloy | [7 empty] | 13.31 |  | 81.45 |  | 5.24 | [9 empty] | 45 | 7 | 0.5 | 0 | 1e-07 | 0 | 0 | 0 | 0 | 0 | 0 | 0 | none |  |  |  | 262.1 | 1
44_2009Wong_14 | 2009Wong | 106 | NiCrMo Alloy | [7 empty] | 13.31 |  | 81.45 |  | 5.24 | [9 empty] | 60 | 7 | 0.5 | 0 | 1e-07 | 0 | 0 | 0 | 0 | 0 | 0 | 0 | none |  | 0.1 |  | 299.7 | 1
44_2009Wong_15 | 2009Wong | 106 | NiCrMo Alloy | [7 empty] | 13.31 |  | 81.45 |  | 5.24 | [9 empty] | 75 | 7 | 0.5 | 0 | 1e-07 | 0 | 0 | 0 | 0 | 0 | 0 | 0 | none |  | 0.2 |  | 223.8 | 1
44_2009Wong_16 | 2009Wong | 106 | NiCrMo Alloy | [7 empty] | 13.31 |  | 81.45 |  | 5.24 | [9 empty] | 90 | 7 | 0.5 | 0 | 1e-07 | 0 | 0 | 0 | 0 | 0 | 0 | 0 | none |  | 0.2 |  | 204.2 | 1
44_2009Wong_17 | 2009Wong | 106 | NiCrMo Alloy | [7 empty] | 13.98 |  | 74.36 |  | 11.66 | [9 empty] | 45 | 7 | 0.5 | 0 | 1e-07 | 0 | 0 | 0 | 0 | 0 | 0 | 0 | none |  |  |  | 531.8 | 1
44_2009Wong_18 | 2009Wong | 106 | NiCrMo Alloy | [7 empty] | 13.98 |  | 74.36 |  | 11.66 | [9 empty] | 60 | 7 | 0.5 | 0 | 1e-07 | 0 | 0 | 0 | 0 | 0 | 0 | 0 | none |  | 0.2 |  | 438.9 | 1
44_2009Wong_19 | 2009Wong | 106 | NiCrMo Alloy | [7 empty] | 13.98 |  | 74.36 |  | 11.66 | [9 empty] | 75 | 7 | 0.5 | 0 | 1e-07 | 0 | 0 | 0 | 0 | 0 | 0 | 0 | none |  |  |  | 435.7 | 1
44_2009Wong_20 | 2009Wong | 106 | NiCrMo Alloy | [7 empty] | 13.98 |  | 74.36 |  | 11.66 | [9 empty] | 90 | 7 | 0.5 | 0 | 1e-07 | 0 | 0 | 0 | 0 | 0 | 0 | 0 | none |  | 1 |  | 394.9 | 1
44_2009Wong_21 | 2009Wong | 106 | NiCrMo Alloy | [7 empty] | 16.75 |  | 73.56 |  | 9.69 | [9 empty] | 45 | 7 | 0.5 | 0 | 1e-07 | 0 | 0 | 0 | 0 | 0 | 0 | 0 | none |  |  |  | 576.8 | 1
44_2009Wong_22 | 2009Wong | 106 | NiCrMo Alloy | [7 empty] | 16.75 |  | 73.56 |  | 9.69 | [9 empty] | 60 | 7 | 0.5 | 0 | 1e-07 | 0 | 0 | 0 | 0 | 0 | 0 | 0 | none |  | 0.1 |  | 496.8 | 1
44_2009Wong_23 | 2009Wong | 106 | NiCrMo Alloy | [7 empty] | 16.75 |  | 73.56 |  | 9.69 | [9 empty] | 75 | 7 | 0.5 | 0 | 1e-07 | 0 | 0 | 0 | 0 | 0 | 0 | 0 | none |  |  |  | 368.2 | 1
44_2009Wong_24 | 2009Wong | 106 | NiCrMo Alloy | [7 empty] | 16.75 |  | 73.56 |  | 9.69 | [9 empty] | 90 | 7 | 0.5 | 0 | 1e-07 | 0 | 0 | 0 | 0 | 0 | 0 | 0 | none |  | 0.2 |  | 479.7 | 1
44_2009Wong_25 | 2009Wong | 106 | NiCrMo Alloy | [7 empty] | 16.95 |  | 74.64 |  | 8.41 | [9 empty] | 45 | 7 | 0.5 | 0 | 1e-07 | 0 | 0 | 0 | 0 | 0 | 0 | 0 | none |  |  |  |  | 0
44_2009Wong_26 | 2009Wong | 106 | NiCrMo Alloy | [7 empty] | 16.95 |  | 74.64 |  | 8.41 | [9 empty] | 60 | 7 | 0.5 | 0 | 1e-07 | 0 | 0 | 0 | 0 | 0 | 0 | 0 | none |  | 0.1 |  | 477.5 | 1
44_2009Wong_27 | 2009Wong | 106 | NiCrMo Alloy | [7 empty] | 16.95 |  | 74.64 |  | 8.41 | [9 empty] | 75 | 7 | 0.5 | 0 | 1e-07 | 0 | 0 | 0 | 0 | 0 | 0 | 0 | none |  |  |  | 228.3 | 1
44_2009Wong_28 | 2009Wong | 106 | NiCrMo Alloy | [7 empty] | 16.95 |  | 74.64 |  | 8.41 | [9 empty] | 90 | 7 | 0.5 | 0 | 1e-07 | 0 | 0 | 0 | 0 | 0 | 0 | 0 | none |  | 0.2 |  | 259.8 | 1
44_2009Wong_29 | 2009Wong | 106 | NiCrMo Alloy | [7 empty] | 18.3 |  | 66.67 |  | 15.03 | [9 empty] | 45 | 7 | 0.5 | 0 | 1e-07 | 0 | 0 | 0 | 0 | 0 | 0 | 0 | none |  |  |  |  | 0
44_2009Wong_30 | 2009Wong | 106 | NiCrMo Alloy | [7 empty] | 18.3 |  | 66.67 |  | 15.03 | [9 empty] | 60 | 7 | 0.5 | 0 | 1e-07 | 0 | 0 | 0 | 0 | 0 | 0 | 0 | none |  | 0.2 |  | 503.2 | 1
44_2009Wong_31 | 2009Wong | 106 | NiCrMo Alloy | [7 empty] | 18.3 |  | 66.67 |  | 15.03 | [9 empty] | 75 | 7 | 0.5 | 0 | 1e-07 | 0 | 0 | 0 | 0 | 0 | 0 | 0 | none |  |  |  | 585.2 | 1
44_2009Wong_32 | 2009Wong | 106 | NiCrMo Alloy | [7 empty] | 18.3 |  | 66.67 |  | 15.03 | [9 empty] | 90 | 7 | 0.5 | 0 | 1e-07 | 0 | 0 | 0 | 0 | 0 | 0 | 0 | none |  | 1 |  | 504.8 | 1
44_2009Wong_33 | 2009Wong | 106 | NiCrMo Alloy | [7 empty] | 19.04 |  | 57.97 |  | 22.98 | [9 empty] | 45 | 7 | 0.5 | 0 | 1e-07 | 0 | 0 | 0 | 0 | 0 | 0 | 0 | none |  | 0.1 |  |  | 0
44_2009Wong_34 | 2009Wong | 106 | NiCrMo Alloy | [7 empty] | 19.04 |  | 57.97 |  | 22.98 | [9 empty] | 60 | 7 | 0.5 | 0 | 1e-07 | 0 | 0 | 0 | 0 | 0 | 0 | 0 | none |  | 0.2 |  | 561.1 | 1
44_2009Wong_35 | 2009Wong | 106 | NiCrMo Alloy | [7 empty] | 19.04 |  | 57.97 |  | 22.98 | [9 empty] | 75 | 7 | 0.5 | 0 | 1e-07 | 0 | 0 | 0 | 0 | 0 | 0 | 0 | none |  | 1 |  | 398.7 | 1
44_2009Wong_36 | 2009Wong | 106 | NiCrMo Alloy | [7 empty] | 19.04 |  | 57.97 |  | 22.98 | [9 empty] | 90 | 7 | 0.5 | 0 | 1e-07 | 0 | 0 | 0 | 0 | 0 | 0 | 0 | none |  | 1 |  | 472 | 1
44_2009Wong_37 | 2009Wong | 106 | NiCrMo Alloy | [7 empty] | 19.94 |  | 59.14 |  | 20.93 | [9 empty] | 45 | 7 | 0.5 | 0 | 1e-07 | 0 | 0 | 0 | 0 | 0 | 0 | 0 | none |  | 0.1 |  |  | 0
44_2009Wong_38 | 2009Wong | 106 | NiCrMo Alloy | [7 empty] | 19.94 |  | 59.14 |  | 20.93 | [9 empty] | 60 | 7 | 0.5 | 0 | 1e-07 | 0 | 0 | 0 | 0 | 0 | 0 | 0 | none |  | 0.2 |  |  | 0
44_2009Wong_39 | 2009Wong | 106 | NiCrMo Alloy | [7 empty] | 19.94 |  | 59.14 |  | 20.93 | [9 empty] | 75 | 7 | 0.5 | 0 | 1e-07 | 0 | 0 | 0 | 0 | 0 | 0 | 0 | none |  | 1 |  |  | 0
44_2009Wong_40 | 2009Wong | 106 | NiCrMo Alloy | [7 empty] | 19.94 |  | 59.14 |  | 20.93 | [9 empty] | 90 | 7 | 0.5 | 0 | 1e-07 | 0 | 0 | 0 | 0 | 0 | 0 | 0 | none |  | 1 |  |  | 0
44_2009Wong_41 | 2009Wong | 106 | NiCrMo Alloy | [7 empty] | 20.25 |  | 54.4 |  | 25.34 | [9 empty] | 45 | 7 | 0.5 | 0 | 1e-07 | 0 | 0 | 0 | 0 | 0 | 0 | 0 | none |  | 0.1 |  |  | 0
44_2009Wong_42 | 2009Wong | 106 | NiCrMo Alloy | [7 empty] | 20.25 |  | 54.4 |  | 25.34 | [9 empty] | 60 | 7 | 0.5 | 0 | 1e-07 | 0 | 0 | 0 | 0 | 0 | 0 | 0 | none |  | 0.2 |  |  | 0
44_2009Wong_43 | 2009Wong | 106 | NiCrMo Alloy | [7 empty] | 20.25 |  | 54.4 |  | 25.34 | [9 empty] | 75 | 7 | 0.5 | 0 | 1e-07 | 0 | 0 | 0 | 0 | 0 | 0 | 0 | none |  | 1 |  |  | 0
44_2009Wong_44 | 2009Wong | 106 | NiCrMo Alloy | [7 empty] | 20.25 |  | 54.4 |  | 25.34 | [9 empty] | 90 | 7 | 0.5 | 0 | 1e-07 | 0 | 0 | 0 | 0 | 0 | 0 | 0 | none |  | 1 |  |  | 0
44_2009Wong_45 | 2009Wong | 106 | NiCrMo Alloy | [7 empty] | 20.53 |  | 74.55 |  | 4.92 | [9 empty] | 45 | 7 | 0.5 | 0 | 1e-07 | 0 | 0 | 0 | 0 | 0 | 0 | 0 | none |  |  |  | 576.8 | 1
44_2009Wong_46 | 2009Wong | 106 | NiCrMo Alloy | [7 empty] | 20.53 |  | 74.55 |  | 4.92 | [9 empty] | 60 | 7 | 0.5 | 0 | 1e-07 | 0 | 0 | 0 | 0 | 0 | 0 | 0 | none |  | 0.1 |  | 445.3 | 1
44_2009Wong_47 | 2009Wong | 106 | NiCrMo Alloy | [7 empty] | 20.53 |  | 74.55 |  | 4.92 | [9 empty] | 75 | 7 | 0.5 | 0 | 1e-07 | 0 | 0 | 0 | 0 | 0 | 0 | 0 | none |  |  |  | 541.8 | 1
44_2009Wong_48 | 2009Wong | 106 | NiCrMo Alloy | [7 empty] | 20.53 |  | 74.55 |  | 4.92 | [9 empty] | 90 | 7 | 0.5 | 0 | 1e-07 | 0 | 0 | 0 | 0 | 0 | 0 | 0 | none |  | 0.2 |  | 499 | 1
44_2009Wong_49 | 2009Wong | 106 | NiCrMo Alloy | [7 empty] | 22.03 |  | 56.36 |  | 21.61 | [9 empty] | 45 | 7 | 0.5 | 0 | 1e-07 | 0 | 0 | 0 | 0 | 0 | 0 | 0 | none |  | 0.1 |  |  | 0
44_2009Wong_50 | 2009Wong | 106 | NiCrMo Alloy | [7 empty] | 22.03 |  | 56.36 |  | 21.61 | [9 empty] | 60 | 7 | 0.5 | 0 | 1e-07 | 0 | 0 | 0 | 0 | 0 | 0 | 0 | none |  | 0.2 |  |  | 0
44_2009Wong_51 | 2009Wong | 106 | NiCrMo Alloy | [7 empty] | 22.03 |  | 56.36 |  | 21.61 | [9 empty] | 75 | 7 | 0.5 | 0 | 1e-07 | 0 | 0 | 0 | 0 | 0 | 0 | 0 | none |  | 1 |  |  | 0
44_2009Wong_52 | 2009Wong | 106 | NiCrMo Alloy | [7 empty] | 22.03 |  | 56.36 |  | 21.61 | [9 empty] | 90 | 7 | 0.5 | 0 | 1e-07 | 0 | 0 | 0 | 0 | 0 | 0 | 0 | none |  | 1 |  |  | 0
44_2009Wong_53 | 2009Wong | 106 | NiCrMo Alloy | [7 empty] | 22.59 |  | 65.14 |  | 12.27 | [9 empty] | 45 | 7 | 0.5 | 0 | 1e-07 | 0 | 0 | 0 | 0 | 0 | 0 | 0 | none |  |  |  |  | 0
44_2009Wong_54 | 2009Wong | 106 | NiCrMo Alloy | [7 empty] | 22.59 |  | 65.14 |  | 12.27 | [9 empty] | 60 | 7 | 0.5 | 0 | 1e-07 | 0 | 0 | 0 | 0 | 0 | 0 | 0 | none |  | 0.2 |  |  | 0
44_2009Wong_55 | 2009Wong | 106 | NiCrMo Alloy | [7 empty] | 22.59 |  | 65.14 |  | 12.27 | [9 empty] | 75 | 7 | 0.5 | 0 | 1e-07 | 0 | 0 | 0 | 0 | 0 | 0 | 0 | none |  |  |  | 570.7 | 1
44_2009Wong_56 | 2009Wong | 106 | NiCrMo Alloy | [7 empty] | 22.59 |  | 65.14 |  | 12.27 | [9 empty] | 90 | 7 | 0.5 | 0 | 1e-07 | 0 | 0 | 0 | 0 | 0 | 0 | 0 | none |  | 1 |  | 531.8 | 1
44_2009Wong_57 | 2009Wong | 106 | NiCrMo Alloy | [7 empty] | 25.5 |  | 55.75 |  | 18.76 | [9 empty] | 45 | 7 | 0.5 | 0 | 1e-07 | 0 | 0 | 0 | 0 | 0 | 0 | 0 | none |  | 0.1 |  |  | 0
44_2009Wong_58 | 2009Wong | 106 | NiCrMo Alloy | [7 empty] | 25.5 |  | 55.75 |  | 18.76 | [9 empty] | 60 | 7 | 0.5 | 0 | 1e-07 | 0 | 0 | 0 | 0 | 0 | 0 | 0 | none |  | 0.2 |  |  | 0
44_2009Wong_59 | 2009Wong | 106 | NiCrMo Alloy | [7 empty] | 25.5 |  | 55.75 |  | 18.76 | [9 empty] | 75 | 7 | 0.5 | 0 | 1e-07 | 0 | 0 | 0 | 0 | 0 | 0 | 0 | none |  | 0.2 |  |  | 0
44_2009Wong_60 | 2009Wong | 106 | NiCrMo Alloy | [7 empty] | 25.5 |  | 55.75 |  | 18.76 | [9 empty] | 90 | 7 | 0.5 | 0 | 1e-07 | 0 | 0 | 0 | 0 | 0 | 0 | 0 | none |  | 1 |  |  | 0
44_2009Wong_61 | 2009Wong | 106 | NiCrMo Alloy | [7 empty] | 26.34 |  | 54.35 |  | 19.3 | [9 empty] | 45 | 7 | 0.5 | 0 | 1e-07 | 0 | 0 | 0 | 0 | 0 | 0 | 0 | none |  | 0.1 |  | 527.3 | 1
44_2009Wong_62 | 2009Wong | 106 | NiCrMo Alloy | [7 empty] | 26.34 |  | 54.35 |  | 19.3 | [9 empty] | 60 | 7 | 0.5 | 0 | 1e-07 | 0 | 0 | 0 | 0 | 0 | 0 | 0 | none |  | 0.2 |  |  | 0
44_2009Wong_63 | 2009Wong | 106 | NiCrMo Alloy | [7 empty] | 26.34 |  | 54.35 |  | 19.3 | [9 empty] | 75 | 7 | 0.5 | 0 | 1e-07 | 0 | 0 | 0 | 0 | 0 | 0 | 0 | none |  | 1 |  |  | 0
44_2009Wong_64 | 2009Wong | 106 | NiCrMo Alloy | [7 empty] | 26.34 |  | 54.35 |  | 19.3 | [9 empty] | 90 | 7 | 0.5 | 0 | 1e-07 | 0 | 0 | 0 | 0 | 0 | 0 | 0 | none |  | 1 |  | 70.7 | 1
44_2009Wong_65 | 2009Wong | 106 | NiCrMo Alloy | [7 empty] | 26.52 |  | 61.68 |  | 11.8 | [9 empty] | 45 | 7 | 0.5 | 0 | 1e-07 | 0 | 0 | 0 | 0 | 0 | 0 | 0 | none |  |  |  |  | 0
44_2009Wong_66 | 2009Wong | 106 | NiCrMo Alloy | [7 empty] | 26.52 |  | 61.68 |  | 11.8 | [9 empty] | 60 | 7 | 0.5 | 0 | 1e-07 | 0 | 0 | 0 | 0 | 0 | 0 | 0 | none |  | 0.2 |  |  | 0
44_2009Wong_67 | 2009Wong | 106 | NiCrMo Alloy | [7 empty] | 26.52 |  | 61.68 |  | 11.8 | [9 empty] | 75 | 7 | 0.5 | 0 | 1e-07 | 0 | 0 | 0 | 0 | 0 | 0 | 0 | none |  |  |  | 493.6 | 1
44_2009Wong_68 | 2009Wong | 106 | NiCrMo Alloy | [7 empty] | 26.52 |  | 61.68 |  | 11.8 | [9 empty] | 90 | 7 | 0.5 | 0 | 1e-07 | 0 | 0 | 0 | 0 | 0 | 0 | 0 | none |  | 1 |  | 342.8 | 1
44_2009Wong_69 | 2009Wong | 106 | NiCrMo Alloy | [7 empty] | 26.63 |  | 66.5 |  | 6.87 | [9 empty] | 45 | 7 | 0.5 | 0 | 1e-07 | 0 | 0 | 0 | 0 | 0 | 0 | 0 | none |  |  |  |  | 0
44_2009Wong_70 | 2009Wong | 106 | NiCrMo Alloy | [7 empty] | 26.63 |  | 66.5 |  | 6.87 | [9 empty] | 60 | 7 | 0.5 | 0 | 1e-07 | 0 | 0 | 0 | 0 | 0 | 0 | 0 | none |  | 0.2 |  | 580.4 | 1
44_2009Wong_71 | 2009Wong | 106 | NiCrMo Alloy | [7 empty] | 26.63 |  | 66.5 |  | 6.87 | [9 empty] | 75 | 7 | 0.5 | 0 | 1e-07 | 0 | 0 | 0 | 0 | 0 | 0 | 0 | none |  |  |  |  | 0
44_2009Wong_72 | 2009Wong | 106 | NiCrMo Alloy | [7 empty] | 26.63 |  | 66.5 |  | 6.87 | [9 empty] | 90 | 7 | 0.5 | 0 | 1e-07 | 0 | 0 | 0 | 0 | 0 | 0 | 0 | none |  | 0.2 |  |  | 0
44_2009Wong_73 | 2009Wong | 106 | NiCrMo Alloy | [7 empty] | 28.67 |  | 65.94 |  | 5.38 | [9 empty] | 45 | 7 | 0.5 | 0 | 1e-07 | 0 | 0 | 0 | 0 | 0 | 0 | 0 | none |  |  |  |  | 0
44_2009Wong_74 | 2009Wong | 106 | NiCrMo Alloy | [7 empty] | 28.67 |  | 65.94 |  | 5.38 | [9 empty] | 60 | 7 | 0.5 | 0 | 1e-07 | 0 | 0 | 0 | 0 | 0 | 0 | 0 | none |  | 0.1 |  | 554.7 | 1
44_2009Wong_75 | 2009Wong | 106 | NiCrMo Alloy | [7 empty] | 28.67 |  | 65.94 |  | 5.38 | [9 empty] | 75 | 7 | 0.5 | 0 | 1e-07 | 0 | 0 | 0 | 0 | 0 | 0 | 0 | none |  |  |  | 561.1 | 1
44_2009Wong_76 | 2009Wong | 106 | NiCrMo Alloy | [7 empty] | 28.67 |  | 65.94 |  | 5.38 | [9 empty] | 90 | 7 | 0.5 | 0 | 1e-07 | 0 | 0 | 0 | 0 | 0 | 0 | 0 | none |  | 0.2 |  | 540.8 | 1
44_2009Wong_77 | 2009Wong | 106 | NiCrMo Alloy | [7 empty] | 28.97 |  | 59.12 |  | 11.91 | [9 empty] | 45 | 7 | 0.5 | 0 | 1e-07 | 0 | 0 | 0 | 0 | 0 | 0 | 0 | none |  | 0.1 |  |  | 0
44_2009Wong_78 | 2009Wong | 106 | NiCrMo Alloy | [7 empty] | 28.97 |  | 59.12 |  | 11.91 | [9 empty] | 60 | 7 | 0.5 | 0 | 1e-07 | 0 | 0 | 0 | 0 | 0 | 0 | 0 | none |  | 0.2 |  |  | 0
44_2009Wong_79 | 2009Wong | 106 | NiCrMo Alloy | [7 empty] | 28.97 |  | 59.12 |  | 11.91 | [9 empty] | 75 | 7 | 0.5 | 0 | 1e-07 | 0 | 0 | 0 | 0 | 0 | 0 | 0 | none |  |  |  |  | 0
44_2009Wong_80 | 2009Wong | 106 | NiCrMo Alloy | [7 empty] | 28.97 |  | 59.12 |  | 11.91 | [9 empty] | 90 | 7 | 0.5 | 0 | 1e-07 | 0 | 0 | 0 | 0 | 0 | 0 | 0 | none |  | 0.2 |  |  | 0
44_2009Wong_81 | 2009Wong | 106 | NiCrMo Alloy | [7 empty] | 29.27 |  | 56.08 |  | 14.64 | [9 empty] | 45 | 7 | 0.5 | 0 | 1e-07 | 0 | 0 | 0 | 0 | 0 | 0 | 0 | none |  | 0.1 |  |  | 0
44_2009Wong_82 | 2009Wong | 106 | NiCrMo Alloy | [7 empty] | 29.27 |  | 56.08 |  | 14.64 | [9 empty] | 60 | 7 | 0.5 | 0 | 1e-07 | 0 | 0 | 0 | 0 | 0 | 0 | 0 | none |  | 0.2 |  |  | 0
44_2009Wong_83 | 2009Wong | 106 | NiCrMo Alloy | [7 empty] | 29.27 |  | 56.08 |  | 14.64 | [9 empty] | 75 | 7 | 0.5 | 0 | 1e-07 | 0 | 0 | 0 | 0 | 0 | 0 | 0 | none |  | 0.2 |  |  | 0
44_2009Wong_84 | 2009Wong | 106 | NiCrMo Alloy | [7 empty] | 29.27 |  | 56.08 |  | 14.64 | [9 empty] | 90 | 7 | 0.5 | 0 | 1e-07 | 0 | 0 | 0 | 0 | 0 | 0 | 0 | none |  | 0.2 |  | 559 | 1
44_2009Wong_85 | 2009Wong | 106 | NiCrMo Alloy | [7 empty] | 30.31 |  | 56.91 |  | 12.79 | [9 empty] | 45 | 7 | 0.5 | 0 | 1e-07 | 0 | 0 | 0 | 0 | 0 | 0 | 0 | none |  | 0.1 |  |  | 0
44_2009Wong_86 | 2009Wong | 106 | NiCrMo Alloy | [7 empty] | 30.31 |  | 56.91 |  | 12.79 | [9 empty] | 60 | 7 | 0.5 | 0 | 1e-07 | 0 | 0 | 0 | 0 | 0 | 0 | 0 | none |  | 0.2 |  |  | 0
44_2009Wong_87 | 2009Wong | 106 | NiCrMo Alloy | [7 empty] | 30.31 |  | 56.91 |  | 12.79 | [9 empty] | 75 | 7 | 0.5 | 0 | 1e-07 | 0 | 0 | 0 | 0 | 0 | 0 | 0 | none |  | 0.2 |  |  | 0
44_2009Wong_88 | 2009Wong | 106 | NiCrMo Alloy | [7 empty] | 30.31 |  | 56.91 |  | 12.79 | [9 empty] | 90 | 7 | 0.5 | 0 | 1e-07 | 0 | 0 | 0 | 0 | 0 | 0 | 0 | none |  | 0.2 |  |  | 0
44_2009Wong_89 | 2009Wong | 106 | NiCrMo Alloy | [7 empty] | 32.02 |  | 62.82 |  | 5.16 | [9 empty] | 45 | 7 | 0.5 | 0 | 1e-07 | 0 | 0 | 0 | 0 | 0 | 0 | 0 | none |  |  |  | 567.8 | 1
44_2009Wong_90 | 2009Wong | 106 | NiCrMo Alloy | [7 empty] | 32.02 |  | 62.82 |  | 5.16 | [9 empty] | 60 | 7 | 0.5 | 0 | 1e-07 | 0 | 0 | 0 | 0 | 0 | 0 | 0 | none |  | 0.2 |  | 348.9 | 1
44_2009Wong_91 | 2009Wong | 106 | NiCrMo Alloy | [7 empty] | 32.02 |  | 62.82 |  | 5.16 | [9 empty] | 75 | 7 | 0.5 | 0 | 1e-07 | 0 | 0 | 0 | 0 | 0 | 0 | 0 | none |  |  |  | 411.6 | 1
44_2009Wong_92 | 2009Wong | 106 | NiCrMo Alloy | [7 empty] | 32.02 |  | 62.82 |  | 5.16 | [9 empty] | 90 | 7 | 0.5 | 0 | 1e-07 | 0 | 0 | 0 | 0 | 0 | 0 | 0 | none |  | 0.2 |  | 558.8 | 1
2010Arcelor01 | 2010Arcelor | 107 | 1.4021 | 0.02 |  |  |  | 0.015 |  |  | 13 |  | 0 | [11 empty] | 23 | 6.6 | 0.02 | 0 | 3.981072e-08 | 0 | 0 | 0 | 0 | 0 | 0 | 0 | none |  |  |  | 310 | 1
2010Arcelor02 | 2010Arcelor | 107 | 1.4512 | [7 empty] | 11.5 |  | 0 | [11 empty] | 23 | 6.6 | 0.02 | 0 | 3.981072e-08 | 0 | 0 | 0 | 0 | 0 | 0 | 0 | none |  |  |  | 290 | 1
2010Arcelor03 | 2010Arcelor | 107 | 1.4003 | 0.021 | 0.012 | 0.68 | 0.021 | 0.001 |  |  | 11.5 | 0.55 | 0.5 |  | 0.01 | [9 empty] | 23 | 6.6 | 0.02 | 0 | 3.981072e-08 | 0 | 0 | 0 | 0 | 0 | 0 | 0 | none |  |  |  | 290 | 1
2010Arcelor04 | 2010Arcelor | 107 | 1.4 | [7 empty] | 13 |  | 0 | [11 empty] | 23 | 6.6 | 0.02 | 0 | 3.981072e-08 | 0 | 0 | 0 | 0 | 0 | 0 | 0 | none |  |  |  | 290 | 1
2010Arcelor05 | 2010Arcelor | 107 | 1.4016 | [7 empty] | 17 |  | 0 | [11 empty] | 23 | 6.6 | 0.02 | 0 | 3.981072e-08 | 0 | 0 | 0 | 0 | 0 | 0 | 0 | none |  |  |  | 395 | 1
2010Arcelor06 | 2010Arcelor | 107 | 1.451 | [7 empty] | 17 |  | 0 | [11 empty] | 23 | 6.6 | 0.02 | 0 | 3.981072e-08 | 0 | 0 | 0 | 0 | 0 | 0 | 0 | none |  |  |  | 470 | 1
2010Arcelor07 | 2010Arcelor | 107 | 1.4509 | 0.02 | 0.024 | 0.56 | 0.025 | 0.001 |  |  | 18.2 | 0.44 | 0.18 |  | 0.05 | [9 empty] | 23 | 6.6 | 0.02 | 0 | 3.981072e-08 | 0 | 0 | 0 | 0 | 0 | 0 | 0 | none |  |  |  | 520 | 1
2010Arcelor08 | 2010Arcelor | 107 | 1.4526 | [7 empty] | 17 |  | 1.1 | [11 empty] | 23 | 6.6 | 0.02 | 0 | 3.981072e-08 | 0 | 0 | 0 | 0 | 0 | 0 | 0 | none |  |  |  | 560 | 1
2010Arcelor09 | 2010Arcelor | 107 | 1.4621 | [7 empty] | 20.5 |  | 0 | [11 empty] | 23 | 6.6 | 0.02 | 0 | 3.981072e-08 | 0 | 0 | 0 | 0 | 0 | 0 | 0 | none |  |  |  | 590 | 1
2010Arcelor00 | 2010Arcelor | 107 | 1.4404 | [7 empty] | 17.5 |  | 11 |  | 2.5 | [7 empty] | natural | yes | 22.5 | 6.5 | 0.02 | 0 | 3.162278e-08 | 0 | 0 | 0 | 0 | 0 | 0 | 0 | none |  |  |  | 630 | 1
2010Arcelor10 | 2010Arcelor | 107 | 1.4521 | 0.02 | 0.023 | 0.59 | 0.027 | 0.002 |  |  | 18.3 | 0.52 | 0.14 |  | 2.01 | [9 empty] | 23 | 6.6 | 0.02 | 0 | 3.981072e-08 | 0 | 0 | 0 | 0 | 0 | 0 | 0 | none |  |  |  | 785 | 1
2010Arcelor11 | 2010Arcelor | 107 | 1.4372 |  | 0.1 | [5 empty] | 16.5 | 6.25 | 4 | [11 empty] | 23 | 6.6 | 0.02 | 0 | 3.981072e-08 | 0 | 0 | 0 | 0 | 0 | 0 | 0 | none |  |  |  | 510 | 1
2010Arcelor12 | 2010Arcelor | 107 | 1.4371 |  | 0.2 | [5 empty] | 16.5 | 7 | 4.5 | [11 empty] | 23 | 6.6 | 0.02 | 0 | 3.981072e-08 | 0 | 0 | 0 | 0 | 0 | 0 | 0 | none |  |  |  | 510 | 1
2010Arcelor13 | 2010Arcelor | 107 | 1.4618 | [7 empty] | 17 | 7.5 | 5 | [11 empty] | 23 | 6.6 | 0.02 | 0 | 3.981072e-08 | 0 | 0 | 0 | 0 | 0 | 0 | 0 | none |  |  |  | 510 | 1
2010Arcelor14 | 2010Arcelor | 107 | 1.431 | 0.1 | [6 empty] | 17 |  | 8 | [11 empty] | 23 | 6.6 | 0.02 | 0 | 3.981072e-08 | 0 | 0 | 0 | 0 | 0 | 0 | 0 | none |  |  |  | 540 | 1
2010Arcelor15 | 2010Arcelor | 107 | 1.4318 | 0.024 | 0.145 | 0.45 | 0.027 | 0.002 |  |  | 17.5 | 1.26 | 6.61 |  | 0.09 | [9 empty] | 23 | 6.6 | 0.02 | 0 | 3.981072e-08 | 0 | 0 | 0 | 0 | 0 | 0 | 0 | none |  |  |  | 535 | 1
2010Arcelor16 | 2010Arcelor | 107 | 1.4307 | [7 empty] | 18 |  | 8 | [11 empty] | 23 | 6.6 | 0.02 | 0 | 3.981072e-08 | 0 | 0 | 0 | 0 | 0 | 0 | 0 | none |  |  |  | 575 | 1
2010Arcelor17 | 2010Arcelor | 107 | 1.4404 | 0.015 | 0.038 | 0.44 | 0.034 | 0.002 |  |  | 16.7 | 1.29 | 10.02 |  | 2.02 | [9 empty] | 23 | 6.6 | 0.02 | 0 | 3.981072e-08 | 0 | 0 | 0 | 0 | 0 | 0 | 0 | none |  |  |  | 635 | 1
2010Arcelor18 | 2010Arcelor | 107 | 1.4571 | [7 empty] | 16.7 |  | 10.02 |  | 2.02 | [9 empty] | 23 | 6.6 | 0.02 | 0 | 3.981072e-08 | 0 | 0 | 0 | 0 | 0 | 0 | 0 | none |  |  |  | 665 | 1
2010Arcelor19 | 2010Arcelor | 107 | 1.4541 | [7 empty] | 18 |  | 8 | [11 empty] | 23 | 6.6 | 0.02 | 0 | 3.981072e-08 | 0 | 0 | 0 | 0 | 0 | 0 | 0 | none |  |  |  | 560 | 1
2010Arcelor02 | 2010Arcelor | 107 | 1.4404 | [7 empty] | 17.5 |  | 11 |  | 2.5 | [7 empty] | natural | yes | 22.5 | 6.5 | 0.5 | 0 | 3.162278e-08 | 0 | 0 | 0 | 0 | 0 | 0 | 0 | none |  |  |  | 520 | 1
2010Arcelor20 | 2010Arcelor | 107 | 1.4512 | [7 empty] | 11.5 |  | 0 | [11 empty] | 50 | 6.6 | 0.02 | 0 | 3.981072e-08 | 0 | 0 | 0 | 0 | 0 | 0 | 0 | none |  |  |  | 175 | 1
2010Arcelor21 | 2010Arcelor | 107 | 1.4003 | 0.021 | 0.012 | 0.68 | 0.021 | 0.001 |  |  | 11.5 | 0.55 | 0.5 |  | 0.01 | [9 empty] | 50 | 6.6 | 0.02 | 0 | 3.981072e-08 | 0 | 0 | 0 | 0 | 0 | 0 | 0 | none |  |  |  | 175 | 1
2010Arcelor22 | 2010Arcelor | 107 | 1.4 | [7 empty] | 13 |  | 0 | [11 empty] | 50 | 6.6 | 0.02 | 0 | 3.981072e-08 | 0 | 0 | 0 | 0 | 0 | 0 | 0 | none |  |  |  | 175 | 1
2010Arcelor23 | 2010Arcelor | 107 | 1.4016 | [7 empty] | 17 |  | 0 | [11 empty] | 50 | 6.6 | 0.02 | 0 | 3.981072e-08 | 0 | 0 | 0 | 0 | 0 | 0 | 0 | none |  |  |  | 270 | 1
2010Arcelor24 | 2010Arcelor | 107 | 1.4017 | [7 empty] | 17 |  | 1.4 | [11 empty] | 50 | 6.6 | 0.02 | 0 | 3.981072e-08 | 0 | 0 | 0 | 0 | 0 | 0 | 0 | none |  |  |  | 270 | 1
2010Arcelor25 | 2010Arcelor | 107 | 1.451 | [7 empty] | 17 |  | 0 | [11 empty] | 50 | 6.6 | 0.02 | 0 | 3.981072e-08 | 0 | 0 | 0 | 0 | 0 | 0 | 0 | none |  |  |  | 350 | 1
2010Arcelor26 | 2010Arcelor | 107 | 1.4509 | 0.018 | 0.021 | 0.48 | 0.029 | 0.001 |  |  | 18 | 0.36 | 0.29 |  | 0.03 | [9 empty] | 50 | 6.6 | 0.02 | 0 | 3.981072e-08 | 0 | 0 | 0 | 0 | 0 | 0 | 0 | none |  |  |  | 365 | 1
2010Arcelor27 | 2010Arcelor | 107 | 1.4526 | [7 empty] | 17 |  | 1.1 | [11 empty] | 50 | 6.6 | 0.02 | 0 | 3.981072e-08 | 0 | 0 | 0 | 0 | 0 | 0 | 0 | none |  |  |  | 400 | 1
2010Arcelor28 | 2010Arcelor | 107 | 1.4521 | 0.02 | 0.023 | 0.59 | 0.027 | 0.002 |  |  | 18.3 | 0.52 | 0.14 |  | 2.01 | [9 empty] | 50 | 6.6 | 0.02 | 0 | 3.981072e-08 | 0 | 0 | 0 | 0 | 0 | 0 | 0 | none |  |  |  | 610 | 1
2010Arcelor29 | 2010Arcelor | 107 | 1.4307 | [7 empty] | 18 |  | 8 | [11 empty] | 50 | 6.6 | 0.02 | 0 | 3.981072e-08 | 0 | 0 | 0 | 0 | 0 | 0 | 0 | none |  |  |  | 385 | 1
2010Arcelor03 | 2010Arcelor | 107 | 1.4404 | [7 empty] | 17.5 |  | 11 |  | 2.5 | [7 empty] | natural | yes | 50 | 6.5 | 0.5 | 0 | 3.162278e-08 | 0 | 0 | 0 | 0 | 0 | 0 | 0 | none |  |  |  | 450 | 1
2010Arcelor30 | 2010Arcelor | 107 | 1.4404 | 0.015 | 0.038 | 0.44 | 0.034 | 0.002 |  |  | 16.7 | 1.29 | 10.02 |  | 2.02 | [9 empty] | 50 | 6.6 | 0.02 | 0 | 3.981072e-08 | 0 | 0 | 0 | 0 | 0 | 0 | 0 | none |  |  |  | 520 | 1
2010Arcelor31 | 2010Arcelor | 107 | 1.4512 | [7 empty] | 11.5 |  | 0 | [11 empty] | 50 | 6.6 | 0.5 | 0 | 3.981072e-08 | 0 | 0 | 0 | 0 | 0 | 0 | 0 | none |  |  |  | 10 | 1
2010Arcelor32 | 2010Arcelor | 107 | 1.4003 | 0.021 | 0.012 | 0.68 | 0.021 | 0.001 |  |  | 11.5 | 0.55 | 0.5 |  | 0.01 | [9 empty] | 50 | 6.6 | 0.5 | 0 | 3.981072e-08 | 0 | 0 | 0 | 0 | 0 | 0 | 0 | none |  |  |  | 10 | 1
2010Arcelor33 | 2010Arcelor | 107 | 1.4 | [7 empty] | 13 |  | 0 | [11 empty] | 50 | 6.6 | 0.5 | 0 | 3.981072e-08 | 0 | 0 | 0 | 0 | 0 | 0 | 0 | none |  |  |  | 10 | 1
2010Arcelor34 | 2010Arcelor | 107 | 1.4016 | [7 empty] | 17 |  | 0 | [11 empty] | 50 | 6.6 | 0.5 | 0 | 3.981072e-08 | 0 | 0 | 0 | 0 | 0 | 0 | 0 | none |  |  |  | 130 | 1
2010Arcelor35 | 2010Arcelor | 107 | 1.4017 | [7 empty] | 17 |  | 1.4 | [11 empty] | 50 | 6.6 | 0.5 | 0 | 3.981072e-08 | 0 | 0 | 0 | 0 | 0 | 0 | 0 | none |  |  |  | 130 | 1
2010Arcelor36 | 2010Arcelor | 107 | 1.451 | [7 empty] | 11.5 |  | 0 | [11 empty] | 50 | 6.6 | 0.5 | 0 | 3.981072e-08 | 0 | 0 | 0 | 0 | 0 | 0 | 0 | none |  |  |  | 230 | 1
2010Arcelor37 | 2010Arcelor | 107 | 1.4509 | 0.018 | 0.021 | 0.48 | 0.029 | 0.001 |  |  | 18 | 0.36 | 0.29 |  | 0.03 | [9 empty] | 50 | 6.6 | 0.5 | 0 | 3.981072e-08 | 0 | 0 | 0 | 0 | 0 | 0 | 0 | none |  |  |  | 255 | 1
2010Arcelor38 | 2010Arcelor | 107 | 1.4526 | [7 empty] | 17 |  | 1.1 | [11 empty] | 50 | 6.6 | 0.5 | 0 | 3.981072e-08 | 0 | 0 | 0 | 0 | 0 | 0 | 0 | none |  |  |  | 295 | 1
2010Arcelor39 | 2010Arcelor | 107 | 1.4521 | 0.02 | 0.023 | 0.59 | 0.027 | 0.002 |  |  | 18.3 | 0.52 | 0.14 |  | 2.01 | [9 empty] | 50 | 6.6 | 0.5 | 0 | 3.981072e-08 | 0 | 0 | 0 | 0 | 0 | 0 | 0 | none |  |  |  | 420 | 1
2010Arcelor40 | 2010Arcelor | 107 | 1.4307 | [7 empty] | 18 |  | 8 | [11 empty] | 50 | 6.6 | 0.5 | 0 | 3.981072e-08 | 0 | 0 | 0 | 0 | 0 | 0 | 0 | none |  |  |  | 300 | 1
2010Arcelor41 | 2010Arcelor | 107 | 1.4404 | 0.015 | 0.038 | 0.44 | 0.034 | 0.002 |  |  | 16.7 | 1.29 | 10.02 |  | 2.02 | [9 empty] | 50 | 6.6 | 0.5 | 0 | 3.981072e-08 | 0 | 0 | 0 | 0 | 0 | 0 | 0 | none |  |  |  | 430 | 1
2010Arcelor42 | 2010Arcelor | 107 | 1.4062 |  | 0.22 | [5 empty] | 23 |  | 2 | [11 empty] | 23 | 6.6 | 0.5 | 0 | 3.981072e-08 | 0 | 0 | 0 | 0 | 0 | 0 | 0 | none |  |  |  | 680 | 1
2010Arcelor43 | 2010Arcelor | 107 | 1.4462 | 0.021 | 0.154 | 0.42 | 0.027 | 0.001 |  |  | 22.7 | 1.37 | 5.44 |  | 3.23 | [9 empty] | 23 | 6.6 | 0.5 | 0 | 3.981072e-08 | 0 | 0 | 0 | 0 | 0 | 0 | 0 | none |  |  |  | 1200 | 0
2010Arcelor44 | 2010Arcelor | 107 | 1.4362 |  | 0.1 | [5 empty] | 23 |  | 4.5 |  | 0.35 | [9 empty] | 23 | 6.6 | 0.5 | 0 | 3.981072e-08 | 0 | 0 | 0 | 0 | 0 | 0 | 0 | none |  |  |  | 1200 | 0
2010Arcelor45 | 2010Arcelor | 107 | 1.4307 | [7 empty] | 18 |  | 8 | [11 empty] | 23 | 6.6 | 0.5 | 0 | 3.981072e-08 | 0 | 0 | 0 | 0 | 0 | 0 | 0 | none |  |  |  | 390 | 1
2010Arcelor46 | 2010Arcelor | 107 | 1.4404 | 0.015 | 0.038 | 0.44 | 0.034 | 0.002 |  |  | 16.7 | 1.29 | 10.02 |  | 2.02 | [9 empty] | 23 | 6.6 | 0.5 | 0 | 3.981072e-08 | 0 | 0 | 0 | 0 | 0 | 0 | 0 | none |  |  |  | 480 | 1
2010Arcelor47 | 2010Arcelor | 107 | 1.4521 | 0.02 | 0.023 | 0.59 | 0.027 | 0.002 |  |  | 18.3 | 0.52 | 0.14 |  | 2.01 | [9 empty] | 23 | 6.6 | 0.5 | 0 | 3.981072e-08 | 0 | 0 | 0 | 0 | 0 | 0 | 0 | none |  |  |  | 500 | 1
2010Arcelor48 | 2010Arcelor | 107 | 1.4062 |  | 0.22 | [5 empty] | 23 |  | 2 | [11 empty] | 50 | 6.6 | 0.5 | 0 | 3.981072e-08 | 0 | 0 | 0 | 0 | 0 | 0 | 0 | none |  |  |  | 200 | 1
2010Arcelor49 | 2010Arcelor | 107 | 1.4462 | 0.017 | 0.162 | 0.49 | 0.026 | 0.001 |  |  | 22.9 | 1.4 | 5.44 |  | 3.28 | [9 empty] | 50 | 6.6 | 0.5 | 0 | 3.981072e-08 | 0 | 0 | 0 | 0 | 0 | 0 | 0 | none |  |  |  | 1200 | 0
2010Arcelor50 | 2010Arcelor | 107 | 1.4362 |  | 0.1 | [5 empty] | 23 |  | 4.5 |  | 0.35 | [9 empty] | 50 | 6.6 | 0.5 | 0 | 3.981072e-08 | 0 | 0 | 0 | 0 | 0 | 0 | 0 | none |  |  |  | 510 | 1
2010Arcelor51 | 2010Arcelor | 107 | 1.4307 | [7 empty] | 18 |  | 8 | [11 empty] | 50 | 6.6 | 0.5 | 0 | 3.981072e-08 | 0 | 0 | 0 | 0 | 0 | 0 | 0 | none |  |  |  | 200 | 1
2010Arcelor52 | 2010Arcelor | 107 | 1.4404 | 0.015 | 0.038 | 0.44 | 0.034 | 0.002 |  |  | 16.7 | 1.29 | 10.02 |  | 2.02 | [9 empty] | 50 | 6.6 | 0.5 | 0 | 3.981072e-08 | 0 | 0 | 0 | 0 | 0 | 0 | 0 | none |  |  |  | 290 | 1
2010Arcelor53 | 2010Arcelor | 107 | 1.4521 | 0.02 | 0.023 | 0.59 | 0.027 | 0.002 |  |  | 18.3 | 0.52 | 0.14 |  | 2.01 | [9 empty] | 50 | 6.6 | 0.5 | 0 | 3.981072e-08 | 0 | 0 | 0 | 0 | 0 | 0 | 0 | none |  |  |  | 300 | 1
2011Asaduzzaman01 | 2011Asaduzzaman | 108 | 304L | 0.03 | [6 empty] | 19 |  | 10.1 |  |  |  |  | (fine grain sandpaper) |  |  |  | 1 |  |  | 22 | 2 | 0.08555784 | 0 | 1e-12 | 0 | 0 | 0 | 0 | 0 | 0 | 0 |  | 1 | 0.3333333 | 138.7193 | 494.7935 | 1
2011Asaduzzaman02 | 2011Asaduzzaman | 108 | 304L | 0.03 | [6 empty] | 19 |  | 10.1 |  |  |  |  | (fine grain sandpaper) |  |  |  | 1 |  |  | 22 | 2 | 0.2566735 | 0 | 1e-12 | 0 | 0 | 0 | 0 | 0 | 0 | 0 |  | 1 | 0.3333333 | 69.29982 | 395.4518 | 1
2011Asaduzzaman03 | 2011Asaduzzaman | 108 | 304L | 0.03 | [6 empty] | 19 |  | 10.1 |  |  |  |  | (fine grain sandpaper) |  |  |  | 1 |  |  | 22 | 2 | 0.04277892 | 0 | 1e-12 | 0 | 0 | 0 | 0 | 0 | 0 | 0 |  | 1 | 0.3333333 | 45.9605 | 293.7163 | 1
2011Asaduzzaman04 | 2011Asaduzzaman | 108 | 304L | 0.03 | [6 empty] | 19 |  | 10.1 |  |  |  |  | (fine grain sandpaper) |  |  |  | 1 |  |  | 22 | 2 | 0.5989049 | 0 | 1e-12 | 0 | 0 | 0 | 0 | 0 | 0 | 0 |  | 1 | 0.3333333 | 22.02274 | 240.4548 | 1
2011Asaduzzaman05 | 2011Asaduzzaman | 108 | 304L | 0.03 | [6 empty] | 19 |  | 10.1 |  |  |  |  | (fine grain sandpaper) |  |  |  | 1 |  |  | 22 | 2 | 0.7700205 | 0 | 1e-12 | 0 | 0 | 0 | 0 | 0 | 0 | 0 |  | 1 | 0.3333333 | -76.72053 | 154.8773 | 1
2011Dong01 | 2011Dong | 109 | DP2205 | 0.014 | 0.17 | [5 empty] | 22.39 | 1.38 | 5.68 |  | 3.13 | 14000 |  |  |  | -0.8 | 1 | 0.3333333 | deaerated |  | 30 | 6.5 | 0.01 | 0 | 3.162278e-08 | 0 | 0 | 0 | 0 | 0 | 0 | 0 |  |  | 1.5 | -258.9364 | 1404.282 | 0
2011Dong02 | 2011Dong | 109 | DP2205 | 0.014 | 0.17 | [5 empty] | 22.39 | 1.38 | 5.68 |  | 3.13 | 14000 |  |  |  | -0.8 | 1 | 0.3333333 | deaerated |  | 30 | 6.5 | 0.05 | 0 | 3.162278e-08 | 0 | 0 | 0 | 0 | 0 | 0 | 0 |  |  | 1.5 |  | 1313.602 | 0
2011Dong03 | 2011Dong | 109 | DP2205 | 0.014 | 0.17 | [5 empty] | 22.39 | 1.38 | 5.68 |  | 3.13 | 14000 |  |  |  | -0.8 | 1 | 0.3333333 | deaerated |  | 30 | 6.5 | 0.1 | 0 | 3.162278e-08 | 0 | 0 | 0 | 0 | 0 | 0 | 0 |  |  | 1.5 |  | 1267.003 | 0
2011Dong04 | 2011Dong | 109 | DP2205 | 0.014 | 0.17 | [5 empty] | 22.39 | 1.38 | 5.68 |  | 3.13 | 14000 |  |  |  | -0.8 | 1 | 0.3333333 | deaerated |  | 30 | 6.5 | 0.5 | 0 | 3.162278e-08 | 0 | 0 | 0 | 0 | 0 | 0 | 0 |  |  | 1.5 |  | 1195.214 | 0
2011Dong05 | 2011Dong | 109 | DP2205 | 0.014 | 0.17 | [5 empty] | 22.39 | 1.38 | 5.68 |  | 3.13 | 14000 |  |  |  | -0.8 | 1 | 0.3333333 | deaerated |  | 30 | 6.5 | 1 | 0 | 3.162278e-08 | 0 | 0 | 0 | 0 | 0 | 0 | 0 |  |  | 1.5 | -354.8387 | 1146.096 | 0
2011Dong06 | 2011Dong | 109 | DP2205 | 0.014 | 0.17 | [5 empty] | 22.39 | 1.38 | 5.68 |  | 3.13 | 14000 |  |  |  | -0.8 | 1 | 0.3333333 | deaerated |  | 30 | 6.5 | 2 | 0 | 3.162278e-08 | 0 | 0 | 0 | 0 | 0 | 0 | 0 |  |  | 1.5 |  | 1096.977 | 0
2011Dong07 | 2011Dong | 109 | DP2205 | 0.014 | 0.17 | [5 empty] | 22.39 | 1.38 | 5.68 |  | 3.13 | 14000 |  |  |  | -0.8 | 1 | 0.3333333 | deaerated |  | 30 | 6.5 | 4 | 0 | 3.162278e-08 | 0 | 0 | 0 | 0 | 0 | 0 | 0 |  |  | 1.5 |  | 1037.783 | 0
2011Dong08 | 2011Dong | 109 | DP2205 | 0.014 | 0.17 | [5 empty] | 22.39 | 1.38 | 5.68 |  | 3.13 | 14000 |  |  |  | -0.8 | 1 | 0.3333333 | deaerated |  | 40 | 6.5 | 0.01 | 0 | 3.162278e-08 | 0 | 0 | 0 | 0 | 0 | 0 | 0 |  |  | 1.5 | -119.442 | 1279.597 | 0
2011Dong09 | 2011Dong | 109 | DP2205 | 0.014 | 0.17 | [5 empty] | 22.39 | 1.38 | 5.68 |  | 3.13 | 14000 |  |  |  | -0.8 | 1 | 0.3333333 | deaerated |  | 40 | 6.5 | 0.05 | 0 | 3.162278e-08 | 0 | 0 | 0 | 0 | 0 | 0 | 0 |  |  | 1.5 |  | 1232.997 | 0
2011Dong10 | 2011Dong | 109 | DP2205 | 0.014 | 0.17 | [5 empty] | 22.39 | 1.38 | 5.68 |  | 3.13 | 14000 |  |  |  | -0.8 | 1 | 0.3333333 | deaerated |  | 40 | 6.5 | 0.1 | 0 | 3.162278e-08 | 0 | 0 | 0 | 0 | 0 | 0 | 0 |  |  | 1.5 |  | 1154.912 | 0
2011Dong11 | 2011Dong | 109 | DP2205 | 0.014 | 0.17 | [5 empty] | 22.39 | 1.38 | 5.68 |  | 3.13 | 14000 |  |  |  | -0.8 | 1 | 0.3333333 | deaerated |  | 40 | 6.5 | 0.5 | 0 | 3.162278e-08 | 0 | 0 | 0 | 0 | 0 | 0 | 0 |  |  | 1.5 |  | 1099.496 | 0
2011Dong12 | 2011Dong | 109 | DP2205 | 0.014 | 0.17 | [5 empty] | 22.39 | 1.38 | 5.68 |  | 3.13 | 14000 |  |  |  | -0.8 | 1 | 0.3333333 | deaerated |  | 40 | 6.5 | 1 | 0 | 3.162278e-08 | 0 | 0 | 0 | 0 | 0 | 0 | 0 |  |  | 1.5 | -219.7036 | 1055.416 | 0
2011Dong13 | 2011Dong | 109 | DP2205 | 0.014 | 0.17 | [5 empty] | 22.39 | 1.38 | 5.68 |  | 3.13 | 14000 |  |  |  | -0.8 | 1 | 0.3333333 | deaerated |  | 40 | 6.5 | 2 | 0 | 3.162278e-08 | 0 | 0 | 0 | 0 | 0 | 0 | 0 |  |  | 1.5 |  | 1021.411 | 0
2011Dong14 | 2011Dong | 109 | DP2205 | 0.014 | 0.17 | [5 empty] | 22.39 | 1.38 | 5.68 |  | 3.13 | 14000 |  |  |  | -0.8 | 1 | 0.3333333 | deaerated |  | 40 | 6.5 | 4 | 0 | 3.162278e-08 | 0 | 0 | 0 | 0 | 0 | 0 | 0 |  |  | 1.5 |  | 974.8111 | 0
2011Dong15 | 2011Dong | 109 | DP2205 | 0.014 | 0.17 | [5 empty] | 22.39 | 1.38 | 5.68 |  | 3.13 | 14000 |  |  |  | -0.8 | 1 | 0.3333333 | deaerated |  | 50 | 6.5 | 0.01 | 0 | 3.162278e-08 | 0 | 0 | 0 | 0 | 0 | 0 | 0 |  |  | 1.5 | -91.10724 | 1198.992 | 0
2011Dong16 | 2011Dong | 109 | DP2205 | 0.014 | 0.17 | [5 empty] | 22.39 | 1.38 | 5.68 |  | 3.13 | 14000 |  |  |  | -0.8 | 1 | 0.3333333 | deaerated |  | 50 | 6.5 | 0.05 | 0 | 3.162278e-08 | 0 | 0 | 0 | 0 | 0 | 0 | 0 |  |  | 1.5 |  | 1167.506 | 0
2011Dong17 | 2011Dong | 109 | DP2205 | 0.014 | 0.17 | [5 empty] | 22.39 | 1.38 | 5.68 |  | 3.13 | 14000 |  |  |  | -0.8 | 1 | 0.3333333 | deaerated |  | 50 | 6.5 | 0.1 | 0 | 3.162278e-08 | 0 | 0 | 0 | 0 | 0 | 0 | 0 |  |  | 1.5 |  | 1130.982 | 0
2011Dong18 | 2011Dong | 109 | DP2205 | 0.014 | 0.17 | [5 empty] | 22.39 | 1.38 | 5.68 |  | 3.13 | 14000 |  |  |  | -0.8 | 1 | 0.3333333 | deaerated |  | 50 | 6.5 | 0.5 | 0 | 3.162278e-08 | 0 | 0 | 0 | 0 | 0 | 0 | 0 |  |  | 1.5 |  | 1018.892 | 0
2011Dong19 | 2011Dong | 109 | DP2205 | 0.014 | 0.17 | [5 empty] | 22.39 | 1.38 | 5.68 |  | 3.13 | 14000 |  |  |  | -0.8 | 1 | 0.3333333 | deaerated |  | 50 | 6.5 | 1 | 0 | 3.162278e-08 | 0 | 0 | 0 | 0 | 0 | 0 | 0 |  |  | 1.5 | -322.1447 | 1006.297 | 0
2011Dong20 | 2011Dong | 109 | DP2205 | 0.014 | 0.17 | [5 empty] | 22.39 | 1.38 | 5.68 |  | 3.13 | 14000 |  |  |  | -0.8 | 1 | 0.3333333 | deaerated |  | 50 | 6.5 | 2 | 0 | 3.162278e-08 | 0 | 0 | 0 | 0 | 0 | 0 | 0 |  |  | 1.5 |  | 947.1033 | 0
2011Dong21 | 2011Dong | 109 | DP2205 | 0.014 | 0.17 | [5 empty] | 22.39 | 1.38 | 5.68 |  | 3.13 | 14000 |  |  |  | -0.8 | 1 | 0.3333333 | deaerated |  | 50 | 6.5 | 4 | 0 | 3.162278e-08 | 0 | 0 | 0 | 0 | 0 | 0 | 0 |  |  | 1.5 |  | 904.2821 | 0
2011Dong22 | 2011Dong | 109 | DP2205 | 0.014 | 0.17 | [5 empty] | 22.39 | 1.38 | 5.68 |  | 3.13 | 14000 |  |  |  | -0.8 | 1 | 0.3333333 | deaerated |  | 60 | 6.5 | 0.01 | 0 | 3.162278e-08 | 0 | 0 | 0 | 0 | 0 | 0 | 0 |  |  | 1.5 | -64.95205 | 1061.713 | 0
2011Dong23 | 2011Dong | 109 | DP2205 | 0.014 | 0.17 | [5 empty] | 22.39 | 1.38 | 5.68 |  | 3.13 | 14000 |  |  |  | -0.8 | 1 | 0.3333333 | deaerated |  | 60 | 6.5 | 0.05 | 0 | 3.162278e-08 | 0 | 0 | 0 | 0 | 0 | 0 | 0 |  |  | 1.5 |  | 773.2997 | 1
2011Dong24 | 2011Dong | 109 | DP2205 | 0.014 | 0.17 | [5 empty] | 22.39 | 1.38 | 5.68 |  | 3.13 | 14000 |  |  |  | -0.8 | 1 | 0.3333333 | deaerated |  | 60 | 6.5 | 0.1 | 0 | 3.162278e-08 | 0 | 0 | 0 | 0 | 0 | 0 | 0 |  |  | 1.5 |  | 690.1763 | 1
2011Dong25 | 2011Dong | 109 | DP2205 | 0.014 | 0.17 | [5 empty] | 22.39 | 1.38 | 5.68 |  | 3.13 | 14000 |  |  |  | -0.8 | 1 | 0.3333333 | deaerated |  | 60 | 6.5 | 0.5 | 0 | 3.162278e-08 | 0 | 0 | 0 | 0 | 0 | 0 | 0 |  |  | 1.5 |  | 447.1033 | 1
2011Dong26 | 2011Dong | 109 | DP2205 | 0.014 | 0.17 | [5 empty] | 22.39 | 1.38 | 5.68 |  | 3.13 | 14000 |  |  |  | -0.8 | 1 | 0.3333333 | deaerated |  | 60 | 6.5 | 1 | 0 | 3.162278e-08 | 0 | 0 | 0 | 0 | 0 | 0 | 0 |  |  | 1.5 | -328.6835 | 311.0831 | 1
2011Dong27 | 2011Dong | 109 | DP2205 | 0.014 | 0.17 | [5 empty] | 22.39 | 1.38 | 5.68 |  | 3.13 | 14000 |  |  |  | -0.8 | 1 | 0.3333333 | deaerated |  | 60 | 6.5 | 2 | 0 | 3.162278e-08 | 0 | 0 | 0 | 0 | 0 | 0 | 0 |  |  | 1.5 |  | 214.1058 | 1
2011Dong28 | 2011Dong | 109 | DP2205 | 0.014 | 0.17 | [5 empty] | 22.39 | 1.38 | 5.68 |  | 3.13 | 14000 |  |  |  | -0.8 | 1 | 0.3333333 | deaerated |  | 60 | 6.5 | 4 | 0 | 3.162278e-08 | 0 | 0 | 0 | 0 | 0 | 0 | 0 |  |  | 1.5 |  | 146.0957 | 1
2011Dong29 | 2011Dong | 109 | DP2205 | 0.014 | 0.17 | [5 empty] | 22.39 | 1.38 | 5.68 |  | 3.13 | 14000 |  |  |  | -0.8 | 1 | 0.3333333 | deaerated |  | 70 | 6.5 | 0.01 | 0 | 3.162278e-08 | 0 | 0 | 0 | 0 | 0 | 0 | 0 |  |  | 1.5 | -149.9564 | 950.8816 | 0
2011Dong30 | 2011Dong | 109 | DP2205 | 0.014 | 0.17 | [5 empty] | 22.39 | 1.38 | 5.68 |  | 3.13 | 14000 |  |  |  | -0.8 | 1 | 0.3333333 | deaerated |  | 70 | 6.5 | 0.05 | 0 | 3.162278e-08 | 0 | 0 | 0 | 0 | 0 | 0 | 0 |  |  | 1.5 |  | 705.2897 | 1
2011Dong31 | 2011Dong | 109 | DP2205 | 0.014 | 0.17 | [5 empty] | 22.39 | 1.38 | 5.68 |  | 3.13 | 14000 |  |  |  | -0.8 | 1 | 0.3333333 | deaerated |  | 70 | 6.5 | 0.1 | 0 | 3.162278e-08 | 0 | 0 | 0 | 0 | 0 | 0 | 0 |  |  | 1.5 |  | 491.1839 | 1
2011Dong32 | 2011Dong | 109 | DP2205 | 0.014 | 0.17 | [5 empty] | 22.39 | 1.38 | 5.68 |  | 3.13 | 14000 |  |  |  | -0.8 | 1 | 0.3333333 | deaerated |  | 70 | 6.5 | 0.5 | 0 | 3.162278e-08 | 0 | 0 | 0 | 0 | 0 | 0 | 0 |  |  | 1.5 |  | 254.4081 | 1
2011Dong33 | 2011Dong | 109 | DP2205 | 0.014 | 0.17 | [5 empty] | 22.39 | 1.38 | 5.68 |  | 3.13 | 14000 |  |  |  | -0.8 | 1 | 0.3333333 | deaerated |  | 70 | 6.5 | 1 | 0 | 3.162278e-08 | 0 | 0 | 0 | 0 | 0 | 0 | 0 |  |  | 1.5 | -178.2912 | 241.8136 | 1
2011Dong34 | 2011Dong | 109 | DP2205 | 0.014 | 0.17 | [5 empty] | 22.39 | 1.38 | 5.68 |  | 3.13 | 14000 |  |  |  | -0.8 | 1 | 0.3333333 | deaerated |  | 70 | 6.5 | 2 | 0 | 3.162278e-08 | 0 | 0 | 0 | 0 | 0 | 0 | 0 |  |  | 1.5 |  | 124.6851 | 1
2011Dong35 | 2011Dong | 109 | DP2205 | 0.014 | 0.17 | [5 empty] | 22.39 | 1.38 | 5.68 |  | 3.13 | 14000 |  |  |  | -0.8 | 1 | 0.3333333 | deaerated |  | 70 | 6.5 | 4 | 0 | 3.162278e-08 | 0 | 0 | 0 | 0 | 0 | 0 | 0 |  |  | 1.5 |  | 84.38287 | 1
2011Ebrahimi01 | 2011Ebrahimi | 110 | DP2205 | 0.03 | 0.15 | 0.74 | 0.022 | 0.0007 | 0.01 | 0.136 | 21.61 | 0.97 | 5.31 |  | 3.07 | 600 |  |  | 5.9 |  | 1 | 1 | deaerated |  | 25 | 5.9 | 0.1 | 0 | 7.943282e-09 | 0 | 0 | 0 | 0 | 0 | 0 | 0 |  | 4 | 0.5 | -165.5706 | 1200 | 0
2011Ebrahimi02 | 2011Ebrahimi | 110 | DP2205 | 0.03 | 0.15 | 0.74 | 0.022 | 0.0007 | 0.01 | 0.136 | 21.61 | 0.97 | 5.31 |  | 3.07 | 600 |  |  | 5.9 |  | 1 | 1 | deaerated |  | 35 | 5.9 | 0.1 | 0 | 7.943282e-09 | 0 | 0 | 0 | 0 | 0 | 0 | 0 |  | 4 | 0.5 | -216.6344 | 1166.261 | 0
2011Ebrahimi03 | 2011Ebrahimi | 110 | DP2205 | 0.03 | 0.15 | 0.74 | 0.022 | 0.0007 | 0.01 | 0.136 | 21.61 | 0.97 | 5.31 |  | 3.07 | 600 |  |  | 5.9 |  | 1 | 1 | deaerated |  | 45 | 5.9 | 0.1 | 0 | 7.943282e-09 | 0 | 0 | 0 | 0 | 0 | 0 | 0 |  | 4 | 0.5 | -182.9787 | 1168.208 | 0
2011Ebrahimi04 | 2011Ebrahimi | 110 | DP2205 | 0.03 | 0.15 | 0.74 | 0.022 | 0.0007 | 0.01 | 0.136 | 21.61 | 0.97 | 5.31 |  | 3.07 | 600 |  |  | 5.9 |  | 1 | 1 | deaerated |  | 55 | 5.9 | 0.1 | 0 | 7.943282e-09 | 0 | 0 | 0 | 0 | 0 | 0 | 0 |  | 4 | 0.5 | -193.4236 | 970.9651 | 1
2011Ebrahimi05 | 2011Ebrahimi | 110 | DP2205 | 0.03 | 0.15 | 0.74 | 0.022 | 0.0007 | 0.01 | 0.136 | 21.61 | 0.97 | 5.31 |  | 3.07 | 600 |  |  | 5.9 |  | 1 | 1 | deaerated |  | 65 | 5.9 | 0.1 | 0 | 7.943282e-09 | 0 | 0 | 0 | 0 | 0 | 0 | 0 |  | 4 | 0.5 | -202.7079 | 486.2936 | 1
2011Ebrahimi06 | 2011Ebrahimi | 110 | DP2205 | 0.03 | 0.15 | 0.74 | 0.022 | 0.0007 | 0.01 | 0.136 | 21.61 | 0.97 | 5.31 |  | 3.07 | 600 |  |  | 5.9 |  | 1 | 1 | deaerated |  | 75 | 5.9 | 0.1 | 0 | 7.943282e-09 | 0 | 0 | 0 | 0 | 0 | 0 | 0 |  | 4 | 0.5 | -167.8917 | 400 | 1
2011Ebrahimi07 | 2011Ebrahimi | 110 | DP2205 | 0.03 | 0.15 | 0.74 | 0.022 | 0.0007 | 0.01 | 0.136 | 21.61 | 0.97 | 5.31 |  | 3.07 | 600 |  |  | 5.9 |  | 1 | 1 | deaerated |  | 25 | 5.9 | 0.1 | 0 | 7.943282e-09 | 0 | 0 | 0 | 0 | 0 | 0.0002 | 0 | dichromate | 4 | 0.5 |  | 1171.452 | 0
2011Ebrahimi08 | 2011Ebrahimi | 110 | DP2205 | 0.03 | 0.15 | 0.74 | 0.022 | 0.0007 | 0.01 | 0.136 | 21.61 | 0.97 | 5.31 |  | 3.07 | 600 |  |  | 5.9 |  | 1 | 1 | deaerated |  | 35 | 5.9 | 0.1 | 0 | 7.943282e-09 | 0 | 0 | 0 | 0 | 0 | 0.0002 | 0 | dichromate | 4 | 0.5 |  | 1158.475 | 0
2011Ebrahimi09 | 2011Ebrahimi | 110 | DP2205 | 0.03 | 0.15 | 0.74 | 0.022 | 0.0007 | 0.01 | 0.136 | 21.61 | 0.97 | 5.31 |  | 3.07 | 600 |  |  | 5.9 |  | 1 | 1 | deaerated |  | 45 | 5.9 | 0.1 | 0 | 7.943282e-09 | 0 | 0 | 0 | 0 | 0 | 0.0002 | 0 | dichromate | 4 | 0.5 |  | 1103.974 | 0
2011Ebrahimi10 | 2011Ebrahimi | 110 | DP2205 | 0.03 | 0.15 | 0.74 | 0.022 | 0.0007 | 0.01 | 0.136 | 21.61 | 0.97 | 5.31 |  | 3.07 | 600 |  |  | 5.9 |  | 1 | 1 | deaerated |  | 55 | 5.9 | 0.1 | 0 | 7.943282e-09 | 0 | 0 | 0 | 0 | 0 | 0.0002 | 0 | dichromate | 4 | 0.5 |  | 1083.212 | 0
2011Ebrahimi11 | 2011Ebrahimi | 110 | DP2205 | 0.03 | 0.15 | 0.74 | 0.022 | 0.0007 | 0.01 | 0.136 | 21.61 | 0.97 | 5.31 |  | 3.07 | 600 |  |  | 5.9 |  | 1 | 1 | deaerated |  | 65 | 5.9 | 0.1 | 0 | 7.943282e-09 | 0 | 0 | 0 | 0 | 0 | 0.0002 | 0 | dichromate | 4 | 0.5 |  | 579.0754 | 1
2011Ebrahimi12 | 2011Ebrahimi | 110 | DP2205 | 0.03 | 0.15 | 0.74 | 0.022 | 0.0007 | 0.01 | 0.136 | 21.61 | 0.97 | 5.31 |  | 3.07 | 600 |  |  | 5.9 |  | 1 | 1 | deaerated |  | 75 | 5.9 | 0.1 | 0 | 7.943282e-09 | 0 | 0 | 0 | 0 | 0 | 0.0002 | 0 | dichromate | 4 | 0.5 |  | 424.0065 | 1
2011Ebrahimi13 | 2011Ebrahimi | 110 | DP2205 | 0.03 | 0.15 | 0.74 | 0.022 | 0.0007 | 0.01 | 0.136 | 21.61 | 0.97 | 5.31 |  | 3.07 | 600 |  |  | 5.9 |  | 1 | 1 | deaerated |  | 25 | 5.9 | 0.1 | 0 | 7.943282e-09 | 0 | 0 | 0 | 0 | 0 | 0.002 | 0 | dichromate | 4 | 0.5 |  | 1224.006 | 0
2011Ebrahimi14 | 2011Ebrahimi | 110 | DP2205 | 0.03 | 0.15 | 0.74 | 0.022 | 0.0007 | 0.01 | 0.136 | 21.61 | 0.97 | 5.31 |  | 3.07 | 600 |  |  | 5.9 |  | 1 | 1 | deaerated |  | 35 | 5.9 | 0.1 | 0 | 7.943282e-09 | 0 | 0 | 0 | 0 | 0 | 0.002 | 0 | dichromate | 4 | 0.5 |  | 1188.97 | 0
2011Ebrahimi15 | 2011Ebrahimi | 110 | DP2205 | 0.03 | 0.15 | 0.74 | 0.022 | 0.0007 | 0.01 | 0.136 | 21.61 | 0.97 | 5.31 |  | 3.07 | 600 |  |  | 5.9 |  | 1 | 1 | deaerated |  | 45 | 5.9 | 0.1 | 0 | 7.943282e-09 | 0 | 0 | 0 | 0 | 0 | 0.002 | 0 | dichromate | 4 | 0.5 |  | 1174.696 | 0
2011Ebrahimi16 | 2011Ebrahimi | 110 | DP2205 | 0.03 | 0.15 | 0.74 | 0.022 | 0.0007 | 0.01 | 0.136 | 21.61 | 0.97 | 5.31 |  | 3.07 | 600 |  |  | 5.9 |  | 1 | 1 | deaerated |  | 55 | 5.9 | 0.1 | 0 | 7.943282e-09 | 0 | 0 | 0 | 0 | 0 | 0.002 | 0 | dichromate | 4 | 0.5 |  | 1174.696 | 0
2011Ebrahimi17 | 2011Ebrahimi | 110 | DP2205 | 0.03 | 0.15 | 0.74 | 0.022 | 0.0007 | 0.01 | 0.136 | 21.61 | 0.97 | 5.31 |  | 3.07 | 600 |  |  | 5.9 |  | 1 | 1 | deaerated |  | 65 | 5.9 | 0.1 | 0 | 7.943282e-09 | 0 | 0 | 0 | 0 | 0 | 0.002 | 0 | dichromate | 4 | 0.5 |  | 612.8143 | 1
2011Ebrahimi18 | 2011Ebrahimi | 110 | DP2205 | 0.03 | 0.15 | 0.74 | 0.022 | 0.0007 | 0.01 | 0.136 | 21.61 | 0.97 | 5.31 |  | 3.07 | 600 |  |  | 5.9 |  | 1 | 1 | deaerated |  | 75 | 5.9 | 0.1 | 0 | 7.943282e-09 | 0 | 0 | 0 | 0 | 0 | 0.002 | 0 | dichromate | 4 | 0.5 |  | 411.03 | 1
2011Ebrahimi19 | 2011Ebrahimi | 110 | DP2205 | 0.03 | 0.15 | 0.74 | 0.022 | 0.0007 | 0.01 | 0.136 | 21.61 | 0.97 | 5.31 |  | 3.07 | 600 |  |  | 5.9 |  | 1 | 1 | deaerated |  | 25 | 5.9 | 0.1 | 0 | 7.943282e-09 | 0 | 0 | 0 | 0 | 0 | 0.02 | 0 | dichromate | 4 | 0.5 |  | 1142.255 | 0
2011Ebrahimi20 | 2011Ebrahimi | 110 | DP2205 | 0.03 | 0.15 | 0.74 | 0.022 | 0.0007 | 0.01 | 0.136 | 21.61 | 0.97 | 5.31 |  | 3.07 | 600 |  |  | 5.9 |  | 1 | 1 | deaerated |  | 35 | 5.9 | 0.1 | 0 | 7.943282e-09 | 0 | 0 | 0 | 0 | 0 | 0.02 | 0 | dichromate | 4 | 0.5 |  | 1179.238 | 0
2011Ebrahimi21 | 2011Ebrahimi | 110 | DP2205 | 0.03 | 0.15 | 0.74 | 0.022 | 0.0007 | 0.01 | 0.136 | 21.61 | 0.97 | 5.31 |  | 3.07 | 600 |  |  | 5.9 |  | 1 | 1 | deaerated |  | 45 | 5.9 | 0.1 | 0 | 7.943282e-09 | 0 | 0 | 0 | 0 | 0 | 0.02 | 0 | dichromate | 4 | 0.5 |  | 1195.458 | 0
2011Ebrahimi22 | 2011Ebrahimi | 110 | DP2205 | 0.03 | 0.15 | 0.74 | 0.022 | 0.0007 | 0.01 | 0.136 | 21.61 | 0.97 | 5.31 |  | 3.07 | 600 |  |  | 5.9 |  | 1 | 1 | deaerated |  | 55 | 5.9 | 0.1 | 0 | 7.943282e-09 | 0 | 0 | 0 | 0 | 0 | 0.02 | 0 | dichromate | 4 | 0.5 |  | 1085.158 | 0
2011Ebrahimi23 | 2011Ebrahimi | 110 | DP2205 | 0.03 | 0.15 | 0.74 | 0.022 | 0.0007 | 0.01 | 0.136 | 21.61 | 0.97 | 5.31 |  | 3.07 | 600 |  |  | 5.9 |  | 1 | 1 | deaerated |  | 65 | 5.9 | 0.1 | 0 | 7.943282e-09 | 0 | 0 | 0 | 0 | 0 | 0.02 | 0 | dichromate | 4 | 0.5 |  | 942.4169 | 1
2011Ebrahimi24 | 2011Ebrahimi | 110 | DP2205 | 0.03 | 0.15 | 0.74 | 0.022 | 0.0007 | 0.01 | 0.136 | 21.61 | 0.97 | 5.31 |  | 3.07 | 600 |  |  | 5.9 |  | 1 | 1 | deaerated |  | 75 | 5.9 | 0.1 | 0 | 7.943282e-09 | 0 | 0 | 0 | 0 | 0 | 0.02 | 0 | dichromate | 4 | 0.5 |  | 533.0089 | 1
2011Ebrahimi25 | 2011Ebrahimi | 110 | DP2205 | 0.03 | 0.15 | 0.74 | 0.022 | 0.0007 | 0.01 | 0.136 | 21.61 | 0.97 | 5.31 |  | 3.07 | 600 |  |  | 5.9 |  | 1 | 1 | deaerated |  | 25 | 5.9 | 0.1 | 0 | 7.943282e-09 | 0 | 0 | 0 | 0 | 0 | 0.2 | 0 | dichromate | 4 | 0.5 |  | 1094.242 | 0
2011Ebrahimi26 | 2011Ebrahimi | 110 | DP2205 | 0.03 | 0.15 | 0.74 | 0.022 | 0.0007 | 0.01 | 0.136 | 21.61 | 0.97 | 5.31 |  | 3.07 | 600 |  |  | 5.9 |  | 1 | 1 | deaerated |  | 35 | 5.9 | 0.1 | 0 | 7.943282e-09 | 0 | 0 | 0 | 0 | 0 | 0.2 | 0 | dichromate | 4 | 0.5 |  | 1118.248 | 0
2011Ebrahimi27 | 2011Ebrahimi | 110 | DP2205 | 0.03 | 0.15 | 0.74 | 0.022 | 0.0007 | 0.01 | 0.136 | 21.61 | 0.97 | 5.31 |  | 3.07 | 600 |  |  | 5.9 |  | 1 | 1 | deaerated |  | 45 | 5.9 | 0.1 | 0 | 7.943282e-09 | 0 | 0 | 0 | 0 | 0 | 0.2 | 0 | dichromate | 4 | 0.5 |  | 1072.182 | 0
2011Ebrahimi28 | 2011Ebrahimi | 110 | DP2205 | 0.03 | 0.15 | 0.74 | 0.022 | 0.0007 | 0.01 | 0.136 | 21.61 | 0.97 | 5.31 |  | 3.07 | 600 |  |  | 5.9 |  | 1 | 1 | deaerated |  | 55 | 5.9 | 0.1 | 0 | 7.943282e-09 | 0 | 0 | 0 | 0 | 0 | 0.2 | 0 | dichromate | 4 | 0.5 |  | 1048.175 | 0
2011Ebrahimi29 | 2011Ebrahimi | 110 | DP2205 | 0.03 | 0.15 | 0.74 | 0.022 | 0.0007 | 0.01 | 0.136 | 21.61 | 0.97 | 5.31 |  | 3.07 | 600 |  |  | 5.9 |  | 1 | 1 | deaerated |  | 65 | 5.9 | 0.1 | 0 | 7.943282e-09 | 0 | 0 | 0 | 0 | 0 | 0.2 | 0 | dichromate | 4 | 0.5 |  | 1059.205 | 0
2011Ebrahimi30 | 2011Ebrahimi | 110 | DP2205 | 0.03 | 0.15 | 0.74 | 0.022 | 0.0007 | 0.01 | 0.136 | 21.61 | 0.97 | 5.31 |  | 3.07 | 600 |  |  | 5.9 |  | 1 | 1 | deaerated |  | 75 | 5.9 | 0.1 | 0 | 7.943282e-09 | 0 | 0 | 0 | 0 | 0 | 0.2 | 0 | dichromate | 4 | 0.5 |  | 998.2157 | 1
2011Ebrahimi31 | 2011Ebrahimi | 110 | DP2205 | 0.03 | 0.15 | 0.74 | 0.022 | 0.0007 | 0.01 | 0.136 | 21.61 | 0.97 | 5.31 |  | 3.07 | 600 |  |  | 5.9 |  | 1 | 1 | deaerated |  | 25 | 5.9 | 0.01 | 0 | 7.943282e-09 | 0 | 0 | 0 | 0 | 0 | 0.02 | 0 | dichromate | 4 | 0.5 |  | 1295.033 | 0
2011Ebrahimi32 | 2011Ebrahimi | 110 | DP2205 | 0.03 | 0.15 | 0.74 | 0.022 | 0.0007 | 0.01 | 0.136 | 21.61 | 0.97 | 5.31 |  | 3.07 | 600 |  |  | 5.9 |  | 1 | 1 | deaerated |  | 35 | 5.9 | 0.01 | 0 | 7.943282e-09 | 0 | 0 | 0 | 0 | 0 | 0.02 | 0 | dichromate | 4 | 0.5 |  | 1286.138 | 0
2011Ebrahimi33 | 2011Ebrahimi | 110 | DP2205 | 0.03 | 0.15 | 0.74 | 0.022 | 0.0007 | 0.01 | 0.136 | 21.61 | 0.97 | 5.31 |  | 3.07 | 600 |  |  | 5.9 |  | 1 | 1 | deaerated |  | 45 | 5.9 | 0.01 | 0 | 7.943282e-09 | 0 | 0 | 0 | 0 | 0 | 0.02 | 0 | dichromate | 4 | 0.5 |  | 1279.021 | 0
2011Ebrahimi34 | 2011Ebrahimi | 110 | DP2205 | 0.03 | 0.15 | 0.74 | 0.022 | 0.0007 | 0.01 | 0.136 | 21.61 | 0.97 | 5.31 |  | 3.07 | 600 |  |  | 5.9 |  | 1 | 1 | deaerated |  | 55 | 5.9 | 0.01 | 0 | 7.943282e-09 | 0 | 0 | 0 | 0 | 0 | 0.02 | 0 | dichromate | 4 | 0.5 |  | 1270.126 | 0
2011Ebrahimi35 | 2011Ebrahimi | 110 | DP2205 | 0.03 | 0.15 | 0.74 | 0.022 | 0.0007 | 0.01 | 0.136 | 21.61 | 0.97 | 5.31 |  | 3.07 | 600 |  |  | 5.9 |  | 1 | 1 | deaerated |  | 65 | 5.9 | 0.01 | 0 | 7.943282e-09 | 0 | 0 | 0 | 0 | 0 | 0.02 | 0 | dichromate | 4 | 0.5 |  | 1255.004 | 0
2011Ebrahimi36 | 2011Ebrahimi | 110 | DP2205 | 0.03 | 0.15 | 0.74 | 0.022 | 0.0007 | 0.01 | 0.136 | 21.61 | 0.97 | 5.31 |  | 3.07 | 600 |  |  | 5.9 |  | 1 | 1 | deaerated |  | 75 | 5.9 | 0.01 | 0 | 7.943282e-09 | 0 | 0 | 0 | 0 | 0 | 0.02 | 0 | dichromate | 4 | 0.5 |  | 1220.311 | 0
2011Ebrahimi37 | 2011Ebrahimi | 110 | DP2205 | 0.03 | 0.15 | 0.74 | 0.022 | 0.0007 | 0.01 | 0.136 | 21.61 | 0.97 | 5.31 |  | 3.07 | 600 |  |  | 5.9 |  | 1 | 1 | deaerated |  | 25 | 5.9 | 1 | 0 | 7.943282e-09 | 0 | 0 | 0 | 0 | 0 | 0.02 | 0 | dichromate | 4 | 0.5 |  | 1136.694 | 0
2011Ebrahimi38 | 2011Ebrahimi | 110 | DP2205 | 0.03 | 0.15 | 0.74 | 0.022 | 0.0007 | 0.01 | 0.136 | 21.61 | 0.97 | 5.31 |  | 3.07 | 600 |  |  | 5.9 |  | 1 | 1 | deaerated |  | 35 | 5.9 | 1 | 0 | 7.943282e-09 | 0 | 0 | 0 | 0 | 0 | 0.02 | 0 | dichromate | 4 | 0.5 |  | 1085.99 | 0
2011Ebrahimi39 | 2011Ebrahimi | 110 | DP2205 | 0.03 | 0.15 | 0.74 | 0.022 | 0.0007 | 0.01 | 0.136 | 21.61 | 0.97 | 5.31 |  | 3.07 | 600 |  |  | 5.9 |  | 1 | 1 | deaerated |  | 45 | 5.9 | 1 | 0 | 7.943282e-09 | 0 | 0 | 0 | 0 | 0 | 0.02 | 0 | dichromate | 4 | 0.5 |  | 1055.745 | 0
2011Ebrahimi40 | 2011Ebrahimi | 110 | DP2205 | 0.03 | 0.15 | 0.74 | 0.022 | 0.0007 | 0.01 | 0.136 | 21.61 | 0.97 | 5.31 |  | 3.07 | 600 |  |  | 5.9 |  | 1 | 1 | deaerated |  | 55 | 5.9 | 1 | 0 | 7.943282e-09 | 0 | 0 | 0 | 0 | 0 | 0.02 | 0 | dichromate | 4 | 0.5 |  | 553.1505 | 1
2011Ebrahimi41 | 2011Ebrahimi | 110 | DP2205 | 0.03 | 0.15 | 0.74 | 0.022 | 0.0007 | 0.01 | 0.136 | 21.61 | 0.97 | 5.31 |  | 3.07 | 600 |  |  | 5.9 |  | 1 | 1 | deaerated |  | 65 | 5.9 | 1 | 0 | 7.943282e-09 | 0 | 0 | 0 | 0 | 0 | 0.02 | 0 | dichromate | 4 | 0.5 |  | 331.6531 | 1
2011Ebrahimi42 | 2011Ebrahimi | 110 | DP2205 | 0.03 | 0.15 | 0.74 | 0.022 | 0.0007 | 0.01 | 0.136 | 21.61 | 0.97 | 5.31 |  | 3.07 | 600 |  |  | 5.9 |  | 1 | 1 | deaerated |  | 75 | 5.9 | 1 | 0 | 7.943282e-09 | 0 | 0 | 0 | 0 | 0 | 0.02 | 0 | dichromate | 4 | 0.5 |  | 243.5878 | 1
2011Elsener01 | 2011Elsener | 111 | 1.4301 |  |  |  |  | 0.003 |  |  | 18.1 |  | 8.7 |  | 0.05 | 14000 | [5 empty] | 0.5 | deaerated |  | 22.5 | 13 | 5 | 0 | 0.1 | 0 | 0 | 0 | 0 | 0 | 0 | 0 | 0.1M OH |  | 0.2 | -400 | 200 | 1
2011Elsener10 | 2011Elsener | 111 | 1.4462 |  |  |  |  | 0.005 |  |  | 21.8 |  | 5.6 |  | 2.9 | 14000 | [5 empty] | 0.5 | deaerated |  | 22.5 | 13 | 3 | 0 | 0.1 | 0 | 0 | 0 | 0 | 0 | 0 | 0 | 0.1M OH |  | 0.2 | -300 | 560 | 1
2011Elsener11 | 2011Elsener | 111 | 1.4462 |  |  |  |  | 0.005 |  |  | 21.8 |  | 5.6 |  | 2.9 | 14000 | [5 empty] | 0.5 | deaerated |  | 22.5 | 13 | 5 | 0 | 0.1 | 0 | 0 | 0 | 0 | 0 | 0 | 0 | 0.1M OH |  | 0.2 | -300 | 560 | 1
2011Elsener12 | 2011Elsener | 111 | 1.4456 |  |  |  |  | 0.004 |  |  | 17.9 | 18.4 | 0.2 |  | 1.9 | 14000 | [5 empty] | 0.5 | deaerated |  | 22.5 | 13 | 1 | 0 | 0.1 | 0 | 0 | 0 | 0 | 0 | 0 | 0 | 0.1M OH |  | 0.2 | -300 | 580 | 1
2011Elsener13 | 2011Elsener | 111 | 1.4456 |  |  |  |  | 0.004 |  |  | 17.9 | 18.4 | 0.2 |  | 1.9 | 14000 | [5 empty] | 0.5 | deaerated |  | 22.5 | 13 | 2 | 0 | 0.1 | 0 | 0 | 0 | 0 | 0 | 0 | 0 | 0.1M OH |  | 0.2 | -300 | 580 | 1
2011Elsener14 | 2011Elsener | 111 | 1.4456 |  |  |  |  | 0.004 |  |  | 17.9 | 18.4 | 0.2 |  | 1.9 | 14000 | [5 empty] | 0.5 | deaerated |  | 22.5 | 13 | 3 | 0 | 0.1 | 0 | 0 | 0 | 0 | 0 | 0 | 0 | 0.1M OH |  | 0.2 | -300 | 560 | 1
2011Elsener15 | 2011Elsener | 111 | 1.4456 |  |  |  |  | 0.004 |  |  | 17.9 | 18.4 | 0.2 |  | 1.9 | 14000 | [5 empty] | 0.5 | deaerated |  | 22.5 | 13 | 4 | 0 | 0.1 | 0 | 0 | 0 | 0 | 0 | 0 | 0 | 0.1M OH |  | 0.2 | -300 | 560 | 1
2011Elsener16 | 2011Elsener | 111 | 1.4456 |  |  |  |  | 0.004 |  |  | 17.9 | 18.4 | 0.2 |  | 1.9 | 14000 | [5 empty] | 0.5 | deaerated |  | 22.5 | 13 | 5 | 0 | 0.1 | 0 | 0 | 0 | 0 | 0 | 0 | 0 | 0.1M OH |  | 0.2 | -300 | 400 | 1
2011Elsener17 | 2011Elsener | 111 | 1.4003 | [12 empty] | 14000 | [5 empty] | 0.5 | deaerated |  | 22.5 | 13 | 0.2 | 0 | 0.1 | 0 | 0 | 0 | 0 | 0 | 0 | 0 | 0.1M OH |  | 0.2 |  | 450 | 1
2011Elsener18 | 2011Elsener | 111 | 1.4003 | [12 empty] | 14000 | [5 empty] | 0.5 | deaerated |  | 22.5 | 13 | 0.5 | 0 | 0.1 | 0 | 0 | 0 | 0 | 0 | 0 | 0 | 0.1M OH |  | 0.2 |  | 400 | 1
2011Elsener19 | 2011Elsener | 111 | 1.4003 | [12 empty] | 14000 | [5 empty] | 0.5 | deaerated |  | 22.5 | 13 | 1 | 0 | 0.1 | 0 | 0 | 0 | 0 | 0 | 0 | 0 | 0.1M OH |  | 0.2 |  | 350 | 1
2011Elsener02 | 2011Elsener | 111 | 1.4301 |  |  |  |  | 0.003 |  |  | 18.1 |  | 8.7 |  | 0.05 | 14000 | [5 empty] | 0.5 | deaerated |  | 22.5 | 13 | 5 | 0 | 0.1 | 0 | 0 | 0 | 0 | 0 | 0 | 0 | 0.1M OH |  | 0.2 | -400 | 300 | 1
2011Elsener20 | 2011Elsener | 111 | 1.4003 | [12 empty] | 14000 | [5 empty] | 0.5 | deaerated |  | 22.5 | 13 | 2 | 0 | 0.1 | 0 | 0 | 0 | 0 | 0 | 0 | 0 | 0.1M OH |  | 0.2 |  | 200 | 1
2011Elsener21 | 2011Elsener | 111 | 1.4003 | [12 empty] | 14000 | [5 empty] | 0.5 | deaerated |  | 22.5 | 13 | 3 | 0 | 0.1 | 0 | 0 | 0 | 0 | 0 | 0 | 0 | 0.1M OH |  | 0.2 |  | 100 | 1
2011Elsener22 | 2011Elsener | 111 | 1.4003 | [12 empty] | 14000 | [5 empty] | 0.5 | deaerated |  | 22.5 | 13 | 4 | 0 | 0.1 | 0 | 0 | 0 | 0 | 0 | 0 | 0 | 0.1M OH |  | 0.2 |  | 0 | 1
2011Elsener23 | 2011Elsener | 111 | 1.4003 | [12 empty] | 14000 | [5 empty] | 0.5 | deaerated |  | 22.5 | 13 | 5 | 0 | 0.1 | 0 | 0 | 0 | 0 | 0 | 0 | 0 | 0.1M OH |  | 0.2 |  | -50 | 1
2011Elsener24 | 2011Elsener | 111 | 1.4301 | [7 empty] | 18 |  | 8 |  |  | 14000 | [5 empty] | 0.5 | deaerated |  | 22.5 | 9 | 0.5 | 0 | 1e-05 | 0 | 0.02 | 0 | 0 | 0 | 0 | 0 | 0.015M CO3 |  | 0.2 |  | 450 | 1
2011Elsener25 | 2011Elsener | 111 | 1.4301 | [7 empty] | 18 |  | 8 |  |  | 14000 | [5 empty] | 0.5 | deaerated |  | 22.5 | 9 | 1 | 0 | 1e-05 | 0 | 0.02 | 0 | 0 | 0 | 0 | 0 | 0.015M CO3 |  | 0.2 |  | 300 | 1
2011Elsener26 | 2011Elsener | 111 | 1.4301 | [7 empty] | 18 |  | 8 |  |  | 14000 | [5 empty] | 0.5 | deaerated |  | 22.5 | 9 | 2 | 0 | 1e-05 | 0 | 0.02 | 0 | 0 | 0 | 0 | 0 | 0.015M CO3 |  | 0.2 |  | 250 | 1
2011Elsener27 | 2011Elsener | 111 | 1.4301 | [7 empty] | 18 |  | 8 |  |  | 14000 | [5 empty] | 0.5 | deaerated |  | 22.5 | 9 | 3 | 0 | 1e-05 | 0 | 0.02 | 0 | 0 | 0 | 0 | 0 | 0.015M CO3 |  | 0.2 |  | 180 | 1
2011Elsener28 | 2011Elsener | 111 | 1.4301 | [7 empty] | 18 |  | 8 |  |  | 14000 | [5 empty] | 0.5 | deaerated |  | 22.5 | 9 | 5 | 0 | 1e-05 | 0 | 0.02 | 0 | 0 | 0 | 0 | 0 | 0.015M CO3 |  | 0.2 |  | 50 | 1
2011Elsener29 | 2011Elsener | 111 | 1.4003 | [12 empty] | 14000 | [5 empty] | 0.5 | deaerated |  | 22.5 | 9 | 0.5 | 0 | 1e-05 | 0 | 0.02 | 0 | 0 | 0 | 0 | 0 | 0.015M CO3 |  | 0.2 |  | 100 | 1
2011Elsener03 | 2011Elsener | 111 | 1.4301 |  |  |  |  | 0.003 |  |  | 18.1 |  | 8.7 |  | 0.05 | 14000 | [5 empty] | 0.5 | deaerated |  | 22.5 | 13 | 5 | 0 | 0.1 | 0 | 0 | 0 | 0 | 0 | 0 | 0 | 0.1M OH |  | 0.2 | -400 | 450 | 1
2011Elsener30 | 2011Elsener | 111 | 1.4003 | [12 empty] | 14000 | [5 empty] | 0.5 | deaerated |  | 22.5 | 9 | 1 | 0 | 1e-05 | 0 | 0.02 | 0 | 0 | 0 | 0 | 0 | 0.015M CO3 |  | 0.2 |  | 0 | 1
2011Elsener31 | 2011Elsener | 111 | 1.4003 | [12 empty] | 14000 | [5 empty] | 0.5 | deaerated |  | 22.5 | 9 | 2 | 0 | 1e-05 | 0 | 0.02 | 0 | 0 | 0 | 0 | 0 | 0.015M CO3 |  | 0.2 |  | -50 | 1
2011Elsener32 | 2011Elsener | 111 | 1.4003 | [12 empty] | 14000 | [5 empty] | 0.5 | deaerated |  | 22.5 | 9 | 3 | 0 | 1e-05 | 0 | 0.02 | 0 | 0 | 0 | 0 | 0 | 0.015M CO3 |  | 0.2 |  | -150 | 1
2011Elsener33 | 2011Elsener | 111 | 1.4003 | [12 empty] | 14000 | [5 empty] | 0.5 | deaerated |  | 22.5 | 9 | 4 | 0 | 1e-05 | 0 | 0.02 | 0 | 0 | 0 | 0 | 0 | 0.015M CO3 |  | 0.2 |  | -190 | 1
2011Elsener34 | 2011Elsener | 111 | 1.4003 | [12 empty] | 14000 | [5 empty] | 0.5 | deaerated |  | 22.5 | 9 | 5 | 0 | 1e-05 | 0 | 0.02 | 0 | 0 | 0 | 0 | 0 | 0.015M CO3 |  | 0.2 |  | -200 | 1
2011Elsener35 | 2011Elsener | 111 | 1.4401 | [7 empty] | 17.5 |  | 11 |  | 2.5 | 14000 | [5 empty] | 0.5 | deaerated |  | 22.5 | 9 | 0.5 | 0 | 1e-05 | 0 | 0.02 | 0 | 0 | 0 | 0 | 0 | 0.015M CO3 |  | 0.2 |  | 860 | 0
2011Elsener36 | 2011Elsener | 111 | 1.4401 | [7 empty] | 17.5 |  | 11 |  | 2.5 | 14000 | [5 empty] | 0.5 | deaerated |  | 22.5 | 9 | 1 | 0 | 1e-05 | 0 | 0.02 | 0 | 0 | 0 | 0 | 0 | 0.015M CO3 |  | 0.2 |  | 450 | 1
2011Elsener37 | 2011Elsener | 111 | 1.4401 | [7 empty] | 17.5 |  | 11 |  | 2.5 | 14000 | [5 empty] | 0.5 | deaerated |  | 22.5 | 9 | 2 | 0 | 1e-05 | 0 | 0.02 | 0 | 0 | 0 | 0 | 0 | 0.015M CO3 |  | 0.2 |  | 300 | 1
2011Elsener38 | 2011Elsener | 111 | 1.4401 | [7 empty] | 17.5 |  | 11 |  | 2.5 | 14000 | [5 empty] | 0.5 | deaerated |  | 22.5 | 9 | 3 | 0 | 1e-05 | 0 | 0.02 | 0 | 0 | 0 | 0 | 0 | 0.015M CO3 |  | 0.2 |  | 200 | 1
2011Elsener39 | 2011Elsener | 111 | 1.4401 | [7 empty] | 17.5 |  | 11 |  | 2.5 | 14000 | [5 empty] | 0.5 | deaerated |  | 22.5 | 9 | 5 | 0 | 1e-05 | 0 | 0.02 | 0 | 0 | 0 | 0 | 0 | 0.015M CO3 |  | 0.2 |  | 100 | 1
2011Elsener04 | 2011Elsener | 111 | 1.4301 |  |  |  |  | 0.003 |  |  | 18.1 |  | 8.7 |  | 0.05 | 14000 | [5 empty] | 0.5 | deaerated |  | 22.5 | 13 | 5 | 0 | 0.1 | 0 | 0 | 0 | 0 | 0 | 0 | 0 | 0.1M OH |  | 0.2 | -400 | 500 | 1
2011Elsener40 | 2011Elsener | 111 | 1.4462 |  |  |  |  | 0.003 |  |  | 18.1 |  | 8.7 |  | 0.05 | 14000 | [5 empty] | 0.5 | deaerated |  | 22.5 | 9 | 0.5 | 0 | 1e-05 | 0 | 0.02 | 0 | 0 | 0 | 0 | 0 | 0.015M CO3 |  | 0.2 | -300 | 900 | 0
2011Elsener41 | 2011Elsener | 111 | 1.4462 |  |  |  |  | 0.003 |  |  | 18.1 |  | 8.7 |  | 0.05 | 14000 | [5 empty] | 0.5 | deaerated |  | 22.5 | 9 | 1 | 0 | 1e-05 | 0 | 0.02 | 0 | 0 | 0 | 0 | 0 | 0.015M CO3 |  | 0.2 | -300 | 900 | 0
2011Elsener42 | 2011Elsener | 111 | 1.4462 |  |  |  |  | 0.003 |  |  | 18.1 |  | 8.7 |  | 0.05 | 14000 | [5 empty] | 0.5 | deaerated |  | 22.5 | 9 | 2 | 0 | 1e-05 | 0 | 0.02 | 0 | 0 | 0 | 0 | 0 | 0.015M CO3 |  | 0.2 | -300 | 900 | 0
2011Elsener43 | 2011Elsener | 111 | 1.4462 |  |  |  |  | 0.003 |  |  | 18.1 |  | 8.7 |  | 0.05 | 14000 | [5 empty] | 0.5 | deaerated |  | 22.5 | 9 | 3 | 0 | 1e-05 | 0 | 0.02 | 0 | 0 | 0 | 0 | 0 | 0.015M CO3 |  | 0.2 | -300 | 900 | 0
2011Elsener44 | 2011Elsener | 111 | 1.4462 |  |  |  |  | 0.003 |  |  | 18.1 |  | 8.7 |  | 0.05 | 14000 | [5 empty] | 0.5 | deaerated |  | 22.5 | 9 | 5 | 0 | 1e-05 | 0 | 0.02 | 0 | 0 | 0 | 0 | 0 | 0.015M CO3 |  | 0.2 | -300 | 900 | 0
2011Elsener45 | 2011Elsener | 111 | 1.4456 |  |  |  |  | 0.004 |  |  | 17.9 | 18.4 | 0.2 |  | 1.9 | 14000 | [5 empty] | 0.5 | deaerated |  | 22.5 | 9 | 0.5 | 0 | 1e-05 | 0 | 0.02 | 0 | 0 | 0 | 0 | 0 | 0.015M CO3 |  | 0.2 | -300 | 880 | 0
2011Elsener46 | 2011Elsener | 111 | 1.4456 |  |  |  |  | 0.004 |  |  | 17.9 | 18.4 | 0.2 |  | 1.9 | 14000 | [5 empty] | 0.5 | deaerated |  | 22.5 | 9 | 1 | 0 | 1e-05 | 0 | 0.02 | 0 | 0 | 0 | 0 | 0 | 0.015M CO3 |  | 0.2 | -300 | 880 | 0
2011Elsener47 | 2011Elsener | 111 | 1.4456 |  |  |  |  | 0.004 |  |  | 17.9 | 18.4 | 0.2 |  | 1.9 | 14000 | [5 empty] | 0.5 | deaerated |  | 22.5 | 9 | 2 | 0 | 1e-05 | 0 | 0.02 | 0 | 0 | 0 | 0 | 0 | 0.015M CO3 |  | 0.2 | -300 | 880 | 0
2011Elsener48 | 2011Elsener | 111 | 1.4456 |  |  |  |  | 0.004 |  |  | 17.9 | 18.4 | 0.2 |  | 1.9 | 14000 | [5 empty] | 0.5 | deaerated |  | 22.5 | 9 | 3 | 0 | 1e-05 | 0 | 0.02 | 0 | 0 | 0 | 0 | 0 | 0.015M CO3 |  | 0.2 | -300 | 880 | 0
2011Elsener49 | 2011Elsener | 111 | 1.4456 |  |  |  |  | 0.004 |  |  | 17.9 | 18.4 | 0.2 |  | 1.9 | 14000 | [5 empty] | 0.5 | deaerated |  | 22.5 | 9 | 3 | 0 | 1e-05 | 0 | 0.02 | 0 | 0 | 0 | 0 | 0 | 0.015M CO3 |  | 0.2 | -300 | 380 | 1
2011Elsener05 | 2011Elsener | 111 | 1.4301 |  |  |  |  | 0.003 |  |  | 18.1 |  | 8.7 |  | 0.05 | 14000 | [5 empty] | 0.5 | deaerated |  | 22.5 | 13 | 3 | 0 | 0.1 | 0 | 0 | 0 | 0 | 0 | 0 | 0 | 0.1M OH |  | 0.2 | -400 | 580 | 1
2011Elsener50 | 2011Elsener | 111 | 1.4456 |  |  |  |  | 0.004 |  |  | 17.9 | 18.4 | 0.2 |  | 1.9 | 14000 | [5 empty] | 0.5 | deaerated |  | 22.5 | 9 | 5 | 0 | 1e-05 | 0 | 0.02 | 0 | 0 | 0 | 0 | 0 | 0.015M CO3 |  | 0.2 | -300 | 220 | 1
2011Elsener51 | 2011Elsener | 111 | 1.4456 |  |  |  |  | 0.004 |  |  | 17.9 | 18.4 | 0.2 |  | 1.9 | 14000 | [5 empty] | 0.5 | deaerated |  | 22.5 | 9 | 5 | 0 | 1e-05 | 0 | 0.02 | 0 | 0 | 0 | 0 | 0 | 0.015M CO3 |  | 0.2 | -300 | 180 | 1
2011Elsener52 | 2011Elsener | 111 | 1.4301 | [7 empty] | 18 |  | 8 |  |  | 14000 | [5 empty] | 0.5 | deaerated |  | 22.5 | 13.9 | 5 | 0 | 0.7943282 | 0 | 0 | 0 | 0 | 0 | 0 | 0 | 1M OH |  | 0.2 |  | 500 | 0
2011Elsener53 | 2011Elsener | 111 | 1.4301 | [7 empty] | 18 |  | 8 |  |  | 14000 | [5 empty] | 0.5 | deaerated |  | 22.5 | 13.9 | 5 | 0 | 0.7943282 | 0 | 0 | 0 | 0 | 0 | 0 | 0 | 1M OH |  | 0.2 |  | 500 | 0
2011Elsener06 | 2011Elsener | 111 | 1.4401 | [12 empty] | 14000 | [5 empty] | 0.5 | deaerated |  | 22.5 | 13 | 2 | 0 | 0.1 | 0 | 0 | 0 | 0 | 0 | 0 | 0 | 0.1M OH |  | 0.2 |  | 520 | 1
2011Elsener07 | 2011Elsener | 111 | 1.4401 | [12 empty] | 14000 | [5 empty] | 0.5 | deaerated |  | 22.5 | 13 | 3 | 0 | 0.1 | 0 | 0 | 0 | 0 | 0 | 0 | 0 | 0.1M OH |  | 0.2 |  | 520 | 1
2011Elsener08 | 2011Elsener | 111 | 1.4401 | [12 empty] | 14000 | [5 empty] | 0.5 | deaerated |  | 22.5 | 13 | 5 | 0 | 0.1 | 0 | 0 | 0 | 0 | 0 | 0 | 0 | 0.1M OH |  | 0.2 |  | 520 | 1
2011Elsener09 | 2011Elsener | 111 | 1.4462 |  |  |  |  | 0.005 |  |  | 21.8 |  | 5.6 |  | 2.9 | 14000 | [5 empty] | 0.5 | deaerated |  | 22.5 | 13 | 2 | 0 | 0.1 | 0 | 0 | 0 | 0 | 0 | 0 | 0 | 0.1M OH |  | 0.2 | -300 | 560 | 1
2011Elsener_Bertolini1 | 2011Elsenser_Bertolini | 112 | 1.4301 | [7 empty] | 18 |  | 8 | [11 empty] | 22.5 | 12.5 | 0.2 | 0 | 0.03162278 | 0 | 0 | 0 | 0 | 0 | 0 | 0 | 0.05M OH |  | 0.2 |  | 550 | 1
2011Elsener_Bertolini2 | 2011Elsenser_Bertolini | 112 | 1.4301 | [7 empty] | 18 |  | 8 | [11 empty] | 22.5 | 12.5 | 0.4 | 0 | 0.03162278 | 0 | 0 | 0 | 0 | 0 | 0 | 0 | 0.05M OH |  | 0.2 |  | 500 | 1
2011Elsener_Bertolini3 | 2011Elsenser_Bertolini | 112 | 1.4301 | [7 empty] | 18 |  | 8 | [11 empty] | 22.5 | 12.5 | 0.6 | 0 | 0.03162278 | 0 | 0 | 0 | 0 | 0 | 0 | 0 | 0.05M OH |  | 0.2 |  | 500 | 1
2011Elsener_Bertolini4 | 2011Elsenser_Bertolini | 112 | 1.4301 | [7 empty] | 18 |  | 8 | [11 empty] | 22.5 | 12.5 | 0.8 | 0 | 0.03162278 | 0 | 0 | 0 | 0 | 0 | 0 | 0 | 0.05M OH |  | 0.2 |  | 380 | 1
2011Elsener_Bertolini5 | 2011Elsenser_Bertolini | 112 | 1.4301 | [7 empty] | 18 |  | 8 | [11 empty] | 22.5 | 12.5 | 1.6 | 0 | 0.03162278 | 0 | 0 | 0 | 0 | 0 | 0 | 0 | 0.05M OH |  | 0.2 |  | 350 | 1
2011Elsener_Bertolini6 | 2011Elsenser_Bertolini | 112 | 1.4301 | [7 empty] | 18 |  | 8 | [11 empty] | 22.5 | 12.5 | 3 | 0 | 0.03162278 | 0 | 0 | 0 | 0 | 0 | 0 | 0 | 0.05M OH |  | 0.2 |  | 300 | 1
2011Kimbrel01 | 2011Kimbrel | 113 | 316L | [7 empty] | 17.5 |  | 11 |  | 2.5 | 100000 |  | weld / polish | [6 empty] | 22 | 5 | 0.02820874 | 0 | 1e-09 | 0 | 0 | 0 | 0 | 0 | 0 | 0 |  |  |  |  | 766
2011Kimbrel02 | 2011Kimbrel | 113 | 316L | [7 empty] | 17.5 |  | 11 |  | 2.5 | 100000 |  | weld / polish |  | 2 | 0.08333333 |  |  |  | 22 | 5 | 0.02820874 | 0 | 1e-09 | 0 | 0 | 0 | 0 | 0 | 0 | 0 |  |  |  |  | 728
2011Kimbrel03 | 2011Kimbrel | 113 | 316L | [7 empty] | 17.5 |  | 11 |  | 2.5 | 100000 |  | weld / polish |  | 2 | 0.08333333 |  |  |  | 22 | 5 | 0.02820874 | 0 | 1e-09 | 0 | 0 | 0 | 0 | 0 | 0 | 0 |  |  |  |  | 455
2011Kimbrel04 | 2011Kimbrel | 113 | 316L | [7 empty] | 17.5 |  | 11 |  | 2.5 | 100000 |  | weld / polish | [6 empty] | 22 | 5 | 0.02820874 | 0 | 1e-09 | 0 | 0 | 0 | 0 | 0 | 0 | 0 |  |  |  |  | 764
2011Kimbrel05 | 2011Kimbrel | 113 | 316L | [7 empty] | 17.5 |  | 11 |  | 2.5 | 100000 |  | weld / polish |  | 2 | 0.1166667 |  |  |  | 22 | 5 | 0.02820874 | 0 | 1e-09 | 0 | 0 | 0 | 0 | 0 | 0 | 0 |  |  |  |  | 699
2011Kimbrel06 | 2011Kimbrel | 113 | 316L | [7 empty] | 17.5 |  | 11 |  | 2.5 | 100000 |  | weld / polish |  | 2 | 0.1166667 |  |  |  | 22 | 5 | 0.02820874 | 0 | 1e-09 | 0 | 0 | 0 | 0 | 0 | 0 | 0 |  |  |  |  | 459
2011Kimbrel07 | 2011Kimbrel | 113 | 316L | [7 empty] | 17.5 |  | 11 |  | 2.5 |  |  | welded 20ppm O2 | [6 empty] | 22 | 5 | 0.02820874 | 0 | 1e-09 | 0 | 0 | 0 | 0 | 0 | 0 | 0 |  |  |  |  | 453
2011Kimbrel08 | 2011Kimbrel | 113 | 316L | [7 empty] | 17.5 |  | 11 |  | 2.5 |  |  | welded 50ppm O2 | [6 empty] | 22 | 5 | 0.02820874 | 0 | 1e-09 | 0 | 0 | 0 | 0 | 0 | 0 | 0 |  |  |  |  | 242
2011Kimbrel09 | 2011Kimbrel | 113 | 316L | [7 empty] | 17.5 |  | 11 |  | 2.5 |  |  | welded 20ppm + pass | [6 empty] | 22 | 5 | 0.02820874 | 0 | 1e-09 | 0 | 0 | 0 | 0 | 0 | 0 | 0 |  |  |  |  | 841
2011Kimbrel10 | 2011Kimbrel | 113 | 316L | [7 empty] | 17.5 |  | 11 |  | 2.5 |  |  | welded 50ppm + pass | [6 empty] | 22 | 5 | 0.02820874 | 0 | 1e-09 | 0 | 0 | 0 | 0 | 0 | 0 | 0 |  |  |  |  | 451
2011Kimbrel11 | 2011Kimbrel | 113 | 316L | [7 empty] | 17.5 |  | 11 |  | 2.5 |  |  | welded 80ppm + pass | [6 empty] | 22 | 5 | 0.02820874 | 0 | 1e-09 | 0 | 0 | 0 | 0 | 0 | 0 | 0 |  |  |  |  | 385
2011Kimbrel12 | 2011Kimbrel | 113 | 316L | [7 empty] | 17.5 |  | 11 |  | 2.5 | 100000 |  | weld / polish |  | 2 |  |  |  |  | 22 | 5 | 0.02820874 | 0 | 1e-09 | 0 | 0 | 0 | 0 | 0 | 0 | 0 |  |  |  |  | 310
2011Kimbrel13 | 2011Kimbrel | 113 | 316L | [7 empty] | 17.5 |  | 11 |  | 2.5 | 100000 |  | weld / polish |  | 2 |  |  |  |  | 22 | 5 | 0.02820874 | 0 | 1e-09 | 0 | 0 | 0 | 0 | 0 | 0 | 0 |  |  |  |  | 423
2011Kimbrel14 | 2011Kimbrel | 113 | 316L | [7 empty] | 17.5 |  | 11 |  | 2.5 | 220 |  | as-welded | [6 empty] | 22 | 5 | 0.02820874 | 0 | 1e-09 | 0 | 0 | 0 | 0 | 0 | 0 | 0 |  |  |  | -780 | 276
2011Kimbrel15 | 2011Kimbrel | 113 | 316L | [7 empty] | 17.5 |  | 11 |  | 2.5 | 220 |  | discoloration removed | [6 empty] | 22 | 5 | 0.02820874 | 0 | 1e-09 | 0 | 0 | 0 | 0 | 0 | 0 | 0 |  |  |  | -450 | 230
2011Kimbrel16 | 2011Kimbrel | 113 | 316L | [7 empty] | 17.5 |  | 11 |  | 2.5 | 220 |  | ground | [6 empty] | 22 | 5 | 0.02820874 | 0 | 1e-09 | 0 | 0 | 0 | 0 | 0 | 0 | 0 |  |  |  | -220 | 343
2011Kimbrel17 | 2011Kimbrel | 113 | 316L | [7 empty] | 17.5 |  | 11 |  | 2.5 | 220 |  | B2 | [6 empty] | 22 | 5 | 0.02820874 | 0 | 1e-09 | 0 | 0 | 0 | 0 | 0 | 0 | 0 |  |  |  | -221 | 506
2011Kimbrel18 | 2011Kimbrel | 113 | 316L | [7 empty] | 17.5 |  | 11 |  | 2.5 | 220 |  | as-welded + pass | -1.2 | 1 |  |  |  |  | 22 | 5 | 0.02820874 | 0 | 1e-09 | 0 | 0 | 0 | 0 | 0 | 0 | 0 |  |  |  | -215 | 525
2011Kimbrel19 | 2011Kimbrel | 113 | 316L | [7 empty] | 17.5 |  | 11 |  | 2.5 | 220 |  | discoloration removed + pass | -1.2 | 1 |  |  |  |  | 22 | 5 | 0.02820874 | 0 | 1e-09 | 0 | 0 | 0 | 0 | 0 | 0 | 0 |  |  |  | -322 | 475
2011Kimbrel20 | 2011Kimbrel | 113 | 316L | [7 empty] | 17.5 |  | 11 |  | 2.5 | 220 |  | ground + pass | -1.2 | 1 |  |  |  |  | 22 | 5 | 0.02820874 | 0 | 1e-09 | 0 | 0 | 0 | 0 | 0 | 0 | 0 |  |  |  | -298 | 495
2011Kimbrel21 | 2011Kimbrel | 113 | 316L | [7 empty] | 17.5 |  | 11 |  | 2.5 | 220 |  | B2 + pass | -1.2 | 1 |  |  |  |  | 22 | 5 | 0.02820874 | 0 | 1e-09 | 0 | 0 | 0 | 0 | 0 | 0 | 0 |  |  |  | -258 | 494
2012Hara01 | 2012Hara | 114 | 1.4404 | 0.004 |  | 0.01 | 0.003 | 0.001 |  |  | 17.4 | 0.01 | 14.78 |  | 2.63 | 1500 | [5 empty] | 0.1666667 | deaerated |  | 25 | 6.5 | 0.5 | 0 | 3.162278e-08 | 0 | 0 | 0 | 0 | 0 | 0 | 0 | none |  | 0.3833333 | 0 | 1200 | 0
2012Hara02 | 2012Hara | 114 | 1.4404 | 0.022 |  | 0.69 | 0.027 | 0.004 |  |  | 17.25 | 0.9 | 12.08 |  | 2.09 | 1500 | [5 empty] | 0.1666667 | deaerated |  | 25 | 6.5 | 0.5 | 0 | 3.162278e-08 | 0 | 0 | 0 | 0 | 0 | 0 | 0 | none |  | 0.3833333 | -80 | 375 | 1
2012Hara03 | 2012Hara | 114 | 1.4404 | 0.022 |  | 0.69 | 0.027 | 0.004 |  |  | 17.25 | 0.9 | 12.08 |  | 2.09 | 1500 | [5 empty] | 0.1666667 | deaerated |  | 25 | 6.5 | 0.5 | 0 | 3.162278e-08 | 0 | 0 | 0 | 0 | 0 | 0 | 0 | none |  | 0.3833333 | -80 | 400 | 1
2012Hara04 | 2012Hara | 114 | 1.4404 | 0.022 |  | 0.69 | 0.027 | 0.004 |  |  | 17.25 | 0.9 | 12.08 |  | 2.09 | 1500 | [5 empty] | 0.1666667 | deaerated |  | 25 | 6.5 | 0.5 | 0 | 3.162278e-08 | 0 | 0 | 0 | 0 | 0 | 0 | 0 | none |  | 0.3833333 | -80 | 410 | 1
2012Hara05 | 2012Hara | 114 | 1.4404 | 0.022 |  | 0.69 | 0.027 | 0.004 |  |  | 17.25 | 0.9 | 12.08 |  | 2.09 | 1500 | [5 empty] | 0.1666667 | deaerated |  | 25 | 6.5 | 0.5 | 0 | 3.162278e-08 | 0 | 0 | 0 | 0 | 0 | 0 | 0 | none |  | 0.3833333 | -80 | 520 | 1
2012Hara06 | 2012Hara | 114 | 1.4404 | 0.022 |  | 0.69 | 0.027 | 0.004 |  |  | 17.25 | 0.9 | 12.08 |  | 2.09 | 1500 | [5 empty] | 0.1666667 | deaerated |  | 25 | 6.5 | 0.5 | 0 | 3.162278e-08 | 0 | 0 | 0 | 0 | 0 | 0 | 0 | none |  | 0.3833333 | -80 | 570 | 1
2012Hara07 | 2012Hara | 114 | 1.4404 | 0.022 |  | 0.69 | 0.027 | 0.004 |  |  | 17.25 | 0.9 | 12.08 |  | 2.09 | 1500 | [5 empty] | 0.1666667 | deaerated |  | 25 | 6.5 | 0.5 | 0 | 3.162278e-08 | 0 | 0 | 0 | 0 | 0 | 0 | 0 | none |  | 0.3833333 | -80 | 565 | 1
2012Hara08 | 2012Hara | 114 | 1.4404 | 0.022 |  | 0.69 | 0.027 | 0.004 |  |  | 17.25 | 0.9 | 12.08 |  | 2.09 | 1500 | [5 empty] | 0.1666667 | deaerated |  | 25 | 6.5 | 0.5 | 0 | 3.162278e-08 | 0 | 0 | 0 | 0 | 0 | 0 | 0 | none |  | 0.3833333 | -80 | 600 | 1
2012Hara09 | 2012Hara | 114 | 1.4404 | 0.022 |  | 0.69 | 0.027 | 0.004 |  |  | 17.25 | 0.9 | 12.08 |  | 2.09 | 1500 | [5 empty] | 0.1666667 | deaerated |  | 25 | 6.5 | 0.5 | 0 | 3.162278e-08 | 0 | 0 | 0 | 0 | 0 | 0 | 0 | none |  | 0.3833333 | -80 | 615 | 1
2012Hara10 | 2012Hara | 114 | 1.4404 | 0.022 |  | 0.69 | 0.027 | 0.004 |  |  | 17.25 | 0.9 | 12.08 |  | 2.09 | 1500 | [5 empty] | 0.1666667 | deaerated |  | 25 | 6.5 | 0.5 | 0 | 3.162278e-08 | 0 | 0 | 0 | 0 | 0 | 0 | 0 | none |  | 0.3833333 | -80 | 620 | 1
2012Hara11 | 2012Hara | 114 | 1.4404 | 0.022 |  | 0.69 | 0.027 | 0.004 |  |  | 17.25 | 0.9 | 12.08 |  | 2.09 | 1500 | [5 empty] | 0.1666667 | deaerated |  | 25 | 6.5 | 0.5 | 0 | 3.162278e-08 | 0 | 0 | 0 | 0 | 0 | 0 | 0 | none |  | 0.3833333 | -80 | 660 | 1
2012Hara12 | 2012Hara | 114 | 1.4404 | 0.022 |  | 0.69 | 0.027 | 0.004 |  |  | 17.25 | 0.9 | 12.08 |  | 2.09 | 1500 |  | 0.1 V - 30' | 3 | 0.1 | 0.5 | 0.1666667 | deaerated |  | 25 | 6.5 | 0.5 | 0 | 3.162278e-08 | 0 | 0 | 0 | 0 | 0 | 0 | 0 | none |  | 0.3833333 | -80 | 765 | 1
2012Hara13 | 2012Hara | 114 | 1.4404 | 0.022 |  | 0.69 | 0.027 | 0.004 |  |  | 17.25 | 0.9 | 12.08 |  | 2.09 | 1500 |  | 0.1 V - 30' | 3 | 0.1 | 0.5 | 0.1666667 | deaerated |  | 25 | 6.5 | 0.5 | 0 | 3.162278e-08 | 0 | 0 | 0 | 0 | 0 | 0 | 0 | none |  | 0.3833333 | -80 | 740 | 1
2012Hara14 | 2012Hara | 114 | 1.4404 | 0.022 |  | 0.69 | 0.027 | 0.004 |  |  | 17.25 | 0.9 | 12.08 |  | 2.09 | 1500 |  | 0.1 V - 30' | 3 | 0.1 | 0.5 | 0.1666667 | deaerated |  | 25 | 6.5 | 0.5 | 0 | 3.162278e-08 | 0 | 0 | 0 | 0 | 0 | 0 | 0 | none |  | 0.3833333 | -80 | 700 | 1
2012Hara15 | 2012Hara | 114 | 1.4404 | 0.022 |  | 0.69 | 0.027 | 0.004 |  |  | 17.25 | 0.9 | 12.08 |  | 2.09 | 1500 |  | 0.1 V - 30' | 3 | 0.1 | 0.5 | 0.1666667 | deaerated |  | 25 | 6.5 | 0.5 | 0 | 3.162278e-08 | 0 | 0 | 0 | 0 | 0 | 0 | 0 | none |  | 0.3833333 | -80 | 680 | 1
2012Hara16 | 2012Hara | 114 | 1.4404 | 0.022 |  | 0.69 | 0.027 | 0.004 |  |  | 17.25 | 0.9 | 12.08 |  | 2.09 | 1500 |  | 0.1 V - 30' | 3 | 0.1 | 0.5 | 0.1666667 | deaerated |  | 25 | 6.5 | 0.5 | 0 | 3.162278e-08 | 0 | 0 | 0 | 0 | 0 | 0 | 0 | none |  | 0.3833333 | -80 | 675 | 1
2012Hara17 | 2012Hara | 114 | 1.4404 | 0.022 |  | 0.69 | 0.027 | 0.004 |  |  | 17.25 | 0.9 | 12.08 |  | 2.09 | 1500 |  | 0.1 V - 30' | 3 | 0.1 | 0.5 | 0.1666667 | deaerated |  | 25 | 6.5 | 0.5 | 0 | 3.162278e-08 | 0 | 0 | 0 | 0 | 0 | 0 | 0 | none |  | 0.3833333 | -80 | 655 | 1
2012Hara18 | 2012Hara | 114 | 1.4404 | 0.022 |  | 0.69 | 0.027 | 0.004 |  |  | 17.25 | 0.9 | 12.08 |  | 2.09 | 1500 |  | 0.1 V - 30' | 3 | 0.1 | 0.5 | 0.1666667 | deaerated |  | 25 | 6.5 | 0.5 | 0 | 3.162278e-08 | 0 | 0 | 0 | 0 | 0 | 0 | 0 | none |  | 0.3833333 | -80 | 645 | 1
2012Hara19 | 2012Hara | 114 | 1.4404 | 0.022 |  | 0.69 | 0.027 | 0.004 |  |  | 17.25 | 0.9 | 12.08 |  | 2.09 | 1500 |  | 0.1 V - 30' | 3 | 0.1 | 0.5 | 0.1666667 | deaerated |  | 25 | 6.5 | 0.5 | 0 | 3.162278e-08 | 0 | 0 | 0 | 0 | 0 | 0 | 0 | none |  | 0.3833333 | -80 | 615 | 1
2012Hara20 | 2012Hara | 114 | 1.4404 | 0.022 |  | 0.69 | 0.027 | 0.004 |  |  | 17.25 | 0.9 | 12.08 |  | 2.09 | 1500 |  | 0.1 V - 30' | 3 | 0.1 | 0.5 | 0.1666667 | deaerated |  | 25 | 6.5 | 0.5 | 0 | 3.162278e-08 | 0 | 0 | 0 | 0 | 0 | 0 | 0 | none |  | 0.3833333 | -80 | 515 | 1
2012Hara21 | 2012Hara | 114 | 1.4404 | 0.022 |  | 0.69 | 0.027 | 0.004 |  |  | 17.25 | 0.9 | 12.08 |  | 2.09 | 1500 |  | 0.1 V - 30' | 3 | 0.1 | 0.5 | 0.1666667 | deaerated |  | 25 | 6.5 | 0.5 | 0 | 3.162278e-08 | 0 | 0 | 0 | 0 | 0 | 0 | 0 | none |  | 0.3833333 | -80 | 505 | 1
2012Hara22 | 2012Hara | 114 | 1.4404 | 0.022 |  | 0.69 | 0.027 | 0.004 |  |  | 17.25 | 0.9 | 12.08 |  | 2.09 | 1500 |  | 0.1 V - 30' | 3 | 0.1 | 0.5 | 0.1666667 | deaerated |  | 25 | 6.5 | 0.5 | 0 | 3.162278e-08 | 0 | 0 | 0 | 0 | 0 | 0 | 0 | none |  | 0.3833333 | -80 | 475 | 1
2012Hara23 | 2012Hara | 114 | 1.4404 | 0.022 |  | 0.69 | 0.027 | 0.004 |  |  | 17.25 | 0.9 | 12.08 |  | 2.09 | 1500 |  | 0.2 V - 30' | 3 | 0.2 | 0.5 | 0.1666667 | deaerated |  | 25 | 6.5 | 0.5 | 0 | 3.162278e-08 | 0 | 0 | 0 | 0 | 0 | 0 | 0 | none |  | 0.3833333 | -80 | 650 | 1
2012Hara24 | 2012Hara | 114 | 1.4404 | 0.022 |  | 0.69 | 0.027 | 0.004 |  |  | 17.25 | 0.9 | 12.08 |  | 2.09 | 1500 |  | 0.2 V - 30' | 3 | 0.2 | 0.5 | 0.1666667 | deaerated |  | 25 | 6.5 | 0.5 | 0 | 3.162278e-08 | 0 | 0 | 0 | 0 | 0 | 0 | 0 | none |  | 0.3833333 | -80 | 695 | 1
2012Hara25 | 2012Hara | 114 | 1.4404 | 0.022 |  | 0.69 | 0.027 | 0.004 |  |  | 17.25 | 0.9 | 12.08 |  | 2.09 | 1500 |  | 0.2 V - 30' | 3 | 0.2 | 0.5 | 0.1666667 | deaerated |  | 25 | 6.5 | 0.5 | 0 | 3.162278e-08 | 0 | 0 | 0 | 0 | 0 | 0 | 0 | none |  | 0.3833333 | -80 | 720 | 1
2012Hara26 | 2012Hara | 114 | 1.4404 | 0.022 |  | 0.69 | 0.027 | 0.004 |  |  | 17.25 | 0.9 | 12.08 |  | 2.09 | 1500 |  | 0.2 V - 30' | 3 | 0.2 | 0.5 | 0.1666667 | deaerated |  | 25 | 6.5 | 0.5 | 0 | 3.162278e-08 | 0 | 0 | 0 | 0 | 0 | 0 | 0 | none |  | 0.3833333 | -80 | 760 | 1
2012Hara27 | 2012Hara | 114 | 1.4404 | 0.022 |  | 0.69 | 0.027 | 0.004 |  |  | 17.25 | 0.9 | 12.08 |  | 2.09 | 1500 |  | 0.2 V - 30' | 3 | 0.2 | 0.5 | 0.1666667 | deaerated |  | 25 | 6.5 | 0.5 | 0 | 3.162278e-08 | 0 | 0 | 0 | 0 | 0 | 0 | 0 | none |  | 0.3833333 | -80 | 815 | 1
2012Hara28 | 2012Hara | 114 | 1.4404 | 0.022 |  | 0.69 | 0.027 | 0.004 |  |  | 17.25 | 0.9 | 12.08 |  | 2.09 | 1500 |  | 0.2 V - 30' | 3 | 0.2 | 0.5 | 0.1666667 | deaerated |  | 25 | 6.5 | 0.5 | 0 | 3.162278e-08 | 0 | 0 | 0 | 0 | 0 | 0 | 0 | none |  | 0.3833333 | -80 | 905 | 1
2012Hara29 | 2012Hara | 114 | 1.4404 | 0.022 |  | 0.69 | 0.027 | 0.004 |  |  | 17.25 | 0.9 | 12.08 |  | 2.09 | 1500 |  | 0.2 V - 30' | 3 | 0.2 | 0.5 | 0.1666667 | deaerated |  | 25 | 6.5 | 0.5 | 0 | 3.162278e-08 | 0 | 0 | 0 | 0 | 0 | 0 | 0 | none |  | 0.3833333 | -80 | 910 | 1
2012Hara30 | 2012Hara | 114 | 1.4404 | 0.022 |  | 0.69 | 0.027 | 0.004 |  |  | 17.25 | 0.9 | 12.08 |  | 2.09 | 1500 |  | 0.2 V - 30' | 3 | 0.2 | 0.5 | 0.1666667 | deaerated |  | 25 | 6.5 | 0.5 | 0 | 3.162278e-08 | 0 | 0 | 0 | 0 | 0 | 0 | 0 | none |  | 0.3833333 | -80 | 1055 | 1
2012Hara31 | 2012Hara | 114 | 1.4404 | 0.022 |  | 0.69 | 0.027 | 0.004 |  |  | 17.25 | 0.9 | 12.08 |  | 2.09 | 1500 |  | 0.3 V - 30' | 3 | 0.3 | 0.5 | 0.1666667 | deaerated |  | 25 | 6.5 | 0.5 | 0 | 3.162278e-08 | 0 | 0 | 0 | 0 | 0 | 0 | 0 | none |  | 0.3833333 | -80 | 930 | 1
2012Hara32 | 2012Hara | 114 | 1.4404 | 0.022 |  | 0.69 | 0.027 | 0.004 |  |  | 17.25 | 0.9 | 12.08 |  | 2.09 | 1500 |  | 0.3 V - 30' | 3 | 0.3 | 0.5 | 0.1666667 | deaerated |  | 25 | 6.5 | 0.5 | 0 | 3.162278e-08 | 0 | 0 | 0 | 0 | 0 | 0 | 0 | none |  | 0.3833333 | -80 | 850 | 1
2012Hara33 | 2012Hara | 114 | 1.4404 | 0.022 |  | 0.69 | 0.027 | 0.004 |  |  | 17.25 | 0.9 | 12.08 |  | 2.09 | 1500 |  | 0.3 V - 30' | 3 | 0.3 | 0.5 | 0.1666667 | deaerated |  | 25 | 6.5 | 0.5 | 0 | 3.162278e-08 | 0 | 0 | 0 | 0 | 0 | 0 | 0 | none |  | 0.3833333 | -80 | 835 | 1
2012Hara34 | 2012Hara | 114 | 1.4404 | 0.022 |  | 0.69 | 0.027 | 0.004 |  |  | 17.25 | 0.9 | 12.08 |  | 2.09 | 1500 |  | 0.3 V - 30' | 3 | 0.3 | 0.5 | 0.1666667 | deaerated |  | 25 | 6.5 | 0.5 | 0 | 3.162278e-08 | 0 | 0 | 0 | 0 | 0 | 0 | 0 | none |  | 0.3833333 | -80 | 795 | 1
2012Hara35 | 2012Hara | 114 | 1.4404 | 0.022 |  | 0.69 | 0.027 | 0.004 |  |  | 17.25 | 0.9 | 12.08 |  | 2.09 | 1500 |  | 0.3 V - 30' | 3 | 0.3 | 0.5 | 0.1666667 | deaerated |  | 25 | 6.5 | 0.5 | 0 | 3.162278e-08 | 0 | 0 | 0 | 0 | 0 | 0 | 0 | none |  | 0.3833333 | -80 | 760 | 1
2012Hara36 | 2012Hara | 114 | 1.4404 | 0.022 |  | 0.69 | 0.027 | 0.004 |  |  | 17.25 | 0.9 | 12.08 |  | 2.09 | 1500 |  | 0.3 V - 30' | 3 | 0.3 | 0.5 | 0.1666667 | deaerated |  | 25 | 6.5 | 0.5 | 0 | 3.162278e-08 | 0 | 0 | 0 | 0 | 0 | 0 | 0 | none |  | 0.3833333 | -80 | 725 | 1
2012Hara37 | 2012Hara | 114 | 1.4404 | 0.022 |  | 0.69 | 0.027 | 0.004 |  |  | 17.25 | 0.9 | 12.08 |  | 2.09 | 1500 |  | 0.3 V - 30' | 3 | 0.3 | 0.5 | 0.1666667 | deaerated |  | 25 | 6.5 | 0.5 | 0 | 3.162278e-08 | 0 | 0 | 0 | 0 | 0 | 0 | 0 | none |  | 0.3833333 | -80 | 720 | 1
2012Hara38 | 2012Hara | 114 | 1.4404 | 0.022 |  | 0.69 | 0.027 | 0.004 |  |  | 17.25 | 0.9 | 12.08 |  | 2.09 | 1500 |  | 0.3 V - 30' | 3 | 0.3 | 0.5 | 0.1666667 | deaerated |  | 25 | 6.5 | 0.5 | 0 | 3.162278e-08 | 0 | 0 | 0 | 0 | 0 | 0 | 0 | none |  | 0.3833333 | -80 | 710 | 1
2012Hara39 | 2012Hara | 114 | 1.4404 | 0.022 |  | 0.69 | 0.027 | 0.004 |  |  | 17.25 | 0.9 | 12.08 |  | 2.09 | 1500 |  | 0.3 V - 30' | 3 | 0.3 | 0.5 | 0.1666667 | deaerated |  | 25 | 6.5 | 0.5 | 0 | 3.162278e-08 | 0 | 0 | 0 | 0 | 0 | 0 | 0 | none |  | 0.3833333 | -80 | 500 | 1
2012Hara40 | 2012Hara | 114 | 1.4404 | 0.022 |  | 0.69 | 0.027 | 0.004 |  |  | 17.25 | 0.9 | 12.08 |  | 2.09 | 1500 |  | 0.4 V - 30' | 3 | 0.4 | 0.5 | 0.1666667 | deaerated |  | 25 | 6.5 | 0.5 | 0 | 3.162278e-08 | 0 | 0 | 0 | 0 | 0 | 0 | 0 | none |  | 0.3833333 | -80 | 645 | 1
2012Hara41 | 2012Hara | 114 | 1.4404 | 0.022 |  | 0.69 | 0.027 | 0.004 |  |  | 17.25 | 0.9 | 12.08 |  | 2.09 | 1500 |  | 0.4 V - 30' | 3 | 0.4 | 0.5 | 0.1666667 | deaerated |  | 25 | 6.5 | 0.5 | 0 | 3.162278e-08 | 0 | 0 | 0 | 0 | 0 | 0 | 0 | none |  | 0.3833333 | -80 | 690 | 1
2012Hara42 | 2012Hara | 114 | 1.4404 | 0.022 |  | 0.69 | 0.027 | 0.004 |  |  | 17.25 | 0.9 | 12.08 |  | 2.09 | 1500 |  | 0.4 V - 30' | 3 | 0.4 | 0.5 | 0.1666667 | deaerated |  | 25 | 6.5 | 0.5 | 0 | 3.162278e-08 | 0 | 0 | 0 | 0 | 0 | 0 | 0 | none |  | 0.3833333 | -80 | 730 | 1
2012Hara43 | 2012Hara | 114 | 1.4404 | 0.022 |  | 0.69 | 0.027 | 0.004 |  |  | 17.25 | 0.9 | 12.08 |  | 2.09 | 1500 |  | 0.4 V - 30' | 3 | 0.4 | 0.5 | 0.1666667 | deaerated |  | 25 | 6.5 | 0.5 | 0 | 3.162278e-08 | 0 | 0 | 0 | 0 | 0 | 0 | 0 | none |  | 0.3833333 | -80 | 740 | 1
2012Hara44 | 2012Hara | 114 | 1.4404 | 0.022 |  | 0.69 | 0.027 | 0.004 |  |  | 17.25 | 0.9 | 12.08 |  | 2.09 | 1500 |  | 0.4 V - 30' | 3 | 0.4 | 0.5 | 0.1666667 | deaerated |  | 25 | 6.5 | 0.5 | 0 | 3.162278e-08 | 0 | 0 | 0 | 0 | 0 | 0 | 0 | none |  | 0.3833333 | -80 | 920 | 1
2012Hara45 | 2012Hara | 114 | 1.4404 | 0.022 |  | 0.69 | 0.027 | 0.004 |  |  | 17.25 | 0.9 | 12.08 |  | 2.09 | 1500 |  | 0.4 V - 30' | 3 | 0.4 | 0.5 | 0.1666667 | deaerated |  | 25 | 6.5 | 0.5 | 0 | 3.162278e-08 | 0 | 0 | 0 | 0 | 0 | 0 | 0 | none |  | 0.3833333 | -80 | 940 | 1
2012Hara46 | 2012Hara | 114 | 1.4404 | 0.022 |  | 0.69 | 0.027 | 0.004 |  |  | 17.25 | 0.9 | 12.08 |  | 2.09 | 1500 |  | 0.4 V - 30' | 3 | 0.4 | 0.5 | 0.1666667 | deaerated |  | 25 | 6.5 | 0.5 | 0 | 3.162278e-08 | 0 | 0 | 0 | 0 | 0 | 0 | 0 | none |  | 0.3833333 | -80 | 945 | 1
2012Hara47 | 2012Hara | 114 | 1.4404 | 0.022 |  | 0.69 | 0.027 | 0.004 |  |  | 17.25 | 0.9 | 12.08 |  | 2.09 | 1500 |  | 0.4 V - 30' | 3 | 0.4 | 0.5 | 0.1666667 | deaerated |  | 25 | 6.5 | 0.5 | 0 | 3.162278e-08 | 0 | 0 | 0 | 0 | 0 | 0 | 0 | none |  | 0.3833333 | -80 | 970 | 1
2012Hara48 | 2012Hara | 114 | 1.4404 | 0.022 |  | 0.69 | 0.027 | 0.004 |  |  | 17.25 | 0.9 | 12.08 |  | 2.09 | 1500 |  | 0.4 V - 30' | 3 | 0.4 | 0.5 | 0.1666667 | deaerated |  | 25 | 6.5 | 0.5 | 0 | 3.162278e-08 | 0 | 0 | 0 | 0 | 0 | 0 | 0 | none |  | 0.3833333 | -80 | 1100 | 1
2012Hara49 | 2012Hara | 114 | 1.4404 | 0.022 |  | 0.69 | 0.027 | 0.004 |  |  | 17.25 | 0.9 | 12.08 |  | 2.09 | 1500 |  | 0.5 V - 30' | 3 | 0.5 | 0.5 | 0.1666667 | deaerated |  | 25 | 6.5 | 0.5 | 0 | 3.162278e-08 | 0 | 0 | 0 | 0 | 0 | 0 | 0 | none |  | 0.3833333 | -80 | 1150 | 1
2012Hara50 | 2012Hara | 114 | 1.4404 | 0.022 |  | 0.69 | 0.027 | 0.004 |  |  | 17.25 | 0.9 | 12.08 |  | 2.09 | 1500 |  | 0.5 V - 30' | 3 | 0.5 | 0.5 | 0.1666667 | deaerated |  | 25 | 6.5 | 0.5 | 0 | 3.162278e-08 | 0 | 0 | 0 | 0 | 0 | 0 | 0 | none |  | 0.3833333 | -80 | 1125 | 1
2012Hara51 | 2012Hara | 114 | 1.4404 | 0.022 |  | 0.69 | 0.027 | 0.004 |  |  | 17.25 | 0.9 | 12.08 |  | 2.09 | 1500 |  | 0.5 V - 30' | 3 | 0.5 | 0.5 | 0.1666667 | deaerated |  | 25 | 6.5 | 0.5 | 0 | 3.162278e-08 | 0 | 0 | 0 | 0 | 0 | 0 | 0 | none |  | 0.3833333 | -80 | 1000 | 1
2012Hara52 | 2012Hara | 114 | 1.4404 | 0.022 |  | 0.69 | 0.027 | 0.004 |  |  | 17.25 | 0.9 | 12.08 |  | 2.09 | 1500 |  | 0.5 V - 30' | 3 | 0.5 | 0.5 | 0.1666667 | deaerated |  | 25 | 6.5 | 0.5 | 0 | 3.162278e-08 | 0 | 0 | 0 | 0 | 0 | 0 | 0 | none |  | 0.3833333 | -80 | 935 | 1
2012Hara53 | 2012Hara | 114 | 1.4404 | 0.022 |  | 0.69 | 0.027 | 0.004 |  |  | 17.25 | 0.9 | 12.08 |  | 2.09 | 1500 |  | 0.5 V - 30' | 3 | 0.5 | 0.5 | 0.1666667 | deaerated |  | 25 | 6.5 | 0.5 | 0 | 3.162278e-08 | 0 | 0 | 0 | 0 | 0 | 0 | 0 | none |  | 0.3833333 | -80 | 900 | 1
2012Hara54 | 2012Hara | 114 | 1.4404 | 0.022 |  | 0.69 | 0.027 | 0.004 |  |  | 17.25 | 0.9 | 12.08 |  | 2.09 | 1500 |  | 0.5 V - 30' | 3 | 0.5 | 0.5 | 0.1666667 | deaerated |  | 25 | 6.5 | 0.5 | 0 | 3.162278e-08 | 0 | 0 | 0 | 0 | 0 | 0 | 0 | none |  | 0.3833333 | -80 | 875 | 1
2012Hara55 | 2012Hara | 114 | 1.4404 | 0.022 |  | 0.69 | 0.027 | 0.004 |  |  | 17.25 | 0.9 | 12.08 |  | 2.09 | 1500 |  | 0.5 V - 30' | 3 | 0.5 | 0.5 | 0.1666667 | deaerated |  | 25 | 6.5 | 0.5 | 0 | 3.162278e-08 | 0 | 0 | 0 | 0 | 0 | 0 | 0 | none |  | 0.3833333 | -80 | 810 | 1
2012Hara56 | 2012Hara | 114 | 1.4404 | 0.022 |  | 0.69 | 0.027 | 0.004 |  |  | 17.25 | 0.9 | 12.08 |  | 2.09 | 1500 |  | 0.5 V - 30' | 3 | 0.5 | 0.5 | 0.1666667 | deaerated |  | 25 | 6.5 | 0.5 | 0 | 3.162278e-08 | 0 | 0 | 0 | 0 | 0 | 0 | 0 | none |  | 0.3833333 | -80 | 780 | 1
2012Hara57 | 2012Hara | 114 | 1.4404 | 0.022 |  | 0.69 | 0.027 | 0.004 |  |  | 17.25 | 0.9 | 12.08 |  | 2.09 | 1500 |  | 0.5 V - 30' | 3 | 0.5 | 0.5 | 0.1666667 | deaerated |  | 25 | 6.5 | 0.5 | 0 | 3.162278e-08 | 0 | 0 | 0 | 0 | 0 | 0 | 0 | none |  | 0.3833333 | -80 | 775 | 1
2012Hara58 | 2012Hara | 114 | 1.4404 | 0.022 |  | 0.69 | 0.027 | 0.004 |  |  | 17.25 | 0.9 | 12.08 |  | 2.09 | 1500 |  | 0.5 V - 30' | 3 | 0.5 | 0.5 | 0.1666667 | deaerated |  | 25 | 6.5 | 0.5 | 0 | 3.162278e-08 | 0 | 0 | 0 | 0 | 0 | 0 | 0 | none |  | 0.3833333 | -80 | 770 | 1
2012Hara59 | 2012Hara | 114 | 1.4404 | 0.022 |  | 0.69 | 0.027 | 0.004 |  |  | 17.25 | 0.9 | 12.08 |  | 2.09 | 1500 |  | 0.5 V - 30' | 3 | 0.5 | 0.5 | 0.1666667 | deaerated |  | 25 | 6.5 | 0.5 | 0 | 3.162278e-08 | 0 | 0 | 0 | 0 | 0 | 0 | 0 | none |  | 0.3833333 | -80 | 710 | 1
2012Hara60 | 2012Hara | 114 | 1.4404 | 0.022 |  | 0.69 | 0.027 | 0.004 |  |  | 17.25 | 0.9 | 12.08 |  | 2.09 | 1500 |  | 0.5 V - 30' | 3 | 0.5 | 0.5 | 0.1666667 | deaerated |  | 25 | 6.5 | 0.5 | 0 | 3.162278e-08 | 0 | 0 | 0 | 0 | 0 | 0 | 0 | none |  | 0.3833333 | -80 | 630 | 1
2012Hara61 | 2012Hara | 114 | 1.4404 | 0.022 |  | 0.69 | 0.027 | 0.004 |  |  | 17.25 | 0.9 | 12.08 |  | 2.09 | 1500 |  | HNO3 | -1.2 | 1 | 1 | 0.1666667 | deaerated |  | 25 | 6.5 | 0.5 | 0 | 3.162278e-08 | 0 | 0 | 0 | 0 | 0 | 0 | 0 | none |  | 0.3833333 | 250 | 1095 | 1
2012Hara62 | 2012Hara | 114 | 1.4404 | 0.022 |  | 0.69 | 0.027 | 0.004 |  |  | 17.25 | 0.9 | 12.08 |  | 2.09 | 1500 |  | HNO3 | -1.2 | 1 | 1 | 0.1666667 | deaerated |  | 25 | 6.5 | 0.5 | 0 | 3.162278e-08 | 0 | 0 | 0 | 0 | 0 | 0 | 0 | none |  | 0.3833333 | 250 | 1100 | 1
2012Hara63 | 2012Hara | 114 | 1.4404 | 0.022 |  | 0.69 | 0.027 | 0.004 |  |  | 17.25 | 0.9 | 12.08 |  | 2.09 | 1500 |  | HNO3 | -1.2 | 1 | 1 | 0.1666667 | deaerated |  | 25 | 6.5 | 0.5 | 0 | 3.162278e-08 | 0 | 0 | 0 | 0 | 0 | 0 | 0 | none |  | 0.3833333 | 250 | 1110 | 1
2012Hara64 | 2012Hara | 114 | 1.4404 | 0.022 |  | 0.69 | 0.027 | 0.004 |  |  | 17.25 | 0.9 | 12.08 |  | 2.09 | 1500 |  | HNO3 | -1.2 | 1 | 1 | 0.1666667 | deaerated |  | 25 | 6.5 | 0.5 | 0 | 3.162278e-08 | 0 | 0 | 0 | 0 | 0 | 0 | 0 | none |  | 0.3833333 | 250 | 1115 | 1
2012Hara65 | 2012Hara | 114 | 1.4404 | 0.022 |  | 0.69 | 0.027 | 0.004 |  |  | 17.25 | 0.9 | 12.08 |  | 2.09 | 1500 |  | HNO3 | -1.2 | 1 | 1 | 0.1666667 | deaerated |  | 25 | 6.5 | 0.5 | 0 | 3.162278e-08 | 0 | 0 | 0 | 0 | 0 | 0 | 0 | none |  | 0.3833333 | 250 | 1120 | 1
2012Hara66 | 2012Hara | 114 | 1.4404 | 0.022 |  | 0.69 | 0.027 | 0.004 |  |  | 17.25 | 0.9 | 12.08 |  | 2.09 | 1500 |  | HNO3 | -1.2 | 1 | 1 | 0.1666667 | deaerated |  | 25 | 6.5 | 0.5 | 0 | 3.162278e-08 | 0 | 0 | 0 | 0 | 0 | 0 | 0 | none |  | 0.3833333 | 250 | 1180 | 1
2012Hara67 | 2012Hara | 114 | 1.4404 | 0.022 |  | 0.69 | 0.027 | 0.004 |  |  | 17.25 | 0.9 | 12.08 |  | 2.09 | 1500 |  | HNO3 | -1.2 | 1 | 1 | 0.1666667 | deaerated |  | 25 | 6.5 | 0.5 | 0 | 3.162278e-08 | 0 | 0 | 0 | 0 | 0 | 0 | 0 | none |  | 0.3833333 | 250 | 1200 | 0
2013DeAngelis01 | 2013DeAngelis | 115 | 430 | [7 empty] | 18 |  |  |  |  | 600 | [5 empty] | 1 | deaerated |  | 20 | 7 | 0.3422313 | 0 | 1e-07 | 0 | 0 | 0 | 0 | 0 | 0 | 0 | none |  | 0.1666667 | -80 | 68 | 1
2013DeAngelis02 | 2013DeAngelis | 115 | 430 | [7 empty] | 18 |  |  |  |  | 600 | [5 empty] | 1 | deaerated |  | 20 | 7 | 0.3422313 | 0 | 1e-07 | 0 | 0 | 0 | 0 | 0 | 0 | 0 | none |  | 0.1666667 | 100 | 160 | 1
2013DeAngelis03 | 2013DeAngelis | 115 | 430 | [7 empty] | 18 |  |  |  |  | 600 | [5 empty] | 1 | deaerated |  | 20 | 7 | 0.3422313 | 0 | 1e-07 | 0 | 0 | 0 | 0 | 0 | 0 | 0 | none |  | 0.1666667 | -80 | 19 | 1
2013DeAngelis04 | 2013DeAngelis | 115 | 430 | [7 empty] | 18 |  |  |  |  | 600 | [5 empty] | 1 | deaerated |  | 20 | 7 | 0.3422313 | 0 | 1e-07 | 0 | 0 | 0 | 0 | 0 | 0 | 0 | none |  | 0.1666667 | -80 | 76 | 1
2013DeAngelis05 | 2013DeAngelis | 115 | 430 | [7 empty] | 18 |  |  |  |  | 600 | [5 empty] | 1 | deaerated |  | 20 | 7 | 0.3422313 | 0 | 1e-07 | 0 | 0 | 0 | 0 | 0 | 0 | 0 | none |  | 0.1666667 | 0 | 117 | 1
2013DeAngelis06 | 2013DeAngelis | 115 | 430 | [7 empty] | 18 |  |  |  |  | 600 | [5 empty] | 1 | deaerated |  | 20 | 7 | 0.3422313 | 0 | 1e-07 | 0 | 0 | 0 | 0 | 0 | 0 | 0 | none |  | 0.1666667 | -200 | -77 | 1
2013DeAngelis07 | 2013DeAngelis | 115 | 430 | [7 empty] | 18 |  |  |  |  | 600 | [5 empty] | 1 | deaerated |  | 20 | 7 | 0.3422313 | 0 | 1e-07 | 0 | 0 | 0 | 0 | 0 | 0 | 0 | none |  | 0.1666667 | 0 | 102 | 1
2013DeAngelis08 | 2013DeAngelis | 115 | 1.4301 | [7 empty] | 18 |  | 8 |  |  | 600 | [5 empty] | 1 | deaerated |  | 20 | 7 | 0.3422313 | 0 | 1e-07 | 0 | 0 | 0 | 0 | 0 | 0 | 0 | none |  | 0.1666667 | 0 | 385 | 1
2013DeAngelis09 | 2013DeAngelis | 115 | 1.4301 | [7 empty] | 18 |  | 8 |  |  | 600 | [5 empty] | 1 | deaerated |  | 20 | 7 | 0.3422313 | 0 | 1e-07 | 0 | 0 | 0 | 0 | 0 | 0 | 0 | none |  | 0.1666667 | 0 | 428 | 1
2013DeAngelis10 | 2013DeAngelis | 115 | 1.4301 | [7 empty] | 18 |  | 8 |  |  | 600 | [5 empty] | 1 | deaerated |  | 20 | 7 | 0.3422313 | 0 | 1e-07 | 0 | 0 | 0 | 0 | 0 | 0 | 0 | none |  | 0.1666667 | 0 | 364 | 1
2013DeAngelis11 | 2013DeAngelis | 115 | 1.4301 | [7 empty] | 18 |  | 8 |  |  | 600 | [5 empty] | 1 | deaerated |  | 20 | 7 | 0.3422313 | 0 | 1e-07 | 0 | 0 | 0 | 0 | 0 | 0 | 0 | none |  | 0.1666667 | 0 | 434 | 1
2013DeAngelis12 | 2013DeAngelis | 115 | 1.4301 | [7 empty] | 18 |  | 8 |  |  | 600 | [5 empty] | 1 | deaerated |  | 20 | 7 | 0.3422313 | 0 | 1e-07 | 0 | 0 | 0 | 0 | 0 | 0 | 0 | none |  | 0.1666667 | 0 | 417 | 1
2013DeAngelis13 | 2013DeAngelis | 115 | 470LI | [12 empty] | 600 | [5 empty] | 1 | deaerated |  | 20 | 7 | 0.3422313 | 0 | 1e-07 | 0 | 0 | 0 | 0 | 0 | 0 | 0 | none |  | 0.1666667 | 100 | 825 | 1
2013DeAngelis14 | 2013DeAngelis | 115 | 470LI | [12 empty] | 600 | [5 empty] | 1 | deaerated |  | 20 | 7 | 0.3422313 | 0 | 1e-07 | 0 | 0 | 0 | 0 | 0 | 0 | 0 | none |  | 0.1666667 | 100 | 436 | 1
2013DeAngelis15 | 2013DeAngelis | 115 | 470LI | [12 empty] | 600 | [5 empty] | 1 | deaerated |  | 20 | 7 | 0.3422313 | 0 | 1e-07 | 0 | 0 | 0 | 0 | 0 | 0 | 0 | none |  | 0.1666667 | 100 | 945 | 1
2013DeAngelis16 | 2013DeAngelis | 115 | 470LI | [12 empty] | 600 | [5 empty] | 1 | deaerated |  | 20 | 7 | 0.3422313 | 0 | 1e-07 | 0 | 0 | 0 | 0 | 0 | 0 | 0 | none |  | 0.1666667 | 100 | 894 | 1
2013DeAngelis17 | 2013DeAngelis | 115 | 470LI | [12 empty] | 600 | [5 empty] | 1 | deaerated |  | 20 | 7 | 0.3422313 | 0 | 1e-07 | 0 | 0 | 0 | 0 | 0 | 0 | 0 | none |  | 0.1666667 | 100 | 1008 | 1
2013Loto01 | 2013Loto | 116 | 1.4301 | [7 empty] | 18.11 |  | 8.32 |  |  | 14000 |  | reduced -1.5V | 0 | -1.5 | 0.2 |  |  |  | 22.5 | 0 | 0.1711157 | 0 | 1e-14 | 4 | 0 | 0 | 0 | 0 | 0 | 0 | 2M SO4 |  | 1.666667 | -427 | 746 | 1
2013Loto10 | 2013Loto | 116 | 1.4301 | [7 empty] | 18.11 |  | 8.32 |  |  | 14000 |  | reduced -1.5V | -1 | -1.5 | 0.2 |  |  |  | 22.5 | -1 | 0.8555784 | 0 | 1e-15 | 10 | 0 | 0 | 0 | 0 | 0 | 0 | 5M SO4 |  | 1.666667 | -322 | 532 | 1
2013Loto02 | 2013Loto | 116 | 1.4301 | [7 empty] | 18.11 |  | 8.32 |  |  | 14000 |  | reduced -1.5V | 0 | -1.5 | 0.2 |  |  |  | 22.5 | 0 | 0.3422313 | 0 | 1e-14 | 4 | 0 | 0 | 0 | 0 | 0 | 0 | 2M SO4 |  | 1.666667 | -349 | 688 | 1
2013Loto03 | 2013Loto | 116 | 1.4301 | [7 empty] | 18.11 |  | 8.32 |  |  | 14000 |  | reduced -1.5V | 0 | -1.5 | 0.2 |  |  |  | 22.5 | 0 | 0.513347 | 0 | 1e-14 | 4 | 0 | 0 | 0 | 0 | 0 | 0 | 2M SO4 |  | 1.666667 | -410 | 446 | 1
2013Loto04 | 2013Loto | 116 | 1.4301 | [7 empty] | 18.11 |  | 8.32 |  |  | 14000 |  | reduced -1.5V | 0 | -1.5 | 0.2 |  |  |  | 22.5 | 0 | 0.6844627 | 0 | 1e-14 | 4 | 0 | 0 | 0 | 0 | 0 | 0 | 2M SO4 |  | 1.666667 | -334 | 346 | 1
2013Loto05 | 2013Loto | 116 | 1.4301 | [7 empty] | 18.11 |  | 8.32 |  |  | 14000 |  | reduced -1.5V | 0 | -1.5 | 0.2 |  |  |  | 22.5 | 0 | 0.8555784 | 0 | 1e-14 | 4 | 0 | 0 | 0 | 0 | 0 | 0 | 2M SO4 |  | 1.666667 | -331 | 653 | 1
2013Loto06 | 2013Loto | 116 | 1.4301 | [7 empty] | 18.11 |  | 8.32 |  |  | 14000 |  | reduced -1.5V | -1 | -1.5 | 0.2 |  |  |  | 22.5 | -1 | 0.1711157 | 0 | 1e-15 | 10 | 0 | 0 | 0 | 0 | 0 | 0 | 5M SO4 |  | 1.666667 | -415 | 1123 | 1
2013Loto07 | 2013Loto | 116 | 1.4301 | [7 empty] | 18.11 |  | 8.32 |  |  | 14000 |  | reduced -1.5V | -1 | -1.5 | 0.2 |  |  |  | 22.5 | -1 | 0.3422313 | 0 | 1e-15 | 10 | 0 | 0 | 0 | 0 | 0 | 0 | 5M SO4 |  | 1.666667 | -352 | 988 | 1
2013Loto08 | 2013Loto | 116 | 1.4301 | [7 empty] | 18.11 |  | 8.32 |  |  | 14000 |  | reduced -1.5V | -1 | -1.5 | 0.2 |  |  |  | 22.5 | -1 | 0.513347 | 0 | 1e-15 | 10 | 0 | 0 | 0 | 0 | 0 | 0 | 5M SO4 |  | 1.666667 | -412 | 88 | 1
2013Loto09 | 2013Loto | 116 | 1.4301 | [7 empty] | 18.11 |  | 8.32 |  |  | 14000 |  | reduced -1.5V | -1 | -1.5 | 0.2 |  |  |  | 22.5 | -1 | 0.6844627 | 0 | 1e-15 | 10 | 0 | 0 | 0 | 0 | 0 | 0 | 5M SO4 |  | 1.666667 | -363 | 746 | 1
2013Mesquita01 | 2013Mesquita | 117 | 1.4301L | 0.02 | 0.03 | 0.49 |  | 0.0009 |  |  | 18.29 | 0.6 | 11.12 |  | 0.21 | 1200 |  | air |  |  |  | 1 | aerated |  | 25 | 0.6 | 0.6 | 0 | 3.981072e-14 | 0 | 0 | 0 | 0 | 0 | 0 | 0 | none |  | 1 | -400 | -300 | 1
2013Mesquita02 | 2013Mesquita | 117 | 1.4301L | 0.02 | 0.03 | 0.49 |  | 0.0009 |  |  | 18.29 | 0.6 | 11.12 |  | 0.21 | 1200 |  | air |  |  |  | 1 | aerated |  | 25 | 10 | 0.6 | 0 | 0.0001 | 0 | 0.05 | 0 | 0 | 0 | 0 | 0 | 2x25mM HCO3+CO3 |  | 1 | -300 | 450 | 1
2013Mesquita03 | 2013Mesquita | 117 | 1.4301L | 0.02 | 0.03 | 0.49 |  | 0.0009 |  |  | 18.29 | 0.6 | 11.12 |  | 0.21 | 1200 |  | air |  |  |  | 1 | aerated |  | 50 | 10 | 0.6 | 0 | 0.0001 | 0 | 0.05 | 0 | 0 | 0 | 0 | 0 | 2x25mM HCO3+CO3 |  | 1 | -300 | 250 | 1
2013Mesquita04 | 2013Mesquita | 117 | 1.4301L | 0.02 | 0.03 | 0.49 |  | 0.0009 |  |  | 18.29 | 0.6 | 11.12 |  | 0.21 | 1200 |  | air |  |  |  | 1 | aerated |  | 75 | 10 | 0.6 | 0 | 0.0001 | 0 | 0.05 | 0 | 0 | 0 | 0 | 0 | 2x25mM HCO3+CO3 |  | 1 | -300 | 250 | 1
2013Mesquita05 | 2013Mesquita | 117 | 1.4301L | 0.02 | 0.03 | 0.49 |  | 0.0009 |  |  | 18.29 | 0.6 | 11.12 |  | 0.21 | 1200 |  | air |  |  |  | 1 | aerated |  | 25 | 12.5 | 0.6 | 0 | 0.03162278 | 0 | 0.05 | 0 | 0 | 0 | 0 | 0 | 2x25mM HCO3+CO3 |  | 1 | -350 | 620 | 1
2013Mesquita06 | 2013Mesquita | 117 | 1.4404L | 0.01 | 0.03 | 0.49 |  | 0.001 |  |  | 16.89 | 0.73 | 11.08 |  | 2.17 | 1200 |  | air |  |  |  | 1 | aerated |  | 25 | 0.6 | 0.6 | 0 | 3.981072e-14 | 0 | 0 | 0 | 0 | 0 | 0 | 0 | none |  | 1 | -280 | 200 | 1
2013Mesquita07 | 2013Mesquita | 117 | 1.4404L | 0.01 | 0.03 | 0.49 |  | 0.001 |  |  | 16.89 | 0.73 | 11.08 |  | 2.17 | 1200 |  | air |  |  |  | 1 | aerated |  | 25 | 10 | 0.6 | 0 | 0.0001 | 0 | 0.05 | 0 | 0 | 0 | 0 | 0 | 2x25mM HCO3+CO3 |  | 1 | -280 | 400 | 1
2013Mesquita08 | 2013Mesquita | 117 | 1.4404L | 0.01 | 0.03 | 0.49 |  | 0.001 |  |  | 16.89 | 0.73 | 11.08 |  | 2.17 | 1200 |  | air |  |  |  | 1 | aerated |  | 50 | 10 | 0.6 | 0 | 0.0001 | 0 | 0.05 | 0 | 0 | 0 | 0 | 0 | 2x25mM HCO3+CO3 |  | 1 | -280 | 200 | 1
2013Mesquita09 | 2013Mesquita | 117 | 1.4404L | 0.01 | 0.03 | 0.49 |  | 0.001 |  |  | 16.89 | 0.73 | 11.08 |  | 2.17 | 1200 |  | air |  |  |  | 1 | aerated |  | 75 | 10 | 0.6 | 0 | 0.0001 | 0 | 0.05 | 0 | 0 | 0 | 0 | 0 | 2x25mM HCO3+CO3 |  | 1 | -280 | 180 | 1
2013Mesquita10 | 2013Mesquita | 117 | 1.4404L | 0.01 | 0.03 | 0.49 |  | 0.001 |  |  | 16.89 | 0.73 | 11.08 |  | 2.17 | 1200 |  | air |  |  |  | 1 | aerated |  | 25 | 12.5 | 0.6 | 0 | 0.03162278 | 0 | 0.05 | 0 | 0 | 0 | 0 | 0 | 2x25mM HCO3+CO3 |  | 1 | -350 | 460 | 1
2013Mesquita11 | 2013Mesquita | 117 | 430 | 0.01 | 0.03 | 0.31 |  | 0.0005 |  |  | 16.16 | 0.3 | 0.29 |  | 0.05 | 1200 |  | air |  |  |  | 1 | aerated |  | 25 | 4 | 0.6 | 0 | 1e-10 | 0 | 0 | 0 | 0 | 0 | 0 | 0 | none |  | 1 | -250 | 75 | 1
2013Mesquita12 | 2013Mesquita | 117 | 430 | 0.01 | 0.03 | 0.31 |  | 0.0005 |  |  | 16.16 | 0.3 | 0.29 |  | 0.05 | 1200 |  | air |  |  |  | 1 | aerated |  | 25 | 7 | 0.6 | 0 | 1e-07 | 0 | 0.05 | 0 | 0 | 0 | 0 | 0 | 2x25mM HCO3+CO3 |  | 1 | -250 | 100 | 1
2013Mesquita13 | 2013Mesquita | 117 | 430 | 0.01 | 0.03 | 0.31 |  | 0.0005 |  |  | 16.16 | 0.3 | 0.29 |  | 0.05 | 1200 |  | air |  |  |  | 1 | aerated |  | 25 | 10 | 0.6 | 0 | 0.0001 | 0 | 0.05 | 0 | 0 | 0 | 0 | 0 | 2x25mM HCO3+CO3 |  | 1 | -250 | 180 | 1
2013Mesquita14 | 2013Mesquita | 117 | 430 | 0.01 | 0.03 | 0.31 |  | 0.0005 |  |  | 16.16 | 0.3 | 0.29 |  | 0.05 | 1200 |  | air |  |  |  | 1 | aerated |  | 50 | 10 | 0.6 | 0 | 0.0001 | 0 | 0.05 | 0 | 0 | 0 | 0 | 0 | 2x25mM HCO3+CO3 |  | 1 | -250 | 80 | 1
2013Mesquita15 | 2013Mesquita | 117 | 430 | 0.01 | 0.03 | 0.31 |  | 0.0005 |  |  | 16.16 | 0.3 | 0.29 |  | 0.05 | 1200 |  | air |  |  |  | 1 | aerated |  | 75 | 10 | 0.6 | 0 | 0.0001 | 0 | 0.05 | 0 | 0 | 0 | 0 | 0 | 2x25mM HCO3+CO3 |  | 1 | -250 | 50 | 1
2013Mesquita16 | 2013Mesquita | 117 | 434 | 0.03 | 0.05 | 0.39 |  | 0.0023 |  |  | 16.17 | 0.39 | 0.45 |  | 0.92 | 1200 |  | air |  |  |  | 1 | aerated |  | 25 | 4 | 0.6 | 0 | 1e-10 | 0 | 0 | 0 | 0 | 0 | 0 | 0 | none |  | 1 | -180 | 120 | 1
2013Mesquita17 | 2013Mesquita | 117 | 434 | 0.03 | 0.05 | 0.39 |  | 0.0023 |  |  | 16.17 | 0.39 | 0.45 |  | 0.92 | 1200 |  | air |  |  |  | 1 | aerated |  | 25 | 7 | 0.6 | 0 | 1e-07 | 0 | 0.05 | 0 | 0 | 0 | 0 | 0 | 2x25mM HCO3+CO3 |  | 1 | -200 | 125 | 1
2013Mesquita18 | 2013Mesquita | 117 | 434 | 0.03 | 0.05 | 0.39 |  | 0.0023 |  |  | 16.17 | 0.39 | 0.45 |  | 0.92 | 1200 |  | air |  |  |  | 1 | aerated |  | 25 | 10 | 0.6 | 0 | 0.0001 | 0 | 0.05 | 0 | 0 | 0 | 0 | 0 | 2x25mM HCO3+CO3 |  | 1 | -250 | 180 | 1
2013Mesquita19 | 2013Mesquita | 117 | 434 | 0.03 | 0.05 | 0.39 |  | 0.0023 |  |  | 16.17 | 0.39 | 0.45 |  | 0.92 | 1200 |  | air |  |  |  | 1 | aerated |  | 50 | 10 | 0.6 | 0 | 0.0001 | 0 | 0.05 | 0 | 0 | 0 | 0 | 0 | 2x25mM HCO3+CO3 |  | 1 | -250 | 100 | 1
2013Mesquita20 | 2013Mesquita | 117 | 434 | 0.03 | 0.05 | 0.39 |  | 0.0023 |  |  | 16.17 | 0.39 | 0.45 |  | 0.92 | 1200 |  | air |  |  |  | 1 | aerated |  | 75 | 10 | 0.6 | 0 | 0.0001 | 0 | 0.05 | 0 | 0 | 0 | 0 | 0 | 2x25mM HCO3+CO3 |  | 1 | -250 | 75 | 1
2013Mesquita21 | 2013Mesquita | 117 | 1.4362 | 0.02 | 0.15 | 0.41 |  | 0.0004 |  |  | 22.3 | 1.09 | 4.02 |  | 0.28 | 1200 |  | air |  |  |  | 1 | aerated |  | 25 | 4 | 0.6 | 0 | 1e-10 | 0 | 0 | 0 | 0 | 0 | 0 | 0 | none |  | 1 | -200 | 600 | 1
2013Mesquita22 | 2013Mesquita | 117 | 1.4362 | 0.02 | 0.15 | 0.41 |  | 0.0004 |  |  | 22.3 | 1.09 | 4.02 |  | 0.28 | 1200 |  | air |  |  |  | 1 | aerated |  | 25 | 7 | 0.6 | 0 | 1e-07 | 0 | 0.05 | 0 | 0 | 0 | 0 | 0 | 2x25mM HCO3+CO3 |  | 1 | -200 | 650 | 1
2013Mesquita23 | 2013Mesquita | 117 | 1.4362 | 0.02 | 0.15 | 0.41 |  | 0.0004 |  |  | 22.3 | 1.09 | 4.02 |  | 0.28 | 1200 |  | air |  |  |  | 1 | aerated |  | 25 | 10 | 0.6 | 0 | 0.0001 | 0 | 0.05 | 0 | 0 | 0 | 0 | 0 | 2x25mM HCO3+CO3 |  | 1 | -200 | 700 | 1
2013Mesquita24 | 2013Mesquita | 117 | 1.4362 | 0.02 | 0.15 | 0.41 |  | 0.0004 |  |  | 22.3 | 1.09 | 4.02 |  | 0.28 | 1200 |  | air |  |  |  | 1 | aerated |  | 50 | 10 | 0.6 | 0 | 0.0001 | 0 | 0.05 | 0 | 0 | 0 | 0 | 0 | 2x25mM HCO3+CO3 |  | 1 | -200 | 320 | 1
2013Mesquita25 | 2013Mesquita | 117 | 1.4362 | 0.02 | 0.15 | 0.41 |  | 0.0004 |  |  | 22.3 | 1.09 | 4.02 |  | 0.28 | 1200 |  | air |  |  |  | 1 | aerated |  | 75 | 10 | 0.6 | 0 | 0.0001 | 0 | 0.05 | 0 | 0 | 0 | 0 | 0 | 2x25mM HCO3+CO3 |  | 1 | -200 | 180 | 1
2013Mesquita26 | 2013Mesquita | 117 | 1.4462 | 0.02 | 0.15 | 0.4 |  | 0.0003 |  |  | 22.91 | 1.61 | 5.45 |  | 2.78 | 1200 |  | air |  |  |  | 1 | aerated |  | 25 | 4 | 0.6 | 0 | 1e-10 | 0 | 0 | 0 | 0 | 0 | 0 | 0 | none |  | 1 | -200 | 900 | 0
2013Mesquita27 | 2013Mesquita | 117 | 1.4462 | 0.02 | 0.15 | 0.4 |  | 0.0003 |  |  | 22.91 | 1.61 | 5.45 |  | 2.78 | 1200 |  | air |  |  |  | 1 | aerated |  | 25 | 7 | 0.6 | 0 | 1e-07 | 0 | 0.05 | 0 | 0 | 0 | 0 | 0 | 2x25mM HCO3+CO3 |  | 1 | -200 | 900 | 0
2013Mesquita28 | 2013Mesquita | 117 | 1.4462 | 0.02 | 0.15 | 0.4 |  | 0.0003 |  |  | 22.91 | 1.61 | 5.45 |  | 2.78 | 1200 |  | air |  |  |  | 1 | aerated |  | 25 | 10 | 0.6 | 0 | 0.0001 | 0 | 0.05 | 0 | 0 | 0 | 0 | 0 | 2x25mM HCO3+CO3 |  | 1 | -200 | 900 | 0
2013Mesquita29 | 2013Mesquita | 117 | 1.4462 | 0.02 | 0.15 | 0.4 |  | 0.0003 |  |  | 22.91 | 1.61 | 5.45 |  | 2.78 | 1200 |  | air |  |  |  | 1 | aerated |  | 50 | 10 | 0.6 | 0 | 0.0001 | 0 | 0.05 | 0 | 0 | 0 | 0 | 0 | 2x25mM HCO3+CO3 |  | 1 | -200 | 900 | 0
2013Mesquita30 | 2013Mesquita | 117 | 1.4462 | 0.02 | 0.15 | 0.4 |  | 0.0003 |  |  | 22.91 | 1.61 | 5.45 |  | 2.78 | 1200 |  | air |  |  |  | 1 | aerated |  | 75 | 10 | 0.6 | 0 | 0.0001 | 0 | 0.05 | 0 | 0 | 0 | 0 | 0 | 2x25mM HCO3+CO3 |  | 1 | -200 | 320 | 1
2013Orlikowski01 | 2013Orlikowski | 118 | 1.4301 | 0.02 | 0.062 | 0.34 | 0.027 | 0.001 |  |  | 18.17 | 1.68 | 8.03 | [11 empty] | 40 | 5.9 | 0.001974612 | 0 | 7.943282e-09 | 0.0012 | 0 | 0 | 0 | 0 | 0 | 0 | 0.6mM SO4 |  | 0.5 |  | 450 | 1
2013Orlikowski02 | 2013Orlikowski | 118 | 1.4301 | 0.02 | 0.062 | 0.34 | 0.027 | 0.001 |  |  | 18.17 | 1.68 | 8.03 | [11 empty] | 55 | 5.9 | 0.001974612 | 0 | 7.943282e-09 | 0.0012 | 0 | 0 | 0 | 0 | 0 | 0 | 0.6mM SO4 |  | 0.5 |  | 550 | 1
2013Orlikowski03 | 2013Orlikowski | 118 | 1.4301 | 0.02 | 0.062 | 0.34 | 0.027 | 0.001 |  |  | 18.17 | 1.68 | 8.03 | [11 empty] | 65 | 5.9 | 0.001974612 | 0 | 7.943282e-09 | 0.0012 | 0 | 0 | 0 | 0 | 0 | 0 | 0.6mM SO4 |  | 0.5 |  | 300 | 1
2013Orlikowski04 | 2013Orlikowski | 118 | 1.4301 | 0.02 | 0.062 | 0.34 | 0.027 | 0.001 |  |  | 18.17 | 1.68 | 8.03 | [11 empty] | 75 | 5.9 | 0.001974612 | 0 | 7.943282e-09 | 0.0012 | 0 | 0 | 0 | 0 | 0 | 0 | 0.6mM SO4 |  | 0.5 |  | 300 | 1
2013Orlikowski05 | 2013Orlikowski | 118 | 1.4301 | 0.02 | 0.062 | 0.34 | 0.027 | 0.001 |  |  | 18.17 | 1.68 | 8.03 | [11 empty] | 75 | 7.1 | 0.0003385049 | 0 | 1.258925e-07 | 0.0016 | 0 | 0 | 0 | 0 | 0 | 0 | 0.8mM SO4 |  | 0.5 |  | 1200 | 0
2013Orlikowski06 | 2013Orlikowski | 118 | 1.4436 | [21 empty] | 40 | 5.9 | 0.001974612 | 0 | 7.943282e-09 | 0.0012 | 0 | 0 | 0 | 0 | 0 | 0 | 0.6mM SO4 |  | 0.5 |  | 1200 | 0
2013Orlikowski07 | 2013Orlikowski | 118 | 1.4436 | [21 empty] | 55 | 5.9 | 0.001974612 | 0 | 7.943282e-09 | 0.0012 | 0 | 0 | 0 | 0 | 0 | 0 | 0.6mM SO4 |  | 0.5 |  | 850 | 1
2013Orlikowski08 | 2013Orlikowski | 118 | 1.4436 | [21 empty] | 65 | 5.9 | 0.001974612 | 0 | 7.943282e-09 | 0.0012 | 0 | 0 | 0 | 0 | 0 | 0 | 0.6mM SO4 |  | 0.5 |  | 700 | 1
2013Orlikowski09 | 2013Orlikowski | 118 | 1.4436 | [21 empty] | 75 | 5.9 | 0.001974612 | 0 | 7.943282e-09 | 0.0012 | 0 | 0 | 0 | 0 | 0 | 0 | 0.6mM SO4 |  | 0.5 |  | 430 | 1
2013Orlikowski10 | 2013Orlikowski | 118 | 1.4436 | [21 empty] | 75 | 7.1 | 0.0003385049 | 0 | 1.258925e-07 | 0.0016 | 0 | 0 | 0 | 0 | 0 | 0 | 0.8mM SO4 |  | 0.5 |  | 1200 | 1
2013Orlikowski11 | 2013Orlikowski | 118 | 1.4462 | [21 empty] | 40 | 5.9 | 0.001974612 | 0 | 7.943282e-09 | 0.0012 | 0 | 0 | 0 | 0 | 0 | 0 | 0.6mM SO4 |  | 0.5 |  | 1200 | 0
2013Orlikowski12 | 2013Orlikowski | 118 | 1.4462 | [21 empty] | 55 | 5.9 | 0.001974612 | 0 | 7.943282e-09 | 0.0012 | 0 | 0 | 0 | 0 | 0 | 0 | 0.6mM SO4 |  | 0.5 |  | 1200 | 0
2013Orlikowski13 | 2013Orlikowski | 118 | 1.4462 | [21 empty] | 65 | 5.9 | 0.001974612 | 0 | 7.943282e-09 | 0.0012 | 0 | 0 | 0 | 0 | 0 | 0 | 0.6mM SO4 |  | 0.5 |  | 1200 | 0
2013Orlikowski14 | 2013Orlikowski | 118 | 1.4462 | [21 empty] | 75 | 5.9 | 0.001974612 | 0 | 7.943282e-09 | 0.0012 | 0 | 0 | 0 | 0 | 0 | 0 | 0.6mM SO4 |  | 0.5 |  | 1200 | 0
2013Orlikowski15 | 2013Orlikowski | 118 | 1.4462 | [21 empty] | 75 | 7.1 | 0.0003385049 | 0 | 1.258925e-07 | 0.0016 | 0 | 0 | 0 | 0 | 0 | 0 | 0.8mM SO4 |  | 0.5 |  | 1200 | 0
2014Bikic01 | 2014Bikic | 119 | 303 | 0.03 |  | 0.42 | 0.021 | 0.18 |  |  | 18.3 | 0.61 | 9.4 |  |  | 600 |  | air |  |  | 1 | 1 | deaerated |  | 20 | 6.5 | 0.513347 | 0 | 3.162278e-08 | 0 | 0 | 0 | 0 | 0 | 0 | 0 | none |  | 0.5 | -350 | 66 | 1
2014Bikic02 | 2014Bikic | 119 | 303 | 0.05 |  | 0.47 | 0.021 | 0.19 |  |  | 18.5 | 0.66 | 9.5 |  |  | 600 |  | air |  |  | 1 | 1 | deaerated |  | 20 | 6.5 | 0.513347 | 0 | 3.162278e-08 | 0 | 0 | 0 | 0 | 0 | 0 | 0 | none |  | 0.5 | -450 | 76 | 1
2014Bikic03 | 2014Bikic | 119 | 303 | 0.04 |  | 0.35 | 0.021 | 0.17 |  |  | 18.8 | 0.75 | 9.4 |  |  | 600 |  | air |  |  | 1 | 1 | deaerated |  | 20 | 6.5 | 0.513347 | 0 | 3.162278e-08 | 0 | 0 | 0 | 0 | 0 | 0 | 0 | none |  | 0.5 | -475 | 30 | 1
2014Bikic04 | 2014Bikic | 119 | 1.4301 | [7 empty] | 18.5 |  | 9 |  |  | 600 |  | air |  |  | 1 | 1 | deaerated |  | 20 | 6.5 | 0.513347 | 0 | 3.162278e-08 | 0 | 0 | 0 | 0 | 0 | 0 | 0 | none |  | 0.5 | -300 | 192 | 1
2014Bikic05 | 2014Bikic | 119 | 303 | 0.03 |  | 0.42 | 0.021 | 0.18 |  |  | 18.3 | 0.61 | 9.4 |  |  | 600 |  | air |  |  | 1 | 1 | deaerated |  | 20 | 6.5 | 0.2566735 | 0 | 3.162278e-08 | 0 | 0 | 0 | 0 | 0 | 0 | 0 | none |  | 0.5 | -500 | 77 | 1
2014Bikic06 | 2014Bikic | 119 | 303 | 0.05 |  | 0.47 | 0.021 | 0.19 |  |  | 18.5 | 0.66 | 9.5 |  |  | 600 |  | air |  |  | 1 | 1 | deaerated |  | 20 | 6.5 | 0.2566735 | 0 | 3.162278e-08 | 0 | 0 | 0 | 0 | 0 | 0 | 0 | none |  | 0.5 | -400 | 86 | 1
2014Bikic07 | 2014Bikic | 119 | 303 | 0.04 |  | 0.35 | 0.021 | 0.17 |  |  | 18.8 | 0.75 | 9.4 |  |  | 600 |  | air |  |  | 1 | 1 | deaerated |  | 20 | 6.5 | 0.2566735 | 0 | 3.162278e-08 | 0 | 0 | 0 | 0 | 0 | 0 | 0 | none |  | 0.5 | -450 | 90 | 1
2014Bikic08 | 2014Bikic | 119 | 1.4301 | [7 empty] | 18.5 |  | 9 |  |  | 600 |  | air |  |  | 1 | 1 | deaerated |  | 20 | 6.5 | 0.2566735 | 0 | 3.162278e-08 | 0 | 0 | 0 | 0 | 0 | 0 | 0 | none |  | 0.5 | -450 | 232 | 1
2014Jimenez-Come01 | 2014Jimenez-Come | 120 | 1.4404 | 0.026 | 0.025 | 0.37 | 0.032 | 0.01 |  |  | 16.6 | 1.6 | 10.2 |  | 2.4 | 600 |  | reduced -1.3V | 3.5 | -1.3 | 0.05 |  | deaerated |  | 2 | 3.5 | 0.01 | 0 | 3.162278e-11 | 0 | 0 | 0 | 0 | 0 | 0 | 0 | none |  | 0.1666667 | -210 | 1200 | 0
2014Jimenez-Come02 | 2014Jimenez-Come | 120 | 1.4404 | 0.026 | 0.025 | 0.37 | 0.032 | 0.01 |  |  | 16.6 | 1.6 | 10.2 |  | 2.4 | 600 |  | reduced -1.3V | 3.5 | -1.3 | 0.05 |  | deaerated |  | 10 | 3.5 | 0.01 | 0 | 3.162278e-11 | 0 | 0 | 0 | 0 | 0 | 0 | 0 | none |  | 0.1666667 | -220 | 650 | 1
2014Jimenez-Come03 | 2014Jimenez-Come | 120 | 1.4404 | 0.026 | 0.025 | 0.37 | 0.032 | 0.01 |  |  | 16.6 | 1.6 | 10.2 |  | 2.4 | 600 |  | reduced -1.3V | 3.5 | -1.3 | 0.05 |  | deaerated |  | 75 | 3.5 | 0.01 | 0 | 3.162278e-11 | 0 | 0 | 0 | 0 | 0 | 0 | 0 | none |  | 0.1666667 | -190 | 200 | 1
2014Jimenez-Come04 | 2014Jimenez-Come | 120 | 1.4404 | 0.026 | 0.025 | 0.37 | 0.032 | 0.01 |  |  | 16.6 | 1.6 | 10.2 |  | 2.4 | 600 |  | reduced -1.3V | 3.5 | -1.3 | 0.05 |  | deaerated |  | 10 | 3.5 | 0.05 | 0 | 3.162278e-11 | 0 | 0 | 0 | 0 | 0 | 0 | 0 | none |  | 0.1666667 | -250 | 1200 | 0
2014Jimenez-Come05 | 2014Jimenez-Come | 120 | 1.4404 | 0.026 | 0.025 | 0.37 | 0.032 | 0.01 |  |  | 16.6 | 1.6 | 10.2 |  | 2.4 | 600 |  | reduced -1.3V | 3.5 | -1.3 | 0.05 |  | deaerated |  | 20 | 3.5 | 0.05 | 0 | 3.162278e-11 | 0 | 0 | 0 | 0 | 0 | 0 | 0 | none |  | 0.1666667 | -250 | 650 | 1
2014Jimenez-Come06 | 2014Jimenez-Come | 120 | 1.4404 | 0.026 | 0.025 | 0.37 | 0.032 | 0.01 |  |  | 16.6 | 1.6 | 10.2 |  | 2.4 | 600 |  | reduced -1.3V | 3.5 | -1.3 | 0.05 |  | deaerated |  | 75 | 3.5 | 0.05 | 0 | 3.162278e-11 | 0 | 0 | 0 | 0 | 0 | 0 | 0 | none |  | 0.1666667 | -180 | 220 | 1
2014Jimenez-Come07 | 2014Jimenez-Come | 120 | 1.4404 | 0.026 | 0.025 | 0.37 | 0.032 | 0.01 |  |  | 16.6 | 1.6 | 10.2 |  | 2.4 | 600 |  | reduced -1.3V | 8.5 | -1.3 | 0.05 |  | deaerated |  | 5 | 8.5 | 0.05 | 0 | 3.162278e-06 | 0 | 0 | 0 | 0 | 0 | 0 | 0 | none |  | 0.1666667 | -210 | 750 | 1
2014Jimenez-Come08 | 2014Jimenez-Come | 120 | 1.4404 | 0.026 | 0.025 | 0.37 | 0.032 | 0.01 |  |  | 16.6 | 1.6 | 10.2 |  | 2.4 | 600 |  | reduced -1.3V | 8.5 | -1.3 | 0.05 |  | deaerated |  | 15 | 8.5 | 0.05 | 0 | 3.162278e-06 | 0 | 0 | 0 | 0 | 0 | 0 | 0 | none |  | 0.1666667 | -220 | 600 | 1
2014Jimenez-Come09 | 2014Jimenez-Come | 120 | 1.4404 | 0.026 | 0.025 | 0.37 | 0.032 | 0.01 |  |  | 16.6 | 1.6 | 10.2 |  | 2.4 | 600 |  | reduced -1.3V | 8.5 | -1.3 | 0.05 |  | deaerated |  | 50 | 8.5 | 0.05 | 0 | 3.162278e-06 | 0 | 0 | 0 | 0 | 0 | 0 | 0 | none |  | 0.1666667 | -190 | 500 | 1
2014Jimenez-Come10 | 2014Jimenez-Come | 120 | 1.4404 | 0.026 | 0.025 | 0.37 | 0.032 | 0.01 |  |  | 16.6 | 1.6 | 10.2 |  | 2.4 | 600 |  | reduced -1.3V | 5.5 | -1.3 | 0.05 |  | deaerated |  | 5 | 5.5 | 0.05 | 0 | 3.162278e-09 | 0 | 0 | 0 | 0 | 0 | 0 | 0 | none |  | 0.1666667 | -210 | 1000 | 1
2014Jimenez-Come11 | 2014Jimenez-Come | 120 | 1.4404 | 0.026 | 0.025 | 0.37 | 0.032 | 0.01 |  |  | 16.6 | 1.6 | 10.2 |  | 2.4 | 600 |  | reduced -1.3V | 5.5 | -1.3 | 0.05 |  | deaerated |  | 25 | 5.5 | 0.05 | 0 | 3.162278e-09 | 0 | 0 | 0 | 0 | 0 | 0 | 0 | none |  | 0.1666667 | -220 | 700 | 1
2014Jimenez-Come12 | 2014Jimenez-Come | 120 | 1.4404 | 0.026 | 0.025 | 0.37 | 0.032 | 0.01 |  |  | 16.6 | 1.6 | 10.2 |  | 2.4 | 600 |  | reduced -1.3V | 5.5 | -1.3 | 0.05 |  | deaerated |  | 75 | 5.5 | 0.05 | 0 | 3.162278e-09 | 0 | 0 | 0 | 0 | 0 | 0 | 0 | none |  | 0.1666667 | -190 | 400 | 1
2014Jimenez-Come13 | 2014Jimenez-Come | 120 | 1.4404 | 0.026 | 0.025 | 0.37 | 0.032 | 0.01 |  |  | 16.6 | 1.6 | 10.2 |  | 2.4 | 600 |  | reduced -1.3V | 5.5 | -1.3 | 0.05 |  | deaerated |  | 2 | 5.5 | 0.05 | 0 | 3.162278e-09 | 0 | 0 | 0 | 0 | 0 | 0 | 0 | none |  | 0.1666667 | -190 | 1200 | 0
2014Jimenez-Come14 | 2014Jimenez-Come | 120 | 1.4404 | 0.026 | 0.025 | 0.37 | 0.032 | 0.01 |  |  | 16.6 | 1.6 | 10.2 |  | 2.4 | 600 |  | reduced -1.3V | 5.5 | -1.3 | 0.05 |  | deaerated |  | 10 | 5.5 | 0.05 | 0 | 3.162278e-09 | 0 | 0 | 0 | 0 | 0 | 0 | 0 | none |  | 0.1666667 | -210 | 900 | 1
2014Jimenez-Come15 | 2014Jimenez-Come | 120 | 1.4404 | 0.026 | 0.025 | 0.37 | 0.032 | 0.01 |  |  | 16.6 | 1.6 | 10.2 |  | 2.4 | 600 |  | reduced -1.3V | 5.5 | -1.3 | 0.05 |  | deaerated |  | 20 | 5.5 | 0.05 | 0 | 3.162278e-09 | 0 | 0 | 0 | 0 | 0 | 0 | 0 | none |  | 0.1666667 | -220 | 750 | 1
2014Jimenez-Come16 | 2014Jimenez-Come | 120 | 1.4404 | 0.026 | 0.025 | 0.37 | 0.032 | 0.01 |  |  | 16.6 | 1.6 | 10.2 |  | 2.4 | 600 |  | reduced -1.3V | 5.5 | -1.3 | 0.05 |  | deaerated |  | 75 | 5.5 | 0.05 | 0 | 3.162278e-09 | 0 | 0 | 0 | 0 | 0 | 0 | 0 | none |  | 0.1666667 | -190 | 400 | 1
2014Mameng01 | 2014Mameng | 121 | 1.4432 | [7 empty] | 16.9 |  | 10.7 |  | 2.6 | 320 |  | air |  |  | 24 | 0.1666667 | deaerated | yes | 90 | 6.5 | 2.820874 | 0 | 3.162278e-08 | 0 | 0 | 0 | 0 | 0 | 0 | 0 | none |  | 0.3333333 |  | 120 | 1
2014Mameng02 | 2014Mameng | 121 | 1.4432 | [7 empty] | 16.9 |  | 10.7 |  | 2.6 | 320 |  | air |  |  | 24 | 0.1666667 | deaerated | yes | 90 | 6.5 | 2.820874 | 0 | 3.162278e-08 | 0 | 0 | 0 | 0 | 0 | 0 | 0 | none |  | 0.3333333 |  | 100 | 1
2014Mameng03 | 2014Mameng | 121 | 1.4432 | [7 empty] | 16.9 |  | 10.7 |  | 2.6 | 320 |  | air |  |  | 24 | 0.1666667 | deaerated | yes | 90 | 6.5 | 2.820874 | 0 | 3.162278e-08 | 0 | 0 | 0 | 0 | 0 | 0 | 0 | none |  | 0.3333333 |  | 80 | 1
2014Mameng04 | 2014Mameng | 121 | 1.4432 | [7 empty] | 16.9 |  | 10.7 |  | 2.6 | 320 |  | air |  |  | 24 | 0.1666667 | aerated | yes | 90 | 6.5 | 2.820874 | 0 | 3.162278e-08 | 0 | 0 | 0 | 0 | 0 | 0 | 0 | none |  | 0.3333333 |  | 100 | 1
2014Mameng05 | 2014Mameng | 121 | 1.4432 | [7 empty] | 16.9 |  | 10.7 |  | 2.6 | 320 |  | air |  |  | 24 | 0.1666667 | aerated | yes | 90 | 6.5 | 2.820874 | 0 | 3.162278e-08 | 0 | 0 | 0 | 0 | 0 | 0 | 0 | none |  | 0.3333333 |  | 80 | 1
2014Mameng06 | 2014Mameng | 121 | 1.4432 | [7 empty] | 16.9 |  | 10.7 |  | 2.6 | 320 |  | air |  |  | 24 | 0.1666667 | aerated | yes | 90 | 6.5 | 2.820874 | 0 | 3.162278e-08 | 0 | 0 | 0 | 0 | 0 | 0 | 0 | none |  | 0.3333333 |  | 60 | 1
2014Mameng07 | 2014Mameng | 121 | 1.4539 | [7 empty] | 20 |  | 25 |  | 4.3 | 320 |  | air |  |  | 24 | 0.1666667 | deaerated | yes | 90 | 6.5 | 2.820874 | 0 | 3.162278e-08 | 0 | 0 | 0 | 0 | 0 | 0 | 0 | none |  | 0.3333333 |  | 350 | 1
2014Mameng08 | 2014Mameng | 121 | 1.4539 | [7 empty] | 20 |  | 25 |  | 4.3 | 320 |  | air |  |  | 24 | 0.1666667 | deaerated | yes | 90 | 6.5 | 2.820874 | 0 | 3.162278e-08 | 0 | 0 | 0 | 0 | 0 | 0 | 0 | none |  | 0.3333333 |  | 330 | 1
2014Mameng09 | 2014Mameng | 121 | 1.4539 | [7 empty] | 20 |  | 25 |  | 4.3 | 320 |  | air |  |  | 24 | 0.1666667 | deaerated | yes | 90 | 6.5 | 2.820874 | 0 | 3.162278e-08 | 0 | 0 | 0 | 0 | 0 | 0 | 0 | none |  | 0.3333333 |  | 310 | 1
2014Mameng10 | 2014Mameng | 121 | 1.4539 | [7 empty] | 20 |  | 25 |  | 4.3 | 320 |  | air |  |  | 24 | 0.1666667 | aerated | yes | 90 | 6.5 | 2.820874 | 0 | 3.162278e-08 | 0 | 0 | 0 | 0 | 0 | 0 | 0 | none |  | 0.3333333 |  | 150 | 1
2014Mameng11 | 2014Mameng | 121 | 1.4539 | [7 empty] | 20 |  | 25 |  | 4.3 | 320 |  | air |  |  | 24 | 0.1666667 | aerated | yes | 90 | 6.5 | 2.820874 | 0 | 3.162278e-08 | 0 | 0 | 0 | 0 | 0 | 0 | 0 | none |  | 0.3333333 |  | 175 | 1
2014Mameng11 | 2014Mameng | 121 | 1.4539 | [7 empty] | 20 |  | 25 |  | 4.3 | 320 |  | air |  |  | 24 | 0.1666667 | aerated | yes | 90 | 6.5 | 2.820874 | 0 | 3.162278e-08 | 0 | 0 | 0 | 0 | 0 | 0 | 0 | none |  | 0.3333333 |  | 200 | 1
2014Mameng12 | 2014Mameng | 121 | 1.4462 |  | 0.17 | [5 empty] | 22 |  | 5.7 |  | 3.1 | 320 |  | air |  |  | 24 | 0.1666667 | deaerated | yes | 90 | 6.5 | 2.820874 | 0 | 3.162278e-08 | 0 | 0 | 0 | 0 | 0 | 0 | 0 | none |  | 0.3333333 |  | 310 | 1
2014Mameng13 | 2014Mameng | 121 | 1.4462 |  | 0.17 | [5 empty] | 22 |  | 5.7 |  | 3.1 | 320 |  | air |  |  | 24 | 0.1666667 | deaerated | yes | 90 | 6.5 | 2.820874 | 0 | 3.162278e-08 | 0 | 0 | 0 | 0 | 0 | 0 | 0 | none |  | 0.3333333 |  | 320 | 1
2014Mameng14 | 2014Mameng | 121 | 1.4462 |  | 0.17 | [5 empty] | 22 |  | 5.7 |  | 3.1 | 320 |  | air |  |  | 24 | 0.1666667 | deaerated | yes | 90 | 6.5 | 2.820874 | 0 | 3.162278e-08 | 0 | 0 | 0 | 0 | 0 | 0 | 0 | none |  | 0.3333333 |  | 330 | 1
2014Mameng15 | 2014Mameng | 121 | 1.4462 |  | 0.17 | [5 empty] | 22 |  | 5.7 |  | 3.1 | 320 |  | air |  |  | 24 | 0.1666667 | aerated | yes | 90 | 6.5 | 2.820874 | 0 | 3.162278e-08 | 0 | 0 | 0 | 0 | 0 | 0 | 0 | none |  | 0.3333333 |  | 370 | 1
2014Mameng16 | 2014Mameng | 121 | 1.4462 |  | 0.17 | [5 empty] | 22 |  | 5.7 |  | 3.1 | 320 |  | air |  |  | 24 | 0.1666667 | aerated | yes | 90 | 6.5 | 2.820874 | 0 | 3.162278e-08 | 0 | 0 | 0 | 0 | 0 | 0 | 0 | none |  | 0.3333333 |  | 350 | 1
2014Mameng17 | 2014Mameng | 121 | 1.4462 |  | 0.17 | [5 empty] | 22 |  | 5.7 |  | 3.1 | 320 |  | air |  |  | 24 | 0.1666667 | aerated | yes | 90 | 6.5 | 2.820874 | 0 | 3.162278e-08 | 0 | 0 | 0 | 0 | 0 | 0 | 0 | none |  | 0.3333333 |  | 330 | 1
2014Mameng18 | 2014Mameng | 121 | 1.4410 |  | 0.27 | [5 empty] | 25 |  | 7 |  | 4 | 320 |  | air |  |  | 24 | 0.1666667 | deaerated | yes | 90 | 6.5 | 2.820874 | 0 | 3.162278e-08 | 0 | 0 | 0 | 0 | 0 | 0 | 0 | none |  | 0.3333333 |  | 1060 | 1
2014Mameng19 | 2014Mameng | 121 | 1.4410 |  | 0.27 | [5 empty] | 25 |  | 7 |  | 4 | 320 |  | air |  |  | 24 | 0.1666667 | deaerated | yes | 90 | 6.5 | 2.820874 | 0 | 3.162278e-08 | 0 | 0 | 0 | 0 | 0 | 0 | 0 | none |  | 0.3333333 |  | 1080 | 1
2014Mameng20 | 2014Mameng | 121 | 1.4410 |  | 0.27 | [5 empty] | 25 |  | 7 |  | 4 | 320 |  | air |  |  | 24 | 0.1666667 | deaerated | yes | 90 | 6.5 | 2.820874 | 0 | 3.162278e-08 | 0 | 0 | 0 | 0 | 0 | 0 | 0 | none |  | 0.3333333 |  | 1100 | 1
2014Mameng21 | 2014Mameng | 121 | 1.4410 |  | 0.27 | [5 empty] | 25 |  | 7 |  | 4 | 320 |  | air |  |  | 24 | 0.1666667 | aerated | yes | 90 | 6.5 | 2.820874 | 0 | 3.162278e-08 | 0 | 0 | 0 | 0 | 0 | 0 | 0 | none |  | 0.3333333 |  | 480 | 1
2014Mameng22 | 2014Mameng | 121 | 1.4410 |  | 0.27 | [5 empty] | 25 |  | 7 |  | 4 | 320 |  | air |  |  | 24 | 0.1666667 | aerated | yes | 90 | 6.5 | 2.820874 | 0 | 3.162278e-08 | 0 | 0 | 0 | 0 | 0 | 0 | 0 | none |  | 0.3333333 |  | 500 | 1
2014Mameng23 | 2014Mameng | 121 | 1.4410 |  | 0.27 | [5 empty] | 25 |  | 7 |  | 4 | 320 |  | air |  |  | 24 | 0.1666667 | aerated | yes | 90 | 6.5 | 2.820874 | 0 | 3.162278e-08 | 0 | 0 | 0 | 0 | 0 | 0 | 0 | none |  | 0.3333333 |  | 520 | 1
2014Mameng24 | 2014Mameng | 121 | 1.4527 |  | 0.2 | [5 empty] | 20 |  | 18 |  | 6.1 | 320 |  | air |  |  | 24 | 0.1666667 | deaerated | yes | 90 | 6.5 | 2.820874 | 0 | 3.162278e-08 | 0 | 0 | 0 | 0 | 0 | 0 | 0 | none |  | 0.3333333 |  | 1040 | 1
2014Mameng25 | 2014Mameng | 121 | 1.4527 |  | 0.2 | [5 empty] | 20 |  | 18 |  | 6.1 | 320 |  | air |  |  | 24 | 0.1666667 | deaerated | yes | 90 | 6.5 | 2.820874 | 0 | 3.162278e-08 | 0 | 0 | 0 | 0 | 0 | 0 | 0 | none |  | 0.3333333 |  | 1050 | 1
2014Mameng26 | 2014Mameng | 121 | 1.4527 |  | 0.2 | [5 empty] | 20 |  | 18 |  | 6.1 | 320 |  | air |  |  | 24 | 0.1666667 | deaerated | yes | 90 | 6.5 | 2.820874 | 0 | 3.162278e-08 | 0 | 0 | 0 | 0 | 0 | 0 | 0 | none |  | 0.3333333 |  | 1060 | 1
2014Mameng27 | 2014Mameng | 121 | 1.4527 |  | 0.2 | [5 empty] | 20 |  | 18 |  | 6.1 | 320 |  | air |  |  | 24 | 0.1666667 | aerated | yes | 90 | 6.5 | 2.820874 | 0 | 3.162278e-08 | 0 | 0 | 0 | 0 | 0 | 0 | 0 | none |  | 0.3333333 |  | 1050 | 1
2014Mameng28 | 2014Mameng | 121 | 1.4527 |  | 0.2 | [5 empty] | 20 |  | 18 |  | 6.1 | 320 |  | air |  |  | 24 | 0.1666667 | aerated | yes | 90 | 6.5 | 2.820874 | 0 | 3.162278e-08 | 0 | 0 | 0 | 0 | 0 | 0 | 0 | none |  | 0.3333333 |  | 1025 | 1
2014Mameng29 | 2014Mameng | 121 | 1.4527 |  | 0.2 | [5 empty] | 20 |  | 18 |  | 6.1 | 320 |  | air |  |  | 24 | 0.1666667 | aerated | yes | 90 | 6.5 | 2.820874 | 0 | 3.162278e-08 | 0 | 0 | 0 | 0 | 0 | 0 | 0 | none |  | 0.3333333 |  | 1000 | 1
2014Mameng30 | 2014Mameng | 121 | 1.4565 |  | 0.45 | [5 empty] | 24 | 5.5 | 17 |  | 4.5 | 320 |  | air |  |  | 24 | 0.1666667 | deaerated | yes | 90 | 6.5 | 2.820874 | 0 | 3.162278e-08 | 0 | 0 | 0 | 0 | 0 | 0 | 0 | none |  | 0.3333333 |  | 1000 | 0
2014Mameng31 | 2014Mameng | 121 | 1.4565 |  | 0.45 | [5 empty] | 24 | 5.5 | 17 |  | 4.5 | 320 |  | air |  |  | 24 | 0.1666667 | deaerated | yes | 90 | 6.5 | 2.820874 | 0 | 3.162278e-08 | 0 | 0 | 0 | 0 | 0 | 0 | 0 | none |  | 0.3333333 |  | 1000 | 0
2014Mameng32 | 2014Mameng | 121 | 1.4565 |  | 0.45 | [5 empty] | 24 | 5.5 | 17 |  | 4.5 | 320 |  | air |  |  | 24 | 0.1666667 | deaerated | yes | 90 | 6.5 | 2.820874 | 0 | 3.162278e-08 | 0 | 0 | 0 | 0 | 0 | 0 | 0 | none |  | 0.3333333 |  | 1000 | 0
2014Mameng33 | 2014Mameng | 121 | 1.4565 |  | 0.45 | [5 empty] | 24 | 5.5 | 17 |  | 4.5 | 320 |  | air |  |  | 24 | 0.1666667 | aerated | yes | 90 | 6.5 | 2.820874 | 0 | 3.162278e-08 | 0 | 0 | 0 | 0 | 0 | 0 | 0 | none |  | 0.3333333 |  | 890 | 1
2014Mameng34 | 2014Mameng | 121 | 1.4565 |  | 0.45 | [5 empty] | 24 | 5.5 | 17 |  | 4.5 | 320 |  | air |  |  | 24 | 0.1666667 | aerated | yes | 90 | 6.5 | 2.820874 | 0 | 3.162278e-08 | 0 | 0 | 0 | 0 | 0 | 0 | 0 | none |  | 0.3333333 |  | 900 | 1
2014Mameng35 | 2014Mameng | 121 | 1.4565 |  | 0.45 | [5 empty] | 24 | 5.5 | 17 |  | 4.5 | 320 |  | air |  |  | 24 | 0.1666667 | aerated | yes | 90 | 6.5 | 2.820874 | 0 | 3.162278e-08 | 0 | 0 | 0 | 0 | 0 | 0 | 0 | none |  | 0.3333333 |  | 910 | 1
2014Mameng36 | 2014Mameng | 121 | 1.4652 |  | 0.5 | [5 empty] | 24 | 3.5 | 22 |  | 7.3 | 320 |  | air |  |  | 24 | 0.1666667 | deaerated | yes | 90 | 6.5 | 2.820874 | 0 | 3.162278e-08 | 0 | 0 | 0 | 0 | 0 | 0 | 0 | none |  | 0.3333333 |  | 1000 | 0
2014Mameng37 | 2014Mameng | 121 | 1.4652 |  | 0.5 | [5 empty] | 24 | 3.5 | 22 |  | 7.3 | 320 |  | air |  |  | 24 | 0.1666667 | deaerated | yes | 90 | 6.5 | 2.820874 | 0 | 3.162278e-08 | 0 | 0 | 0 | 0 | 0 | 0 | 0 | none |  | 0.3333333 |  | 1000 | 0
2014Mameng38 | 2014Mameng | 121 | 1.4652 |  | 0.5 | [5 empty] | 24 | 3.5 | 22 |  | 7.3 | 320 |  | air |  |  | 24 | 0.1666667 | deaerated | yes | 90 | 6.5 | 2.820874 | 0 | 3.162278e-08 | 0 | 0 | 0 | 0 | 0 | 0 | 0 | none |  | 0.3333333 |  | 1000 | 0
2014Mameng39 | 2014Mameng | 121 | 1.4652 |  | 0.5 | [5 empty] | 24 | 3.5 | 22 |  | 7.3 | 320 |  | air |  |  | 24 | 0.1666667 | aerated | yes | 90 | 6.5 | 2.820874 | 0 | 3.162278e-08 | 0 | 0 | 0 | 0 | 0 | 0 | 0 | none |  | 0.3333333 |  | 1000 | 0
2014Mameng40 | 2014Mameng | 121 | 1.4652 |  | 0.5 | [5 empty] | 24 | 3.5 | 22 |  | 7.3 | 320 |  | air |  |  | 24 | 0.1666667 | aerated | yes | 90 | 6.5 | 2.820874 | 0 | 3.162278e-08 | 0 | 0 | 0 | 0 | 0 | 0 | 0 | none |  | 0.3333333 |  | 1000 | 0
2014Mameng41 | 2014Mameng | 121 | 1.4652 |  | 0.5 | [5 empty] | 24 | 3.5 | 22 |  | 7.3 | 320 |  | air |  |  | 24 | 0.1666667 | aerated | yes | 90 | 6.5 | 2.820874 | 0 | 3.162278e-08 | 0 | 0 | 0 | 0 | 0 | 0 | 0 | none |  | 0.3333333 |  | 1000 | 0
2014Mameng2_001 | 2014Mameng2 | 122 | EN1.4307 | [7 empty] | 18.1 |  | 8.1 |  |  | 320 |  | (24h air) |  |  |  | 0.1666667 | deaerated |  | 10 | 6.5 | 0.0009873061 | 0 | 3.162278e-08 | 0 | 0 | 0 | 0 | 0 | 0 | 0 |  | 9 | 0.3333333 |  | 1211.144 | 0
2014Mameng2_002 | 2014Mameng2 | 122 | EN1.4307 | [7 empty] | 18.1 |  | 8.1 |  |  | 320 |  | (24h air) |  |  |  | 0.1666667 | deaerated |  | 10 | 6.5 | 0.0009873061 | 0 | 3.162278e-08 | 0 | 0 | 0 | 0 | 0 | 0 | 0 |  | 9 | 0.3333333 |  | 1191.202 | 0
2014Mameng2_003 | 2014Mameng2 | 122 | EN1.4307 | [7 empty] | 18.1 |  | 8.1 |  |  | 320 |  | (24h air) |  |  |  | 0.1666667 | deaerated |  | 20 | 6.5 | 0.0009873061 | 0 | 3.162278e-08 | 0 | 0 | 0 | 0 | 0 | 0 | 0 |  | 9 | 0.3333333 |  | 1208.798 | 0
2014Mameng2_004 | 2014Mameng2 | 122 | EN1.4307 | [7 empty] | 18.1 |  | 8.1 |  |  | 320 |  | (24h air) |  |  |  | 0.1666667 | deaerated |  | 20 | 6.5 | 0.0009873061 | 0 | 3.162278e-08 | 0 | 0 | 0 | 0 | 0 | 0 | 0 |  | 9 | 0.3333333 |  | 1173.607 | 0
2014Mameng2_005 | 2014Mameng2 | 122 | EN1.4307 | [7 empty] | 18.1 |  | 8.1 |  |  | 320 |  | (24h air) |  |  |  | 0.1666667 | deaerated |  | 30 | 6.5 | 0.0009873061 | 0 | 3.162278e-08 | 0 | 0 | 0 | 0 | 0 | 0 | 0 |  | 9 | 0.3333333 |  | 1194.721 | 0
2014Mameng2_006 | 2014Mameng2 | 122 | EN1.4307 | [7 empty] | 18.1 |  | 8.1 |  |  | 320 |  | (24h air) |  |  |  | 0.1666667 | deaerated |  | 30 | 6.5 | 0.0009873061 | 0 | 3.162278e-08 | 0 | 0 | 0 | 0 | 0 | 0 | 0 |  | 9 | 0.3333333 |  | 1194.721 | 0
2014Mameng2_007 | 2014Mameng2 | 122 | EN1.4307 | [7 empty] | 18.1 |  | 8.1 |  |  | 320 |  | (24h air) |  |  |  | 0.1666667 | deaerated |  | 40 | 6.5 | 0.0009873061 | 0 | 3.162278e-08 | 0 | 0 | 0 | 0 | 0 | 0 | 0 |  | 9 | 0.3333333 |  | 1217.009 | 0
2014Mameng2_008 | 2014Mameng2 | 122 | EN1.4307 | [7 empty] | 18.1 |  | 8.1 |  |  | 320 |  | (24h air) |  |  |  | 0.1666667 | deaerated |  | 40 | 6.5 | 0.0009873061 | 0 | 3.162278e-08 | 0 | 0 | 0 | 0 | 0 | 0 | 0 |  | 9 | 0.3333333 |  | 1107.918 | 0
2014Mameng2_009 | 2014Mameng2 | 122 | EN1.4307 | [7 empty] | 18.1 |  | 8.1 |  |  | 320 |  | (24h air) |  |  |  | 0.1666667 | deaerated |  | 50 | 6.5 | 0.0009873061 | 0 | 3.162278e-08 | 0 | 0 | 0 | 0 | 0 | 0 | 0 |  | 9 | 0.3333333 |  | 1200.587 | 0
2014Mameng2_010 | 2014Mameng2 | 122 | EN1.4307 | [7 empty] | 18.1 |  | 8.1 |  |  | 320 |  | (24h air) |  |  |  | 0.1666667 | deaerated |  | 50 | 6.5 | 0.0009873061 | 0 | 3.162278e-08 | 0 | 0 | 0 | 0 | 0 | 0 | 0 |  | 9 | 0.3333333 |  | 1163.05 | 0
2014Mameng2_011 | 2014Mameng2 | 122 | EN1.4307 | [7 empty] | 18.1 |  | 8.1 |  |  | 320 |  | (24h air) |  |  |  | 0.1666667 | deaerated |  | 60 | 6.5 | 0.0009873061 | 0 | 3.162278e-08 | 0 | 0 | 0 | 0 | 0 | 0 | 0 |  | 9 | 0.3333333 |  | 1214.663 | 0
2014Mameng2_012 | 2014Mameng2 | 122 | EN1.4307 | [7 empty] | 18.1 |  | 8.1 |  |  | 320 |  | (24h air) |  |  |  | 0.1666667 | deaerated |  | 60 | 6.5 | 0.0009873061 | 0 | 3.162278e-08 | 0 | 0 | 0 | 0 | 0 | 0 | 0 |  | 9 | 0.3333333 |  | 1130.205 | 0
2014Mameng2_013 | 2014Mameng2 | 122 | EN1.4307 | [7 empty] | 18.1 |  | 8.1 |  |  | 320 |  | (24h air) |  |  |  | 0.1666667 | deaerated |  | 70 | 6.5 | 0.0009873061 | 0 | 3.162278e-08 | 0 | 0 | 0 | 0 | 0 | 0 | 0 |  | 9 | 0.3333333 |  | 1133.724 | 0
2014Mameng2_014 | 2014Mameng2 | 122 | EN1.4307 | [7 empty] | 18.1 |  | 8.1 |  |  | 320 |  | (24h air) |  |  |  | 0.1666667 | deaerated |  | 70 | 6.5 | 0.0009873061 | 0 | 3.162278e-08 | 0 | 0 | 0 | 0 | 0 | 0 | 0 |  | 9 | 0.3333333 |  | 1104.399 | 0
2014Mameng2_015 | 2014Mameng2 | 122 | EN1.4307 | [7 empty] | 18.1 |  | 8.1 |  |  | 320 |  | (24h air) |  |  |  | 0.1666667 | deaerated |  | 80 | 6.5 | 0.0009873061 | 0 | 3.162278e-08 | 0 | 0 | 0 | 0 | 0 | 0 | 0 |  | 9 | 0.3333333 |  | 910.8504 | 1
2014Mameng2_016 | 2014Mameng2 | 122 | EN1.4307 | [7 empty] | 18.1 |  | 8.1 |  |  | 320 |  | (24h air) |  |  |  | 0.1666667 | deaerated |  | 80 | 6.5 | 0.0009873061 | 0 | 3.162278e-08 | 0 | 0 | 0 | 0 | 0 | 0 | 0 |  | 9 | 0.3333333 |  | 841.6422 | 1
2014Mameng2_017 | 2014Mameng2 | 122 | EN1.4307 | [7 empty] | 18.1 |  | 8.1 |  |  | 320 |  | (24h air) |  |  |  | 0.1666667 | deaerated |  | 10 | 6.5 | 0.002820874 | 0 | 3.162278e-08 | 0 | 0 | 0 | 0 | 0 | 0 | 0 |  | 9 | 0.3333333 |  | 1197.067 | 0
2014Mameng2_018 | 2014Mameng2 | 122 | EN1.4307 | [7 empty] | 18.1 |  | 8.1 |  |  | 320 |  | (24h air) |  |  |  | 0.1666667 | deaerated |  | 10 | 6.5 | 0.002820874 | 0 | 3.162278e-08 | 0 | 0 | 0 | 0 | 0 | 0 | 0 |  | 9 | 0.3333333 |  | 1206.452 | 0
2014Mameng2_019 | 2014Mameng2 | 122 | EN1.4307 | [7 empty] | 18.1 |  | 8.1 |  |  | 320 |  | (24h air) |  |  |  | 0.1666667 | deaerated |  | 20 | 6.5 | 0.002820874 | 0 | 3.162278e-08 | 0 | 0 | 0 | 0 | 0 | 0 | 0 |  | 9 | 0.3333333 |  | 1173.607 | 0
2014Mameng2_020 | 2014Mameng2 | 122 | EN1.4307 | [7 empty] | 18.1 |  | 8.1 |  |  | 320 |  | (24h air) |  |  |  | 0.1666667 | deaerated |  | 20 | 6.5 | 0.002820874 | 0 | 3.162278e-08 | 0 | 0 | 0 | 0 | 0 | 0 | 0 |  | 9 | 0.3333333 |  | 1026.979 | 0
2014Mameng2_021 | 2014Mameng2 | 122 | EN1.4307 | [7 empty] | 18.1 |  | 8.1 |  |  | 320 |  | (24h air) |  |  |  | 0.1666667 | deaerated |  | 30 | 6.5 | 0.002820874 | 0 | 3.162278e-08 | 0 | 0 | 0 | 0 | 0 | 0 | 0 |  | 9 | 0.3333333 |  | 1133.724 | 0
2014Mameng2_022 | 2014Mameng2 | 122 | EN1.4307 | [7 empty] | 18.1 |  | 8.1 |  |  | 320 |  | (24h air) |  |  |  | 0.1666667 | deaerated |  | 30 | 6.5 | 0.002820874 | 0 | 3.162278e-08 | 0 | 0 | 0 | 0 | 0 | 0 | 0 |  | 9 | 0.3333333 |  | 1026.979 | 0
2014Mameng2_023 | 2014Mameng2 | 122 | EN1.4307 | [7 empty] | 18.1 |  | 8.1 |  |  | 320 |  | (24h air) |  |  |  | 0.1666667 | deaerated |  | 40 | 6.5 | 0.002820874 | 0 | 3.162278e-08 | 0 | 0 | 0 | 0 | 0 | 0 | 0 |  | 9 | 0.3333333 |  | 861.5836 | 1
2014Mameng2_024 | 2014Mameng2 | 122 | EN1.4307 | [7 empty] | 18.1 |  | 8.1 |  |  | 320 |  | (24h air) |  |  |  | 0.1666667 | deaerated |  | 40 | 6.5 | 0.002820874 | 0 | 3.162278e-08 | 0 | 0 | 0 | 0 | 0 | 0 | 0 |  | 9 | 0.3333333 |  | 774.7801 | 1
2014Mameng2_025 | 2014Mameng2 | 122 | EN1.4307 | [7 empty] | 18.1 |  | 8.1 |  |  | 320 |  | (24h air) |  |  |  | 0.1666667 | deaerated |  | 50 | 6.5 | 0.002820874 | 0 | 3.162278e-08 | 0 | 0 | 0 | 0 | 0 | 0 | 0 |  | 9 | 0.3333333 |  | 717.3021 | 1
2014Mameng2_026 | 2014Mameng2 | 122 | EN1.4307 | [7 empty] | 18.1 |  | 8.1 |  |  | 320 |  | (24h air) |  |  |  | 0.1666667 | deaerated |  | 50 | 6.5 | 0.002820874 | 0 | 3.162278e-08 | 0 | 0 | 0 | 0 | 0 | 0 | 0 |  | 9 | 0.3333333 |  | 685.6305 | 1
2014Mameng2_027 | 2014Mameng2 | 122 | EN1.4307 | [7 empty] | 18.1 |  | 8.1 |  |  | 320 |  | (24h air) |  |  |  | 0.1666667 | deaerated |  | 60 | 6.5 | 0.002820874 | 0 | 3.162278e-08 | 0 | 0 | 0 | 0 | 0 | 0 | 0 |  | 9 | 0.3333333 |  | 794.7214 | 1
2014Mameng2_028 | 2014Mameng2 | 122 | EN1.4307 | [7 empty] | 18.1 |  | 8.1 |  |  | 320 |  | (24h air) |  |  |  | 0.1666667 | deaerated |  | 60 | 6.5 | 0.002820874 | 0 | 3.162278e-08 | 0 | 0 | 0 | 0 | 0 | 0 | 0 |  | 9 | 0.3333333 |  | 697.3607 | 1
2014Mameng2_029 | 2014Mameng2 | 122 | EN1.4307 | [7 empty] | 18.1 |  | 8.1 |  |  | 320 |  | (24h air) |  |  |  | 0.1666667 | deaerated |  | 70 | 6.5 | 0.002820874 | 0 | 3.162278e-08 | 0 | 0 | 0 | 0 | 0 | 0 | 0 |  | 9 | 0.3333333 |  | 630.4985 | 1
2014Mameng2_030 | 2014Mameng2 | 122 | EN1.4307 | [7 empty] | 18.1 |  | 8.1 |  |  | 320 |  | (24h air) |  |  |  | 0.1666667 | deaerated |  | 70 | 6.5 | 0.002820874 | 0 | 3.162278e-08 | 0 | 0 | 0 | 0 | 0 | 0 | 0 |  | 9 | 0.3333333 |  | 601.173 | 1
2014Mameng2_031 | 2014Mameng2 | 122 | EN1.4307 | [7 empty] | 18.1 |  | 8.1 |  |  | 320 |  | (24h air) |  |  |  | 0.1666667 | deaerated |  | 80 | 6.5 | 0.002820874 | 0 | 3.162278e-08 | 0 | 0 | 0 | 0 | 0 | 0 | 0 |  | 9 | 0.3333333 |  | 662.1701 | 1
2014Mameng2_032 | 2014Mameng2 | 122 | EN1.4307 | [7 empty] | 18.1 |  | 8.1 |  |  | 320 |  | (24h air) |  |  |  | 0.1666667 | deaerated |  | 80 | 6.5 | 0.002820874 | 0 | 3.162278e-08 | 0 | 0 | 0 | 0 | 0 | 0 | 0 |  | 9 | 0.3333333 |  | 577.7126 | 1
2014Mameng2_033 | 2014Mameng2 | 122 | EN1.4307 | [7 empty] | 18.1 |  | 8.1 |  |  | 320 |  | (24h air) |  |  |  | 0.1666667 | deaerated |  | 10 | 6.5 | 0.0100141 | 0 | 3.162278e-08 | 0 | 0 | 0 | 0 | 0 | 0 | 0 |  | 9 | 0.3333333 |  | 924.9267 | 1
2014Mameng2_034 | 2014Mameng2 | 122 | EN1.4307 | [7 empty] | 18.1 |  | 8.1 |  |  | 320 |  | (24h air) |  |  |  | 0.1666667 | deaerated |  | 10 | 6.5 | 0.0100141 | 0 | 3.162278e-08 | 0 | 0 | 0 | 0 | 0 | 0 | 0 |  | 9 | 0.3333333 |  | 835.7771 | 1
2014Mameng2_035 | 2014Mameng2 | 122 | EN1.4307 | [7 empty] | 18.1 |  | 8.1 |  |  | 320 |  | (24h air) |  |  |  | 0.1666667 | deaerated |  | 20 | 6.5 | 0.0100141 | 0 | 3.162278e-08 | 0 | 0 | 0 | 0 | 0 | 0 | 0 |  | 9 | 0.3333333 |  | 835.7771 | 1
2014Mameng2_036 | 2014Mameng2 | 122 | EN1.4307 | [7 empty] | 18.1 |  | 8.1 |  |  | 320 |  | (24h air) |  |  |  | 0.1666667 | deaerated |  | 20 | 6.5 | 0.0100141 | 0 | 3.162278e-08 | 0 | 0 | 0 | 0 | 0 | 0 | 0 |  | 9 | 0.3333333 |  | 763.0499 | 1
2014Mameng2_037 | 2014Mameng2 | 122 | EN1.4307 | [7 empty] | 18.1 |  | 8.1 |  |  | 320 |  | (24h air) |  |  |  | 0.1666667 | deaerated |  | 30 | 6.5 | 0.0100141 | 0 | 3.162278e-08 | 0 | 0 | 0 | 0 | 0 | 0 | 0 |  | 9 | 0.3333333 |  | 670.3812 | 1
2014Mameng2_038 | 2014Mameng2 | 122 | EN1.4307 | [7 empty] | 18.1 |  | 8.1 |  |  | 320 |  | (24h air) |  |  |  | 0.1666667 | deaerated |  | 30 | 6.5 | 0.0100141 | 0 | 3.162278e-08 | 0 | 0 | 0 | 0 | 0 | 0 | 0 |  | 9 | 0.3333333 |  | 621.1144 | 1
2014Mameng2_039 | 2014Mameng2 | 122 | EN1.4307 | [7 empty] | 18.1 |  | 8.1 |  |  | 320 |  | (24h air) |  |  |  | 0.1666667 | deaerated |  | 40 | 6.5 | 0.0100141 | 0 | 3.162278e-08 | 0 | 0 | 0 | 0 | 0 | 0 | 0 |  | 9 | 0.3333333 |  | 557.7713 | 1
2014Mameng2_040 | 2014Mameng2 | 122 | EN1.4307 | [7 empty] | 18.1 |  | 8.1 |  |  | 320 |  | (24h air) |  |  |  | 0.1666667 | deaerated |  | 40 | 6.5 | 0.0100141 | 0 | 3.162278e-08 | 0 | 0 | 0 | 0 | 0 | 0 | 0 |  | 9 | 0.3333333 |  | 557.7713 | 1
2014Mameng2_041 | 2014Mameng2 | 122 | EN1.4307 | [7 empty] | 18.1 |  | 8.1 |  |  | 320 |  | (24h air) |  |  |  | 0.1666667 | deaerated |  | 50 | 6.5 | 0.0100141 | 0 | 3.162278e-08 | 0 | 0 | 0 | 0 | 0 | 0 | 0 |  | 9 | 0.3333333 |  | 607.0381 | 1
2014Mameng2_042 | 2014Mameng2 | 122 | EN1.4307 | [7 empty] | 18.1 |  | 8.1 |  |  | 320 |  | (24h air) |  |  |  | 0.1666667 | deaerated |  | 50 | 6.5 | 0.0100141 | 0 | 3.162278e-08 | 0 | 0 | 0 | 0 | 0 | 0 | 0 |  | 9 | 0.3333333 |  | 571.8475 | 1
2014Mameng2_043 | 2014Mameng2 | 122 | EN1.4307 | [7 empty] | 18.1 |  | 8.1 |  |  | 320 |  | (24h air) |  |  |  | 0.1666667 | deaerated |  | 60 | 6.5 | 0.0100141 | 0 | 3.162278e-08 | 0 | 0 | 0 | 0 | 0 | 0 | 0 |  | 9 | 0.3333333 |  | 577.7126 | 1
2014Mameng2_044 | 2014Mameng2 | 122 | EN1.4307 | [7 empty] | 18.1 |  | 8.1 |  |  | 320 |  | (24h air) |  |  |  | 0.1666667 | deaerated |  | 60 | 6.5 | 0.0100141 | 0 | 3.162278e-08 | 0 | 0 | 0 | 0 | 0 | 0 | 0 |  | 9 | 0.3333333 |  | 531.9648 | 1
2014Mameng2_045 | 2014Mameng2 | 122 | EN1.4307 | [7 empty] | 18.1 |  | 8.1 |  |  | 320 |  | (24h air) |  |  |  | 0.1666667 | deaerated |  | 70 | 6.5 | 0.0100141 | 0 | 3.162278e-08 | 0 | 0 | 0 | 0 | 0 | 0 | 0 |  | 9 | 0.3333333 |  | 587.0968 | 1
2014Mameng2_046 | 2014Mameng2 | 122 | EN1.4307 | [7 empty] | 18.1 |  | 8.1 |  |  | 320 |  | (24h air) |  |  |  | 0.1666667 | deaerated |  | 70 | 6.5 | 0.0100141 | 0 | 3.162278e-08 | 0 | 0 | 0 | 0 | 0 | 0 | 0 |  | 9 | 0.3333333 |  | 474.4868 | 1
2014Mameng2_047 | 2014Mameng2 | 122 | EN1.4307 | [7 empty] | 18.1 |  | 8.1 |  |  | 320 |  | (24h air) |  |  |  | 0.1666667 | deaerated |  | 80 | 6.5 | 0.0100141 | 0 | 3.162278e-08 | 0 | 0 | 0 | 0 | 0 | 0 | 0 |  | 9 | 0.3333333 |  | 512.0235 | 1
2014Mameng2_048 | 2014Mameng2 | 122 | EN1.4307 | [7 empty] | 18.1 |  | 8.1 |  |  | 320 |  | (24h air) |  |  |  | 0.1666667 | deaerated |  | 80 | 6.5 | 0.0100141 | 0 | 3.162278e-08 | 0 | 0 | 0 | 0 | 0 | 0 | 0 |  | 9 | 0.3333333 |  | 442.8152 | 1
2014Mameng2_049 | 2014Mameng2 | 122 | EN1.4307 | [7 empty] | 18.1 |  | 8.1 |  |  | 320 |  | (24h air) |  |  |  | 0.1666667 | deaerated |  | 10 | 6.5 | 0.02820874 | 0 | 3.162278e-08 | 0 | 0 | 0 | 0 | 0 | 0 | 0 |  | 9 | 0.3333333 |  | 928.4457 | 1
2014Mameng2_050 | 2014Mameng2 | 122 | EN1.4307 | [7 empty] | 18.1 |  | 8.1 |  |  | 320 |  | (24h air) |  |  |  | 0.1666667 | deaerated |  | 10 | 6.5 | 0.02820874 | 0 | 3.162278e-08 | 0 | 0 | 0 | 0 | 0 | 0 | 0 |  | 9 | 0.3333333 |  | 815.8358 | 1
2014Mameng2_051 | 2014Mameng2 | 122 | EN1.4307 | [7 empty] | 18.1 |  | 8.1 |  |  | 320 |  | (24h air) |  |  |  | 0.1666667 | deaerated |  | 20 | 6.5 | 0.02820874 | 0 | 3.162278e-08 | 0 | 0 | 0 | 0 | 0 | 0 | 0 |  | 9 | 0.3333333 |  | 734.8974 | 1
2014Mameng2_052 | 2014Mameng2 | 122 | EN1.4307 | [7 empty] | 18.1 |  | 8.1 |  |  | 320 |  | (24h air) |  |  |  | 0.1666667 | deaerated |  | 20 | 6.5 | 0.02820874 | 0 | 3.162278e-08 | 0 | 0 | 0 | 0 | 0 | 0 | 0 |  | 9 | 0.3333333 |  | 569.5015 | 1
2014Mameng2_053 | 2014Mameng2 | 122 | EN1.4307 | [7 empty] | 18.1 |  | 8.1 |  |  | 320 |  | (24h air) |  |  |  | 0.1666667 | deaerated |  | 30 | 6.5 | 0.02820874 | 0 | 3.162278e-08 | 0 | 0 | 0 | 0 | 0 | 0 | 0 |  | 9 | 0.3333333 |  | 601.173 | 1
2014Mameng2_054 | 2014Mameng2 | 122 | EN1.4307 | [7 empty] | 18.1 |  | 8.1 |  |  | 320 |  | (24h air) |  |  |  | 0.1666667 | deaerated |  | 30 | 6.5 | 0.02820874 | 0 | 3.162278e-08 | 0 | 0 | 0 | 0 | 0 | 0 | 0 |  | 9 | 0.3333333 |  | 563.6364 | 1
2014Mameng2_055 | 2014Mameng2 | 122 | EN1.4307 | [7 empty] | 18.1 |  | 8.1 |  |  | 320 |  | (24h air) |  |  |  | 0.1666667 | deaerated |  | 40 | 6.5 | 0.02820874 | 0 | 3.162278e-08 | 0 | 0 | 0 | 0 | 0 | 0 | 0 |  | 9 | 0.3333333 |  | 549.5601 | 1
2014Mameng2_056 | 2014Mameng2 | 122 | EN1.4307 | [7 empty] | 18.1 |  | 8.1 |  |  | 320 |  | (24h air) |  |  |  | 0.1666667 | deaerated |  | 40 | 6.5 | 0.02820874 | 0 | 3.162278e-08 | 0 | 0 | 0 | 0 | 0 | 0 | 0 |  | 9 | 0.3333333 |  | 512.0235 | 1
2014Mameng2_057 | 2014Mameng2 | 122 | EN1.4307 | [7 empty] | 18.1 |  | 8.1 |  |  | 320 |  | (24h air) |  |  |  | 0.1666667 | deaerated |  | 50 | 6.5 | 0.02820874 | 0 | 3.162278e-08 | 0 | 0 | 0 | 0 | 0 | 0 | 0 |  | 9 | 0.3333333 |  | 494.4282 | 1
2014Mameng2_058 | 2014Mameng2 | 122 | EN1.4307 | [7 empty] | 18.1 |  | 8.1 |  |  | 320 |  | (24h air) |  |  |  | 0.1666667 | deaerated |  | 50 | 6.5 | 0.02820874 | 0 | 3.162278e-08 | 0 | 0 | 0 | 0 | 0 | 0 | 0 |  | 9 | 0.3333333 |  | 350.1466 | 1
2014Mameng2_059 | 2014Mameng2 | 122 | EN1.4307 | [7 empty] | 18.1 |  | 8.1 |  |  | 320 |  | (24h air) |  |  |  | 0.1666667 | deaerated |  | 60 | 6.5 | 0.02820874 | 0 | 3.162278e-08 | 0 | 0 | 0 | 0 | 0 | 0 | 0 |  | 9 | 0.3333333 |  | 419.3548 | 1
2014Mameng2_060 | 2014Mameng2 | 122 | EN1.4307 | [7 empty] | 18.1 |  | 8.1 |  |  | 320 |  | (24h air) |  |  |  | 0.1666667 | deaerated |  | 60 | 6.5 | 0.02820874 | 0 | 3.162278e-08 | 0 | 0 | 0 | 0 | 0 | 0 | 0 |  | 9 | 0.3333333 |  | 384.1642 | 1
2014Mameng2_061 | 2014Mameng2 | 122 | EN1.4307 | [7 empty] | 18.1 |  | 8.1 |  |  | 320 |  | (24h air) |  |  |  | 0.1666667 | deaerated |  | 70 | 6.5 | 0.02820874 | 0 | 3.162278e-08 | 0 | 0 | 0 | 0 | 0 | 0 | 0 |  | 9 | 0.3333333 |  | 387.6833 | 1
2014Mameng2_062 | 2014Mameng2 | 122 | EN1.4307 | [7 empty] | 18.1 |  | 8.1 |  |  | 320 |  | (24h air) |  |  |  | 0.1666667 | deaerated |  | 70 | 6.5 | 0.02820874 | 0 | 3.162278e-08 | 0 | 0 | 0 | 0 | 0 | 0 | 0 |  | 9 | 0.3333333 |  | 370.088 | 1
2014Mameng2_063 | 2014Mameng2 | 122 | EN1.4307 | [7 empty] | 18.1 |  | 8.1 |  |  | 320 |  | (24h air) |  |  |  | 0.1666667 | deaerated |  | 80 | 6.5 | 0.02820874 | 0 | 3.162278e-08 | 0 | 0 | 0 | 0 | 0 | 0 | 0 |  | 9 | 0.3333333 |  | 415.8358 | 1
2014Mameng2_064 | 2014Mameng2 | 122 | EN1.4307 | [7 empty] | 18.1 |  | 8.1 |  |  | 320 |  | (24h air) |  |  |  | 0.1666667 | deaerated |  | 80 | 6.5 | 0.02820874 | 0 | 3.162278e-08 | 0 | 0 | 0 | 0 | 0 | 0 | 0 |  | 9 | 0.3333333 |  | 366.5689 | 1
2014Mameng2_065 | 2014Mameng2 | 122 | EN1.4307 | [7 empty] | 18.1 |  | 8.1 |  |  | 320 |  | (24h air) |  |  |  | 0.1666667 | deaerated |  | 10 | 6.5 | 0.1 | 0 | 3.162278e-08 | 0 | 0 | 0 | 0 | 0 | 0 | 0 |  | 9 | 0.3333333 |  | 711.437 | 1
2014Mameng2_066 | 2014Mameng2 | 122 | EN1.4307 | [7 empty] | 18.1 |  | 8.1 |  |  | 320 |  | (24h air) |  |  |  | 0.1666667 | deaerated |  | 10 | 6.5 | 0.1 | 0 | 3.162278e-08 | 0 | 0 | 0 | 0 | 0 | 0 | 0 |  | 9 | 0.3333333 |  | 673.9003 | 1
2014Mameng2_067 | 2014Mameng2 | 122 | EN1.4307 | [7 empty] | 18.1 |  | 8.1 |  |  | 320 |  | (24h air) |  |  |  | 0.1666667 | deaerated |  | 20 | 6.5 | 0.1 | 0 | 3.162278e-08 | 0 | 0 | 0 | 0 | 0 | 0 | 0 |  | 9 | 0.3333333 |  | 636.3636 | 1
2014Mameng2_068 | 2014Mameng2 | 122 | EN1.4307 | [7 empty] | 18.1 |  | 8.1 |  |  | 320 |  | (24h air) |  |  |  | 0.1666667 | deaerated |  | 20 | 6.5 | 0.1 | 0 | 3.162278e-08 | 0 | 0 | 0 | 0 | 0 | 0 | 0 |  | 9 | 0.3333333 |  | 571.8475 | 1
2014Mameng2_069 | 2014Mameng2 | 122 | EN1.4307 | [7 empty] | 18.1 |  | 8.1 |  |  | 320 |  | (24h air) |  |  |  | 0.1666667 | deaerated |  | 30 | 6.5 | 0.1 | 0 | 3.162278e-08 | 0 | 0 | 0 | 0 | 0 | 0 | 0 |  | 9 | 0.3333333 |  | 523.7537 | 1
2014Mameng2_070 | 2014Mameng2 | 122 | EN1.4307 | [7 empty] | 18.1 |  | 8.1 |  |  | 320 |  | (24h air) |  |  |  | 0.1666667 | deaerated |  | 30 | 6.5 | 0.1 | 0 | 3.162278e-08 | 0 | 0 | 0 | 0 | 0 | 0 | 0 |  | 9 | 0.3333333 |  | 462.7566 | 1
2014Mameng2_071 | 2014Mameng2 | 122 | EN1.4307 | [7 empty] | 18.1 |  | 8.1 |  |  | 320 |  | (24h air) |  |  |  | 0.1666667 | deaerated |  | 40 | 6.5 | 0.1 | 0 | 3.162278e-08 | 0 | 0 | 0 | 0 | 0 | 0 | 0 |  | 9 | 0.3333333 |  | 451.0264 | 1
2014Mameng2_072 | 2014Mameng2 | 122 | EN1.4307 | [7 empty] | 18.1 |  | 8.1 |  |  | 320 |  | (24h air) |  |  |  | 0.1666667 | deaerated |  | 40 | 6.5 | 0.1 | 0 | 3.162278e-08 | 0 | 0 | 0 | 0 | 0 | 0 | 0 |  | 9 | 0.3333333 |  | 407.6246 | 1
2014Mameng2_073 | 2014Mameng2 | 122 | EN1.4307 | [7 empty] | 18.1 |  | 8.1 |  |  | 320 |  | (24h air) |  |  |  | 0.1666667 | deaerated |  | 50 | 6.5 | 0.1 | 0 | 3.162278e-08 | 0 | 0 | 0 | 0 | 0 | 0 | 0 |  | 9 | 0.3333333 |  | 332.5513 | 1
2014Mameng2_074 | 2014Mameng2 | 122 | EN1.4307 | [7 empty] | 18.1 |  | 8.1 |  |  | 320 |  | (24h air) |  |  |  | 0.1666667 | deaerated |  | 50 | 6.5 | 0.1 | 0 | 3.162278e-08 | 0 | 0 | 0 | 0 | 0 | 0 | 0 |  | 9 | 0.3333333 |  | 279.7654 | 1
2014Mameng2_075 | 2014Mameng2 | 122 | EN1.4307 | [7 empty] | 18.1 |  | 8.1 |  |  | 320 |  | (24h air) |  |  |  | 0.1666667 | deaerated |  | 60 | 6.5 | 0.1 | 0 | 3.162278e-08 | 0 | 0 | 0 | 0 | 0 | 0 | 0 |  | 9 | 0.3333333 |  | 323.1672 | 1
2014Mameng2_076 | 2014Mameng2 | 122 | EN1.4307 | [7 empty] | 18.1 |  | 8.1 |  |  | 320 |  | (24h air) |  |  |  | 0.1666667 | deaerated |  | 60 | 6.5 | 0.1 | 0 | 3.162278e-08 | 0 | 0 | 0 | 0 | 0 | 0 | 0 |  | 9 | 0.3333333 |  | 279.7654 | 1
2014Mameng2_077 | 2014Mameng2 | 122 | EN1.4307 | [7 empty] | 18.1 |  | 8.1 |  |  | 320 |  | (24h air) |  |  |  | 0.1666667 | deaerated |  | 70 | 6.5 | 0.1 | 0 | 3.162278e-08 | 0 | 0 | 0 | 0 | 0 | 0 | 0 |  | 9 | 0.3333333 |  | 303.2258 | 1
2014Mameng2_078 | 2014Mameng2 | 122 | EN1.4307 | [7 empty] | 18.1 |  | 8.1 |  |  | 320 |  | (24h air) |  |  |  | 0.1666667 | deaerated |  | 70 | 6.5 | 0.1 | 0 | 3.162278e-08 | 0 | 0 | 0 | 0 | 0 | 0 | 0 |  | 9 | 0.3333333 |  | 216.4223 | 1
2014Mameng2_079 | 2014Mameng2 | 122 | EN1.4307 | [7 empty] | 18.1 |  | 8.1 |  |  | 320 |  | (24h air) |  |  |  | 0.1666667 | deaerated |  | 80 | 6.5 | 0.1 | 0 | 3.162278e-08 | 0 | 0 | 0 | 0 | 0 | 0 | 0 |  | 9 | 0.3333333 |  | 291.4956 | 1
2014Mameng2_080 | 2014Mameng2 | 122 | EN1.4307 | [7 empty] | 18.1 |  | 8.1 |  |  | 320 |  | (24h air) |  |  |  | 0.1666667 | deaerated |  | 80 | 6.5 | 0.1 | 0 | 3.162278e-08 | 0 | 0 | 0 | 0 | 0 | 0 | 0 |  | 9 | 0.3333333 |  | 245.7478 | 1
2014Mameng2_081 | 2014Mameng2 | 122 | EN1.4307 | [7 empty] | 18.1 |  | 8.1 |  |  | 320 |  | (24h air) |  |  |  | 0.1666667 | deaerated |  | 10 | 6.5 | 0.2820874 | 0 | 3.162278e-08 | 0 | 0 | 0 | 0 | 0 | 0 | 0 |  | 9 | 0.3333333 |  | 626.9795 | 1
2014Mameng2_082 | 2014Mameng2 | 122 | EN1.4307 | [7 empty] | 18.1 |  | 8.1 |  |  | 320 |  | (24h air) |  |  |  | 0.1666667 | deaerated |  | 10 | 6.5 | 0.2820874 | 0 | 3.162278e-08 | 0 | 0 | 0 | 0 | 0 | 0 | 0 |  | 9 | 0.3333333 |  | 512.0235 | 1
2014Mameng2_083 | 2014Mameng2 | 122 | EN1.4307 | [7 empty] | 18.1 |  | 8.1 |  |  | 320 |  | (24h air) |  |  |  | 0.1666667 | deaerated |  | 20 | 6.5 | 0.2820874 | 0 | 3.162278e-08 | 0 | 0 | 0 | 0 | 0 | 0 | 0 |  | 9 | 0.3333333 |  | 595.3079 | 1
2014Mameng2_084 | 2014Mameng2 | 122 | EN1.4307 | [7 empty] | 18.1 |  | 8.1 |  |  | 320 |  | (24h air) |  |  |  | 0.1666667 | deaerated |  | 20 | 6.5 | 0.2820874 | 0 | 3.162278e-08 | 0 | 0 | 0 | 0 | 0 | 0 | 0 |  | 9 | 0.3333333 |  | 500.2933 | 1
2014Mameng2_085 | 2014Mameng2 | 122 | EN1.4307 | [7 empty] | 18.1 |  | 8.1 |  |  | 320 |  | (24h air) |  |  |  | 0.1666667 | deaerated |  | 30 | 6.5 | 0.2820874 | 0 | 3.162278e-08 | 0 | 0 | 0 | 0 | 0 | 0 | 0 |  | 9 | 0.3333333 |  | 474.4868 | 1
2014Mameng2_086 | 2014Mameng2 | 122 | EN1.4307 | [7 empty] | 18.1 |  | 8.1 |  |  | 320 |  | (24h air) |  |  |  | 0.1666667 | deaerated |  | 30 | 6.5 | 0.2820874 | 0 | 3.162278e-08 | 0 | 0 | 0 | 0 | 0 | 0 | 0 |  | 9 | 0.3333333 |  | 425.2199 | 1
2014Mameng2_087 | 2014Mameng2 | 122 | EN1.4307 | [7 empty] | 18.1 |  | 8.1 |  |  | 320 |  | (24h air) |  |  |  | 0.1666667 | deaerated |  | 40 | 6.5 | 0.2820874 | 0 | 3.162278e-08 | 0 | 0 | 0 | 0 | 0 | 0 | 0 |  | 9 | 0.3333333 |  | 419.3548 | 1
2014Mameng2_088 | 2014Mameng2 | 122 | EN1.4307 | [7 empty] | 18.1 |  | 8.1 |  |  | 320 |  | (24h air) |  |  |  | 0.1666667 | deaerated |  | 40 | 6.5 | 0.2820874 | 0 | 3.162278e-08 | 0 | 0 | 0 | 0 | 0 | 0 | 0 |  | 9 | 0.3333333 |  | 356.0117 | 1
2014Mameng2_089 | 2014Mameng2 | 122 | EN1.4307 | [7 empty] | 18.1 |  | 8.1 |  |  | 320 |  | (24h air) |  |  |  | 0.1666667 | deaerated |  | 50 | 6.5 | 0.2820874 | 0 | 3.162278e-08 | 0 | 0 | 0 | 0 | 0 | 0 | 0 |  | 9 | 0.3333333 |  | 352.4927 | 1
2014Mameng2_090 | 2014Mameng2 | 122 | EN1.4307 | [7 empty] | 18.1 |  | 8.1 |  |  | 320 |  | (24h air) |  |  |  | 0.1666667 | deaerated |  | 50 | 6.5 | 0.2820874 | 0 | 3.162278e-08 | 0 | 0 | 0 | 0 | 0 | 0 | 0 |  | 9 | 0.3333333 |  | 248.0938 | 1
2014Mameng2_091 | 2014Mameng2 | 122 | EN1.4307 | [7 empty] | 18.1 |  | 8.1 |  |  | 320 |  | (24h air) |  |  |  | 0.1666667 | deaerated |  | 60 | 6.5 | 0.2820874 | 0 | 3.162278e-08 | 0 | 0 | 0 | 0 | 0 | 0 | 0 |  | 9 | 0.3333333 |  | 297.3607 | 1
2014Mameng2_092 | 2014Mameng2 | 122 | EN1.4307 | [7 empty] | 18.1 |  | 8.1 |  |  | 320 |  | (24h air) |  |  |  | 0.1666667 | deaerated |  | 60 | 6.5 | 0.2820874 | 0 | 3.162278e-08 | 0 | 0 | 0 | 0 | 0 | 0 | 0 |  | 9 | 0.3333333 |  | 219.9413 | 1
2014Mameng2_093 | 2014Mameng2 | 122 | EN1.4307 | [7 empty] | 18.1 |  | 8.1 |  |  | 320 |  | (24h air) |  |  |  | 0.1666667 | deaerated |  | 70 | 6.5 | 0.2820874 | 0 | 3.162278e-08 | 0 | 0 | 0 | 0 | 0 | 0 | 0 |  | 9 | 0.3333333 |  | 271.5543 | 1
2014Mameng2_094 | 2014Mameng2 | 122 | EN1.4307 | [7 empty] | 18.1 |  | 8.1 |  |  | 320 |  | (24h air) |  |  |  | 0.1666667 | deaerated |  | 70 | 6.5 | 0.2820874 | 0 | 3.162278e-08 | 0 | 0 | 0 | 0 | 0 | 0 | 0 |  | 9 | 0.3333333 |  | 167.1554 | 1
2014Mameng2_095 | 2014Mameng2 | 122 | EN1.4307 | [7 empty] | 18.1 |  | 8.1 |  |  | 320 |  | (24h air) |  |  |  | 0.1666667 | deaerated |  | 80 | 6.5 | 0.2820874 | 0 | 3.162278e-08 | 0 | 0 | 0 | 0 | 0 | 0 | 0 |  | 9 | 0.3333333 |  | 214.0762 | 1
2014Mameng2_096 | 2014Mameng2 | 122 | EN1.4307 | [7 empty] | 18.1 |  | 8.1 |  |  | 320 |  | (24h air) |  |  |  | 0.1666667 | deaerated |  | 80 | 6.5 | 0.2820874 | 0 | 3.162278e-08 | 0 | 0 | 0 | 0 | 0 | 0 | 0 |  | 9 | 0.3333333 |  | 170.6745 | 1
2014Mameng2_097 | 2014Mameng2 | 122 | EN1.4307 | [7 empty] | 18.1 |  | 8.1 |  |  | 320 |  | (24h air) |  |  |  | 0.1666667 | deaerated |  | 10 | 6.5 | 1 | 0 | 3.162278e-08 | 0 | 0 | 0 | 0 | 0 | 0 | 0 |  | 9 | 0.3333333 |  | 445.1613 | 1
2014Mameng2_098 | 2014Mameng2 | 122 | EN1.4307 | [7 empty] | 18.1 |  | 8.1 |  |  | 320 |  | (24h air) |  |  |  | 0.1666667 | deaerated |  | 10 | 6.5 | 1 | 0 | 3.162278e-08 | 0 | 0 | 0 | 0 | 0 | 0 | 0 |  | 9 | 0.3333333 |  | 425.2199 | 1
2014Mameng2_099 | 2014Mameng2 | 122 | EN1.4307 | [7 empty] | 18.1 |  | 8.1 |  |  | 320 |  | (24h air) |  |  |  | 0.1666667 | deaerated |  | 20 | 6.5 | 1 | 0 | 3.162278e-08 | 0 | 0 | 0 | 0 | 0 | 0 | 0 |  | 9 | 0.3333333 |  | 500.2933 | 1
2014Mameng2_100 | 2014Mameng2 | 122 | EN1.4307 | [7 empty] | 18.1 |  | 8.1 |  |  | 320 |  | (24h air) |  |  |  | 0.1666667 | deaerated |  | 20 | 6.5 | 1 | 0 | 3.162278e-08 | 0 | 0 | 0 | 0 | 0 | 0 | 0 |  | 9 | 0.3333333 |  | 370.088 | 1
2014Mameng2_101 | 2014Mameng2 | 122 | EN1.4307 | [7 empty] | 18.1 |  | 8.1 |  |  | 320 |  | (24h air) |  |  |  | 0.1666667 | deaerated |  | 30 | 6.5 | 1 | 0 | 3.162278e-08 | 0 | 0 | 0 | 0 | 0 | 0 | 0 |  | 9 | 0.3333333 |  | 364.2229 | 1
2014Mameng2_102 | 2014Mameng2 | 122 | EN1.4307 | [7 empty] | 18.1 |  | 8.1 |  |  | 320 |  | (24h air) |  |  |  | 0.1666667 | deaerated |  | 30 | 6.5 | 1 | 0 | 3.162278e-08 | 0 | 0 | 0 | 0 | 0 | 0 | 0 |  | 9 | 0.3333333 |  | 277.4194 | 1
2014Mameng2_103 | 2014Mameng2 | 122 | EN1.4307 | [7 empty] | 18.1 |  | 8.1 |  |  | 320 |  | (24h air) |  |  |  | 0.1666667 | deaerated |  | 40 | 6.5 | 1 | 0 | 3.162278e-08 | 0 | 0 | 0 | 0 | 0 | 0 | 0 |  | 9 | 0.3333333 |  | 245.7478 | 1
2014Mameng2_104 | 2014Mameng2 | 122 | EN1.4307 | [7 empty] | 18.1 |  | 8.1 |  |  | 320 |  | (24h air) |  |  |  | 0.1666667 | deaerated |  | 40 | 6.5 | 1 | 0 | 3.162278e-08 | 0 | 0 | 0 | 0 | 0 | 0 | 0 |  | 9 | 0.3333333 |  | 222.2874 | 1
2014Mameng2_105 | 2014Mameng2 | 122 | EN1.4307 | [7 empty] | 18.1 |  | 8.1 |  |  | 320 |  | (24h air) |  |  |  | 0.1666667 | deaerated |  | 50 | 6.5 | 1 | 0 | 3.162278e-08 | 0 | 0 | 0 | 0 | 0 | 0 | 0 |  | 9 | 0.3333333 |  | 202.346 | 1
2014Mameng2_106 | 2014Mameng2 | 122 | EN1.4307 | [7 empty] | 18.1 |  | 8.1 |  |  | 320 |  | (24h air) |  |  |  | 0.1666667 | deaerated |  | 50 | 6.5 | 1 | 0 | 3.162278e-08 | 0 | 0 | 0 | 0 | 0 | 0 | 0 |  | 9 | 0.3333333 |  | 155.4252 | 1
2014Mameng2_107 | 2014Mameng2 | 122 | EN1.4307 | [7 empty] | 18.1 |  | 8.1 |  |  | 320 |  | (24h air) |  |  |  | 0.1666667 | deaerated |  | 60 | 6.5 | 1 | 0 | 3.162278e-08 | 0 | 0 | 0 | 0 | 0 | 0 | 0 |  | 9 | 0.3333333 |  | 141.349 | 1
2014Mameng2_108 | 2014Mameng2 | 122 | EN1.4307 | [7 empty] | 18.1 |  | 8.1 |  |  | 320 |  | (24h air) |  |  |  | 0.1666667 | deaerated |  | 60 | 6.5 | 1 | 0 | 3.162278e-08 | 0 | 0 | 0 | 0 | 0 | 0 | 0 |  | 9 | 0.3333333 |  | 123.7537 | 1
2014Mameng2_109 | 2014Mameng2 | 122 | EN1.4307 | [7 empty] | 18.1 |  | 8.1 |  |  | 320 |  | (24h air) |  |  |  | 0.1666667 | deaerated |  | 70 | 6.5 | 1 | 0 | 3.162278e-08 | 0 | 0 | 0 | 0 | 0 | 0 | 0 |  | 9 | 0.3333333 |  | 170.6745 | 1
2014Mameng2_110 | 2014Mameng2 | 122 | EN1.4307 | [7 empty] | 18.1 |  | 8.1 |  |  | 320 |  | (24h air) |  |  |  | 0.1666667 | deaerated |  | 70 | 6.5 | 1 | 0 | 3.162278e-08 | 0 | 0 | 0 | 0 | 0 | 0 | 0 |  | 9 | 0.3333333 |  | 135.4839 | 1
2014Mameng2_111 | 2014Mameng2 | 122 | EN1.4307 | [7 empty] | 18.1 |  | 8.1 |  |  | 320 |  | (24h air) |  |  |  | 0.1666667 | deaerated |  | 80 | 6.5 | 1 | 0 | 3.162278e-08 | 0 | 0 | 0 | 0 | 0 | 0 | 0 |  | 9 | 0.3333333 |  | 147.2141 | 1
2014Mameng2_112 | 2014Mameng2 | 122 | EN1.4307 | [7 empty] | 18.1 |  | 8.1 |  |  | 320 |  | (24h air) |  |  |  | 0.1666667 | deaerated |  | 80 | 6.5 | 1 | 0 | 3.162278e-08 | 0 | 0 | 0 | 0 | 0 | 0 | 0 |  | 9 | 0.3333333 |  | 22.8739 | 1
2014Mameng2_113 | 2014Mameng2 | 122 | EN1.4307 | [7 empty] | 18.1 |  | 8.1 |  |  | 320 |  | (24h air) |  |  |  | 0.1666667 | deaerated |  | 10 | 6.5 | 2.820874 | 0 | 3.162278e-08 | 0 | 0 | 0 | 0 | 0 | 0 | 0 |  | 9 | 0.3333333 |  | 393.5484 | 1
2014Mameng2_114 | 2014Mameng2 | 122 | EN1.4307 | [7 empty] | 18.1 |  | 8.1 |  |  | 320 |  | (24h air) |  |  |  | 0.1666667 | deaerated |  | 20 | 6.5 | 2.820874 | 0 | 3.162278e-08 | 0 | 0 | 0 | 0 | 0 | 0 | 0 |  | 9 | 0.3333333 |  | 334.8974 | 1
2014Mameng2_115 | 2014Mameng2 | 122 | EN1.4307 | [7 empty] | 18.1 |  | 8.1 |  |  | 320 |  | (24h air) |  |  |  | 0.1666667 | deaerated |  | 20 | 6.5 | 2.820874 | 0 | 3.162278e-08 | 0 | 0 | 0 | 0 | 0 | 0 | 0 |  | 9 | 0.3333333 |  | 219.9413 | 1
2014Mameng2_116 | 2014Mameng2 | 122 | EN1.4307 | [7 empty] | 18.1 |  | 8.1 |  |  | 320 |  | (24h air) |  |  |  | 0.1666667 | deaerated |  | 30 | 6.5 | 2.820874 | 0 | 3.162278e-08 | 0 | 0 | 0 | 0 | 0 | 0 | 0 |  | 9 | 0.3333333 |  | 149.5601 | 1
2014Mameng2_117 | 2014Mameng2 | 122 | EN1.4307 | [7 empty] | 18.1 |  | 8.1 |  |  | 320 |  | (24h air) |  |  |  | 0.1666667 | deaerated |  | 40 | 6.5 | 2.820874 | 0 | 3.162278e-08 | 0 | 0 | 0 | 0 | 0 | 0 | 0 |  | 9 | 0.3333333 |  | 121.4076 | 1
2014Mameng2_118 | 2014Mameng2 | 122 | EN1.4307 | [7 empty] | 18.1 |  | 8.1 |  |  | 320 |  | (24h air) |  |  |  | 0.1666667 | deaerated |  | 50 | 6.5 | 2.820874 | 0 | 3.162278e-08 | 0 | 0 | 0 | 0 | 0 | 0 | 0 |  | 9 | 0.3333333 |  | 78.00587 | 1
2014Mameng2_119 | 2014Mameng2 | 122 | EN1.4307 | [7 empty] | 18.1 |  | 8.1 |  |  | 320 |  | (24h air) |  |  |  | 0.1666667 | deaerated |  | 60 | 6.5 | 2.820874 | 0 | 3.162278e-08 | 0 | 0 | 0 | 0 | 0 | 0 | 0 |  | 9 | 0.3333333 |  | 58.06452 | 1
2014Mameng2_120 | 2014Mameng2 | 122 | EN1.4307 | [7 empty] | 18.1 |  | 8.1 |  |  | 320 |  | (24h air) |  |  |  | 0.1666667 | deaerated |  | 70 | 6.5 | 2.820874 | 0 | 3.162278e-08 | 0 | 0 | 0 | 0 | 0 | 0 | 0 |  | 9 | 0.3333333 |  | 66.27566 | 1
2014Mameng2_121 | 2014Mameng2 | 122 | EN1.4162 |  | 0.22 | [5 empty] | 21.5 | 5 | 1.5 |  | 0.3 | 320 |  | (24h air) |  |  |  | 0.1666667 | deaerated |  | 10 | 6.5 | 0.0009873061 | 0 | 3.162278e-08 | 0 | 0 | 0 | 0 | 0 | 0 | 0 |  | 9 | 0.3333333 |  | 1202.208 | 0
2014Mameng2_122 | 2014Mameng2 | 122 | EN1.4162 |  | 0.22 | [5 empty] | 21.5 | 5 | 1.5 |  | 0.3 | 320 |  | (24h air) |  |  |  | 0.1666667 | deaerated |  | 10 | 6.5 | 0.0009873061 | 0 | 3.162278e-08 | 0 | 0 | 0 | 0 | 0 | 0 | 0 |  | 9 | 0.3333333 |  | 1202.208 | 0
2014Mameng2_123 | 2014Mameng2 | 122 | EN1.4162 |  | 0.22 | [5 empty] | 21.5 | 5 | 1.5 |  | 0.3 | 320 |  | (24h air) |  |  |  | 0.1666667 | deaerated |  | 20 | 6.5 | 0.0009873061 | 0 | 3.162278e-08 | 0 | 0 | 0 | 0 | 0 | 0 | 0 |  | 9 | 0.3333333 |  | 1172.774 | 0
2014Mameng2_124 | 2014Mameng2 | 122 | EN1.4162 |  | 0.22 | [5 empty] | 21.5 | 5 | 1.5 |  | 0.3 | 320 |  | (24h air) |  |  |  | 0.1666667 | deaerated |  | 20 | 6.5 | 0.0009873061 | 0 | 3.162278e-08 | 0 | 0 | 0 | 0 | 0 | 0 | 0 |  | 9 | 0.3333333 |  | 1172.774 | 0
2014Mameng2_125 | 2014Mameng2 | 122 | EN1.4162 |  | 0.22 | [5 empty] | 21.5 | 5 | 1.5 |  | 0.3 | 320 |  | (24h air) |  |  |  | 0.1666667 | deaerated |  | 30 | 6.5 | 0.0009873061 | 0 | 3.162278e-08 | 0 | 0 | 0 | 0 | 0 | 0 | 0 |  | 9 | 0.3333333 |  | 1156.291 | 0
2014Mameng2_126 | 2014Mameng2 | 122 | EN1.4162 |  | 0.22 | [5 empty] | 21.5 | 5 | 1.5 |  | 0.3 | 320 |  | (24h air) |  |  |  | 0.1666667 | deaerated |  | 30 | 6.5 | 0.0009873061 | 0 | 3.162278e-08 | 0 | 0 | 0 | 0 | 0 | 0 | 0 |  | 9 | 0.3333333 |  | 1156.291 | 0
2014Mameng2_127 | 2014Mameng2 | 122 | EN1.4162 |  | 0.22 | [5 empty] | 21.5 | 5 | 1.5 |  | 0.3 | 320 |  | (24h air) |  |  |  | 0.1666667 | deaerated |  | 40 | 6.5 | 0.0009873061 | 0 | 3.162278e-08 | 0 | 0 | 0 | 0 | 0 | 0 | 0 |  | 9 | 0.3333333 |  | 1146.873 | 0
2014Mameng2_128 | 2014Mameng2 | 122 | EN1.4162 |  | 0.22 | [5 empty] | 21.5 | 5 | 1.5 |  | 0.3 | 320 |  | (24h air) |  |  |  | 0.1666667 | deaerated |  | 40 | 6.5 | 0.0009873061 | 0 | 3.162278e-08 | 0 | 0 | 0 | 0 | 0 | 0 | 0 |  | 9 | 0.3333333 |  | 1057.395 | 1
2014Mameng2_129 | 2014Mameng2 | 122 | EN1.4162 |  | 0.22 | [5 empty] | 21.5 | 5 | 1.5 |  | 0.3 | 320 |  | (24h air) |  |  |  | 0.1666667 | deaerated |  | 50 | 6.5 | 0.0009873061 | 0 | 3.162278e-08 | 0 | 0 | 0 | 0 | 0 | 0 | 0 |  | 9 | 0.3333333 |  | 1190.434 | 0
2014Mameng2_130 | 2014Mameng2 | 122 | EN1.4162 |  | 0.22 | [5 empty] | 21.5 | 5 | 1.5 |  | 0.3 | 320 |  | (24h air) |  |  |  | 0.1666667 | deaerated |  | 50 | 6.5 | 0.0009873061 | 0 | 3.162278e-08 | 0 | 0 | 0 | 0 | 0 | 0 | 0 |  | 9 | 0.3333333 |  | 1033.848 | 1
2014Mameng2_131 | 2014Mameng2 | 122 | EN1.4162 |  | 0.22 | [5 empty] | 21.5 | 5 | 1.5 |  | 0.3 | 320 |  | (24h air) |  |  |  | 0.1666667 | deaerated |  | 60 | 6.5 | 0.0009873061 | 0 | 3.162278e-08 | 0 | 0 | 0 | 0 | 0 | 0 | 0 |  | 9 | 0.3333333 |  | 940.8389 | 1
2014Mameng2_132 | 2014Mameng2 | 122 | EN1.4162 |  | 0.22 | [5 empty] | 21.5 | 5 | 1.5 |  | 0.3 | 320 |  | (24h air) |  |  |  | 0.1666667 | deaerated |  | 60 | 6.5 | 0.0009873061 | 0 | 3.162278e-08 | 0 | 0 | 0 | 0 | 0 | 0 | 0 |  | 9 | 0.3333333 |  | 940.8389 | 1
2014Mameng2_133 | 2014Mameng2 | 122 | EN1.4162 |  | 0.22 | [5 empty] | 21.5 | 5 | 1.5 |  | 0.3 | 320 |  | (24h air) |  |  |  | 0.1666667 | deaerated |  | 70 | 6.5 | 0.0009873061 | 0 | 3.162278e-08 | 0 | 0 | 0 | 0 | 0 | 0 | 0 |  | 9 | 0.3333333 |  | 938.4842 | 1
2014Mameng2_134 | 2014Mameng2 | 122 | EN1.4162 |  | 0.22 | [5 empty] | 21.5 | 5 | 1.5 |  | 0.3 | 320 |  | (24h air) |  |  |  | 0.1666667 | deaerated |  | 70 | 6.5 | 0.0009873061 | 0 | 3.162278e-08 | 0 | 0 | 0 | 0 | 0 | 0 | 0 |  | 9 | 0.3333333 |  | 938.4842 | 1
2014Mameng2_135 | 2014Mameng2 | 122 | EN1.4162 |  | 0.22 | [5 empty] | 21.5 | 5 | 1.5 |  | 0.3 | 320 |  | (24h air) |  |  |  | 0.1666667 | deaerated |  | 80 | 6.5 | 0.0009873061 | 0 | 3.162278e-08 | 0 | 0 | 0 | 0 | 0 | 0 | 0 |  | 9 | 0.3333333 |  | 851.3613 | 1
2014Mameng2_136 | 2014Mameng2 | 122 | EN1.4162 |  | 0.22 | [5 empty] | 21.5 | 5 | 1.5 |  | 0.3 | 320 |  | (24h air) |  |  |  | 0.1666667 | deaerated |  | 80 | 6.5 | 0.0009873061 | 0 | 3.162278e-08 | 0 | 0 | 0 | 0 | 0 | 0 | 0 |  | 9 | 0.3333333 |  | 703.0169 | 1
2014Mameng2_137 | 2014Mameng2 | 122 | EN1.4162 |  | 0.22 | [5 empty] | 21.5 | 5 | 1.5 |  | 0.3 | 320 |  | (24h air) |  |  |  | 0.1666667 | deaerated |  | 10 | 6.5 | 0.002820874 | 0 | 3.162278e-08 | 0 | 0 | 0 | 0 | 0 | 0 | 0 |  | 9 | 0.3333333 |  | 1196.321 | 0
2014Mameng2_138 | 2014Mameng2 | 122 | EN1.4162 |  | 0.22 | [5 empty] | 21.5 | 5 | 1.5 |  | 0.3 | 320 |  | (24h air) |  |  |  | 0.1666667 | deaerated |  | 10 | 6.5 | 0.002820874 | 0 | 3.162278e-08 | 0 | 0 | 0 | 0 | 0 | 0 | 0 |  | 9 | 0.3333333 |  | 1196.321 | 0
2014Mameng2_139 | 2014Mameng2 | 122 | EN1.4162 |  | 0.22 | [5 empty] | 21.5 | 5 | 1.5 |  | 0.3 | 320 |  | (24h air) |  |  |  | 0.1666667 | deaerated |  | 20 | 6.5 | 0.002820874 | 0 | 3.162278e-08 | 0 | 0 | 0 | 0 | 0 | 0 | 0 |  | 9 | 0.3333333 |  | 1219.868 | 0
2014Mameng2_140 | 2014Mameng2 | 122 | EN1.4162 |  | 0.22 | [5 empty] | 21.5 | 5 | 1.5 |  | 0.3 | 320 |  | (24h air) |  |  |  | 0.1666667 | deaerated |  | 20 | 6.5 | 0.002820874 | 0 | 3.162278e-08 | 0 | 0 | 0 | 0 | 0 | 0 | 0 |  | 9 | 0.3333333 |  | 1077.41 | 1
2014Mameng2_141 | 2014Mameng2 | 122 | EN1.4162 |  | 0.22 | [5 empty] | 21.5 | 5 | 1.5 |  | 0.3 | 320 |  | (24h air) |  |  |  | 0.1666667 | deaerated |  | 30 | 6.5 | 0.002820874 | 0 | 3.162278e-08 | 0 | 0 | 0 | 0 | 0 | 0 | 0 |  | 9 | 0.3333333 |  | 1033.848 | 1
2014Mameng2_142 | 2014Mameng2 | 122 | EN1.4162 |  | 0.22 | [5 empty] | 21.5 | 5 | 1.5 |  | 0.3 | 320 |  | (24h air) |  |  |  | 0.1666667 | deaerated |  | 30 | 6.5 | 0.002820874 | 0 | 3.162278e-08 | 0 | 0 | 0 | 0 | 0 | 0 | 0 |  | 9 | 0.3333333 |  | 990.287 | 1
2014Mameng2_143 | 2014Mameng2 | 122 | EN1.4162 |  | 0.22 | [5 empty] | 21.5 | 5 | 1.5 |  | 0.3 | 320 |  | (24h air) |  |  |  | 0.1666667 | deaerated |  | 40 | 6.5 | 0.002820874 | 0 | 3.162278e-08 | 0 | 0 | 0 | 0 | 0 | 0 | 0 |  | 9 | 0.3333333 |  | 944.3709 | 1
2014Mameng2_144 | 2014Mameng2 | 122 | EN1.4162 |  | 0.22 | [5 empty] | 21.5 | 5 | 1.5 |  | 0.3 | 320 |  | (24h air) |  |  |  | 0.1666667 | deaerated |  | 40 | 6.5 | 0.002820874 | 0 | 3.162278e-08 | 0 | 0 | 0 | 0 | 0 | 0 | 0 |  | 9 | 0.3333333 |  | 877.2627 | 1
2014Mameng2_145 | 2014Mameng2 | 122 | EN1.4162 |  | 0.22 | [5 empty] | 21.5 | 5 | 1.5 |  | 0.3 | 320 |  | (24h air) |  |  |  | 0.1666667 | deaerated |  | 50 | 6.5 | 0.002820874 | 0 | 3.162278e-08 | 0 | 0 | 0 | 0 | 0 | 0 | 0 |  | 9 | 0.3333333 |  | 877.2627 | 1
2014Mameng2_146 | 2014Mameng2 | 122 | EN1.4162 |  | 0.22 | [5 empty] | 21.5 | 5 | 1.5 |  | 0.3 | 320 |  | (24h air) |  |  |  | 0.1666667 | deaerated |  | 50 | 6.5 | 0.002820874 | 0 | 3.162278e-08 | 0 | 0 | 0 | 0 | 0 | 0 | 0 |  | 9 | 0.3333333 |  | 877.2627 | 1
2014Mameng2_147 | 2014Mameng2 | 122 | EN1.4162 |  | 0.22 | [5 empty] | 21.5 | 5 | 1.5 |  | 0.3 | 320 |  | (24h air) |  |  |  | 0.1666667 | deaerated |  | 60 | 6.5 | 0.002820874 | 0 | 3.162278e-08 | 0 | 0 | 0 | 0 | 0 | 0 | 0 |  | 9 | 0.3333333 |  | 804.2678 | 1
2014Mameng2_148 | 2014Mameng2 | 122 | EN1.4162 |  | 0.22 | [5 empty] | 21.5 | 5 | 1.5 |  | 0.3 | 320 |  | (24h air) |  |  |  | 0.1666667 | deaerated |  | 60 | 6.5 | 0.002820874 | 0 | 3.162278e-08 | 0 | 0 | 0 | 0 | 0 | 0 | 0 |  | 9 | 0.3333333 |  | 776.0118 | 1
2014Mameng2_149 | 2014Mameng2 | 122 | EN1.4162 |  | 0.22 | [5 empty] | 21.5 | 5 | 1.5 |  | 0.3 | 320 |  | (24h air) |  |  |  | 0.1666667 | deaerated |  | 70 | 6.5 | 0.002820874 | 0 | 3.162278e-08 | 0 | 0 | 0 | 0 | 0 | 0 | 0 |  | 9 | 0.3333333 |  | 717.145 | 1
2014Mameng2_150 | 2014Mameng2 | 122 | EN1.4162 |  | 0.22 | [5 empty] | 21.5 | 5 | 1.5 |  | 0.3 | 320 |  | (24h air) |  |  |  | 0.1666667 | deaerated |  | 70 | 6.5 | 0.002820874 | 0 | 3.162278e-08 | 0 | 0 | 0 | 0 | 0 | 0 | 0 |  | 9 | 0.3333333 |  | 697.1302 | 1
2014Mameng2_151 | 2014Mameng2 | 122 | EN1.4162 |  | 0.22 | [5 empty] | 21.5 | 5 | 1.5 |  | 0.3 | 320 |  | (24h air) |  |  |  | 0.1666667 | deaerated |  | 80 | 6.5 | 0.002820874 | 0 | 3.162278e-08 | 0 | 0 | 0 | 0 | 0 | 0 | 0 |  | 9 | 0.3333333 |  | 633.5541 | 1
2014Mameng2_152 | 2014Mameng2 | 122 | EN1.4162 |  | 0.22 | [5 empty] | 21.5 | 5 | 1.5 |  | 0.3 | 320 |  | (24h air) |  |  |  | 0.1666667 | deaerated |  | 80 | 6.5 | 0.002820874 | 0 | 3.162278e-08 | 0 | 0 | 0 | 0 | 0 | 0 | 0 |  | 9 | 0.3333333 |  | 607.6527 | 1
2014Mameng2_153 | 2014Mameng2 | 122 | EN1.4162 |  | 0.22 | [5 empty] | 21.5 | 5 | 1.5 |  | 0.3 | 320 |  | (24h air) |  |  |  | 0.1666667 | deaerated |  | 10 | 6.5 | 0.0100141 | 0 | 3.162278e-08 | 0 | 0 | 0 | 0 | 0 | 0 | 0 |  | 9 | 0.3333333 |  | 1202.208 | 0
2014Mameng2_154 | 2014Mameng2 | 122 | EN1.4162 |  | 0.22 | [5 empty] | 21.5 | 5 | 1.5 |  | 0.3 | 320 |  | (24h air) |  |  |  | 0.1666667 | deaerated |  | 10 | 6.5 | 0.0100141 | 0 | 3.162278e-08 | 0 | 0 | 0 | 0 | 0 | 0 | 0 |  | 9 | 0.3333333 |  | 1202.208 | 0
2014Mameng2_155 | 2014Mameng2 | 122 | EN1.4162 |  | 0.22 | [5 empty] | 21.5 | 5 | 1.5 |  | 0.3 | 320 |  | (24h air) |  |  |  | 0.1666667 | deaerated |  | 20 | 6.5 | 0.0100141 | 0 | 3.162278e-08 | 0 | 0 | 0 | 0 | 0 | 0 | 0 |  | 9 | 0.3333333 |  | 909.0508 | 1
2014Mameng2_156 | 2014Mameng2 | 122 | EN1.4162 |  | 0.22 | [5 empty] | 21.5 | 5 | 1.5 |  | 0.3 | 320 |  | (24h air) |  |  |  | 0.1666667 | deaerated |  | 20 | 6.5 | 0.0100141 | 0 | 3.162278e-08 | 0 | 0 | 0 | 0 | 0 | 0 | 0 |  | 9 | 0.3333333 |  | 900.8094 | 1
2014Mameng2_157 | 2014Mameng2 | 122 | EN1.4162 |  | 0.22 | [5 empty] | 21.5 | 5 | 1.5 |  | 0.3 | 320 |  | (24h air) |  |  |  | 0.1666667 | deaerated |  | 30 | 6.5 | 0.0100141 | 0 | 3.162278e-08 | 0 | 0 | 0 | 0 | 0 | 0 | 0 |  | 9 | 0.3333333 |  | 781.8985 | 1
2014Mameng2_158 | 2014Mameng2 | 122 | EN1.4162 |  | 0.22 | [5 empty] | 21.5 | 5 | 1.5 |  | 0.3 | 320 |  | (24h air) |  |  |  | 0.1666667 | deaerated |  | 30 | 6.5 | 0.0100141 | 0 | 3.162278e-08 | 0 | 0 | 0 | 0 | 0 | 0 | 0 |  | 9 | 0.3333333 |  | 677.1155 | 1
2014Mameng2_159 | 2014Mameng2 | 122 | EN1.4162 |  | 0.22 | [5 empty] | 21.5 | 5 | 1.5 |  | 0.3 | 320 |  | (24h air) |  |  |  | 0.1666667 | deaerated |  | 40 | 6.5 | 0.0100141 | 0 | 3.162278e-08 | 0 | 0 | 0 | 0 | 0 | 0 | 0 |  | 9 | 0.3333333 |  | 705.3716 | 1
2014Mameng2_160 | 2014Mameng2 | 122 | EN1.4162 |  | 0.22 | [5 empty] | 21.5 | 5 | 1.5 |  | 0.3 | 320 |  | (24h air) |  |  |  | 0.1666667 | deaerated |  | 40 | 6.5 | 0.0100141 | 0 | 3.162278e-08 | 0 | 0 | 0 | 0 | 0 | 0 | 0 |  | 9 | 0.3333333 |  | 667.6968 | 1
2014Mameng2_161 | 2014Mameng2 | 122 | EN1.4162 |  | 0.22 | [5 empty] | 21.5 | 5 | 1.5 |  | 0.3 | 320 |  | (24h air) |  |  |  | 0.1666667 | deaerated |  | 50 | 6.5 | 0.0100141 | 0 | 3.162278e-08 | 0 | 0 | 0 | 0 | 0 | 0 | 0 |  | 9 | 0.3333333 |  | 564.0912 | 1
2014Mameng2_162 | 2014Mameng2 | 122 | EN1.4162 |  | 0.22 | [5 empty] | 21.5 | 5 | 1.5 |  | 0.3 | 320 |  | (24h air) |  |  |  | 0.1666667 | deaerated |  | 50 | 6.5 | 0.0100141 | 0 | 3.162278e-08 | 0 | 0 | 0 | 0 | 0 | 0 | 0 |  | 9 | 0.3333333 |  | 542.8992 | 1
2014Mameng2_163 | 2014Mameng2 | 122 | EN1.4162 |  | 0.22 | [5 empty] | 21.5 | 5 | 1.5 |  | 0.3 | 320 |  | (24h air) |  |  |  | 0.1666667 | deaerated |  | 60 | 6.5 | 0.0100141 | 0 | 3.162278e-08 | 0 | 0 | 0 | 0 | 0 | 0 | 0 |  | 9 | 0.3333333 |  | 484.0324 | 1
2014Mameng2_164 | 2014Mameng2 | 122 | EN1.4162 |  | 0.22 | [5 empty] | 21.5 | 5 | 1.5 |  | 0.3 | 320 |  | (24h air) |  |  |  | 0.1666667 | deaerated |  | 60 | 6.5 | 0.0100141 | 0 | 3.162278e-08 | 0 | 0 | 0 | 0 | 0 | 0 | 0 |  | 9 | 0.3333333 |  | 461.663 | 1
2014Mameng2_165 | 2014Mameng2 | 122 | EN1.4162 |  | 0.22 | [5 empty] | 21.5 | 5 | 1.5 |  | 0.3 | 320 |  | (24h air) |  |  |  | 0.1666667 | deaerated |  | 70 | 6.5 | 0.0100141 | 0 | 3.162278e-08 | 0 | 0 | 0 | 0 | 0 | 0 | 0 |  | 9 | 0.3333333 |  | 459.3083 | 1
2014Mameng2_166 | 2014Mameng2 | 122 | EN1.4162 |  | 0.22 | [5 empty] | 21.5 | 5 | 1.5 |  | 0.3 | 320 |  | (24h air) |  |  |  | 0.1666667 | deaerated |  | 70 | 6.5 | 0.0100141 | 0 | 3.162278e-08 | 0 | 0 | 0 | 0 | 0 | 0 | 0 |  | 9 | 0.3333333 |  | 439.2936 | 1
2014Mameng2_167 | 2014Mameng2 | 122 | EN1.4162 |  | 0.22 | [5 empty] | 21.5 | 5 | 1.5 |  | 0.3 | 320 |  | (24h air) |  |  |  | 0.1666667 | deaerated |  | 80 | 6.5 | 0.0100141 | 0 | 3.162278e-08 | 0 | 0 | 0 | 0 | 0 | 0 | 0 |  | 9 | 0.3333333 |  | 392.2001 | 1
2014Mameng2_168 | 2014Mameng2 | 122 | EN1.4162 |  | 0.22 | [5 empty] | 21.5 | 5 | 1.5 |  | 0.3 | 320 |  | (24h air) |  |  |  | 0.1666667 | deaerated |  | 80 | 6.5 | 0.0100141 | 0 | 3.162278e-08 | 0 | 0 | 0 | 0 | 0 | 0 | 0 |  | 9 | 0.3333333 |  | 366.2987 | 1
2014Mameng2_169 | 2014Mameng2 | 122 | EN1.4162 |  | 0.22 | [5 empty] | 21.5 | 5 | 1.5 |  | 0.3 | 320 |  | (24h air) |  |  |  | 0.1666667 | deaerated |  | 10 | 6.5 | 0.02820874 | 0 | 3.162278e-08 | 0 | 0 | 0 | 0 | 0 | 0 | 0 |  | 9 | 0.3333333 |  | 1196.321 | 0
2014Mameng2_170 | 2014Mameng2 | 122 | EN1.4162 |  | 0.22 | [5 empty] | 21.5 | 5 | 1.5 |  | 0.3 | 320 |  | (24h air) |  |  |  | 0.1666667 | deaerated |  | 10 | 6.5 | 0.02820874 | 0 | 3.162278e-08 | 0 | 0 | 0 | 0 | 0 | 0 | 0 |  | 9 | 0.3333333 |  | 1196.321 | 0
2014Mameng2_171 | 2014Mameng2 | 122 | EN1.4162 |  | 0.22 | [5 empty] | 21.5 | 5 | 1.5 |  | 0.3 | 320 |  | (24h air) |  |  |  | 0.1666667 | deaerated |  | 20 | 6.5 | 0.02820874 | 0 | 3.162278e-08 | 0 | 0 | 0 | 0 | 0 | 0 | 0 |  | 9 | 0.3333333 |  | 894.9227 | 1
2014Mameng2_172 | 2014Mameng2 | 122 | EN1.4162 |  | 0.22 | [5 empty] | 21.5 | 5 | 1.5 |  | 0.3 | 320 |  | (24h air) |  |  |  | 0.1666667 | deaerated |  | 20 | 6.5 | 0.02820874 | 0 | 3.162278e-08 | 0 | 0 | 0 | 0 | 0 | 0 | 0 |  | 9 | 0.3333333 |  | 894.9227 | 1
2014Mameng2_173 | 2014Mameng2 | 122 | EN1.4162 |  | 0.22 | [5 empty] | 21.5 | 5 | 1.5 |  | 0.3 | 320 |  | (24h air) |  |  |  | 0.1666667 | deaerated |  | 30 | 6.5 | 0.02820874 | 0 | 3.162278e-08 | 0 | 0 | 0 | 0 | 0 | 0 | 0 |  | 9 | 0.3333333 |  | 552.3179 | 1
2014Mameng2_174 | 2014Mameng2 | 122 | EN1.4162 |  | 0.22 | [5 empty] | 21.5 | 5 | 1.5 |  | 0.3 | 320 |  | (24h air) |  |  |  | 0.1666667 | deaerated |  | 30 | 6.5 | 0.02820874 | 0 | 3.162278e-08 | 0 | 0 | 0 | 0 | 0 | 0 | 0 |  | 9 | 0.3333333 |  | 552.3179 | 1
2014Mameng2_175 | 2014Mameng2 | 122 | EN1.4162 |  | 0.22 | [5 empty] | 21.5 | 5 | 1.5 |  | 0.3 | 320 |  | (24h air) |  |  |  | 0.1666667 | deaerated |  | 40 | 6.5 | 0.02820874 | 0 | 3.162278e-08 | 0 | 0 | 0 | 0 | 0 | 0 | 0 |  | 9 | 0.3333333 |  | 598.234 | 1
2014Mameng2_176 | 2014Mameng2 | 122 | EN1.4162 |  | 0.22 | [5 empty] | 21.5 | 5 | 1.5 |  | 0.3 | 320 |  | (24h air) |  |  |  | 0.1666667 | deaerated |  | 40 | 6.5 | 0.02820874 | 0 | 3.162278e-08 | 0 | 0 | 0 | 0 | 0 | 0 | 0 |  | 9 | 0.3333333 |  | 471.0817 | 1
2014Mameng2_177 | 2014Mameng2 | 122 | EN1.4162 |  | 0.22 | [5 empty] | 21.5 | 5 | 1.5 |  | 0.3 | 320 |  | (24h air) |  |  |  | 0.1666667 | deaerated |  | 50 | 6.5 | 0.02820874 | 0 | 3.162278e-08 | 0 | 0 | 0 | 0 | 0 | 0 | 0 |  | 9 | 0.3333333 |  | 569.9779 | 1
2014Mameng2_178 | 2014Mameng2 | 122 | EN1.4162 |  | 0.22 | [5 empty] | 21.5 | 5 | 1.5 |  | 0.3 | 320 |  | (24h air) |  |  |  | 0.1666667 | deaerated |  | 50 | 6.5 | 0.02820874 | 0 | 3.162278e-08 | 0 | 0 | 0 | 0 | 0 | 0 | 0 |  | 9 | 0.3333333 |  | 548.7859 | 1
2014Mameng2_179 | 2014Mameng2 | 122 | EN1.4162 |  | 0.22 | [5 empty] | 21.5 | 5 | 1.5 |  | 0.3 | 320 |  | (24h air) |  |  |  | 0.1666667 | deaerated |  | 60 | 6.5 | 0.02820874 | 0 | 3.162278e-08 | 0 | 0 | 0 | 0 | 0 | 0 | 0 |  | 9 | 0.3333333 |  | 491.0964 | 1
2014Mameng2_180 | 2014Mameng2 | 122 | EN1.4162 |  | 0.22 | [5 empty] | 21.5 | 5 | 1.5 |  | 0.3 | 320 |  | (24h air) |  |  |  | 0.1666667 | deaerated |  | 60 | 6.5 | 0.02820874 | 0 | 3.162278e-08 | 0 | 0 | 0 | 0 | 0 | 0 | 0 |  | 9 | 0.3333333 |  | 461.663 | 1
2014Mameng2_181 | 2014Mameng2 | 122 | EN1.4162 |  | 0.22 | [5 empty] | 21.5 | 5 | 1.5 |  | 0.3 | 320 |  | (24h air) |  |  |  | 0.1666667 | deaerated |  | 70 | 6.5 | 0.02820874 | 0 | 3.162278e-08 | 0 | 0 | 0 | 0 | 0 | 0 | 0 |  | 9 | 0.3333333 |  | 453.4216 | 1
2014Mameng2_182 | 2014Mameng2 | 122 | EN1.4162 |  | 0.22 | [5 empty] | 21.5 | 5 | 1.5 |  | 0.3 | 320 |  | (24h air) |  |  |  | 0.1666667 | deaerated |  | 70 | 6.5 | 0.02820874 | 0 | 3.162278e-08 | 0 | 0 | 0 | 0 | 0 | 0 | 0 |  | 9 | 0.3333333 |  | 433.4069 | 1
2014Mameng2_183 | 2014Mameng2 | 122 | EN1.4162 |  | 0.22 | [5 empty] | 21.5 | 5 | 1.5 |  | 0.3 | 320 |  | (24h air) |  |  |  | 0.1666667 | deaerated |  | 80 | 6.5 | 0.02820874 | 0 | 3.162278e-08 | 0 | 0 | 0 | 0 | 0 | 0 | 0 |  | 9 | 0.3333333 |  | 392.2001 | 1
2014Mameng2_184 | 2014Mameng2 | 122 | EN1.4162 |  | 0.22 | [5 empty] | 21.5 | 5 | 1.5 |  | 0.3 | 320 |  | (24h air) |  |  |  | 0.1666667 | deaerated |  | 80 | 6.5 | 0.02820874 | 0 | 3.162278e-08 | 0 | 0 | 0 | 0 | 0 | 0 | 0 |  | 9 | 0.3333333 |  | 366.2987 | 1
2014Mameng2_185 | 2014Mameng2 | 122 | EN1.4162 |  | 0.22 | [5 empty] | 21.5 | 5 | 1.5 |  | 0.3 | 320 |  | (24h air) |  |  |  | 0.1666667 | deaerated |  | 10 | 6.5 | 0.1 | 0 | 3.162278e-08 | 0 | 0 | 0 | 0 | 0 | 0 | 0 |  | 9 | 0.3333333 |  | 1196.321 | 0
2014Mameng2_186 | 2014Mameng2 | 122 | EN1.4162 |  | 0.22 | [5 empty] | 21.5 | 5 | 1.5 |  | 0.3 | 320 |  | (24h air) |  |  |  | 0.1666667 | deaerated |  | 10 | 6.5 | 0.1 | 0 | 3.162278e-08 | 0 | 0 | 0 | 0 | 0 | 0 | 0 |  | 9 | 0.3333333 |  | 1196.321 | 0
2014Mameng2_187 | 2014Mameng2 | 122 | EN1.4162 |  | 0.22 | [5 empty] | 21.5 | 5 | 1.5 |  | 0.3 | 320 |  | (24h air) |  |  |  | 0.1666667 | deaerated |  | 20 | 6.5 | 0.1 | 0 | 3.162278e-08 | 0 | 0 | 0 | 0 | 0 | 0 | 0 |  | 9 | 0.3333333 |  | 633.5541 | 1
2014Mameng2_188 | 2014Mameng2 | 122 | EN1.4162 |  | 0.22 | [5 empty] | 21.5 | 5 | 1.5 |  | 0.3 | 320 |  | (24h air) |  |  |  | 0.1666667 | deaerated |  | 20 | 6.5 | 0.1 | 0 | 3.162278e-08 | 0 | 0 | 0 | 0 | 0 | 0 | 0 |  | 9 | 0.3333333 |  | 633.5541 | 1
2014Mameng2_189 | 2014Mameng2 | 122 | EN1.4162 |  | 0.22 | [5 empty] | 21.5 | 5 | 1.5 |  | 0.3 | 320 |  | (24h air) |  |  |  | 0.1666667 | deaerated |  | 30 | 6.5 | 0.1 | 0 | 3.162278e-08 | 0 | 0 | 0 | 0 | 0 | 0 | 0 |  | 9 | 0.3333333 |  | 508.7564 | 1
2014Mameng2_190 | 2014Mameng2 | 122 | EN1.4162 |  | 0.22 | [5 empty] | 21.5 | 5 | 1.5 |  | 0.3 | 320 |  | (24h air) |  |  |  | 0.1666667 | deaerated |  | 30 | 6.5 | 0.1 | 0 | 3.162278e-08 | 0 | 0 | 0 | 0 | 0 | 0 | 0 |  | 9 | 0.3333333 |  | 455.7763 | 1
2014Mameng2_191 | 2014Mameng2 | 122 | EN1.4162 |  | 0.22 | [5 empty] | 21.5 | 5 | 1.5 |  | 0.3 | 320 |  | (24h air) |  |  |  | 0.1666667 | deaerated |  | 40 | 6.5 | 0.1 | 0 | 3.162278e-08 | 0 | 0 | 0 | 0 | 0 | 0 | 0 |  | 9 | 0.3333333 |  | 467.5497 | 1
2014Mameng2_192 | 2014Mameng2 | 122 | EN1.4162 |  | 0.22 | [5 empty] | 21.5 | 5 | 1.5 |  | 0.3 | 320 |  | (24h air) |  |  |  | 0.1666667 | deaerated |  | 40 | 6.5 | 0.1 | 0 | 3.162278e-08 | 0 | 0 | 0 | 0 | 0 | 0 | 0 |  | 9 | 0.3333333 |  | 429.8749 | 1
2014Mameng2_193 | 2014Mameng2 | 122 | EN1.4162 |  | 0.22 | [5 empty] | 21.5 | 5 | 1.5 |  | 0.3 | 320 |  | (24h air) |  |  |  | 0.1666667 | deaerated |  | 50 | 6.5 | 0.1 | 0 | 3.162278e-08 | 0 | 0 | 0 | 0 | 0 | 0 | 0 |  | 9 | 0.3333333 |  | 322.7373 | 1
2014Mameng2_194 | 2014Mameng2 | 122 | EN1.4162 |  | 0.22 | [5 empty] | 21.5 | 5 | 1.5 |  | 0.3 | 320 |  | (24h air) |  |  |  | 0.1666667 | deaerated |  | 50 | 6.5 | 0.1 | 0 | 3.162278e-08 | 0 | 0 | 0 | 0 | 0 | 0 | 0 |  | 9 | 0.3333333 |  | 290.9492 | 1
2014Mameng2_195 | 2014Mameng2 | 122 | EN1.4162 |  | 0.22 | [5 empty] | 21.5 | 5 | 1.5 |  | 0.3 | 320 |  | (24h air) |  |  |  | 0.1666667 | deaerated |  | 60 | 6.5 | 0.1 | 0 | 3.162278e-08 | 0 | 0 | 0 | 0 | 0 | 0 | 0 |  | 9 | 0.3333333 |  | 310.9639 | 1
2014Mameng2_196 | 2014Mameng2 | 122 | EN1.4162 |  | 0.22 | [5 empty] | 21.5 | 5 | 1.5 |  | 0.3 | 320 |  | (24h air) |  |  |  | 0.1666667 | deaerated |  | 60 | 6.5 | 0.1 | 0 | 3.162278e-08 | 0 | 0 | 0 | 0 | 0 | 0 | 0 |  | 9 | 0.3333333 |  | 229.7277 | 1
2014Mameng2_197 | 2014Mameng2 | 122 | EN1.4162 |  | 0.22 | [5 empty] | 21.5 | 5 | 1.5 |  | 0.3 | 320 |  | (24h air) |  |  |  | 0.1666667 | deaerated |  | 70 | 6.5 | 0.1 | 0 | 3.162278e-08 | 0 | 0 | 0 | 0 | 0 | 0 | 0 |  | 9 | 0.3333333 |  | 310.9639 | 1
2014Mameng2_198 | 2014Mameng2 | 122 | EN1.4162 |  | 0.22 | [5 empty] | 21.5 | 5 | 1.5 |  | 0.3 | 320 |  | (24h air) |  |  |  | 0.1666667 | deaerated |  | 70 | 6.5 | 0.1 | 0 | 3.162278e-08 | 0 | 0 | 0 | 0 | 0 | 0 | 0 |  | 9 | 0.3333333 |  | 232.0824 | 1
2014Mameng2_199 | 2014Mameng2 | 122 | EN1.4162 |  | 0.22 | [5 empty] | 21.5 | 5 | 1.5 |  | 0.3 | 320 |  | (24h air) |  |  |  | 0.1666667 | deaerated |  | 80 | 6.5 | 0.1 | 0 | 3.162278e-08 | 0 | 0 | 0 | 0 | 0 | 0 | 0 |  | 9 | 0.3333333 |  | 232.0824 | 1
2014Mameng2_200 | 2014Mameng2 | 122 | EN1.4162 |  | 0.22 | [5 empty] | 21.5 | 5 | 1.5 |  | 0.3 | 320 |  | (24h air) |  |  |  | 0.1666667 | deaerated |  | 80 | 6.5 | 0.1 | 0 | 3.162278e-08 | 0 | 0 | 0 | 0 | 0 | 0 | 0 |  | 9 | 0.3333333 |  | 183.8116 | 1
2014Mameng2_201 | 2014Mameng2 | 122 | EN1.4162 |  | 0.22 | [5 empty] | 21.5 | 5 | 1.5 |  | 0.3 | 320 |  | (24h air) |  |  |  | 0.1666667 | deaerated |  | 10 | 6.5 | 0.2820874 | 0 | 3.162278e-08 | 0 | 0 | 0 | 0 | 0 | 0 | 0 |  | 9 | 0.3333333 |  | 958.4989 | 1
2014Mameng2_202 | 2014Mameng2 | 122 | EN1.4162 |  | 0.22 | [5 empty] | 21.5 | 5 | 1.5 |  | 0.3 | 320 |  | (24h air) |  |  |  | 0.1666667 | deaerated |  | 10 | 6.5 | 0.2820874 | 0 | 3.162278e-08 | 0 | 0 | 0 | 0 | 0 | 0 | 0 |  | 9 | 0.3333333 |  | 851.3613 | 1
2014Mameng2_203 | 2014Mameng2 | 122 | EN1.4162 |  | 0.22 | [5 empty] | 21.5 | 5 | 1.5 |  | 0.3 | 320 |  | (24h air) |  |  |  | 0.1666667 | deaerated |  | 20 | 6.5 | 0.2820874 | 0 | 3.162278e-08 | 0 | 0 | 0 | 0 | 0 | 0 | 0 |  | 9 | 0.3333333 |  | 665.3422 | 1
2014Mameng2_204 | 2014Mameng2 | 122 | EN1.4162 |  | 0.22 | [5 empty] | 21.5 | 5 | 1.5 |  | 0.3 | 320 |  | (24h air) |  |  |  | 0.1666667 | deaerated |  | 20 | 6.5 | 0.2820874 | 0 | 3.162278e-08 | 0 | 0 | 0 | 0 | 0 | 0 | 0 |  | 9 | 0.3333333 |  | 531.1258 | 1
2014Mameng2_205 | 2014Mameng2 | 122 | EN1.4162 |  | 0.22 | [5 empty] | 21.5 | 5 | 1.5 |  | 0.3 | 320 |  | (24h air) |  |  |  | 0.1666667 | deaerated |  | 30 | 6.5 | 0.2820874 | 0 | 3.162278e-08 | 0 | 0 | 0 | 0 | 0 | 0 | 0 |  | 9 | 0.3333333 |  | 439.2936 | 1
2014Mameng2_206 | 2014Mameng2 | 122 | EN1.4162 |  | 0.22 | [5 empty] | 21.5 | 5 | 1.5 |  | 0.3 | 320 |  | (24h air) |  |  |  | 0.1666667 | deaerated |  | 30 | 6.5 | 0.2820874 | 0 | 3.162278e-08 | 0 | 0 | 0 | 0 | 0 | 0 | 0 |  | 9 | 0.3333333 |  | 383.9588 | 1
2014Mameng2_207 | 2014Mameng2 | 122 | EN1.4162 |  | 0.22 | [5 empty] | 21.5 | 5 | 1.5 |  | 0.3 | 320 |  | (24h air) |  |  |  | 0.1666667 | deaerated |  | 40 | 6.5 | 0.2820874 | 0 | 3.162278e-08 | 0 | 0 | 0 | 0 | 0 | 0 | 0 |  | 9 | 0.3333333 |  | 348.6387 | 1
2014Mameng2_208 | 2014Mameng2 | 122 | EN1.4162 |  | 0.22 | [5 empty] | 21.5 | 5 | 1.5 |  | 0.3 | 320 |  | (24h air) |  |  |  | 0.1666667 | deaerated |  | 40 | 6.5 | 0.2820874 | 0 | 3.162278e-08 | 0 | 0 | 0 | 0 | 0 | 0 | 0 |  | 9 | 0.3333333 |  | 281.5305 | 1
2014Mameng2_209 | 2014Mameng2 | 122 | EN1.4162 |  | 0.22 | [5 empty] | 21.5 | 5 | 1.5 |  | 0.3 | 320 |  | (24h air) |  |  |  | 0.1666667 | deaerated |  | 50 | 6.5 | 0.2820874 | 0 | 3.162278e-08 | 0 | 0 | 0 | 0 | 0 | 0 | 0 |  | 9 | 0.3333333 |  | 287.4172 | 1
2014Mameng2_210 | 2014Mameng2 | 122 | EN1.4162 |  | 0.22 | [5 empty] | 21.5 | 5 | 1.5 |  | 0.3 | 320 |  | (24h air) |  |  |  | 0.1666667 | deaerated |  | 50 | 6.5 | 0.2820874 | 0 | 3.162278e-08 | 0 | 0 | 0 | 0 | 0 | 0 | 0 |  | 9 | 0.3333333 |  | 200.2943 | 1
2014Mameng2_211 | 2014Mameng2 | 122 | EN1.4162 |  | 0.22 | [5 empty] | 21.5 | 5 | 1.5 |  | 0.3 | 320 |  | (24h air) |  |  |  | 0.1666667 | deaerated |  | 60 | 6.5 | 0.2820874 | 0 | 3.162278e-08 | 0 | 0 | 0 | 0 | 0 | 0 | 0 |  | 9 | 0.3333333 |  | 308.6093 | 1
2014Mameng2_212 | 2014Mameng2 | 122 | EN1.4162 |  | 0.22 | [5 empty] | 21.5 | 5 | 1.5 |  | 0.3 | 320 |  | (24h air) |  |  |  | 0.1666667 | deaerated |  | 60 | 6.5 | 0.2820874 | 0 | 3.162278e-08 | 0 | 0 | 0 | 0 | 0 | 0 | 0 |  | 9 | 0.3333333 |  | 232.0824 | 1
2014Mameng2_213 | 2014Mameng2 | 122 | EN1.4162 |  | 0.22 | [5 empty] | 21.5 | 5 | 1.5 |  | 0.3 | 320 |  | (24h air) |  |  |  | 0.1666667 | deaerated |  | 70 | 6.5 | 0.2820874 | 0 | 3.162278e-08 | 0 | 0 | 0 | 0 | 0 | 0 | 0 |  | 9 | 0.3333333 |  | 237.9691 | 1
2014Mameng2_214 | 2014Mameng2 | 122 | EN1.4162 |  | 0.22 | [5 empty] | 21.5 | 5 | 1.5 |  | 0.3 | 320 |  | (24h air) |  |  |  | 0.1666667 | deaerated |  | 70 | 6.5 | 0.2820874 | 0 | 3.162278e-08 | 0 | 0 | 0 | 0 | 0 | 0 | 0 |  | 9 | 0.3333333 |  | 119.0581 | 1
2014Mameng2_215 | 2014Mameng2 | 122 | EN1.4162 |  | 0.22 | [5 empty] | 21.5 | 5 | 1.5 |  | 0.3 | 320 |  | (24h air) |  |  |  | 0.1666667 | deaerated |  | 80 | 6.5 | 0.2820874 | 0 | 3.162278e-08 | 0 | 0 | 0 | 0 | 0 | 0 | 0 |  | 9 | 0.3333333 |  | 130.8315 | 1
2014Mameng2_216 | 2014Mameng2 | 122 | EN1.4162 |  | 0.22 | [5 empty] | 21.5 | 5 | 1.5 |  | 0.3 | 320 |  | (24h air) |  |  |  | 0.1666667 | deaerated |  | 80 | 6.5 | 0.2820874 | 0 | 3.162278e-08 | 0 | 0 | 0 | 0 | 0 | 0 | 0 |  | 9 | 0.3333333 |  | 87.27005 | 1
2014Mameng2_217 | 2014Mameng2 | 122 | EN1.4162 |  | 0.22 | [5 empty] | 21.5 | 5 | 1.5 |  | 0.3 | 320 |  | (24h air) |  |  |  | 0.1666667 | deaerated |  | 10 | 6.5 | 1 | 0 | 3.162278e-08 | 0 | 0 | 0 | 0 | 0 | 0 | 0 |  | 9 | 0.3333333 |  | 883.1494 | 1
2014Mameng2_218 | 2014Mameng2 | 122 | EN1.4162 |  | 0.22 | [5 empty] | 21.5 | 5 | 1.5 |  | 0.3 | 320 |  | (24h air) |  |  |  | 0.1666667 | deaerated |  | 10 | 6.5 | 1 | 0 | 3.162278e-08 | 0 | 0 | 0 | 0 | 0 | 0 | 0 |  | 9 | 0.3333333 |  | 851.3613 | 1
2014Mameng2_219 | 2014Mameng2 | 122 | EN1.4162 |  | 0.22 | [5 empty] | 21.5 | 5 | 1.5 |  | 0.3 | 320 |  | (24h air) |  |  |  | 0.1666667 | deaerated |  | 20 | 6.5 | 1 | 0 | 3.162278e-08 | 0 | 0 | 0 | 0 | 0 | 0 | 0 |  | 9 | 0.3333333 |  | 584.106 | 1
2014Mameng2_220 | 2014Mameng2 | 122 | EN1.4162 |  | 0.22 | [5 empty] | 21.5 | 5 | 1.5 |  | 0.3 | 320 |  | (24h air) |  |  |  | 0.1666667 | deaerated |  | 20 | 6.5 | 1 | 0 | 3.162278e-08 | 0 | 0 | 0 | 0 | 0 | 0 | 0 |  | 9 | 0.3333333 |  | 444.0029 | 1
2014Mameng2_221 | 2014Mameng2 | 122 | EN1.4162 |  | 0.22 | [5 empty] | 21.5 | 5 | 1.5 |  | 0.3 | 320 |  | (24h air) |  |  |  | 0.1666667 | deaerated |  | 30 | 6.5 | 1 | 0 | 3.162278e-08 | 0 | 0 | 0 | 0 | 0 | 0 | 0 |  | 9 | 0.3333333 |  | 386.3135 | 1
2014Mameng2_222 | 2014Mameng2 | 122 | EN1.4162 |  | 0.22 | [5 empty] | 21.5 | 5 | 1.5 |  | 0.3 | 320 |  | (24h air) |  |  |  | 0.1666667 | deaerated |  | 30 | 6.5 | 1 | 0 | 3.162278e-08 | 0 | 0 | 0 | 0 | 0 | 0 | 0 |  | 9 | 0.3333333 |  | 313.3186 | 1
2014Mameng2_223 | 2014Mameng2 | 122 | EN1.4162 |  | 0.22 | [5 empty] | 21.5 | 5 | 1.5 |  | 0.3 | 320 |  | (24h air) |  |  |  | 0.1666667 | deaerated |  | 40 | 6.5 | 1 | 0 | 3.162278e-08 | 0 | 0 | 0 | 0 | 0 | 0 | 0 |  | 9 | 0.3333333 |  | 215.5997 | 1
2014Mameng2_224 | 2014Mameng2 | 122 | EN1.4162 |  | 0.22 | [5 empty] | 21.5 | 5 | 1.5 |  | 0.3 | 320 |  | (24h air) |  |  |  | 0.1666667 | deaerated |  | 40 | 6.5 | 1 | 0 | 3.162278e-08 | 0 | 0 | 0 | 0 | 0 | 0 | 0 |  | 9 | 0.3333333 |  | 215.5997 | 1
2014Mameng2_225 | 2014Mameng2 | 122 | EN1.4162 |  | 0.22 | [5 empty] | 21.5 | 5 | 1.5 |  | 0.3 | 320 |  | (24h air) |  |  |  | 0.1666667 | deaerated |  | 50 | 6.5 | 1 | 0 | 3.162278e-08 | 0 | 0 | 0 | 0 | 0 | 0 | 0 |  | 9 | 0.3333333 |  | 174.3929 | 1
2014Mameng2_226 | 2014Mameng2 | 122 | EN1.4162 |  | 0.22 | [5 empty] | 21.5 | 5 | 1.5 |  | 0.3 | 320 |  | (24h air) |  |  |  | 0.1666667 | deaerated |  | 50 | 6.5 | 1 | 0 | 3.162278e-08 | 0 | 0 | 0 | 0 | 0 | 0 | 0 |  | 9 | 0.3333333 |  | 113.1714 | 1
2014Mameng2_227 | 2014Mameng2 | 122 | EN1.4162 |  | 0.22 | [5 empty] | 21.5 | 5 | 1.5 |  | 0.3 | 320 |  | (24h air) |  |  |  | 0.1666667 | deaerated |  | 60 | 6.5 | 1 | 0 | 3.162278e-08 | 0 | 0 | 0 | 0 | 0 | 0 | 0 |  | 9 | 0.3333333 |  | 134.3635 | 1
2014Mameng2_228 | 2014Mameng2 | 122 | EN1.4162 |  | 0.22 | [5 empty] | 21.5 | 5 | 1.5 |  | 0.3 | 320 |  | (24h air) |  |  |  | 0.1666667 | deaerated |  | 60 | 6.5 | 1 | 0 | 3.162278e-08 | 0 | 0 | 0 | 0 | 0 | 0 | 0 |  | 9 | 0.3333333 |  | 119.0581 | 1
2014Mameng2_229 | 2014Mameng2 | 122 | EN1.4162 |  | 0.22 | [5 empty] | 21.5 | 5 | 1.5 |  | 0.3 | 320 |  | (24h air) |  |  |  | 0.1666667 | deaerated |  | 70 | 6.5 | 1 | 0 | 3.162278e-08 | 0 | 0 | 0 | 0 | 0 | 0 | 0 |  | 9 | 0.3333333 |  | 101.3981 | 1
2014Mameng2_230 | 2014Mameng2 | 122 | EN1.4162 |  | 0.22 | [5 empty] | 21.5 | 5 | 1.5 |  | 0.3 | 320 |  | (24h air) |  |  |  | 0.1666667 | deaerated |  | 70 | 6.5 | 1 | 0 | 3.162278e-08 | 0 | 0 | 0 | 0 | 0 | 0 | 0 |  | 9 | 0.3333333 |  | 75.49669 | 1
2014Mameng2_231 | 2014Mameng2 | 122 | EN1.4162 |  | 0.22 | [5 empty] | 21.5 | 5 | 1.5 |  | 0.3 | 320 |  | (24h air) |  |  |  | 0.1666667 | deaerated |  | 80 | 6.5 | 1 | 0 | 3.162278e-08 | 0 | 0 | 0 | 0 | 0 | 0 | 0 |  | 9 | 0.3333333 |  | 87.27005 | 1
2014Mameng2_232 | 2014Mameng2 | 122 | EN1.4162 |  | 0.22 | [5 empty] | 21.5 | 5 | 1.5 |  | 0.3 | 320 |  | (24h air) |  |  |  | 0.1666667 | deaerated |  | 80 | 6.5 | 1 | 0 | 3.162278e-08 | 0 | 0 | 0 | 0 | 0 | 0 | 0 |  | 9 | 0.3333333 |  | -11.6262 | 1
2014Mameng2_233 | 2014Mameng2 | 122 | EN1.4162 |  | 0.22 | [5 empty] | 21.5 | 5 | 1.5 |  | 0.3 | 320 |  | (24h air) |  |  |  | 0.1666667 | deaerated |  | 10 | 6.5 | 2.820874 | 0 | 3.162278e-08 | 0 | 0 | 0 | 0 | 0 | 0 | 0 |  | 9 | 0.3333333 |  | 601.766 | 1
2014Mameng2_234 | 2014Mameng2 | 122 | EN1.4162 |  | 0.22 | [5 empty] | 21.5 | 5 | 1.5 |  | 0.3 | 320 |  | (24h air) |  |  |  | 0.1666667 | deaerated |  | 20 | 6.5 | 2.820874 | 0 | 3.162278e-08 | 0 | 0 | 0 | 0 | 0 | 0 | 0 |  | 9 | 0.3333333 |  | 435.7616 | 1
2014Mameng2_235 | 2014Mameng2 | 122 | EN1.4162 |  | 0.22 | [5 empty] | 21.5 | 5 | 1.5 |  | 0.3 | 320 |  | (24h air) |  |  |  | 0.1666667 | deaerated |  | 20 | 6.5 | 2.820874 | 0 | 3.162278e-08 | 0 | 0 | 0 | 0 | 0 | 0 | 0 |  | 9 | 0.3333333 |  | 299.1906 | 1
2014Mameng2_236 | 2014Mameng2 | 122 | EN1.4162 |  | 0.22 | [5 empty] | 21.5 | 5 | 1.5 |  | 0.3 | 320 |  | (24h air) |  |  |  | 0.1666667 | deaerated |  | 30 | 6.5 | 2.820874 | 0 | 3.162278e-08 | 0 | 0 | 0 | 0 | 0 | 0 | 0 |  | 9 | 0.3333333 |  | 122.5901 | 1
2014Mameng2_237 | 2014Mameng2 | 122 | EN1.4162 |  | 0.22 | [5 empty] | 21.5 | 5 | 1.5 |  | 0.3 | 320 |  | (24h air) |  |  |  | 0.1666667 | deaerated |  | 40 | 6.5 | 2.820874 | 0 | 3.162278e-08 | 0 | 0 | 0 | 0 | 0 | 0 | 0 |  | 9 | 0.3333333 |  | 130.8315 | 1
2014Mameng2_238 | 2014Mameng2 | 122 | EN1.4162 |  | 0.22 | [5 empty] | 21.5 | 5 | 1.5 |  | 0.3 | 320 |  | (24h air) |  |  |  | 0.1666667 | deaerated |  | 50 | 6.5 | 2.820874 | 0 | 3.162278e-08 | 0 | 0 | 0 | 0 | 0 | 0 | 0 |  | 9 | 0.3333333 |  | 11.92053 | 1
2014Mameng2_239 | 2014Mameng2 | 122 | EN1.4162 |  | 0.22 | [5 empty] | 21.5 | 5 | 1.5 |  | 0.3 | 320 |  | (24h air) |  |  |  | 0.1666667 | deaerated |  | 60 | 6.5 | 2.820874 | 0 | 3.162278e-08 | 0 | 0 | 0 | 0 | 0 | 0 | 0 |  | 9 | 0.3333333 |  | -8.094187 | 1
2014Mameng2_240 | 2014Mameng2 | 122 | EN1.4162 |  | 0.22 | [5 empty] | 21.5 | 5 | 1.5 |  | 0.3 | 320 |  | (24h air) |  |  |  | 0.1666667 | deaerated |  | 70 | 6.5 | 2.820874 | 0 | 3.162278e-08 | 0 | 0 | 0 | 0 | 0 | 0 | 0 |  | 9 | 0.3333333 |  | -17.51288 | 1
2014Mameng2_241 | 2014Mameng2 | 122 | EN1.4162 |  | 0.22 | [5 empty] | 21.5 | 5 | 1.5 |  | 0.3 | 320 |  | (24h air) |  |  |  | 0.1666667 | deaerated |  | 80 | 6.5 | 2.820874 | 0 | 3.162278e-08 | 0 | 0 | 0 | 0 | 0 | 0 | 0 |  | 9 | 0.3333333 |  | -75.20235 | 1
2014Mendez01 | 2014Mendez | 123 | 1.4404-varF |  |  | 1 | 0.045 | 0.005 |  |  | 18 | 2 | 10 |  | 8 | 1200 |  | air | 5.5 | -1 | 0.05 | 1 | deaerated | yes | 22.5 | 5.5 | 0.513347 | 0 | 3.162278e-09 | 0 | 0 | 0 | 0 | 0 | 0 | 0 | none |  | 0.1666667 | -131 | 932 | 1
2014Mendez02 | 2014Mendez | 123 | 1.4404-varF |  |  | 1 | 0.045 | 0.005 |  |  | 18 | 2 | 10 |  | 8 | 1200 |  | air | 5.5 | -1 | 0.05 | 1 | deaerated | yes | 22.5 | 5.5 | 0.513347 | 0 | 3.162278e-09 | 0 | 0 | 0 | 0 | 0 | 0 | 0 | none |  | 0.1666667 | -540 | 845 | 1
2014Mendez03 | 2014Mendez | 123 | 1.4404-varF |  |  | 1 | 0.045 | 0.005 |  |  | 18 | 2 | 10 |  | 8 | 1200 |  | air | 5.5 | -1 | 0.05 | 1 | deaerated | yes | 22.5 | 5.5 | 0.513347 | 0 | 3.162278e-09 | 0 | 0 | 0 | 0 | 0 | 0 | 0 | none |  | 0.1666667 | -170 | 923 | 1
2014Mendez04 | 2014Mendez | 123 | 1.4404-varF |  |  | 1 | 0.045 | 0.005 |  |  | 18 | 2 | 10 |  | 8 | 1200 |  | air | 5.5 | -1 | 0.05 | 1 | deaerated | yes | 22.5 | 5.5 | 0.513347 | 0 | 3.162278e-09 | 0 | 0 | 0 | 0 | 0 | 0 | 0 | none |  | 0.1666667 | -312 | 891 | 1
2014Mendez05 | 2014Mendez | 123 | 1.4404-varF |  |  | 1 | 0.045 | 0.005 |  |  | 18 | 2 | 10 |  | 8 | 1200 |  | air | 5.5 | -1 | 0.05 | 1 | deaerated | yes | 22.5 | 5.5 | 0.513347 | 0 | 3.162278e-09 | 0 | 0 | 0 | 0 | 0 | 0 | 0 | none |  | 0.1666667 | -437 | 885 | 1
2014Mendez06 | 2014Mendez | 123 | 1.4404-varF |  |  | 1 | 0.045 | 0.005 |  |  | 18 | 2 | 10 |  | 8 | 1200 |  | air | 5.5 | -1 | 0.05 | 1 | deaerated | yes | 22.5 | 5.5 | 0.513347 | 0 | 3.162278e-09 | 0 | 0 | 0 | 0 | 0 | 0 | 0 | none |  | 0.1666667 | -552 | 942 | 1
2014Mendez07 | 2014Mendez | 123 | 1.4404-varB |  |  | 1 | 0.045 | 0.005 |  |  | 18 | 2 | 14 |  | 3 | 1200 |  | air | 5.5 | -1 | 0.05 | 1 | deaerated | yes | 22.5 | 5.5 | 0.513347 | 0 | 3.162278e-09 | 0 | 0 | 0 | 0 | 0 | 0 | 0 | none |  | 0.1666667 | -580 | 246 | 1
2014Mendez08 | 2014Mendez | 123 | 1.4404-varB |  |  | 1 | 0.045 | 0.005 |  |  | 18 | 2 | 14 |  | 3 | 1200 |  | air | 5.5 | -1 | 0.05 | 1 | deaerated | yes | 22.5 | 5.5 | 0.513347 | 0 | 3.162278e-09 | 0 | 0 | 0 | 0 | 0 | 0 | 0 | none |  | 0.1666667 | -501 | 443 | 1
2014Mendez09 | 2014Mendez | 123 | 1.4404-varB |  |  | 1 | 0.045 | 0.005 |  |  | 18 | 2 | 14 |  | 3 | 1200 |  | air | 5.5 | -1 | 0.05 | 1 | deaerated | yes | 22.5 | 5.5 | 0.513347 | 0 | 3.162278e-09 | 0 | 0 | 0 | 0 | 0 | 0 | 0 | none |  | 0.1666667 | -488 | 441 | 1
2014Mendez10 | 2014Mendez | 123 | 1.4404-varB |  |  | 1 | 0.045 | 0.005 |  |  | 18 | 2 | 14 |  | 3 | 1200 |  | air | 5.5 | -1 | 0.05 | 1 | deaerated | yes | 22.5 | 5.5 | 0.513347 | 0 | 3.162278e-09 | 0 | 0 | 0 | 0 | 0 | 0 | 0 | none |  | 0.1666667 | -560 | 121 | 1
2014Mendez11 | 2014Mendez | 123 | 1.4404-varB |  |  | 1 | 0.045 | 0.005 |  |  | 18 | 2 | 14 |  | 3 | 1200 |  | air | 5.5 | -1 | 0.05 | 1 | deaerated | yes | 22.5 | 5.5 | 0.513347 | 0 | 3.162278e-09 | 0 | 0 | 0 | 0 | 0 | 0 | 0 | none |  | 0.1666667 | -563 | 76 | 1
2014Mendez12 | 2014Mendez | 123 | 1.4404-varB |  |  | 1 | 0.045 | 0.005 |  |  | 18 | 2 | 14 |  | 3 | 1200 |  | air | 5.5 | -1 | 0.05 | 1 | deaerated | yes | 22.5 | 5.5 | 0.513347 | 0 | 3.162278e-09 | 0 | 0 | 0 | 0 | 0 | 0 | 0 | none |  | 0.1666667 | -290 | 464 | 1
2014Mendez13 | 2014Mendez | 123 | 1.4404-varE |  |  | 1 | 0.045 | 0.005 |  |  | 18 | 2 | 22 |  | 3 | 1200 |  | air | 5.5 | -1 | 0.05 | 1 | deaerated | yes | 22.5 | 5.5 | 0.513347 | 0 | 3.162278e-09 | 0 | 0 | 0 | 0 | 0 | 0 | 0 | none |  | 0.1666667 | -222 | 322 | 1
2014Mendez14 | 2014Mendez | 123 | 1.4404-varE |  |  | 1 | 0.045 | 0.005 |  |  | 18 | 2 | 22 |  | 3 | 1200 |  | air | 5.5 | -1 | 0.05 | 1 | deaerated | yes | 22.5 | 5.5 | 0.513347 | 0 | 3.162278e-09 | 0 | 0 | 0 | 0 | 0 | 0 | 0 | none |  | 0.1666667 | -429 | 271 | 1
2014Mendez15 | 2014Mendez | 123 | 1.4404-varE |  |  | 1 | 0.045 | 0.005 |  |  | 18 | 2 | 22 |  | 3 | 1200 |  | air | 5.5 | -1 | 0.05 | 1 | deaerated | yes | 22.5 | 5.5 | 0.513347 | 0 | 3.162278e-09 | 0 | 0 | 0 | 0 | 0 | 0 | 0 | none |  | 0.1666667 | -486 | 292 | 1
2014Mendez16 | 2014Mendez | 123 | 1.4404-varE |  |  | 1 | 0.045 | 0.005 |  |  | 18 | 2 | 22 |  | 3 | 1200 |  | air | 5.5 | -1 | 0.05 | 1 | deaerated | yes | 22.5 | 5.5 | 0.513347 | 0 | 3.162278e-09 | 0 | 0 | 0 | 0 | 0 | 0 | 0 | none |  | 0.1666667 | -556 | 140 | 1
2014Mendez17 | 2014Mendez | 123 | 1.4404-varE |  |  | 1 | 0.045 | 0.005 |  |  | 18 | 2 | 22 |  | 3 | 1200 |  | air | 5.5 | -1 | 0.05 | 1 | deaerated | yes | 22.5 | 5.5 | 0.513347 | 0 | 3.162278e-09 | 0 | 0 | 0 | 0 | 0 | 0 | 0 | none |  | 0.1666667 | -196 | 157 | 1
2014Mendez18 | 2014Mendez | 123 | 1.4404-varE |  |  | 1 | 0.045 | 0.005 |  |  | 18 | 2 | 22 |  | 3 | 1200 |  | air | 5.5 | -1 | 0.05 | 1 | deaerated | yes | 22.5 | 5.5 | 0.513347 | 0 | 3.162278e-09 | 0 | 0 | 0 | 0 | 0 | 0 | 0 | none |  | 0.1666667 | -330 | 220 | 1
2014Mendez19 | 2014Mendez | 123 | 1.4404-varC |  |  | 1 | 0.045 | 0.005 |  |  | 18 | 2 | 14 |  | 8 | 1200 |  | air | 5.5 | -1 | 0.05 | 1 | deaerated | yes | 22.5 | 5.5 | 0.513347 | 0 | 3.162278e-09 | 0 | 0 | 0 | 0 | 0 | 0 | 0 | none |  | 0.1666667 | -504 | 324 | 1
2014Mendez20 | 2014Mendez | 123 | 1.4404-varC |  |  | 1 | 0.045 | 0.005 |  |  | 18 | 2 | 14 |  | 8 | 1200 |  | air | 5.5 | -1 | 0.05 | 1 | deaerated | yes | 22.5 | 5.5 | 0.513347 | 0 | 3.162278e-09 | 0 | 0 | 0 | 0 | 0 | 0 | 0 | none |  | 0.1666667 | -568 | 250 | 1
2014Mendez21 | 2014Mendez | 123 | 1.4404-varC |  |  | 1 | 0.045 | 0.005 |  |  | 18 | 2 | 14 |  | 8 | 1200 |  | air | 5.5 | -1 | 0.05 | 1 | deaerated | yes | 22.5 | 5.5 | 0.513347 | 0 | 3.162278e-09 | 0 | 0 | 0 | 0 | 0 | 0 | 0 | none |  | 0.1666667 | -673 | 359 | 1
2014Mendez22 | 2014Mendez | 123 | 1.4404-varC |  |  | 1 | 0.045 | 0.005 |  |  | 18 | 2 | 14 |  | 8 | 1200 |  | air | 5.5 | -1 | 0.05 | 1 | deaerated | yes | 22.5 | 5.5 | 0.513347 | 0 | 3.162278e-09 | 0 | 0 | 0 | 0 | 0 | 0 | 0 | none |  | 0.1666667 | -436 | 193 | 1
2014Mendez23 | 2014Mendez | 123 | 1.4404-varC |  |  | 1 | 0.045 | 0.005 |  |  | 18 | 2 | 14 |  | 8 | 1200 |  | air | 5.5 | -1 | 0.05 | 1 | deaerated | yes | 22.5 | 5.5 | 0.513347 | 0 | 3.162278e-09 | 0 | 0 | 0 | 0 | 0 | 0 | 0 | none |  | 0.1666667 | -503 | 158 | 1
2014Mendez24 | 2014Mendez | 123 | 1.4404-varC |  |  | 1 | 0.045 | 0.005 |  |  | 18 | 2 | 14 |  | 8 | 1200 |  | air | 5.5 | -1 | 0.05 | 1 | deaerated | yes | 22.5 | 5.5 | 0.513347 | 0 | 3.162278e-09 | 0 | 0 | 0 | 0 | 0 | 0 | 0 | none |  | 0.1666667 | -583 | 81 | 1
2014Mendez25 | 2014Mendez | 123 | 1.4404-varD |  |  | 1 | 0.045 | 0.005 |  |  | 18 | 0.5 | 14 |  | 3 | 1200 |  | air | 5.5 | -1 | 0.05 | 1 | deaerated | yes | 22.5 | 5.5 | 0.513347 | 0 | 3.162278e-09 | 0 | 0 | 0 | 0 | 0 | 0 | 0 | none |  | 0.1666667 | -123 | 334 | 1
2014Mendez26 | 2014Mendez | 123 | 1.4404-varD |  |  | 1 | 0.045 | 0.005 |  |  | 18 | 0.5 | 14 |  | 3 | 1200 |  | air | 5.5 | -1 | 0.05 | 1 | deaerated | yes | 22.5 | 5.5 | 0.513347 | 0 | 3.162278e-09 | 0 | 0 | 0 | 0 | 0 | 0 | 0 | none |  | 0.1666667 | -208 | 278 | 1
2014Mendez27 | 2014Mendez | 123 | 1.4404-varD |  |  | 1 | 0.045 | 0.005 |  |  | 18 | 0.5 | 14 |  | 3 | 1200 |  | air | 5.5 | -1 | 0.05 | 1 | deaerated | yes | 22.5 | 5.5 | 0.513347 | 0 | 3.162278e-09 | 0 | 0 | 0 | 0 | 0 | 0 | 0 | none |  | 0.1666667 | -184 | 162 | 1
2014Mendez28 | 2014Mendez | 123 | 1.4404-varD |  |  | 1 | 0.045 | 0.005 |  |  | 18 | 0.5 | 14 |  | 3 | 1200 |  | air | 5.5 | -1 | 0.05 | 1 | deaerated | yes | 22.5 | 5.5 | 0.513347 | 0 | 3.162278e-09 | 0 | 0 | 0 | 0 | 0 | 0 | 0 | none |  | 0.1666667 | -65 | 495 | 1
2014Mendez29 | 2014Mendez | 123 | 1.4404-varD |  |  | 1 | 0.045 | 0.005 |  |  | 18 | 0.5 | 14 |  | 3 | 1200 |  | air | 5.5 | -1 | 0.05 | 1 | deaerated | yes | 22.5 | 5.5 | 0.513347 | 0 | 3.162278e-09 | 0 | 0 | 0 | 0 | 0 | 0 | 0 | none |  | 0.1666667 | -232 | 569 | 1
2014Mendez30 | 2014Mendez | 123 | 1.4404-varD |  |  | 1 | 0.045 | 0.005 |  |  | 18 | 0.5 | 14 |  | 3 | 1200 |  | air | 5.5 | -1 | 0.05 | 1 | deaerated | yes | 22.5 | 5.5 | 0.513347 | 0 | 3.162278e-09 | 0 | 0 | 0 | 0 | 0 | 0 | 0 | none |  | 0.1666667 | -195 | 296 | 1
2014Mendez31 | 2014Mendez | 123 | 1.4404-varA |  |  | 1 | 0.045 | 0.005 |  |  | 18 | 2 | 10 |  | 2 | 1200 |  | air | 5.5 | -1 | 0.05 | 1 | deaerated | yes | 22.5 | 5.5 | 0.513347 | 0 | 3.162278e-09 | 0 | 0 | 0 | 0 | 0 | 0 | 0 | none |  | 0.1666667 | -366 | 1006 | 1
2014Mendez32 | 2014Mendez | 123 | 1.4404-varA |  |  | 1 | 0.045 | 0.005 |  |  | 18 | 2 | 10 |  | 2 | 1200 |  | air | 5.5 | -1 | 0.05 | 1 | deaerated | yes | 22.5 | 5.5 | 0.513347 | 0 | 3.162278e-09 | 0 | 0 | 0 | 0 | 0 | 0 | 0 | none |  | 0.1666667 | -130 | 904 | 1
2014Mendez33 | 2014Mendez | 123 | 1.4404-varA |  |  | 1 | 0.045 | 0.005 |  |  | 18 | 2 | 10 |  | 2 | 1200 |  | air | 5.5 | -1 | 0.05 | 1 | deaerated | yes | 22.5 | 5.5 | 0.513347 | 0 | 3.162278e-09 | 0 | 0 | 0 | 0 | 0 | 0 | 0 | none |  | 0.1666667 | -120 | 911 | 1
2014Mendez34 | 2014Mendez | 123 | 1.4404-varA |  |  | 1 | 0.045 | 0.005 |  |  | 18 | 2 | 10 |  | 2 | 1200 |  | air | 5.5 | -1 | 0.05 | 1 | deaerated | yes | 22.5 | 5.5 | 0.513347 | 0 | 3.162278e-09 | 0 | 0 | 0 | 0 | 0 | 0 | 0 | none |  | 0.1666667 | -71 | 991 | 1
2014Mendez35 | 2014Mendez | 123 | 1.4404-varA |  |  | 1 | 0.045 | 0.005 |  |  | 18 | 2 | 10 |  | 2 | 1200 |  | air | 5.5 | -1 | 0.05 | 1 | deaerated | yes | 22.5 | 5.5 | 0.513347 | 0 | 3.162278e-09 | 0 | 0 | 0 | 0 | 0 | 0 | 0 | none |  | 0.1666667 | -259 | 906 | 1
2014Mendez36 | 2014Mendez | 123 | 1.4404-varA |  |  | 1 | 0.045 | 0.005 |  |  | 18 | 2 | 10 |  | 2 | 1200 |  | air | 5.5 | -1 | 0.05 | 1 | deaerated | yes | 22.5 | 5.5 | 0.513347 | 0 | 3.162278e-09 | 0 | 0 | 0 | 0 | 0 | 0 | 0 | none |  | 0.1666667 | -246 | 996 | 1
2014Tang01 | 2014Tang | 124 | 316L | 0.021 |  | 0.69 | 0.031 | 0.02 |  |  | 17.61 | 1.05 | 12.4 |  | 2.29 | 1000 | [8 empty] | 22 | 7 | 0.01 | 0 | 1e-07 | 0 | 0 | 0 | 0 | 0 | 0 | 0 |  | 0.16 | 0.2 |  | 1177.273 | 0
2014Tang02 | 2014Tang | 124 | 316L | 0.021 |  | 0.69 | 0.031 | 0.02 |  |  | 17.61 | 1.05 | 12.4 |  | 2.29 | 1000 | [8 empty] | 22 | 7 | 0.01 | 0 | 1e-07 | 0 | 0 | 0 | 0 | 0 | 0 | 0 |  | 0.16 | 0.2 |  | 1159.578 | 0
2014Tang03 | 2014Tang | 124 | 316L | 0.021 |  | 0.69 | 0.031 | 0.02 |  |  | 17.61 | 1.05 | 12.4 |  | 2.29 | 1000 | [8 empty] | 22 | 7 | 0.01 | 0 | 1e-07 | 0 | 0 | 0 | 0 | 0 | 0 | 0 |  | 0.16 | 0.2 |  | 1141.883 | 0
2014Tang04 | 2014Tang | 124 | 316L | 0.021 |  | 0.69 | 0.031 | 0.02 |  |  | 17.61 | 1.05 | 12.4 |  | 2.29 | 1000 | [8 empty] | 22 | 7 | 0.01 | 0 | 1e-07 | 0 | 0 | 0 | 0 | 0 | 0 | 0 |  | 0.16 | 0.2 |  | 1124.188 | 0
2014Tang05 | 2014Tang | 124 | 316L | 0.021 |  | 0.69 | 0.031 | 0.02 |  |  | 17.61 | 1.05 | 12.4 |  | 2.29 | 1000 | [8 empty] | 22 | 7 | 0.01 | 0 | 1e-07 | 0 | 0 | 0 | 0 | 0 | 0 | 0 |  | 0.16 | 0.2 |  | 1106.494 | 0
2014Tang06 | 2014Tang | 124 | 316L | 0.021 |  | 0.69 | 0.031 | 0.02 |  |  | 17.61 | 1.05 | 12.4 |  | 2.29 | 1000 | [8 empty] | 22 | 7 | 0.01 | 0 | 1e-07 | 0 | 0 | 0 | 0 | 0 | 0 | 0 |  | 0.16 | 0.2 |  | 1088.799 | 0
2014Tang07 | 2014Tang | 124 | 316L | 0.021 |  | 0.69 | 0.031 | 0.02 |  |  | 17.61 | 1.05 | 12.4 |  | 2.29 | 1000 | [8 empty] | 22 | 7 | 0.01 | 0 | 1e-07 | 0 | 0 | 0 | 0 | 0 | 0 | 0 |  | 0.16 | 0.2 |  | 1017.37 | 0
2014Tang08 | 2014Tang | 124 | 316L | 0.021 |  | 0.69 | 0.031 | 0.02 |  |  | 17.61 | 1.05 | 12.4 |  | 2.29 | 1000 | [8 empty] | 22 | 7 | 0.01 | 0 | 1e-07 | 0 | 0 | 0 | 0 | 0 | 0 | 0 |  | 0.16 | 0.2 |  | 999.3506 | 0
2014Tang09 | 2014Tang | 124 | 316L | 0.021 |  | 0.69 | 0.031 | 0.02 |  |  | 17.61 | 1.05 | 12.4 |  | 2.29 | 1000 | [8 empty] | 22 | 7 | 0.01 | 0 | 1e-07 | 0 | 0 | 0 | 0 | 0 | 0 | 0 |  | 0.16 | 0.2 |  | 981.3312 | 1
2014Tang10 | 2014Tang | 124 | 316L | 0.021 |  | 0.69 | 0.031 | 0.02 |  |  | 17.61 | 1.05 | 12.4 |  | 2.29 | 1000 | [8 empty] | 22 | 7 | 0.01 | 0 | 1e-07 | 0 | 0 | 0 | 0 | 0 | 0 | 0 |  | 0.16 | 0.2 |  | 963.3117 | 1
2014Tang11 | 2014Tang | 124 | 316L | 0.021 |  | 0.69 | 0.031 | 0.02 |  |  | 17.61 | 1.05 | 12.4 |  | 2.29 | 1000 | [8 empty] | 22 | 7 | 0.01 | 0 | 1e-07 | 0 | 0 | 0 | 0 | 0 | 0 | 0 |  | 0.16 | 0.2 |  | 945.2922 | 1
2014Tang12 | 2014Tang | 124 | 316L | 0.021 |  | 0.69 | 0.031 | 0.02 |  |  | 17.61 | 1.05 | 12.4 |  | 2.29 | 1000 | [8 empty] | 22 | 7 | 0.01 | 0 | 1e-07 | 0 | 0 | 0 | 0 | 0 | 0 | 0 |  | 0.16 | 0.2 |  | 927.2727 | 1
2014Tang13 | 2014Tang | 124 | 316L | 0.021 |  | 0.69 | 0.031 | 0.02 |  |  | 17.61 | 1.05 | 12.4 |  | 2.29 | 1000 | [8 empty] | 22 | 7 | 0.05 | 0 | 1e-07 | 0 | 0 | 0 | 0 | 0 | 0 | 0 |  | 0.16 | 0.2 |  | 980.6818 | 1
2014Tang14 | 2014Tang | 124 | 316L | 0.021 |  | 0.69 | 0.031 | 0.02 |  |  | 17.61 | 1.05 | 12.4 |  | 2.29 | 1000 | [8 empty] | 22 | 7 | 0.05 | 0 | 1e-07 | 0 | 0 | 0 | 0 | 0 | 0 | 0 |  | 0.16 | 0.2 |  | 957.4675 | 1
2014Tang15 | 2014Tang | 124 | 316L | 0.021 |  | 0.69 | 0.031 | 0.02 |  |  | 17.61 | 1.05 | 12.4 |  | 2.29 | 1000 | [8 empty] | 22 | 7 | 0.05 | 0 | 1e-07 | 0 | 0 | 0 | 0 | 0 | 0 | 0 |  | 0.16 | 0.2 |  | 934.2532 | 1
2014Tang16 | 2014Tang | 124 | 316L | 0.021 |  | 0.69 | 0.031 | 0.02 |  |  | 17.61 | 1.05 | 12.4 |  | 2.29 | 1000 | [8 empty] | 22 | 7 | 0.05 | 0 | 1e-07 | 0 | 0 | 0 | 0 | 0 | 0 | 0 |  | 0.16 | 0.2 |  | 911.039 | 1
2014Tang17 | 2014Tang | 124 | 316L | 0.021 |  | 0.69 | 0.031 | 0.02 |  |  | 17.61 | 1.05 | 12.4 |  | 2.29 | 1000 | [8 empty] | 22 | 7 | 0.05 | 0 | 1e-07 | 0 | 0 | 0 | 0 | 0 | 0 | 0 |  | 0.16 | 0.2 |  | 887.8247 | 1
2014Tang18 | 2014Tang | 124 | 316L | 0.021 |  | 0.69 | 0.031 | 0.02 |  |  | 17.61 | 1.05 | 12.4 |  | 2.29 | 1000 | [8 empty] | 22 | 7 | 0.05 | 0 | 1e-07 | 0 | 0 | 0 | 0 | 0 | 0 | 0 |  | 0.16 | 0.2 |  | 864.6104 | 1
2014Tang19 | 2014Tang | 124 | 316L | 0.021 |  | 0.69 | 0.031 | 0.02 |  |  | 17.61 | 1.05 | 12.4 |  | 2.29 | 1000 | [8 empty] | 22 | 7 | 0.05 | 0 | 1e-07 | 0 | 0 | 0 | 0 | 0 | 0 | 0 |  | 0.16 | 0.2 |  | 774.026 | 1
2014Tang20 | 2014Tang | 124 | 316L | 0.021 |  | 0.69 | 0.031 | 0.02 |  |  | 17.61 | 1.05 | 12.4 |  | 2.29 | 1000 | [8 empty] | 22 | 7 | 0.05 | 0 | 1e-07 | 0 | 0 | 0 | 0 | 0 | 0 | 0 |  | 0.16 | 0.2 |  | 751.9481 | 1
2014Tang21 | 2014Tang | 124 | 316L | 0.021 |  | 0.69 | 0.031 | 0.02 |  |  | 17.61 | 1.05 | 12.4 |  | 2.29 | 1000 | [8 empty] | 22 | 7 | 0.05 | 0 | 1e-07 | 0 | 0 | 0 | 0 | 0 | 0 | 0 |  | 0.16 | 0.2 |  | 729.8701 | 1
2014Tang22 | 2014Tang | 124 | 316L | 0.021 |  | 0.69 | 0.031 | 0.02 |  |  | 17.61 | 1.05 | 12.4 |  | 2.29 | 1000 | [8 empty] | 22 | 7 | 0.05 | 0 | 1e-07 | 0 | 0 | 0 | 0 | 0 | 0 | 0 |  | 0.16 | 0.2 |  | 707.7922 | 1
2014Tang23 | 2014Tang | 124 | 316L | 0.021 |  | 0.69 | 0.031 | 0.02 |  |  | 17.61 | 1.05 | 12.4 |  | 2.29 | 1000 | [8 empty] | 22 | 7 | 0.05 | 0 | 1e-07 | 0 | 0 | 0 | 0 | 0 | 0 | 0 |  | 0.16 | 0.2 |  | 685.7143 | 1
2014Tang24 | 2014Tang | 124 | 316L | 0.021 |  | 0.69 | 0.031 | 0.02 |  |  | 17.61 | 1.05 | 12.4 |  | 2.29 | 1000 | [8 empty] | 22 | 7 | 0.05 | 0 | 1e-07 | 0 | 0 | 0 | 0 | 0 | 0 | 0 |  | 0.16 | 0.2 |  | 663.6364 | 1
2014Tang25 | 2014Tang | 124 | 316L | 0.021 |  | 0.69 | 0.031 | 0.02 |  |  | 17.61 | 1.05 | 12.4 |  | 2.29 | 1000 | [8 empty] | 22 | 7 | 0.1 | 0 | 1e-07 | 0 | 0 | 0 | 0 | 0 | 0 | 0 |  | 0.16 | 0.2 |  | 1014.773 | 0
2014Tang26 | 2014Tang | 124 | 316L | 0.021 |  | 0.69 | 0.031 | 0.02 |  |  | 17.61 | 1.05 | 12.4 |  | 2.29 | 1000 | [8 empty] | 22 | 7 | 0.1 | 0 | 1e-07 | 0 | 0 | 0 | 0 | 0 | 0 | 0 |  | 0.16 | 0.2 |  | 969.9675 | 1
2014Tang27 | 2014Tang | 124 | 316L | 0.021 |  | 0.69 | 0.031 | 0.02 |  |  | 17.61 | 1.05 | 12.4 |  | 2.29 | 1000 | [8 empty] | 22 | 7 | 0.1 | 0 | 1e-07 | 0 | 0 | 0 | 0 | 0 | 0 | 0 |  | 0.16 | 0.2 |  | 925.1623 | 1
2014Tang28 | 2014Tang | 124 | 316L | 0.021 |  | 0.69 | 0.031 | 0.02 |  |  | 17.61 | 1.05 | 12.4 |  | 2.29 | 1000 | [8 empty] | 22 | 7 | 0.1 | 0 | 1e-07 | 0 | 0 | 0 | 0 | 0 | 0 | 0 |  | 0.16 | 0.2 |  | 880.3571 | 1
2014Tang29 | 2014Tang | 124 | 316L | 0.021 |  | 0.69 | 0.031 | 0.02 |  |  | 17.61 | 1.05 | 12.4 |  | 2.29 | 1000 | [8 empty] | 22 | 7 | 0.1 | 0 | 1e-07 | 0 | 0 | 0 | 0 | 0 | 0 | 0 |  | 0.16 | 0.2 |  | 835.5519 | 1
2014Tang30 | 2014Tang | 124 | 316L | 0.021 |  | 0.69 | 0.031 | 0.02 |  |  | 17.61 | 1.05 | 12.4 |  | 2.29 | 1000 | [8 empty] | 22 | 7 | 0.1 | 0 | 1e-07 | 0 | 0 | 0 | 0 | 0 | 0 | 0 |  | 0.16 | 0.2 |  | 790.7468 | 1
2014Tang31 | 2014Tang | 124 | 316L | 0.021 |  | 0.69 | 0.031 | 0.02 |  |  | 17.61 | 1.05 | 12.4 |  | 2.29 | 1000 | [8 empty] | 22 | 7 | 0.1 | 0 | 1e-07 | 0 | 0 | 0 | 0 | 0 | 0 | 0 |  | 0.16 | 0.2 |  | 610.5519 | 1
2014Tang32 | 2014Tang | 124 | 316L | 0.021 |  | 0.69 | 0.031 | 0.02 |  |  | 17.61 | 1.05 | 12.4 |  | 2.29 | 1000 | [8 empty] | 22 | 7 | 0.1 | 0 | 1e-07 | 0 | 0 | 0 | 0 | 0 | 0 | 0 |  | 0.16 | 0.2 |  | 565.2597 | 1
2014Tang33 | 2014Tang | 124 | 316L | 0.021 |  | 0.69 | 0.031 | 0.02 |  |  | 17.61 | 1.05 | 12.4 |  | 2.29 | 1000 | [8 empty] | 22 | 7 | 0.1 | 0 | 1e-07 | 0 | 0 | 0 | 0 | 0 | 0 | 0 |  | 0.16 | 0.2 |  | 519.9675 | 1
2014Tang34 | 2014Tang | 124 | 316L | 0.021 |  | 0.69 | 0.031 | 0.02 |  |  | 17.61 | 1.05 | 12.4 |  | 2.29 | 1000 | [8 empty] | 22 | 7 | 0.1 | 0 | 1e-07 | 0 | 0 | 0 | 0 | 0 | 0 | 0 |  | 0.16 | 0.2 |  | 474.6753 | 1
2014Tang35 | 2014Tang | 124 | 316L | 0.021 |  | 0.69 | 0.031 | 0.02 |  |  | 17.61 | 1.05 | 12.4 |  | 2.29 | 1000 | [8 empty] | 22 | 7 | 0.1 | 0 | 1e-07 | 0 | 0 | 0 | 0 | 0 | 0 | 0 |  | 0.16 | 0.2 |  | 429.3831 | 1
2014Tang36 | 2014Tang | 124 | 316L | 0.021 |  | 0.69 | 0.031 | 0.02 |  |  | 17.61 | 1.05 | 12.4 |  | 2.29 | 1000 | [8 empty] | 22 | 7 | 0.1 | 0 | 1e-07 | 0 | 0 | 0 | 0 | 0 | 0 | 0 |  | 0.16 | 0.2 |  | 384.0909 | 1
2014Tang37 | 2014Tang | 124 | 316L | 0.021 |  | 0.69 | 0.031 | 0.02 |  |  | 17.61 | 1.05 | 12.4 |  | 2.29 | 600 | [8 empty] | 22 | 7 | 0.1 | 0 | 1e-07 | 0 | 0 | 0 | 0 | 0 | 0 | 0 |  | 0.16 | 0.2 |  | 972.1074 | 1
2014Tang38 | 2014Tang | 124 | 316L | 0.021 |  | 0.69 | 0.031 | 0.02 |  |  | 17.61 | 1.05 | 12.4 |  | 2.29 | 600 | [8 empty] | 22 | 7 | 0.1 | 0 | 1e-07 | 0 | 0 | 0 | 0 | 0 | 0 | 0 |  | 0.16 | 0.2 |  | 950.7084 | 1
2014Tang39 | 2014Tang | 124 | 316L | 0.021 |  | 0.69 | 0.031 | 0.02 |  |  | 17.61 | 1.05 | 12.4 |  | 2.29 | 600 | [8 empty] | 22 | 7 | 0.1 | 0 | 1e-07 | 0 | 0 | 0 | 0 | 0 | 0 | 0 |  | 0.16 | 0.2 |  | 929.3093 | 1
2014Tang40 | 2014Tang | 124 | 316L | 0.021 |  | 0.69 | 0.031 | 0.02 |  |  | 17.61 | 1.05 | 12.4 |  | 2.29 | 600 | [8 empty] | 22 | 7 | 0.1 | 0 | 1e-07 | 0 | 0 | 0 | 0 | 0 | 0 | 0 |  | 0.16 | 0.2 |  | 907.9103 | 1
2014Tang41 | 2014Tang | 124 | 316L | 0.021 |  | 0.69 | 0.031 | 0.02 |  |  | 17.61 | 1.05 | 12.4 |  | 2.29 | 600 | [8 empty] | 22 | 7 | 0.1 | 0 | 1e-07 | 0 | 0 | 0 | 0 | 0 | 0 | 0 |  | 0.16 | 0.2 |  | 886.5112 | 1
2014Tang42 | 2014Tang | 124 | 316L | 0.021 |  | 0.69 | 0.031 | 0.02 |  |  | 17.61 | 1.05 | 12.4 |  | 2.29 | 600 | [8 empty] | 22 | 7 | 0.1 | 0 | 1e-07 | 0 | 0 | 0 | 0 | 0 | 0 | 0 |  | 0.16 | 0.2 |  | 865.1122 | 1
2014Tang43 | 2014Tang | 124 | 316L | 0.021 |  | 0.69 | 0.031 | 0.02 |  |  | 17.61 | 1.05 | 12.4 |  | 2.29 | 600 | [8 empty] | 22 | 7 | 0.1 | 0 | 1e-07 | 0 | 0 | 0 | 0 | 0 | 0 | 0 |  | 0.16 | 0.2 |  | 771.2515 | 1
2014Tang44 | 2014Tang | 124 | 316L | 0.021 |  | 0.69 | 0.031 | 0.02 |  |  | 17.61 | 1.05 | 12.4 |  | 2.29 | 600 | [8 empty] | 22 | 7 | 0.1 | 0 | 1e-07 | 0 | 0 | 0 | 0 | 0 | 0 | 0 |  | 0.16 | 0.2 |  | 745.7202 | 1
2014Tang45 | 2014Tang | 124 | 316L | 0.021 |  | 0.69 | 0.031 | 0.02 |  |  | 17.61 | 1.05 | 12.4 |  | 2.29 | 600 | [8 empty] | 22 | 7 | 0.1 | 0 | 1e-07 | 0 | 0 | 0 | 0 | 0 | 0 | 0 |  | 0.16 | 0.2 |  | 720.1889 | 1
2014Tang46 | 2014Tang | 124 | 316L | 0.021 |  | 0.69 | 0.031 | 0.02 |  |  | 17.61 | 1.05 | 12.4 |  | 2.29 | 600 | [8 empty] | 22 | 7 | 0.1 | 0 | 1e-07 | 0 | 0 | 0 | 0 | 0 | 0 | 0 |  | 0.16 | 0.2 |  | 694.6576 | 1
2014Tang47 | 2014Tang | 124 | 316L | 0.021 |  | 0.69 | 0.031 | 0.02 |  |  | 17.61 | 1.05 | 12.4 |  | 2.29 | 600 | [8 empty] | 22 | 7 | 0.1 | 0 | 1e-07 | 0 | 0 | 0 | 0 | 0 | 0 | 0 |  | 0.16 | 0.2 |  | 669.1263 | 1
2014Tang48 | 2014Tang | 124 | 316L | 0.021 |  | 0.69 | 0.031 | 0.02 |  |  | 17.61 | 1.05 | 12.4 |  | 2.29 | 600 | [8 empty] | 22 | 7 | 0.1 | 0 | 1e-07 | 0 | 0 | 0 | 0 | 0 | 0 | 0 |  | 0.16 | 0.2 |  | 643.595 | 1
2014Tang49 | 2014Tang | 124 | 316L | 0.021 |  | 0.69 | 0.031 | 0.02 |  |  | 17.61 | 1.05 | 12.4 |  | 2.29 | 240 | [8 empty] | 22 | 7 | 0.1 | 0 | 1e-07 | 0 | 0 | 0 | 0 | 0 | 0 | 0 |  | 0.16 | 0.2 |  | 641.5289 | 1
2014Tang50 | 2014Tang | 124 | 316L | 0.021 |  | 0.69 | 0.031 | 0.02 |  |  | 17.61 | 1.05 | 12.4 |  | 2.29 | 240 | [8 empty] | 22 | 7 | 0.1 | 0 | 1e-07 | 0 | 0 | 0 | 0 | 0 | 0 | 0 |  | 0.16 | 0.2 |  | 634.5927 | 1
2014Tang51 | 2014Tang | 124 | 316L | 0.021 |  | 0.69 | 0.031 | 0.02 |  |  | 17.61 | 1.05 | 12.4 |  | 2.29 | 240 | [8 empty] | 22 | 7 | 0.1 | 0 | 1e-07 | 0 | 0 | 0 | 0 | 0 | 0 | 0 |  | 0.16 | 0.2 |  | 627.6564 | 1
2014Tang52 | 2014Tang | 124 | 316L | 0.021 |  | 0.69 | 0.031 | 0.02 |  |  | 17.61 | 1.05 | 12.4 |  | 2.29 | 240 | [8 empty] | 22 | 7 | 0.1 | 0 | 1e-07 | 0 | 0 | 0 | 0 | 0 | 0 | 0 |  | 0.16 | 0.2 |  | 620.7202 | 1
2014Tang53 | 2014Tang | 124 | 316L | 0.021 |  | 0.69 | 0.031 | 0.02 |  |  | 17.61 | 1.05 | 12.4 |  | 2.29 | 240 | [8 empty] | 22 | 7 | 0.1 | 0 | 1e-07 | 0 | 0 | 0 | 0 | 0 | 0 | 0 |  | 0.16 | 0.2 |  | 613.7839 | 1
2014Tang54 | 2014Tang | 124 | 316L | 0.021 |  | 0.69 | 0.031 | 0.02 |  |  | 17.61 | 1.05 | 12.4 |  | 2.29 | 240 | [8 empty] | 22 | 7 | 0.1 | 0 | 1e-07 | 0 | 0 | 0 | 0 | 0 | 0 | 0 |  | 0.16 | 0.2 |  | 606.8477 | 1
2014Tang55 | 2014Tang | 124 | 316L | 0.021 |  | 0.69 | 0.031 | 0.02 |  |  | 17.61 | 1.05 | 12.4 |  | 2.29 | 240 | [8 empty] | 22 | 7 | 0.1 | 0 | 1e-07 | 0 | 0 | 0 | 0 | 0 | 0 | 0 |  | 0.16 | 0.2 |  | 568.1818 | 1
2014Tang56 | 2014Tang | 124 | 316L | 0.021 |  | 0.69 | 0.031 | 0.02 |  |  | 17.61 | 1.05 | 12.4 |  | 2.29 | 240 | [8 empty] | 22 | 7 | 0.1 | 0 | 1e-07 | 0 | 0 | 0 | 0 | 0 | 0 | 0 |  | 0.16 | 0.2 |  | 555.7851 | 1
2014Tang57 | 2014Tang | 124 | 316L | 0.021 |  | 0.69 | 0.031 | 0.02 |  |  | 17.61 | 1.05 | 12.4 |  | 2.29 | 240 | [8 empty] | 22 | 7 | 0.1 | 0 | 1e-07 | 0 | 0 | 0 | 0 | 0 | 0 | 0 |  | 0.16 | 0.2 |  | 543.3884 | 1
2014Tang58 | 2014Tang | 124 | 316L | 0.021 |  | 0.69 | 0.031 | 0.02 |  |  | 17.61 | 1.05 | 12.4 |  | 2.29 | 240 | [8 empty] | 22 | 7 | 0.1 | 0 | 1e-07 | 0 | 0 | 0 | 0 | 0 | 0 | 0 |  | 0.16 | 0.2 |  | 530.9917 | 1
2014Tang59 | 2014Tang | 124 | 316L | 0.021 |  | 0.69 | 0.031 | 0.02 |  |  | 17.61 | 1.05 | 12.4 |  | 2.29 | 240 | [8 empty] | 22 | 7 | 0.1 | 0 | 1e-07 | 0 | 0 | 0 | 0 | 0 | 0 | 0 |  | 0.16 | 0.2 |  | 518.595 | 1
2014Tang60 | 2014Tang | 124 | 316L | 0.021 |  | 0.69 | 0.031 | 0.02 |  |  | 17.61 | 1.05 | 12.4 |  | 2.29 | 240 | [8 empty] | 22 | 7 | 0.1 | 0 | 1e-07 | 0 | 0 | 0 | 0 | 0 | 0 | 0 |  | 0.16 | 0.2 |  | 506.1983 | 1
2014Zhou01 | 2014Zhou | 125 | 1.4404F |  |  |  |  | 0.16 | [7 empty] | 14000 |  | air |  |  | 12 |  |  |  | 28 | 6.5 | 0.5 | 0 | 3.162278e-08 | 0 | 0 | 0 | 0 | 0 | 0 | 0 | none |  | 1 | -150 | 210 | 1
2014Zhou10 | 2014Zhou | 125 | 1.4404L |  |  |  |  | 0.01 | [7 empty] | 14000 |  | air |  |  | 12 |  |  |  | 28 | 6.5 | 0.5 | 0 | 3.162278e-08 | 0 | 0 | 0 | 0 | 0 | 0 | 0 | none |  | 1 | -310 | 310 | 1
2014Zhou11 | 2014Zhou | 125 | 1.4404L |  |  |  |  | 0.01 | [7 empty] | 14000 |  | oxidizing 0.005 Cu2+ |  | 0.33 | 1 |  |  |  | 28 | 6.5 | 0.5 | 0 | 3.162278e-08 | 0 | 0 | 0 | 0 | 0 | 0 | 0 | none |  | 1 | -100 | 400 | 1
2014Zhou12 | 2014Zhou | 125 | 1.4404L |  |  |  |  | 0.01 | [7 empty] | 14000 |  | air |  |  | 12 |  |  |  | 28 | 6.5 | 0.5 | 0 | 3.162278e-08 | 0 | 0 | 0 | 0 | 0 | 0 | 0 | none |  | 1 | -180 | 410 | 1
2014Zhou13 | 2014Zhou | 125 | 1.4404F |  |  |  |  | 0.16 | [7 empty] | 14000 |  | oxidizing 0.005 CuCl2 |  | 0.33 | 0.1666667 |  |  |  | 28 | 6.5 | 0.5 | 0 | 3.162278e-08 | 0 | 0 | 0 | 0 | 0 | 0 | 0 | none |  | 1 | -120 | 400 | 1
2014Zhou14 | 2014Zhou | 125 | 1.4404F |  |  |  |  | 0.16 | [7 empty] | 14000 |  | oxidizing 0.005 CuCl2 |  | 0.33 | 0.5 |  |  |  | 28 | 6.5 | 0.5 | 0 | 3.162278e-08 | 0 | 0 | 0 | 0 | 0 | 0 | 0 | none |  | 1 | -140 | 400 | 1
2014Zhou15 | 2014Zhou | 125 | 1.4404F |  |  |  |  | 0.16 | [7 empty] | 14000 |  | oxidizing 0.005 CuCl2 |  | 0.33 | 1 |  |  |  | 28 | 6.5 | 0.5 | 0 | 3.162278e-08 | 0 | 0 | 0 | 0 | 0 | 0 | 0 | none |  | 1 | -80 | 400 | 1
2014Zhou16 | 2014Zhou | 125 | 1.4404F |  |  |  |  | 0.16 | [7 empty] | 14000 |  | air |  |  | 12 |  |  |  | 28 | 6.5 | 0.5 | 0 | 3.162278e-08 | 0 | 0 | 0 | 0 | 0 | 0 | 0 | none |  | 1 | -150 | 220 | 1
2014Zhou17 | 2014Zhou | 125 | 1.4404F |  |  |  |  | 0.16 | [7 empty] | 14000 |  | oxidizing 0.005 Cu2+ |  | 0.33 | 0.1666667 |  |  |  | 28 | 6.5 | 0.5 | 0 | 3.162278e-08 | 0 | 0 | 0 | 0 | 0 | 0 | 0 | none |  | 1 | -50 | 300 | 1
2014Zhou18 | 2014Zhou | 125 | 1.4404F |  |  |  |  | 0.16 | [7 empty] | 14000 |  | oxidizing 0.005 Cu2+ |  | 0.33 | 0.5 |  |  |  | 28 | 6.5 | 0.5 | 0 | 3.162278e-08 | 0 | 0 | 0 | 0 | 0 | 0 | 0 | none |  | 1 | -60 | 350 | 1
2014Zhou19 | 2014Zhou | 125 | 1.4404F |  |  |  |  | 0.16 | [7 empty] | 14000 |  | oxidizing 0.005 Cu2+ |  | 0.33 | 1 |  |  |  | 28 | 6.5 | 0.5 | 0 | 3.162278e-08 | 0 | 0 | 0 | 0 | 0 | 0 | 0 | none |  | 1 | -30 | 330 | 1
2014Zhou02 | 2014Zhou | 125 | 1.4404F |  |  |  |  | 0.16 | [7 empty] | 14000 |  | oxidizing 0.005 Cu2+ |  | 0.33 | 0.1666667 |  |  |  | 28 | 6.5 | 0.5 | 0 | 3.162278e-08 | 0 | 0 | 0 | 0 | 0 | 0 | 0 | none |  | 1 | -50 | 280 | 1
2014Zhou20 | 2014Zhou | 125 | 1.4404F |  |  |  |  | 0.16 | [7 empty] | 14000 |  | oxidizing 0.005 Cu2+ |  | 0.33 | 10 |  |  |  | 28 | 6.5 | 0.5 | 0 | 3.162278e-08 | 0 | 0 | 0 | 0 | 0 | 0 | 0 | none |  | 1 | 20 | 325 | 1
2014Zhou21 | 2014Zhou | 125 | 1.4404F |  |  |  |  | 0.16 | [7 empty] | 14000 |  | oxidizing 0.001 Cu2+ |  | 0.33 | 1 |  |  |  | 28 | 6.5 | 0.5 | 0 | 3.162278e-08 | 0 | 0 | 0 | 0 | 0 | 0 | 0 | none |  | 1 |  | 330 | 1
2014Zhou22 | 2014Zhou | 125 | 1.4404F |  |  |  |  | 0.16 | [7 empty] | 14000 |  | oxidizing 0.01 Cu2+ |  | 0.33 | 1 |  |  |  | 28 | 6.5 | 0.5 | 0 | 3.162278e-08 | 0 | 0 | 0 | 0 | 0 | 0 | 0 | none |  | 1 |  | 320 | 1
2014Zhou23 | 2014Zhou | 125 | 1.4404F |  |  |  |  | 0.16 | [7 empty] | 14000 |  | oxidizing 0.05 Cu2+ |  | 0.33 | 1 |  |  |  | 28 | 6.5 | 0.5 | 0 | 3.162278e-08 | 0 | 0 | 0 | 0 | 0 | 0 | 0 | none |  | 1 |  | 320 | 1
2014Zhou24 | 2014Zhou | 125 | 1.4404F |  |  |  |  | 0.16 | [7 empty] | 14000 |  | oxidizing 0.5 Cu2+ |  | 0.33 | 1 |  |  |  | 28 | 6.5 | 0.5 | 0 | 3.162278e-08 | 0 | 0 | 0 | 0 | 0 | 0 | 0 | none |  | 1 |  | 340 | 1
2014Zhou25 | 2014Zhou | 125 | 1.4404F |  |  |  |  | 0.16 | [7 empty] | 14000 |  | air |  |  | 12 |  |  |  | 28 | 6.5 | 0.5 | 0 | 3.162278e-08 | 0 | 0 | 0 | 0 | 0 | 0 | 0 | none |  | 1 | -150 | 225 | 1
2014Zhou26 | 2014Zhou | 125 | 1.4404F |  |  |  |  | 0.16 | [7 empty] | 14000 |  | oxidizing 0.005 Cu2+ |  | 0.33 | 0.1666667 |  |  |  | 28 | 6.5 | 0.5 | 0 | 3.162278e-08 | 0 | 0 | 0 | 0 | 0 | 0 | 0 | none |  | 1 | -50 | 320 | 1
2014Zhou27 | 2014Zhou | 125 | 1.4404F |  |  |  |  | 0.16 | [7 empty] | 14000 |  | oxidizing 0.005 Cu2+ |  | 0.33 | 0.5 |  |  |  | 28 | 6.5 | 0.5 | 0 | 3.162278e-08 | 0 | 0 | 0 | 0 | 0 | 0 | 0 | none |  | 1 | -60 | 345 | 1
2014Zhou28 | 2014Zhou | 125 | 1.4404F |  |  |  |  | 0.16 | [7 empty] | 14000 |  | oxidizing 0.005 Cu2+ |  | 0.33 | 1 |  |  |  | 28 | 6.5 | 0.5 | 0 | 3.162278e-08 | 0 | 0 | 0 | 0 | 0 | 0 | 0 | none |  | 1 | -30 | 335 | 1
2014Zhou29 | 2014Zhou | 125 | 1.4404F |  |  |  |  | 0.16 | [7 empty] | 14000 |  | oxidizing 0.005 Cu2+ |  | 0.33 | 10 |  |  |  | 28 | 6.5 | 0.5 | 0 | 3.162278e-08 | 0 | 0 | 0 | 0 | 0 | 0 | 0 | none |  | 1 | 20 | 330 | 1
2014Zhou03 | 2014Zhou | 125 | 1.4404F |  |  |  |  | 0.16 | [7 empty] | 14000 |  | oxidizing 0.005 Cu2+ |  | 0.33 | 0.5 |  |  |  | 28 | 6.5 | 0.5 | 0 | 3.162278e-08 | 0 | 0 | 0 | 0 | 0 | 0 | 0 | none |  | 1 | -60 | 320 | 1
2014Zhou30 | 2014Zhou | 125 | 1.4404F |  |  |  |  | 0.16 | [7 empty] | 14000 |  | oxidizing 0.001 Cu2+ |  | 0.33 | 1 |  |  |  | 28 | 6.5 | 0.5 | 0 | 3.162278e-08 | 0 | 0 | 0 | 0 | 0 | 0 | 0 | none |  | 1 |  | 330 | 1
2014Zhou31 | 2014Zhou | 125 | 1.4404F |  |  |  |  | 0.16 | [7 empty] | 14000 |  | oxidizing 0.01 Cu2+ |  | 0.33 | 1 |  |  |  | 28 | 6.5 | 0.5 | 0 | 3.162278e-08 | 0 | 0 | 0 | 0 | 0 | 0 | 0 | none |  | 1 |  | 330 | 1
2014Zhou32 | 2014Zhou | 125 | 1.4404F |  |  |  |  | 0.16 | [7 empty] | 14000 |  | oxidizing 0.05 Cu2+ |  | 0.33 | 1 |  |  |  | 28 | 6.5 | 0.5 | 0 | 3.162278e-08 | 0 | 0 | 0 | 0 | 0 | 0 | 0 | none |  | 1 |  | 325 | 1
2014Zhou33 | 2014Zhou | 125 | 1.4404F |  |  |  |  | 0.16 | [7 empty] | 14000 |  | oxidizing 0.5 Cu2+ |  | 0.33 | 1 |  |  |  | 28 | 6.5 | 0.5 | 0 | 3.162278e-08 | 0 | 0 | 0 | 0 | 0 | 0 | 0 | none |  | 1 |  | 340 | 1
2014Zhou34 | 2014Zhou | 125 | 1.4404F |  |  |  |  | 0.16 | [7 empty] | 14000 |  | air |  |  | 12 |  |  |  | 28 | 6.5 | 0.5 | 0 | 3.162278e-08 | 0 | 0 | 0 | 0 | 0 | 0 | 0 | none |  | 1 | -150 | 230 | 1
2014Zhou35 | 2014Zhou | 125 | 1.4404F |  |  |  |  | 0.16 | [7 empty] | 14000 |  | oxidizing 0.005 Cu2+ |  | 0.33 | 0.1666667 |  |  |  | 28 | 6.5 | 0.5 | 0 | 3.162278e-08 | 0 | 0 | 0 | 0 | 0 | 0 | 0 | none |  | 1 | -50 | 335 | 1
2014Zhou36 | 2014Zhou | 125 | 1.4404F |  |  |  |  | 0.16 | [7 empty] | 14000 |  | oxidizing 0.005 Cu2+ |  | 0.33 | 0.5 |  |  |  | 28 | 6.5 | 0.5 | 0 | 3.162278e-08 | 0 | 0 | 0 | 0 | 0 | 0 | 0 | none |  | 1 | -60 | 350 | 1
2014Zhou37 | 2014Zhou | 125 | 1.4404F |  |  |  |  | 0.16 | [7 empty] | 14000 |  | oxidizing 0.005 Cu2+ |  | 0.33 | 1 |  |  |  | 28 | 6.5 | 0.5 | 0 | 3.162278e-08 | 0 | 0 | 0 | 0 | 0 | 0 | 0 | none |  | 1 | -30 | 345 | 1
2014Zhou38 | 2014Zhou | 125 | 1.4404F |  |  |  |  | 0.16 | [7 empty] | 14000 |  | oxidizing 0.005 Cu2+ |  | 0.33 | 10 |  |  |  | 28 | 6.5 | 0.5 | 0 | 3.162278e-08 | 0 | 0 | 0 | 0 | 0 | 0 | 0 | none |  | 1 | 20 | 340 | 1
2014Zhou39 | 2014Zhou | 125 | 1.4404F |  |  |  |  | 0.16 | [7 empty] | 14000 |  | oxidizing 0.001 Cu2+ |  | 0.33 | 1 |  |  |  | 28 | 6.5 | 0.5 | 0 | 3.162278e-08 | 0 | 0 | 0 | 0 | 0 | 0 | 0 | none |  | 1 |  | 335 | 1
2014Zhou04 | 2014Zhou | 125 | 1.4404F |  |  |  |  | 0.16 | [7 empty] | 14000 |  | oxidizing 0.005 Cu2+ |  | 0.33 | 1 |  |  |  | 28 | 6.5 | 0.5 | 0 | 3.162278e-08 | 0 | 0 | 0 | 0 | 0 | 0 | 0 | none |  | 1 | -30 | 330 | 1
2014Zhou40 | 2014Zhou | 125 | 1.4404F |  |  |  |  | 0.16 | [7 empty] | 14000 |  | oxidizing 0.01 Cu2+ |  | 0.33 | 1 |  |  |  | 28 | 6.5 | 0.5 | 0 | 3.162278e-08 | 0 | 0 | 0 | 0 | 0 | 0 | 0 | none |  | 1 |  | 330 | 1
2014Zhou41 | 2014Zhou | 125 | 1.4404F |  |  |  |  | 0.16 | [7 empty] | 14000 |  | oxidizing 0.05 Cu2+ |  | 0.33 | 1 |  |  |  | 28 | 6.5 | 0.5 | 0 | 3.162278e-08 | 0 | 0 | 0 | 0 | 0 | 0 | 0 | none |  | 1 |  | 332 | 1
2014Zhou42 | 2014Zhou | 125 | 1.4404F |  |  |  |  | 0.16 | [7 empty] | 14000 |  | oxidizing 0.5 Cu2+ |  | 0.33 | 1 |  |  |  | 28 | 6.5 | 0.5 | 0 | 3.162278e-08 | 0 | 0 | 0 | 0 | 0 | 0 | 0 | none |  | 1 |  | 350 | 1
2014Zhou43 | 2014Zhou | 125 | 1.4404F |  |  |  |  | 0.16 | [7 empty] | 14000 |  | air |  |  | 12 |  |  |  | 28 | 6.5 | 0.5 | 0 | 3.162278e-08 | 0 | 0 | 0 | 0 | 0 | 0 | 0 | none |  | 1 | -150 | 240 | 1
2014Zhou44 | 2014Zhou | 125 | 1.4404F |  |  |  |  | 0.16 | [7 empty] | 14000 |  | oxidizing 0.005 Cu2+ |  | 0.33 | 0.1666667 |  |  |  | 28 | 6.5 | 0.5 | 0 | 3.162278e-08 | 0 | 0 | 0 | 0 | 0 | 0 | 0 | none |  | 1 | -50 | 335 | 1
2014Zhou45 | 2014Zhou | 125 | 1.4404F |  |  |  |  | 0.16 | [7 empty] | 14000 |  | oxidizing 0.005 Cu2+ |  | 0.33 | 0.5 |  |  |  | 28 | 6.5 | 0.5 | 0 | 3.162278e-08 | 0 | 0 | 0 | 0 | 0 | 0 | 0 | none |  | 1 | -60 | 355 | 1
2014Zhou46 | 2014Zhou | 125 | 1.4404F |  |  |  |  | 0.16 | [7 empty] | 14000 |  | oxidizing 0.005 Cu2+ |  | 0.33 | 1 |  |  |  | 28 | 6.5 | 0.5 | 0 | 3.162278e-08 | 0 | 0 | 0 | 0 | 0 | 0 | 0 | none |  | 1 | -30 | 350 | 1
2014Zhou47 | 2014Zhou | 125 | 1.4404F |  |  |  |  | 0.16 | [7 empty] | 14000 |  | oxidizing 0.005 Cu2+ |  | 0.33 | 10 |  |  |  | 28 | 6.5 | 0.5 | 0 | 3.162278e-08 | 0 | 0 | 0 | 0 | 0 | 0 | 0 | none |  | 1 | 20 | 345 | 1
2014Zhou48 | 2014Zhou | 125 | 1.4404F |  |  |  |  | 0.16 | [7 empty] | 14000 |  | oxidizing 0.001 Cu2+ |  | 0.33 | 1 |  |  |  | 28 | 6.5 | 0.5 | 0 | 3.162278e-08 | 0 | 0 | 0 | 0 | 0 | 0 | 0 | none |  | 1 |  | 345 | 1
2014Zhou49 | 2014Zhou | 125 | 1.4404F |  |  |  |  | 0.16 | [7 empty] | 14000 |  | oxidizing 0.01 Cu2+ |  | 0.33 | 1 |  |  |  | 28 | 6.5 | 0.5 | 0 | 3.162278e-08 | 0 | 0 | 0 | 0 | 0 | 0 | 0 | none |  | 1 |  | 330 | 1
2014Zhou05 | 2014Zhou | 125 | 1.4404F |  |  |  |  | 0.16 | [7 empty] | 14000 |  | oxidizing 0.005 Cu2+ |  | 0.33 | 10 |  |  |  | 28 | 6.5 | 0.5 | 0 | 3.162278e-08 | 0 | 0 | 0 | 0 | 0 | 0 | 0 | none |  | 1 | 20 | 340 | 1
2014Zhou50 | 2014Zhou | 125 | 1.4404F |  |  |  |  | 0.16 | [7 empty] | 14000 |  | oxidizing 0.05 Cu2+ |  | 0.33 | 1 |  |  |  | 28 | 6.5 | 0.5 | 0 | 3.162278e-08 | 0 | 0 | 0 | 0 | 0 | 0 | 0 | none |  | 1 |  | 335 | 1
2014Zhou51 | 2014Zhou | 125 | 1.4404F |  |  |  |  | 0.16 | [7 empty] | 14000 |  | oxidizing 0.5 Cu2+ |  | 0.33 | 1 |  |  |  | 28 | 6.5 | 0.5 | 0 | 3.162278e-08 | 0 | 0 | 0 | 0 | 0 | 0 | 0 | none |  | 1 |  | 355 | 1
2014Zhou52 | 2014Zhou | 125 | 1.4404F |  |  |  |  | 0.16 | [7 empty] | 14000 |  | air |  |  | 12 |  |  |  | 28 | 6.5 | 0.5 | 0 | 3.162278e-08 | 0 | 0 | 0 | 0 | 0 | 0 | 0 | none |  | 1 | -150 | 245 | 1
2014Zhou53 | 2014Zhou | 125 | 1.4404F |  |  |  |  | 0.16 | [7 empty] | 14000 |  | oxidizing 0.005 Cu2+ |  | 0.33 | 0.1666667 |  |  |  | 28 | 6.5 | 0.5 | 0 | 3.162278e-08 | 0 | 0 | 0 | 0 | 0 | 0 | 0 | none |  | 1 | -50 | 340 | 1
2014Zhou54 | 2014Zhou | 125 | 1.4404F |  |  |  |  | 0.16 | [7 empty] | 14000 |  | oxidizing 0.005 Cu2+ |  | 0.33 | 0.5 |  |  |  | 28 | 6.5 | 0.5 | 0 | 3.162278e-08 | 0 | 0 | 0 | 0 | 0 | 0 | 0 | none |  | 1 | -60 | 355 | 1
2014Zhou55 | 2014Zhou | 125 | 1.4404F |  |  |  |  | 0.16 | [7 empty] | 14000 |  | oxidizing 0.005 Cu2+ |  | 0.33 | 1 |  |  |  | 28 | 6.5 | 0.5 | 0 | 3.162278e-08 | 0 | 0 | 0 | 0 | 0 | 0 | 0 | none |  | 1 | -30 | 350 | 1
2014Zhou56 | 2014Zhou | 125 | 1.4404F |  |  |  |  | 0.16 | [7 empty] | 14000 |  | oxidizing 0.005 Cu2+ |  | 0.33 | 10 |  |  |  | 28 | 6.5 | 0.5 | 0 | 3.162278e-08 | 0 | 0 | 0 | 0 | 0 | 0 | 0 | none |  | 1 | 20 | 355 | 1
2014Zhou57 | 2014Zhou | 125 | 1.4404F |  |  |  |  | 0.16 | [7 empty] | 14000 |  | oxidizing 0.001 Cu2+ |  | 0.33 | 1 |  |  |  | 28 | 6.5 | 0.5 | 0 | 3.162278e-08 | 0 | 0 | 0 | 0 | 0 | 0 | 0 | none |  | 1 |  | 346 | 1
2014Zhou58 | 2014Zhou | 125 | 1.4404F |  |  |  |  | 0.16 | [7 empty] | 14000 |  | oxidizing 0.01 Cu2+ |  | 0.33 | 1 |  |  |  | 28 | 6.5 | 0.5 | 0 | 3.162278e-08 | 0 | 0 | 0 | 0 | 0 | 0 | 0 | none |  | 1 |  | 350 | 1
2014Zhou59 | 2014Zhou | 125 | 1.4404F |  |  |  |  | 0.16 | [7 empty] | 14000 |  | oxidizing 0.05 Cu2+ |  | 0.33 | 1 |  |  |  | 28 | 6.5 | 0.5 | 0 | 3.162278e-08 | 0 | 0 | 0 | 0 | 0 | 0 | 0 | none |  | 1 |  | 350 | 1
2014Zhou06 | 2014Zhou | 125 | 1.4404F |  |  |  |  | 0.16 | [7 empty] | 14000 |  | oxidizing 0.001 Cu2+ |  | 0.33 | 1 |  |  |  | 28 | 6.5 | 0.5 | 0 | 3.162278e-08 | 0 | 0 | 0 | 0 | 0 | 0 | 0 | none |  | 1 |  | 325 | 1
2014Zhou60 | 2014Zhou | 125 | 1.4404F |  |  |  |  | 0.16 | [7 empty] | 14000 |  | oxidizing 0.5 Cu2+ |  | 0.33 | 1 |  |  |  | 28 | 6.5 | 0.5 | 0 | 3.162278e-08 | 0 | 0 | 0 | 0 | 0 | 0 | 0 | none |  | 1 |  | 355 | 1
2014Zhou61 | 2014Zhou | 125 | 1.4404F |  |  |  |  | 0.16 | [7 empty] | 14000 |  | air |  |  | 12 |  |  |  | 28 | 6.5 | 0.5 | 0 | 3.162278e-08 | 0 | 0 | 0 | 0 | 0 | 0 | 0 | none |  | 1 | -150 | 247.5 | 1
2014Zhou62 | 2014Zhou | 125 | 1.4404F |  |  |  |  | 0.16 | [7 empty] | 14000 |  | oxidizing 0.005 Cu2+ |  | 0.33 | 0.1666667 |  |  |  | 28 | 6.5 | 0.5 | 0 | 3.162278e-08 | 0 | 0 | 0 | 0 | 0 | 0 | 0 | none |  | 1 | -50 | 342.5 | 1
2014Zhou63 | 2014Zhou | 125 | 1.4404F |  |  |  |  | 0.16 | [7 empty] | 14000 |  | oxidizing 0.005 Cu2+ |  | 0.33 | 0.5 |  |  |  | 28 | 6.5 | 0.5 | 0 | 3.162278e-08 | 0 | 0 | 0 | 0 | 0 | 0 | 0 | none |  | 1 | -60 | 357.5 | 1
2014Zhou64 | 2014Zhou | 125 | 1.4404F |  |  |  |  | 0.16 | [7 empty] | 14000 |  | oxidizing 0.005 Cu2+ |  | 0.33 | 1 |  |  |  | 28 | 6.5 | 0.5 | 0 | 3.162278e-08 | 0 | 0 | 0 | 0 | 0 | 0 | 0 | none |  | 1 | -30 | 352.5 | 1
2014Zhou65 | 2014Zhou | 125 | 1.4404F |  |  |  |  | 0.16 | [7 empty] | 14000 |  | oxidizing 0.005 Cu2+ |  | 0.33 | 10 |  |  |  | 28 | 6.5 | 0.5 | 0 | 3.162278e-08 | 0 | 0 | 0 | 0 | 0 | 0 | 0 | none |  | 1 | 20 | 357.5 | 1
2014Zhou66 | 2014Zhou | 125 | 1.4404F |  |  |  |  | 0.16 | [7 empty] | 14000 |  | oxidizing 0.001 Cu2+ |  | 0.33 | 1 |  |  |  | 28 | 6.5 | 0.5 | 0 | 3.162278e-08 | 0 | 0 | 0 | 0 | 0 | 0 | 0 | none |  | 1 |  | 348.5 | 1
2014Zhou67 | 2014Zhou | 125 | 1.4404F |  |  |  |  | 0.16 | [7 empty] | 14000 |  | oxidizing 0.01 Cu2+ |  | 0.33 | 1 |  |  |  | 28 | 6.5 | 0.5 | 0 | 3.162278e-08 | 0 | 0 | 0 | 0 | 0 | 0 | 0 | none |  | 1 |  | 352.5 | 1
2014Zhou68 | 2014Zhou | 125 | 1.4404F |  |  |  |  | 0.16 | [7 empty] | 14000 |  | oxidizing 0.05 Cu2+ |  | 0.33 | 1 |  |  |  | 28 | 6.5 | 0.5 | 0 | 3.162278e-08 | 0 | 0 | 0 | 0 | 0 | 0 | 0 | none |  | 1 |  | 352.5 | 1
2014Zhou69 | 2014Zhou | 125 | 1.4404F |  |  |  |  | 0.16 | [7 empty] | 14000 |  | oxidizing 0.5 Cu2+ |  | 0.33 | 1 |  |  |  | 28 | 6.5 | 0.5 | 0 | 3.162278e-08 | 0 | 0 | 0 | 0 | 0 | 0 | 0 | none |  | 1 |  | 357.5 | 1
2014Zhou07 | 2014Zhou | 125 | 1.4404F |  |  |  |  | 0.16 | [7 empty] | 14000 |  | oxidizing 0.01 Cu2+ |  | 0.33 | 1 |  |  |  | 28 | 6.5 | 0.5 | 0 | 3.162278e-08 | 0 | 0 | 0 | 0 | 0 | 0 | 0 | none |  | 1 |  | 310 | 1
2014Zhou70 | 2014Zhou | 125 | 1.4404F |  |  |  |  | 0.16 | [7 empty] | 14000 |  | air |  |  | 12 |  |  |  | 28 | 6.5 | 0.5 | 0 | 3.162278e-08 | 0 | 0 | 0 | 0 | 0 | 0 | 0 | none |  | 1 | -150 | 248.5 | 1
2014Zhou71 | 2014Zhou | 125 | 1.4404F |  |  |  |  | 0.16 | [7 empty] | 14000 |  | oxidizing 0.005 Cu2+ |  | 0.33 | 0.1666667 |  |  |  | 28 | 6.5 | 0.5 | 0 | 3.162278e-08 | 0 | 0 | 0 | 0 | 0 | 0 | 0 | none |  | 1 | -50 | 343.5 | 1
2014Zhou72 | 2014Zhou | 125 | 1.4404F |  |  |  |  | 0.16 | [7 empty] | 14000 |  | oxidizing 0.005 Cu2+ |  | 0.33 | 0.5 |  |  |  | 28 | 6.5 | 0.5 | 0 | 3.162278e-08 | 0 | 0 | 0 | 0 | 0 | 0 | 0 | none |  | 1 | -60 | 358.5 | 1
2014Zhou73 | 2014Zhou | 125 | 1.4404F |  |  |  |  | 0.16 | [7 empty] | 14000 |  | oxidizing 0.005 Cu2+ |  | 0.33 | 1 |  |  |  | 28 | 6.5 | 0.5 | 0 | 3.162278e-08 | 0 | 0 | 0 | 0 | 0 | 0 | 0 | none |  | 1 | -30 | 353.5 | 1
2014Zhou74 | 2014Zhou | 125 | 1.4404F |  |  |  |  | 0.16 | [7 empty] | 14000 |  | oxidizing 0.005 Cu2+ |  | 0.33 | 10 |  |  |  | 28 | 6.5 | 0.5 | 0 | 3.162278e-08 | 0 | 0 | 0 | 0 | 0 | 0 | 0 | none |  | 1 | 20 | 358.5 | 1
2014Zhou75 | 2014Zhou | 125 | 1.4404F |  |  |  |  | 0.16 | [7 empty] | 14000 |  | oxidizing 0.001 Cu2+ |  | 0.33 | 1 |  |  |  | 28 | 6.5 | 0.5 | 0 | 3.162278e-08 | 0 | 0 | 0 | 0 | 0 | 0 | 0 | none |  | 1 |  | 349.5 | 1
2014Zhou76 | 2014Zhou | 125 | 1.4404F |  |  |  |  | 0.16 | [7 empty] | 14000 |  | oxidizing 0.01 Cu2+ |  | 0.33 | 1 |  |  |  | 28 | 6.5 | 0.5 | 0 | 3.162278e-08 | 0 | 0 | 0 | 0 | 0 | 0 | 0 | none |  | 1 |  | 353.5 | 1
2014Zhou77 | 2014Zhou | 125 | 1.4404F |  |  |  |  | 0.16 | [7 empty] | 14000 |  | oxidizing 0.05 Cu2+ |  | 0.33 | 1 |  |  |  | 28 | 6.5 | 0.5 | 0 | 3.162278e-08 | 0 | 0 | 0 | 0 | 0 | 0 | 0 | none |  | 1 |  | 353.5 | 1
2014Zhou78 | 2014Zhou | 125 | 1.4404F |  |  |  |  | 0.16 | [7 empty] | 14000 |  | oxidizing 0.5 Cu2+ |  | 0.33 | 1 |  |  |  | 28 | 6.5 | 0.5 | 0 | 3.162278e-08 | 0 | 0 | 0 | 0 | 0 | 0 | 0 | none |  | 1 |  | 358.5 | 1
2014Zhou79 | 2014Zhou | 125 | 1.4404F |  |  |  |  | 0.16 | [7 empty] | 14000 |  | air |  |  | 12 |  |  |  | 28 | 6.5 | 0.5 | 0 | 3.162278e-08 | 0 | 0 | 0 | 0 | 0 | 0 | 0 | none |  | 1 | -150 | 260 | 1
2014Zhou08 | 2014Zhou | 125 | 1.4404F |  |  |  |  | 0.16 | [7 empty] | 14000 |  | oxidizing 0.05 Cu2+ |  | 0.33 | 1 |  |  |  | 28 | 6.5 | 0.5 | 0 | 3.162278e-08 | 0 | 0 | 0 | 0 | 0 | 0 | 0 | none |  | 1 |  | 315 | 1
2014Zhou80 | 2014Zhou | 125 | 1.4404F |  |  |  |  | 0.16 | [7 empty] | 14000 |  | oxidizing 0.005 Cu2+ |  | 0.33 | 0.1666667 |  |  |  | 28 | 6.5 | 0.5 | 0 | 3.162278e-08 | 0 | 0 | 0 | 0 | 0 | 0 | 0 | none |  | 1 | -50 | 360 | 1
2014Zhou81 | 2014Zhou | 125 | 1.4404F |  |  |  |  | 0.16 | [7 empty] | 14000 |  | oxidizing 0.005 Cu2+ |  | 0.33 | 0.5 |  |  |  | 28 | 6.5 | 0.5 | 0 | 3.162278e-08 | 0 | 0 | 0 | 0 | 0 | 0 | 0 | none |  | 1 | -60 | 365 | 1
2014Zhou82 | 2014Zhou | 125 | 1.4404F |  |  |  |  | 0.16 | [7 empty] | 14000 |  | oxidizing 0.005 Cu2+ |  | 0.33 | 1 |  |  |  | 28 | 6.5 | 0.5 | 0 | 3.162278e-08 | 0 | 0 | 0 | 0 | 0 | 0 | 0 | none |  | 1 | -30 | 360 | 1
2014Zhou83 | 2014Zhou | 125 | 1.4404F |  |  |  |  | 0.16 | [7 empty] | 14000 |  | oxidizing 0.005 Cu2+ |  | 0.33 | 10 |  |  |  | 28 | 6.5 | 0.5 | 0 | 3.162278e-08 | 0 | 0 | 0 | 0 | 0 | 0 | 0 | none |  | 1 | 20 | 365 | 1
2014Zhou84 | 2014Zhou | 125 | 1.4404F |  |  |  |  | 0.16 | [7 empty] | 14000 |  | oxidizing 0.001 Cu2+ |  | 0.33 | 1 |  |  |  | 28 | 6.5 | 0.5 | 0 | 3.162278e-08 | 0 | 0 | 0 | 0 | 0 | 0 | 0 | none |  | 1 |  | 350 | 1
2014Zhou85 | 2014Zhou | 125 | 1.4404F |  |  |  |  | 0.16 | [7 empty] | 14000 |  | oxidizing 0.01 Cu2+ |  | 0.33 | 1 |  |  |  | 28 | 6.5 | 0.5 | 0 | 3.162278e-08 | 0 | 0 | 0 | 0 | 0 | 0 | 0 | none |  | 1 |  | 370 | 1
2014Zhou86 | 2014Zhou | 125 | 1.4404F |  |  |  |  | 0.16 | [7 empty] | 14000 |  | oxidizing 0.05 Cu2+ |  | 0.33 | 1 |  |  |  | 28 | 6.5 | 0.5 | 0 | 3.162278e-08 | 0 | 0 | 0 | 0 | 0 | 0 | 0 | none |  | 1 |  | 375 | 1
2014Zhou87 | 2014Zhou | 125 | 1.4404F |  |  |  |  | 0.16 | [7 empty] | 14000 |  | oxidizing 0.5 Cu2+ |  | 0.33 | 1 |  |  |  | 28 | 6.5 | 0.5 | 0 | 3.162278e-08 | 0 | 0 | 0 | 0 | 0 | 0 | 0 | none |  | 1 |  | 370 | 1
2014Zhou09 | 2014Zhou | 125 | 1.4404F |  |  |  |  | 0.16 | [7 empty] | 14000 |  | oxidizing 0.5 Cu2+ |  | 0.33 | 1 |  |  |  | 28 | 6.5 | 0.5 | 0 | 3.162278e-08 | 0 | 0 | 0 | 0 | 0 | 0 | 0 | none |  | 1 |  | 340 | 1
2015AlAmeri01 | 2015AlAmeri | 126 | 316L | 0.05 |  | 0.6 | 0.02 | 0.005 |  |  | 17.34 | 0.64 | 10.73 |  | 2.15 | 1200 |  |  |  | -0.5 |  | 0.08333333 | aerated |  | 22 | 6.4 | 0.6 | 0 | 2.511886e-08 | 0 | 0 | 0 | 0 | 0 | 0 | 0 |  | 1 | 1 | -279 | 469 | 1
2015AlAmeri02 | 2015AlAmeri | 126 | 316L | 0.05 |  | 0.6 | 0.02 | 0.005 |  |  | 17.34 | 0.64 | 10.73 |  | 2.15 | 1200 |  |  |  | -0.5 |  | 0.08333333 | aerated |  | 22 | 6.4 | 0.6 | 0 | 2.511886e-08 | 0 | 0 | 0 | 0 | 0 | 0 | 0 |  | 1 | 1 | -290 | 538 | 1
2015AlAmeri03 | 2015AlAmeri | 126 | 316L | 0.05 |  | 0.6 | 0.02 | 0.005 |  |  | 17.34 | 0.64 | 10.73 |  | 2.15 | 1200 |  |  |  | -0.5 |  | 0.08333333 | aerated |  | 22 | 6.4 | 0.6 | 0 | 2.511886e-08 | 0 | 0 | 0 | 0 | 0 | 0 | 0 |  | 1 | 1 | -233 | 527 | 1
2015AlAmeri04 | 2015AlAmeri | 126 | 316L | 0.05 |  | 0.6 | 0.02 | 0.005 |  |  | 17.34 | 0.64 | 10.73 |  | 2.15 | 1200 |  |  |  | -0.5 |  | 0.08333333 | aerated |  | 22 | 6.4 | 0.6 | 0 | 2.511886e-08 | 0 | 0 | 0 | 0 | 0 | 0 | 0 |  | 1 | 1 | -286 | 525 | 1
2015AlAmeri05 | 2015AlAmeri | 126 | 316L | 0.05 |  | 0.6 | 0.02 | 0.005 |  |  | 17.34 | 0.64 | 10.73 |  | 2.15 | 1200 |  |  |  | -0.5 |  | 0.08333333 | aerated |  | 22 | 6.4 | 0.6 | 0 | 2.511886e-08 | 0 | 0 | 0 | 0 | 0 | 0 | 0 |  | 1 | 1 | -243 | 445 | 1
2015AlAmeri06 | 2015AlAmeri | 126 | 316L | 0.05 |  | 0.6 | 0.02 | 0.005 |  |  | 17.34 | 0.64 | 10.73 |  | 2.15 | 1200 |  |  |  | -0.5 |  | 0.08333333 | aerated |  | 22 | 6.4 | 0.6 | 0 | 2.511886e-08 | 0 | 0 | 0 | 0 | 0 | 0 | 0 |  | 1 | 1 | -240 | 479 | 1
2015AlAmeri07 | 2015AlAmeri | 126 | 316L | 0.05 |  | 0.6 | 0.02 | 0.005 |  |  | 17.34 | 0.64 | 10.73 |  | 2.15 | 1200 |  |  |  | -0.5 |  | 0.08333333 | aerated |  | 22 | 6.4 | 0.6 | 0 | 2.511886e-08 | 0 | 0 | 0 | 0 | 0 | 0 | 0 |  | 1 | 1 | -304 | 438 | 1
2015AlAmeri08 | 2015AlAmeri | 126 | 316L | 0.05 |  | 0.6 | 0.02 | 0.005 |  |  | 17.34 | 0.64 | 10.73 |  | 2.15 | 1200 |  |  |  | -0.5 |  | 0.08333333 | aerated |  | 22 | 6.4 | 0.6 | 0 | 2.511886e-08 | 0 | 0 | 0 | 0 | 0 | 0 | 0 |  | 1 | 1 | -288 | 549 | 1
2015AlAmeri09 | 2015AlAmeri | 126 | 316L | 0.05 |  | 0.6 | 0.02 | 0.005 |  |  | 17.34 | 0.64 | 10.73 |  | 2.15 | 1200 |  |  |  | -0.5 |  | 0.08333333 | aerated |  | 22 | 6.4 | 0.6 | 0 | 2.511886e-08 | 0 | 0 | 0 | 0 | 0 | 0 | 0 |  | 1 | 1 | -254 | 495 | 1
2015AlAmeri10 | 2015AlAmeri | 126 | 316L | 0.05 |  | 0.6 | 0.02 | 0.005 |  |  | 17.34 | 0.64 | 10.73 |  | 2.15 | 1200 |  |  |  | -0.5 |  | 0.08333333 | aerated |  | 22 | 6.4 | 0.6 | 0 | 2.511886e-08 | 0 | 0 | 0 | 0 | 0 | 0 | 0 |  | 1 | 1 | -244 | 568 | 1
2015AlAmeri11 | 2015AlAmeri | 126 | 316L | 0.05 |  | 0.6 | 0.02 | 0.005 |  |  | 17.34 | 0.64 | 10.73 |  | 2.15 | 1200 |  |  |  | -0.5 |  | 0.08333333 | aerated |  | 22 | 6.4 | 0.6 | 0 | 2.511886e-08 | 0 | 0 | 0 | 0 | 0 | 0 | 0 |  | 1 | 1 | -257 | 513 | 1
2015AlAmeri12 | 2015AlAmeri | 126 | 316L | 0.05 |  | 0.6 | 0.02 | 0.005 |  |  | 17.34 | 0.64 | 10.73 |  | 2.15 | 1200 |  |  |  | -0.5 |  | 0.08333333 | aerated |  | 22 | 6.4 | 0.6 | 0 | 2.511886e-08 | 0 | 0 | 0 | 0 | 0 | 0 | 0 |  | 1 | 1 | -282 | 603 | 1
2015AlAmeri13 | 2015AlAmeri | 126 | 316L | 0.05 |  | 0.6 | 0.02 | 0.005 |  |  | 17.34 | 0.64 | 10.73 |  | 2.15 | 1200 |  |  |  | -0.5 |  | 0.08333333 | aerated |  | 22 | 6.4 | 0.6 | 0 | 2.511886e-08 | 0 | 0 | 0 | 0 | 0 | 0 | 0 |  | 1 | 1 | -253 | 509 | 1
2015Blackwood01 | 2015Blackwood | 127 | [8 empty] | 18 |  | 9 |  |  | 600 | [6 empty] | deaerated |  | 3 | 6.5 | 1 | 0 | 3.162278e-08 | 0 | 0 | 0 | 0 | 0 | 0 | 0 |  | 5 | 0.1666667 |  | 662.7007 | 1
2015Blackwood02 | 2015Blackwood | 127 | [8 empty] | 18 |  | 9 |  |  | 600 | [6 empty] | deaerated |  | 22 | 6.5 | 1 | 0 | 3.162278e-08 | 0 | 0 | 0 | 0 | 0 | 0 | 0 |  | 5 | 0.1666667 |  | 299.4161 | 1
2015Blackwood03 | 2015Blackwood | 127 | [8 empty] | 18 |  | 9 |  |  | 600 | [6 empty] | deaerated |  | 40 | 6.5 | 1 | 0 | 3.162278e-08 | 0 | 0 | 0 | 0 | 0 | 0 | 0 |  | 5 | 0.1666667 |  | 106.9343 | 1
2015Blackwood04 | 2015Blackwood | 127 | [8 empty] | 18 |  | 9 |  |  | 600 | [6 empty] | deaerated |  | 60 | 6.5 | 1 | 0 | 3.162278e-08 | 0 | 0 | 0 | 0 | 0 | 0 | 0 |  | 5 | 0.1666667 |  | 26.13139 | 1
2015Blackwood05 | 2015Blackwood | 127 | [8 empty] | 18 |  | 9 |  |  | 600 | [6 empty] | deaerated |  | 80 | 6.5 | 1 | 0 | 3.162278e-08 | 0 | 0 | 0 | 0 | 0 | 0 | 0 |  | 5 | 0.1666667 |  | -17.88321 | 1
2015Blackwood06 | 2015Blackwood | 127 | [8 empty] | 18 |  | 9 |  |  | 600 | [6 empty] | deaerated |  | 5 | 6.5 | 0 | 1 | 3.162278e-08 | 0 | 0 | 0 | 0 | 0 | 0 | 0 |  | 5 | 0.1666667 |  | 406.4964 | 1
2015Blackwood07 | 2015Blackwood | 127 | [8 empty] | 18 |  | 9 |  |  | 600 | [6 empty] | deaerated |  | 22 | 6.5 | 0 | 1 | 3.162278e-08 | 0 | 0 | 0 | 0 | 0 | 0 | 0 |  | 5 | 0.1666667 |  | 321.0949 | 1
2015Blackwood08 | 2015Blackwood | 127 | [8 empty] | 18 |  | 9 |  |  | 600 | [6 empty] | deaerated |  | 40 | 6.5 | 0 | 1 | 3.162278e-08 | 0 | 0 | 0 | 0 | 0 | 0 | 0 |  | 5 | 0.1666667 |  | 248.8321 | 1
2015Blackwood09 | 2015Blackwood | 127 | [8 empty] | 18 |  | 9 |  |  | 600 | [6 empty] | deaerated |  | 60 | 6.5 | 0 | 1 | 3.162278e-08 | 0 | 0 | 0 | 0 | 0 | 0 | 0 |  | 5 | 0.1666667 |  | 215.3285 | 1
2015Blackwood10 | 2015Blackwood | 127 | [8 empty] | 18 |  | 9 |  |  | 600 | [6 empty] | deaerated |  | 80 | 6.5 | 0 | 1 | 3.162278e-08 | 0 | 0 | 0 | 0 | 0 | 0 | 0 |  | 5 | 0.1666667 |  | 97.08029 | 1
2015Blackwood11 | 2015Blackwood | 127 | [8 empty] | 17.5 |  | 11 |  | 2.5 | 600 | [6 empty] | deaerated |  | 22 | 6.5 | 1 | 0 | 3.162278e-08 | 0 | 0 | 0 | 0 | 0 | 0 | 0 |  | 5 | 0.1666667 |  | 537.8832 | 1
2015Blackwood12 | 2015Blackwood | 127 | [8 empty] | 17.5 |  | 11 |  | 2.5 | 600 | [6 empty] | deaerated |  | 40 | 6.5 | 1 | 0 | 3.162278e-08 | 0 | 0 | 0 | 0 | 0 | 0 | 0 |  | 5 | 0.1666667 |  | 251.4599 | 1
2015Blackwood13 | 2015Blackwood | 127 | [8 empty] | 17.5 |  | 11 |  | 2.5 | 600 | [6 empty] | deaerated |  | 60 | 6.5 | 1 | 0 | 3.162278e-08 | 0 | 0 | 0 | 0 | 0 | 0 | 0 |  | 5 | 0.1666667 |  | 204.1606 | 1
2015Blackwood14 | 2015Blackwood | 127 | [8 empty] | 17.5 |  | 11 |  | 2.5 | 600 | [6 empty] | deaerated |  | 80 | 6.5 | 1 | 0 | 3.162278e-08 | 0 | 0 | 0 | 0 | 0 | 0 | 0 |  | 5 | 0.1666667 |  | 57.0073 | 1
2015Blackwood15 | 2015Blackwood | 127 | [8 empty] | 17.5 |  | 11 |  | 2.5 | 600 | [6 empty] | deaerated |  | 3 | 6.5 | 0 | 1 | 3.162278e-08 | 0 | 0 | 0 | 0 | 0 | 0 | 0 |  | 5 | 0.1666667 |  | 461.6788 | 1
2015Blackwood16 | 2015Blackwood | 127 | [8 empty] | 17.5 |  | 11 |  | 2.5 | 600 | [6 empty] | deaerated |  | 22 | 6.5 | 0 | 1 | 3.162278e-08 | 0 | 0 | 0 | 0 | 0 | 0 | 0 |  | 5 | 0.1666667 |  | 418.3212 | 1
2015Blackwood17 | 2015Blackwood | 127 | [8 empty] | 17.5 |  | 11 |  | 2.5 | 600 | [6 empty] | deaerated |  | 40 | 6.5 | 0 | 1 | 3.162278e-08 | 0 | 0 | 0 | 0 | 0 | 0 | 0 |  | 5 | 0.1666667 |  | 346.7153 | 1
2015Blackwood18 | 2015Blackwood | 127 | [8 empty] | 17.5 |  | 11 |  | 2.5 | 600 | [6 empty] | deaerated |  | 60 | 6.5 | 0 | 1 | 3.162278e-08 | 0 | 0 | 0 | 0 | 0 | 0 | 0 |  | 5 | 0.1666667 |  | 330.292 | 1
2015Blackwood19 | 2015Blackwood | 127 | [8 empty] | 17.5 |  | 11 |  | 2.5 | 600 | [6 empty] | deaerated |  | 80 | 6.5 | 0 | 1 | 3.162278e-08 | 0 | 0 | 0 | 0 | 0 | 0 | 0 |  | 5 | 0.1666667 |  | 301.3869 | 1
2015Hernandez01 | 2015Hernandez | 128 |  | 0.017 | 0.0483 | 0.44 | 0.03 | 0.001 |  |  | 18.53 | 1.54 | 8.03 |  |  | 600 | [8 empty] | 22 | 6.5 | 0.6 | 0 | 3.162278e-08 | 0 | 0 | 0 | 0 | 0 | 0 | 0 |  | 0.4 | 1 |  | 303.0366 | 1
2015Hernandez02 | 2015Hernandez | 128 |  | 0.017 | 0.0483 | 0.44 | 0.03 | 0.001 |  |  | 18.53 | 1.54 | 8.03 |  |  | 600 | [8 empty] | 22 | 6.5 | 0.6 | 0 | 3.162278e-08 | 0 | 0 | 0 | 0 | 0 | 0 | 0 |  | 0.4 | 1 |  | 262.3188 | 1
2015Hernandez03 | 2015Hernandez | 128 |  | 0.017 | 0.0483 | 0.44 | 0.03 | 0.001 |  |  | 18.53 | 1.54 | 8.03 |  |  | 600 | [8 empty] | 22 | 6.5 | 0.6 | 0 | 3.162278e-08 | 0 | 0 | 0 | 0 | 0 | 0 | 0 |  | 0.4 | 1 |  | 218.1504 | 1
2015Hernandez04 | 2015Hernandez | 128 |  | 0.017 | 0.0483 | 0.44 | 0.03 | 0.001 |  |  | 18.53 | 1.54 | 8.03 |  |  | 600 |  | (anneal+quench) | [6 empty] | 22 | 6.5 | 0.6 | 0 | 3.162278e-08 | 0 | 0 | 0 | 0 | 0 | 0 | 0 |  | 0.4 | 1 |  | 310.628 | 1
2015Hernandez05 | 2015Hernandez | 128 |  | 0.017 | 0.0483 | 0.44 | 0.03 | 0.001 |  |  | 18.53 | 1.54 | 8.03 |  |  | 600 |  | (anneal+quench) | [6 empty] | 22 | 6.5 | 0.6 | 0 | 3.162278e-08 | 0 | 0 | 0 | 0 | 0 | 0 | 0 |  | 0.4 | 1 |  | 291.9945 | 1
2015Hernandez06 | 2015Hernandez | 128 |  | 0.017 | 0.0483 | 0.44 | 0.03 | 0.001 |  |  | 18.53 | 1.54 | 8.03 |  |  | 600 |  | (anneal+quench) | [6 empty] | 22 | 6.5 | 0.6 | 0 | 3.162278e-08 | 0 | 0 | 0 | 0 | 0 | 0 | 0 |  | 0.4 | 1 |  | 266.4596 | 1
2015Hernandez07 | 2015Hernandez | 128 |  | 0.017 | 0.0483 | 0.44 | 0.03 | 0.001 |  |  | 18.53 | 1.54 | 8.03 |  |  | 600 |  | (anneal+quench) | [6 empty] | 22 | 6.5 | 0.6 | 0 | 3.162278e-08 | 0 | 0 | 0 | 0 | 0 | 0 | 0 |  | 0.4 | 1 |  | 330.2968 | 1
2015Hernandez08 | 2015Hernandez | 128 |  | 0.017 | 0.0483 | 0.44 | 0.03 | 0.001 |  |  | 18.53 | 1.54 | 8.03 |  |  | 600 |  | (anneal+quench) | [6 empty] | 22 | 6.5 | 0.6 | 0 | 3.162278e-08 | 0 | 0 | 0 | 0 | 0 | 0 | 0 |  | 0.4 | 1 |  | 278.5369 | 1
2015Hernandez09 | 2015Hernandez | 128 |  | 0.017 | 0.0483 | 0.44 | 0.03 | 0.001 |  |  | 18.53 | 1.54 | 8.03 |  |  | 600 |  | (anneal+quench) | [6 empty] | 22 | 6.5 | 0.6 | 0 | 3.162278e-08 | 0 | 0 | 0 | 0 | 0 | 0 | 0 |  | 0.4 | 1 |  | 228.1573 | 1
2015Hernandez10 | 2015Hernandez | 128 |  | 0.017 | 0.0483 | 0.44 | 0.03 | 0.001 |  |  | 18.53 | 1.54 | 8.03 |  |  | 600 |  | (anneal+quench) | [6 empty] | 22 | 6.5 | 0.6 | 0 | 3.162278e-08 | 0 | 0 | 0 | 0 | 0 | 0 | 0 |  | 0.4 | 1 |  | 291.3043 | 1
2015Hernandez11 | 2015Hernandez | 128 |  | 0.017 | 0.0483 | 0.44 | 0.03 | 0.001 |  |  | 18.53 | 1.54 | 8.03 |  |  | 600 |  | (anneal+quench) | [6 empty] | 22 | 6.5 | 0.6 | 0 | 3.162278e-08 | 0 | 0 | 0 | 0 | 0 | 0 | 0 |  | 0.4 | 1 |  | 260.5935 | 1
2015Hernandez12 | 2015Hernandez | 128 |  | 0.017 | 0.0483 | 0.44 | 0.03 | 0.001 |  |  | 18.53 | 1.54 | 8.03 |  |  | 600 |  | (anneal+quench) | [6 empty] | 22 | 6.5 | 0.6 | 0 | 3.162278e-08 | 0 | 0 | 0 | 0 | 0 | 0 | 0 |  | 0.4 | 1 |  | 226.432 | 1
2015Hernandez13 | 2015Hernandez | 128 |  | 0.017 | 0.0483 | 0.44 | 0.03 | 0.001 |  |  | 18.53 | 1.54 | 8.03 |  |  | 600 |  | (anneal+quench) | [6 empty] | 22 | 6.5 | 0.6 | 0 | 3.162278e-08 | 0 | 0 | 0 | 0 | 0 | 0 | 0 |  | 0.4 | 1 |  | 319.2547 | 1
2015Hernandez14 | 2015Hernandez | 128 |  | 0.017 | 0.0483 | 0.44 | 0.03 | 0.001 |  |  | 18.53 | 1.54 | 8.03 |  |  | 600 |  | (anneal+quench) | [6 empty] | 22 | 6.5 | 0.6 | 0 | 3.162278e-08 | 0 | 0 | 0 | 0 | 0 | 0 | 0 |  | 0.4 | 1 |  | 271.6356 | 1
2015Hernandez15 | 2015Hernandez | 128 |  | 0.017 | 0.0483 | 0.44 | 0.03 | 0.001 |  |  | 18.53 | 1.54 | 8.03 |  |  | 600 |  | (anneal+quench) | [6 empty] | 22 | 6.5 | 0.6 | 0 | 3.162278e-08 | 0 | 0 | 0 | 0 | 0 | 0 | 0 |  | 0.4 | 1 |  | 219.8758 | 1
2015Hernandez16 | 2015Hernandez | 128 |  | 0.029 | 0.0615 | 0.32 | 0.03 | 0.002 |  |  | 17.17 | 5.82 | 4.64 |  |  | 600 | [8 empty] | 22 | 6.5 | 0.6 | 0 | 3.162278e-08 | 0 | 0 | 0 | 0 | 0 | 0 | 0 |  | 0.4 | 1 |  | 140.5107 | 1
2015Hernandez17 | 2015Hernandez | 128 |  | 0.029 | 0.0615 | 0.32 | 0.03 | 0.002 |  |  | 17.17 | 5.82 | 4.64 |  |  | 600 | [8 empty] | 22 | 6.5 | 0.6 | 0 | 3.162278e-08 | 0 | 0 | 0 | 0 | 0 | 0 | 0 |  | 0.4 | 1 |  | 100.4831 | 1
2015Hernandez18 | 2015Hernandez | 128 |  | 0.029 | 0.0615 | 0.32 | 0.03 | 0.002 |  |  | 17.17 | 5.82 | 4.64 |  |  | 600 | [8 empty] | 22 | 6.5 | 0.6 | 0 | 3.162278e-08 | 0 | 0 | 0 | 0 | 0 | 0 | 0 |  | 0.4 | 1 |  | 66.66667 | 1
2015Hernandez19 | 2015Hernandez | 128 |  | 0.029 | 0.0615 | 0.32 | 0.03 | 0.002 |  |  | 17.17 | 5.82 | 4.64 |  |  | 600 |  | (anneal+quench) | [6 empty] | 22 | 6.5 | 0.6 | 0 | 3.162278e-08 | 0 | 0 | 0 | 0 | 0 | 0 | 0 |  | 0.4 | 1 |  | 42.85714 | 1
2015Hernandez20 | 2015Hernandez | 128 |  | 0.029 | 0.0615 | 0.32 | 0.03 | 0.002 |  |  | 17.17 | 5.82 | 4.64 |  |  | 600 |  | (anneal+quench) | [6 empty] | 22 | 6.5 | 0.6 | 0 | 3.162278e-08 | 0 | 0 | 0 | 0 | 0 | 0 | 0 |  | 0.4 | 1 |  | 26.63906 | 1
2015Hernandez21 | 2015Hernandez | 128 |  | 0.029 | 0.0615 | 0.32 | 0.03 | 0.002 |  |  | 17.17 | 5.82 | 4.64 |  |  | 600 |  | (anneal+quench) | [6 empty] | 22 | 6.5 | 0.6 | 0 | 3.162278e-08 | 0 | 0 | 0 | 0 | 0 | 0 | 0 |  | 0.4 | 1 |  | 11.11111 | 1
2015Hernandez22 | 2015Hernandez | 128 |  | 0.029 | 0.0615 | 0.32 | 0.03 | 0.002 |  |  | 17.17 | 5.82 | 4.64 |  |  | 600 |  | (anneal+quench) | [6 empty] | 22 | 6.5 | 0.6 | 0 | 3.162278e-08 | 0 | 0 | 0 | 0 | 0 | 0 | 0 |  | 0.4 | 1 |  | 37.68116 | 1
2015Hernandez23 | 2015Hernandez | 128 |  | 0.029 | 0.0615 | 0.32 | 0.03 | 0.002 |  |  | 17.17 | 5.82 | 4.64 |  |  | 600 |  | (anneal+quench) | [6 empty] | 22 | 6.5 | 0.6 | 0 | 3.162278e-08 | 0 | 0 | 0 | 0 | 0 | 0 | 0 |  | 0.4 | 1 |  | 22.15321 | 1
2015Hernandez24 | 2015Hernandez | 128 |  | 0.029 | 0.0615 | 0.32 | 0.03 | 0.002 |  |  | 17.17 | 5.82 | 4.64 |  |  | 600 |  | (anneal+quench) | [6 empty] | 22 | 6.5 | 0.6 | 0 | 3.162278e-08 | 0 | 0 | 0 | 0 | 0 | 0 | 0 |  | 0.4 | 1 |  | 4.554865 | 1
2015Hernandez25 | 2015Hernandez | 128 |  | 0.029 | 0.0615 | 0.32 | 0.03 | 0.002 |  |  | 17.17 | 5.82 | 4.64 |  |  | 600 |  | (anneal+quench) | [6 empty] | 22 | 6.5 | 0.6 | 0 | 3.162278e-08 | 0 | 0 | 0 | 0 | 0 | 0 | 0 |  | 0.4 | 1 |  | 55.62457 | 1
2015Hernandez26 | 2015Hernandez | 128 |  | 0.029 | 0.0615 | 0.32 | 0.03 | 0.002 |  |  | 17.17 | 5.82 | 4.64 |  |  | 600 |  | (anneal+quench) | [6 empty] | 22 | 6.5 | 0.6 | 0 | 3.162278e-08 | 0 | 0 | 0 | 0 | 0 | 0 | 0 |  | 0.4 | 1 |  | 17.32229 | 1
2015Hernandez27 | 2015Hernandez | 128 |  | 0.029 | 0.0615 | 0.32 | 0.03 | 0.002 |  |  | 17.17 | 5.82 | 4.64 |  |  | 600 |  | (anneal+quench) | [6 empty] | 22 | 6.5 | 0.6 | 0 | 3.162278e-08 | 0 | 0 | 0 | 0 | 0 | 0 | 0 |  | 0.4 | 1 |  | -22.01518 | 1
2015Hernandez28 | 2015Hernandez | 128 |  | 0.029 | 0.0615 | 0.32 | 0.03 | 0.002 |  |  | 17.17 | 5.82 | 4.64 |  |  | 600 |  | (anneal+quench) | [6 empty] | 22 | 6.5 | 0.6 | 0 | 3.162278e-08 | 0 | 0 | 0 | 0 | 0 | 0 | 0 |  | 0.4 | 1 |  | 57.3499 | 1
2015Hernandez29 | 2015Hernandez | 128 |  | 0.029 | 0.0615 | 0.32 | 0.03 | 0.002 |  |  | 17.17 | 5.82 | 4.64 |  |  | 600 |  | (anneal+quench) | [6 empty] | 22 | 6.5 | 0.6 | 0 | 3.162278e-08 | 0 | 0 | 0 | 0 | 0 | 0 | 0 |  | 0.4 | 1 |  | 37.68116 | 1
2015Hernandez30 | 2015Hernandez | 128 |  | 0.029 | 0.0615 | 0.32 | 0.03 | 0.002 |  |  | 17.17 | 5.82 | 4.64 |  |  | 600 |  | (anneal+quench) | [6 empty] | 22 | 6.5 | 0.6 | 0 | 3.162278e-08 | 0 | 0 | 0 | 0 | 0 | 0 | 0 |  | 0.4 | 1 |  | 15.59696 | 1
2015Wu01 | 2015Wu | 129 | 1.4301 | [7 empty] | 18.19 |  | 8.07 |  |  | 14000 |  | air |  |  |  | 0.3333333 |  |  | 22.5 | 2 | 0.08555784 | 0 | 1e-12 | 0 | 0 | 0 | 0 | 0 | 0 | 0 | none |  | 0.4 | -200 | 161.7329 | 1
2015Wu02 | 2015Wu | 129 | 1.4301 | [7 empty] | 18.19 |  | 8.07 |  |  | 14000 |  | air |  |  |  | 0.3333333 |  |  | 22.5 | 2 | 0.2566735 | 0 | 1e-12 | 0 | 0 | 0 | 0 | 0 | 0 | 0 | none |  | 0.4 | -220 | 89.53069 | 1
2015Wu03 | 2015Wu | 129 | 1.4301 | [7 empty] | 18.19 |  | 8.07 |  |  | 14000 |  | air |  |  |  | 0.3333333 |  |  | 22.5 | 2 | 0.4277892 | 0 | 1e-12 | 0 | 0 | 0 | 0 | 0 | 0 | 0 | none |  | 0.4 | -250 | 75.09025 | 1
2015Wu04 | 2015Wu | 129 | 1.4301 | [7 empty] | 18.19 |  | 8.07 |  |  | 14000 |  | air |  |  |  | 0.3333333 |  |  | 22.5 | 2 | 0.5989049 | 0 | 1e-12 | 0 | 0 | 0 | 0 | 0 | 0 | 0 | none |  | 0.4 | -280 | 38.98917 | 1
2015Wu05 | 2015Wu | 129 | 1.4301 | [7 empty] | 18.19 |  | 8.07 |  |  | 14000 |  | air |  |  |  | 0.3333333 |  |  | 22.5 | 2 | 0.7700205 | 0 | 1e-12 | 0 | 0 | 0 | 0 | 0 | 0 | 0 | none |  | 0.4 | -290 | 11.91336 | 1
2016Alar01 | 2016Alar | 130 | 1.4301 | [7 empty] | 18 |  | 8 |  |  | 600 |  | air |  |  |  | 1 |  |  | 20 | 1.5 | 0.0007052186 | 0 | 3.162278e-13 | 0 | 0 | 0 | 0 | 0 | 0 | 0 | none |  | 5 | -250 | 820 | 1
2016Alar02 | 2016Alar | 130 | 1.4301 | [7 empty] | 18 |  | 8 |  |  | 600 |  | air |  |  |  | 1 |  |  | 20 | 1.5 | 0.001410437 | 0 | 3.162278e-13 | 0 | 0 | 0 | 0 | 0 | 0 | 0 | none |  | 5 | -255 | 815 | 1
2016Alar03 | 2016Alar | 130 | 1.4301 | [7 empty] | 18 |  | 8 |  |  | 600 |  | air |  |  |  | 1 |  |  | 20 | 1.5 | 0.002115656 | 0 | 3.162278e-13 | 0 | 0 | 0 | 0 | 0 | 0 | 0 | none |  | 5 | -258 | 813 | 1
2016Alar04 | 2016Alar | 130 | 1.4301 | [7 empty] | 18 |  | 8 |  |  | 600 |  | air |  |  |  | 1 |  |  | 20 | 1.5 | 0.002820874 | 0 | 3.162278e-13 | 0 | 0 | 0 | 0 | 0 | 0 | 0 | none |  | 5 | -260 | 790 | 1
2016Alar05 | 2016Alar | 130 | 1.4301 | [7 empty] | 18 |  | 8 |  |  | 600 |  | air |  |  |  | 1 |  |  | 20 | 1.5 | 0.004231312 | 0 | 3.162278e-13 | 0 | 0 | 0 | 0 | 0 | 0 | 0 | none |  | 5 | -265 | 783 | 1
2016Alar06 | 2016Alar | 130 | 1.4301 | [7 empty] | 18 |  | 8 |  |  | 600 |  | air |  |  |  | 1 |  |  | 20 | 1.5 | 0.005641749 | 0 | 3.162278e-13 | 0 | 0 | 0 | 0 | 0 | 0 | 0 | none |  | 5 | -267 | 777 | 1
2016Alar07 | 2016Alar | 130 | 1.4301 | [7 empty] | 18 |  | 8 |  |  | 600 |  | air |  |  |  | 1 |  |  | 20 | 3.5 | 0.0007052186 | 0 | 3.162278e-11 | 0 | 0 | 0 | 0 | 0 | 0 | 0 | none |  | 5 | -215 | 918 | 1
2016Alar08 | 2016Alar | 130 | 1.4301 | [7 empty] | 18 |  | 8 |  |  | 600 |  | air |  |  |  | 1 |  |  | 20 | 3.5 | 0.001410437 | 0 | 3.162278e-11 | 0 | 0 | 0 | 0 | 0 | 0 | 0 | none |  | 5 | -219 | 914 | 1
2016Alar09 | 2016Alar | 130 | 1.4301 | [7 empty] | 18 |  | 8 |  |  | 600 |  | air |  |  |  | 1 |  |  | 20 | 3.5 | 0.002115656 | 0 | 3.162278e-11 | 0 | 0 | 0 | 0 | 0 | 0 | 0 | none |  | 5 | -228 | 913 | 1
2016Alar10 | 2016Alar | 130 | 1.4301 | [7 empty] | 18 |  | 8 |  |  | 600 |  | air |  |  |  | 1 |  |  | 20 | 3.5 | 0.002820874 | 0 | 3.162278e-11 | 0 | 0 | 0 | 0 | 0 | 0 | 0 | none |  | 5 | -233 | 909 | 1
2016Alar11 | 2016Alar | 130 | 1.4301 | [7 empty] | 18 |  | 8 |  |  | 600 |  | air |  |  |  | 1 |  |  | 20 | 3.5 | 0.004231312 | 0 | 3.162278e-11 | 0 | 0 | 0 | 0 | 0 | 0 | 0 | none |  | 5 | -235 | 983 | 1
2016Alar12 | 2016Alar | 130 | 1.4301 | [7 empty] | 18 |  | 8 |  |  | 600 |  | air |  |  |  | 1 |  |  | 20 | 3.5 | 0.005641749 | 0 | 3.162278e-11 | 0 | 0 | 0 | 0 | 0 | 0 | 0 | none |  | 5 | -239 | 911 | 1
2016Alar13 | 2016Alar | 130 | 1.4301 | [7 empty] | 18 |  | 8 |  |  | 600 |  | air |  |  |  | 1 |  |  | 20 | 6.5 | 0.0007052186 | 0 | 3.162278e-08 | 0 | 0 | 0 | 0 | 0 | 0 | 0 | none |  | 5 | -150 | 1110 | 0
2016Alar14 | 2016Alar | 130 | 1.4301 | [7 empty] | 18 |  | 8 |  |  | 600 |  | air |  |  |  | 1 |  |  | 20 | 6.5 | 0.001410437 | 0 | 3.162278e-08 | 0 | 0 | 0 | 0 | 0 | 0 | 0 | none |  | 5 | -155 | 1102 | 0
2016Alar15 | 2016Alar | 130 | 1.4301 | [7 empty] | 18 |  | 8 |  |  | 600 |  | air |  |  |  | 1 |  |  | 20 | 6.5 | 0.002115656 | 0 | 3.162278e-08 | 0 | 0 | 0 | 0 | 0 | 0 | 0 | none |  | 5 | -158 | 1094 | 0
2016Alar16 | 2016Alar | 130 | 1.4301 | [7 empty] | 18 |  | 8 |  |  | 600 |  | air |  |  |  | 1 |  |  | 20 | 6.5 | 0.002820874 | 0 | 3.162278e-08 | 0 | 0 | 0 | 0 | 0 | 0 | 0 | none |  | 5 | -160 | 1083 | 0
2016Alar17 | 2016Alar | 130 | 1.4301 | [7 empty] | 18 |  | 8 |  |  | 600 |  | air |  |  |  | 1 |  |  | 20 | 6.5 | 0.004231312 | 0 | 3.162278e-08 | 0 | 0 | 0 | 0 | 0 | 0 | 0 | none |  | 5 | -165 | 1079 | 0
2016Alar18 | 2016Alar | 130 | 1.4301 | [7 empty] | 18 |  | 8 |  |  | 600 |  | air |  |  |  | 1 |  |  | 20 | 6.5 | 0.005641749 | 0 | 3.162278e-08 | 0 | 0 | 0 | 0 | 0 | 0 | 0 | none |  | 5 | -167 | 1077 | 0
2016Alar19 | 2016Alar | 130 | 1.4301 | [7 empty] | 18 |  | 8 |  |  | 600 |  | air |  |  |  | 1 |  |  | 40 | 1.5 | 0.0007052186 | 0 | 3.162278e-13 | 0 | 0 | 0 | 0 | 0 | 0 | 0 | none |  | 5 | -275 | 765 | 1
2016Alar20 | 2016Alar | 130 | 1.4301 | [7 empty] | 18 |  | 8 |  |  | 600 |  | air |  |  |  | 1 |  |  | 40 | 1.5 | 0.001410437 | 0 | 3.162278e-13 | 0 | 0 | 0 | 0 | 0 | 0 | 0 | none |  | 5 | -271 | 734 | 1
2016Alar21 | 2016Alar | 130 | 1.4301 | [7 empty] | 18 |  | 8 |  |  | 600 |  | air |  |  |  | 1 |  |  | 40 | 1.5 | 0.002115656 | 0 | 3.162278e-13 | 0 | 0 | 0 | 0 | 0 | 0 | 0 | none |  | 5 | -282 | 713 | 1
2016Alar22 | 2016Alar | 130 | 1.4301 | [7 empty] | 18 |  | 8 |  |  | 600 |  | air |  |  |  | 1 |  |  | 40 | 1.5 | 0.002820874 | 0 | 3.162278e-13 | 0 | 0 | 0 | 0 | 0 | 0 | 0 | none |  | 5 | -285 | 709 | 1
2016Alar23 | 2016Alar | 130 | 1.4301 | [7 empty] | 18 |  | 8 |  |  | 600 |  | air |  |  |  | 1 |  |  | 40 | 1.5 | 0.004231312 | 0 | 3.162278e-13 | 0 | 0 | 0 | 0 | 0 | 0 | 0 | none |  | 5 | -291 | 698 | 1
2016Alar24 | 2016Alar | 130 | 1.4301 | [7 empty] | 18 |  | 8 |  |  | 600 |  | air |  |  |  | 1 |  |  | 40 | 1.5 | 0.005641749 | 0 | 3.162278e-13 | 0 | 0 | 0 | 0 | 0 | 0 | 0 | none |  | 5 | -297 | 680 | 1
2016Alar25 | 2016Alar | 130 | 1.4301 | [7 empty] | 18 |  | 8 |  |  | 600 |  | air |  |  |  | 1 |  |  | 40 | 3.5 | 0.0007052186 | 0 | 3.162278e-11 | 0 | 0 | 0 | 0 | 0 | 0 | 0 | none |  | 5 | -215 | 911 | 1
2016Alar26 | 2016Alar | 130 | 1.4301 | [7 empty] | 18 |  | 8 |  |  | 600 |  | air |  |  |  | 1 |  |  | 40 | 3.5 | 0.001410437 | 0 | 3.162278e-11 | 0 | 0 | 0 | 0 | 0 | 0 | 0 | none |  | 5 | -219 | 904 | 1
2016Alar27 | 2016Alar | 130 | 1.4301 | [7 empty] | 18 |  | 8 |  |  | 600 |  | air |  |  |  | 1 |  |  | 40 | 3.5 | 0.002115656 | 0 | 3.162278e-11 | 0 | 0 | 0 | 0 | 0 | 0 | 0 | none |  | 5 | -228 | 883 | 1
2016Alar28 | 2016Alar | 130 | 1.4301 | [7 empty] | 18 |  | 8 |  |  | 600 |  | air |  |  |  | 1 |  |  | 40 | 3.5 | 0.002820874 | 0 | 3.162278e-11 | 0 | 0 | 0 | 0 | 0 | 0 | 0 | none |  | 5 | -233 | 859 | 1
2016Alar29 | 2016Alar | 130 | 1.4301 | [7 empty] | 18 |  | 8 |  |  | 600 |  | air |  |  |  | 1 |  |  | 40 | 3.5 | 0.004231312 | 0 | 3.162278e-11 | 0 | 0 | 0 | 0 | 0 | 0 | 0 | none |  | 5 | -235 | 853 | 1
2016Alar30 | 2016Alar | 130 | 1.4301 | [7 empty] | 18 |  | 8 |  |  | 600 |  | air |  |  |  | 1 |  |  | 40 | 3.5 | 0.005641749 | 0 | 3.162278e-11 | 0 | 0 | 0 | 0 | 0 | 0 | 0 | none |  | 5 | -239 | 847 | 1
2016Alar31 | 2016Alar | 130 | 1.4301 | [7 empty] | 18 |  | 8 |  |  | 600 |  | air |  |  |  | 1 |  |  | 40 | 6.5 | 0.0007052186 | 0 | 3.162278e-08 | 0 | 0 | 0 | 0 | 0 | 0 | 0 | none |  | 5 | -145 | 1005 | 1
2016Alar32 | 2016Alar | 130 | 1.4301 | [7 empty] | 18 |  | 8 |  |  | 600 |  | air |  |  |  | 1 |  |  | 40 | 6.5 | 0.001410437 | 0 | 3.162278e-08 | 0 | 0 | 0 | 0 | 0 | 0 | 0 | none |  | 5 | -150 | 987 | 1
2016Alar33 | 2016Alar | 130 | 1.4301 | [7 empty] | 18 |  | 8 |  |  | 600 |  | air |  |  |  | 1 |  |  | 40 | 6.5 | 0.002115656 | 0 | 3.162278e-08 | 0 | 0 | 0 | 0 | 0 | 0 | 0 | none |  | 5 | -153 | 974 | 1
2016Alar34 | 2016Alar | 130 | 1.4301 | [7 empty] | 18 |  | 8 |  |  | 600 |  | air |  |  |  | 1 |  |  | 40 | 6.5 | 0.002820874 | 0 | 3.162278e-08 | 0 | 0 | 0 | 0 | 0 | 0 | 0 | none |  | 5 | -176 | 983 | 1
2016Alar35 | 2016Alar | 130 | 1.4301 | [7 empty] | 18 |  | 8 |  |  | 600 |  | air |  |  |  | 1 |  |  | 40 | 6.5 | 0.004231312 | 0 | 3.162278e-08 | 0 | 0 | 0 | 0 | 0 | 0 | 0 | none |  | 5 | -183 | 979 | 1
2016Alar36 | 2016Alar | 130 | 1.4301 | [7 empty] | 18 |  | 8 |  |  | 600 |  | air |  |  |  | 1 |  |  | 40 | 6.5 | 0.005641749 | 0 | 3.162278e-08 | 0 | 0 | 0 | 0 | 0 | 0 | 0 | none |  | 5 | -197 | 975 | 1
2016Alar37 | 2016Alar | 130 | 1.4301 | [7 empty] | 18 |  | 8 |  |  | 600 |  | air |  |  |  | 1 |  |  | 60 | 1.5 | 0.0007052186 | 0 | 3.162278e-13 | 0 | 0 | 0 | 0 | 0 | 0 | 0 | none |  | 5 | -353 | 552 | 1
2016Alar38 | 2016Alar | 130 | 1.4301 | [7 empty] | 18 |  | 8 |  |  | 600 |  | air |  |  |  | 1 |  |  | 60 | 1.5 | 0.001410437 | 0 | 3.162278e-13 | 0 | 0 | 0 | 0 | 0 | 0 | 0 | none |  | 5 | -357 | 515 | 1
2016Alar39 | 2016Alar | 130 | 1.4301 | [7 empty] | 18 |  | 8 |  |  | 600 |  | air |  |  |  | 1 |  |  | 60 | 1.5 | 0.002115656 | 0 | 3.162278e-13 | 0 | 0 | 0 | 0 | 0 | 0 | 0 | none |  | 5 | -358 | 510 | 1
2016Alar40 | 2016Alar | 130 | 1.4301 | [7 empty] | 18 |  | 8 |  |  | 600 |  | air |  |  |  | 1 |  |  | 60 | 1.5 | 0.002820874 | 0 | 3.162278e-13 | 0 | 0 | 0 | 0 | 0 | 0 | 0 | none |  | 5 | -362 | 491 | 1
2016Alar41 | 2016Alar | 130 | 1.4301 | [7 empty] | 18 |  | 8 |  |  | 600 |  | air |  |  |  | 1 |  |  | 60 | 1.5 | 0.004231312 | 0 | 3.162278e-13 | 0 | 0 | 0 | 0 | 0 | 0 | 0 | none |  | 5 | -365 | 484 | 1
2016Alar42 | 2016Alar | 130 | 1.4301 | [7 empty] | 18 |  | 8 |  |  | 600 |  | air |  |  |  | 1 |  |  | 60 | 1.5 | 0.005641749 | 0 | 3.162278e-13 | 0 | 0 | 0 | 0 | 0 | 0 | 0 | none |  | 5 | -397 | 471 | 1
2016Alar43 | 2016Alar | 130 | 1.4301 | [7 empty] | 18 |  | 8 |  |  | 600 |  | air |  |  |  | 1 |  |  | 60 | 3.5 | 0.0007052186 | 0 | 3.162278e-11 | 0 | 0 | 0 | 0 | 0 | 0 | 0 | none |  | 5 | -295 | 781 | 1
2016Alar44 | 2016Alar | 130 | 1.4301 | [7 empty] | 18 |  | 8 |  |  | 600 |  | air |  |  |  | 1 |  |  | 60 | 3.5 | 0.001410437 | 0 | 3.162278e-11 | 0 | 0 | 0 | 0 | 0 | 0 | 0 | none |  | 5 | -299 | 714 | 1
2016Alar45 | 2016Alar | 130 | 1.4301 | [7 empty] | 18 |  | 8 |  |  | 600 |  | air |  |  |  | 1 |  |  | 60 | 3.5 | 0.002115656 | 0 | 3.162278e-11 | 0 | 0 | 0 | 0 | 0 | 0 | 0 | none |  | 5 | -328 | 711 | 1
2016Alar46 | 2016Alar | 130 | 1.4301 | [7 empty] | 18 |  | 8 |  |  | 600 |  | air |  |  |  | 1 |  |  | 60 | 3.5 | 0.002820874 | 0 | 3.162278e-11 | 0 | 0 | 0 | 0 | 0 | 0 | 0 | none |  | 5 | -333 | 709 | 1
2016Alar47 | 2016Alar | 130 | 1.4301 | [7 empty] | 18 |  | 8 |  |  | 600 |  | air |  |  |  | 1 |  |  | 60 | 3.5 | 0.004231312 | 0 | 3.162278e-11 | 0 | 0 | 0 | 0 | 0 | 0 | 0 | none |  | 5 | -341 | 687 | 1
2016Alar48 | 2016Alar | 130 | 1.4301 | [7 empty] | 18 |  | 8 |  |  | 600 |  | air |  |  |  | 1 |  |  | 60 | 3.5 | 0.005641749 | 0 | 3.162278e-11 | 0 | 0 | 0 | 0 | 0 | 0 | 0 | none |  | 5 | -349 | 666 | 1
2016Alar49 | 2016Alar | 130 | 1.4301 | [7 empty] | 18 |  | 8 |  |  | 600 |  | air |  |  |  | 1 |  |  | 60 | 6.5 | 0.0007052186 | 0 | 3.162278e-08 | 0 | 0 | 0 | 0 | 0 | 0 | 0 | none |  | 5 | -287 | 911 | 1
2016Alar50 | 2016Alar | 130 | 1.4301 | [7 empty] | 18 |  | 8 |  |  | 600 |  | air |  |  |  | 1 |  |  | 60 | 6.5 | 0.001410437 | 0 | 3.162278e-08 | 0 | 0 | 0 | 0 | 0 | 0 | 0 | none |  | 5 | -295 | 902 | 1
2016Alar51 | 2016Alar | 130 | 1.4301 | [7 empty] | 18 |  | 8 |  |  | 600 |  | air |  |  |  | 1 |  |  | 60 | 6.5 | 0.002115656 | 0 | 3.162278e-08 | 0 | 0 | 0 | 0 | 0 | 0 | 0 | none |  | 5 | -302 | 897 | 1
2016Alar52 | 2016Alar | 130 | 1.4301 | [7 empty] | 18 |  | 8 |  |  | 600 |  | air |  |  |  | 1 |  |  | 60 | 6.5 | 0.002820874 | 0 | 3.162278e-08 | 0 | 0 | 0 | 0 | 0 | 0 | 0 | none |  | 5 | -316 | 891 | 1
2016Alar53 | 2016Alar | 130 | 1.4301 | [7 empty] | 18 |  | 8 |  |  | 600 |  | air |  |  |  | 1 |  |  | 60 | 6.5 | 0.004231312 | 0 | 3.162278e-08 | 0 | 0 | 0 | 0 | 0 | 0 | 0 | none |  | 5 | -320 | 886 | 1
2016Alar54 | 2016Alar | 130 | 1.4301 | [7 empty] | 18 |  | 8 |  |  | 600 |  | air |  |  |  | 1 |  |  | 60 | 6.5 | 0.005641749 | 0 | 3.162278e-08 | 0 | 0 | 0 | 0 | 0 | 0 | 0 | none |  | 5 | -327 | 875 | 1
2016Alar55 | 2016Alar | 130 | 1.4301 | [7 empty] | 18 |  | 8 |  |  | 600 |  | air |  |  |  | 1 |  |  | 80 | 1.5 | 0.0007052186 | 0 | 3.162278e-13 | 0 | 0 | 0 | 0 | 0 | 0 | 0 | none |  | 5 | -253 | 452 | 1
2016Alar56 | 2016Alar | 130 | 1.4301 | [7 empty] | 18 |  | 8 |  |  | 600 |  | air |  |  |  | 1 |  |  | 80 | 1.5 | 0.001410437 | 0 | 3.162278e-13 | 0 | 0 | 0 | 0 | 0 | 0 | 0 | none |  | 5 | -255 | 411 | 1
2016Alar57 | 2016Alar | 130 | 1.4301 | [7 empty] | 18 |  | 8 |  |  | 600 |  | air |  |  |  | 1 |  |  | 80 | 1.5 | 0.002115656 | 0 | 3.162278e-13 | 0 | 0 | 0 | 0 | 0 | 0 | 0 | none |  | 5 | -258 | 404 | 1
2016Alar58 | 2016Alar | 130 | 1.4301 | [7 empty] | 18 |  | 8 |  |  | 600 |  | air |  |  |  | 1 |  |  | 80 | 1.5 | 0.002820874 | 0 | 3.162278e-13 | 0 | 0 | 0 | 0 | 0 | 0 | 0 | none |  | 5 | -267 | 381 | 1
2016Alar59 | 2016Alar | 130 | 1.4301 | [7 empty] | 18 |  | 8 |  |  | 600 |  | air |  |  |  | 1 |  |  | 80 | 1.5 | 0.004231312 | 0 | 3.162278e-13 | 0 | 0 | 0 | 0 | 0 | 0 | 0 | none |  | 5 | -269 | 378 | 1
2016Alar60 | 2016Alar | 130 | 1.4301 | [7 empty] | 18 |  | 8 |  |  | 600 |  | air |  |  |  | 1 |  |  | 80 | 1.5 | 0.005641749 | 0 | 3.162278e-13 | 0 | 0 | 0 | 0 | 0 | 0 | 0 | none |  | 5 | -289 | 361 | 1
2016Alar61 | 2016Alar | 130 | 1.4301 | [7 empty] | 18 |  | 8 |  |  | 600 |  | air |  |  |  | 1 |  |  | 80 | 3.5 | 0.0007052186 | 0 | 3.162278e-11 | 0 | 0 | 0 | 0 | 0 | 0 | 0 | none |  | 5 | -245 | 678 | 1
2016Alar62 | 2016Alar | 130 | 1.4301 | [7 empty] | 18 |  | 8 |  |  | 600 |  | air |  |  |  | 1 |  |  | 80 | 3.5 | 0.001410437 | 0 | 3.162278e-11 | 0 | 0 | 0 | 0 | 0 | 0 | 0 | none |  | 5 | -229 | 614 | 1
2016Alar63 | 2016Alar | 130 | 1.4301 | [7 empty] | 18 |  | 8 |  |  | 600 |  | air |  |  |  | 1 |  |  | 80 | 3.5 | 0.002115656 | 0 | 3.162278e-11 | 0 | 0 | 0 | 0 | 0 | 0 | 0 | none |  | 5 | -228 | 608 | 1
2016Alar64 | 2016Alar | 130 | 1.4301 | [7 empty] | 18 |  | 8 |  |  | 600 |  | air |  |  |  | 1 |  |  | 80 | 3.5 | 0.002820874 | 0 | 3.162278e-11 | 0 | 0 | 0 | 0 | 0 | 0 | 0 | none |  | 5 | -223 | 601 | 1
2016Alar65 | 2016Alar | 130 | 1.4301 | [7 empty] | 18 |  | 8 |  |  | 600 |  | air |  |  |  | 1 |  |  | 80 | 3.5 | 0.004231312 | 0 | 3.162278e-11 | 0 | 0 | 0 | 0 | 0 | 0 | 0 | none |  | 5 | -214 | 587 | 1
2016Alar66 | 2016Alar | 130 | 1.4301 | [7 empty] | 18 |  | 8 |  |  | 600 |  | air |  |  |  | 1 |  |  | 80 | 3.5 | 0.005641749 | 0 | 3.162278e-11 | 0 | 0 | 0 | 0 | 0 | 0 | 0 | none |  | 5 | -203 | 543 | 1
2016Alar67 | 2016Alar | 130 | 1.4301 | [7 empty] | 18 |  | 8 |  |  | 600 |  | air |  |  |  | 1 |  |  | 80 | 6.5 | 0.0007052186 | 0 | 3.162278e-08 | 0 | 0 | 0 | 0 | 0 | 0 | 0 | none |  | 5 | -278 | 899 | 1
2016Alar68 | 2016Alar | 130 | 1.4301 | [7 empty] | 18 |  | 8 |  |  | 600 |  | air |  |  |  | 1 |  |  | 80 | 6.5 | 0.001410437 | 0 | 3.162278e-08 | 0 | 0 | 0 | 0 | 0 | 0 | 0 | none |  | 5 | -281 | 890 | 1
2016Alar69 | 2016Alar | 130 | 1.4301 | [7 empty] | 18 |  | 8 |  |  | 600 |  | air |  |  |  | 1 |  |  | 80 | 6.5 | 0.002115656 | 0 | 3.162278e-08 | 0 | 0 | 0 | 0 | 0 | 0 | 0 | none |  | 5 | -295 | 881 | 1
2016Alar70 | 2016Alar | 130 | 1.4301 | [7 empty] | 18 |  | 8 |  |  | 600 |  | air |  |  |  | 1 |  |  | 80 | 6.5 | 0.002820874 | 0 | 3.162278e-08 | 0 | 0 | 0 | 0 | 0 | 0 | 0 | none |  | 5 | -306 | 836 | 1
2016Alar71 | 2016Alar | 130 | 1.4301 | [7 empty] | 18 |  | 8 |  |  | 600 |  | air |  |  |  | 1 |  |  | 80 | 6.5 | 0.004231312 | 0 | 3.162278e-08 | 0 | 0 | 0 | 0 | 0 | 0 | 0 | none |  | 5 | -314 | 826 | 1
2016Alar72 | 2016Alar | 130 | 1.4301 | [7 empty] | 18 |  | 8 |  |  | 600 |  | air |  |  |  | 1 |  |  | 80 | 6.5 | 0.005641749 | 0 | 3.162278e-08 | 0 | 0 | 0 | 0 | 0 | 0 | 0 | none |  | 5 | -321 | 855 | 1
2017Haugan01 | 2017Haugan | 131 | DP2507 | 0.016 | 0.28 | 0.2 | 0.045 | 0.003 |  |  | 25.2 | 0.8 | 6.4 |  | 3.2 | 600 |  | (pickled) | -1.2 | 1 | 0.08333333 | 1 | deaerated |  | 30 | 8 | 0.5989049 | 0 | 1e-06 | 0 | 0 | 0 | 0 | 0 | 0 | 0 |  | 7.068583 | 0.1666667 |  | 952.1583 | 0
2017Haugan02 | 2017Haugan | 131 | DP2507 | 0.016 | 0.28 | 0.2 | 0.045 | 0.003 |  |  | 25.2 | 0.8 | 6.4 |  | 3.2 | 600 |  | (pickled) | -1.2 | 1 | 0.08333333 | 1 | deaerated |  | 30 | 8 | 0.5989049 | 0 | 1e-06 | 0 | 0 | 0 | 0 | 0 | 0 | 0 |  | 7.068583 | 0.1666667 |  | 933.8129 | 0
2017Haugan03 | 2017Haugan | 131 | DP2507 | 0.016 | 0.28 | 0.2 | 0.045 | 0.003 |  |  | 25.2 | 0.8 | 6.4 |  | 3.2 | 600 |  | (pickled) | -1.2 | 1 | 0.08333333 | 1 | deaerated |  | 30 | 8 | 0.5989049 | 0 | 1e-06 | 0 | 0 | 0 | 0 | 0 | 0 | 0 |  | 7.068583 | 0.1666667 |  | 904.6763 | 0
2017Haugan04 | 2017Haugan | 131 | DP2507 | 0.016 | 0.28 | 0.2 | 0.045 | 0.003 |  |  | 25.2 | 0.8 | 6.4 |  | 3.2 | 600 |  | (pickled) | -1.2 | 1 | 0.08333333 | 1 | deaerated |  | 50 | 8 | 0.5989049 | 0 | 1e-06 | 0 | 0 | 0 | 0 | 0 | 0 | 0 |  | 7.068583 | 0.1666667 |  | 888.4892 | 0
2017Haugan05 | 2017Haugan | 131 | DP2507 | 0.016 | 0.28 | 0.2 | 0.045 | 0.003 |  |  | 25.2 | 0.8 | 6.4 |  | 3.2 | 600 |  | (pickled) | -1.2 | 1 | 0.08333333 | 1 | deaerated |  | 50 | 8 | 0.5989049 | 0 | 1e-06 | 0 | 0 | 0 | 0 | 0 | 0 | 0 |  | 7.068583 | 0.1666667 |  | 877.6978 | 0
2017Haugan06 | 2017Haugan | 131 | DP2507 | 0.016 | 0.28 | 0.2 | 0.045 | 0.003 |  |  | 25.2 | 0.8 | 6.4 |  | 3.2 | 600 |  | (pickled) | -1.2 | 1 | 0.08333333 | 1 | deaerated |  | 60 | 8 | 0.5989049 | 0 | 1e-06 | 0 | 0 | 0 | 0 | 0 | 0 | 0 |  | 7.068583 | 0.1666667 |  | 933.8129 | 0
2017Haugan07 | 2017Haugan | 131 | DP2507 | 0.016 | 0.28 | 0.2 | 0.045 | 0.003 |  |  | 25.2 | 0.8 | 6.4 |  | 3.2 | 600 |  | (pickled) | -1.2 | 1 | 0.08333333 | 1 | deaerated |  | 60 | 8 | 0.5989049 | 0 | 1e-06 | 0 | 0 | 0 | 0 | 0 | 0 | 0 |  | 7.068583 | 0.1666667 |  | 912.2302 | 0
2017Haugan08 | 2017Haugan | 131 | DP2507 | 0.016 | 0.28 | 0.2 | 0.045 | 0.003 |  |  | 25.2 | 0.8 | 6.4 |  | 3.2 | 600 |  | (pickled) | -1.2 | 1 | 0.08333333 | 1 | deaerated |  | 60 | 8 | 0.5989049 | 0 | 1e-06 | 0 | 0 | 0 | 0 | 0 | 0 | 0 |  | 7.068583 | 0.1666667 |  | 888.4892 | 0
2017Haugan09 | 2017Haugan | 131 | DP2507 | 0.016 | 0.28 | 0.2 | 0.045 | 0.003 |  |  | 25.2 | 0.8 | 6.4 |  | 3.2 | 600 |  | (pickled) | -1.2 | 1 | 0.08333333 | 1 | deaerated |  | 70 | 8 | 0.5989049 | 0 | 1e-06 | 0 | 0 | 0 | 0 | 0 | 0 | 0 |  | 7.068583 | 0.1666667 |  | 872.3022 | 0
2017Haugan10 | 2017Haugan | 131 | DP2507 | 0.016 | 0.28 | 0.2 | 0.045 | 0.003 |  |  | 25.2 | 0.8 | 6.4 |  | 3.2 | 600 |  | (pickled) | -1.2 | 1 | 0.08333333 | 1 | deaerated |  | 70 | 8 | 0.5989049 | 0 | 1e-06 | 0 | 0 | 0 | 0 | 0 | 0 | 0 |  | 7.068583 | 0.1666667 |  | 866.9065 | 0
2017Haugan11 | 2017Haugan | 131 | DP2507 | 0.016 | 0.28 | 0.2 | 0.045 | 0.003 |  |  | 25.2 | 0.8 | 6.4 |  | 3.2 | 600 |  | (pickled) | -1.2 | 1 | 0.08333333 | 1 | deaerated |  | 70 | 8 | 0.5989049 | 0 | 1e-06 | 0 | 0 | 0 | 0 | 0 | 0 | 0 |  | 7.068583 | 0.1666667 |  | 848.5612 | 0
2017Haugan12 | 2017Haugan | 131 | DP2507 | 0.016 | 0.28 | 0.2 | 0.045 | 0.003 |  |  | 25.2 | 0.8 | 6.4 |  | 3.2 | 600 |  | (pickled) | -1.2 | 1 | 0.08333333 | 1 | deaerated |  | 80 | 8 | 0.5989049 | 0 | 1e-06 | 0 | 0 | 0 | 0 | 0 | 0 | 0 |  | 7.068583 | 0.1666667 |  | 888.4892 | 0
2017Haugan13 | 2017Haugan | 131 | DP2507 | 0.016 | 0.28 | 0.2 | 0.045 | 0.003 |  |  | 25.2 | 0.8 | 6.4 |  | 3.2 | 600 |  | (pickled) | -1.2 | 1 | 0.08333333 | 1 | deaerated |  | 80 | 8 | 0.5989049 | 0 | 1e-06 | 0 | 0 | 0 | 0 | 0 | 0 | 0 |  | 7.068583 | 0.1666667 |  | 893.8849 | 0
2017Haugan14 | 2017Haugan | 131 | DP2507 | 0.016 | 0.28 | 0.2 | 0.045 | 0.003 |  |  | 25.2 | 0.8 | 6.4 |  | 3.2 | 600 |  | (pickled) | -1.2 | 1 | 0.08333333 | 1 | deaerated |  | 90 | 8 | 0.5989049 | 0 | 1e-06 | 0 | 0 | 0 | 0 | 0 | 0 | 0 |  | 7.068583 | 0.1666667 |  | 779.4964 | 1
2017Haugan15 | 2017Haugan | 131 | DP2507 | 0.016 | 0.28 | 0.2 | 0.045 | 0.003 |  |  | 25.2 | 0.8 | 6.4 |  | 3.2 | 600 |  | (pickled) | -1.2 | 1 | 0.08333333 | 1 | deaerated |  | 90 | 8 | 0.5989049 | 0 | 1e-06 | 0 | 0 | 0 | 0 | 0 | 0 | 0 |  | 7.068583 | 0.1666667 |  | 757.9137 | 1
2017Haugan16 | 2017Haugan | 131 | DP2507 | 0.016 | 0.28 | 0.2 | 0.045 | 0.003 |  |  | 25.2 | 0.8 | 6.4 |  | 3.2 | 600 |  | (pickled) | -1.2 | 1 | 0.08333333 | 1 | deaerated |  | 90 | 8 | 0.5989049 | 0 | 1e-06 | 0 | 0 | 0 | 0 | 0 | 0 | 0 |  | 7.068583 | 0.1666667 |  | 725.5396 | 1
2017Karlsson1 | 2017Karlsson | 132 | 1.4301L | 0.021 | 0.049 | 0.38 | 0.031 | 0.002 |  |  | 17.98 | 1.51 | 8 |  | 0.27 | 1200 |  | citric | 1.5 | 0.62 | 0.5 | 12 |  |  | 22.5 | 8.5 | 0.001410437 | 0 | 3.162278e-06 | 0 | 0 | 0 | 0 | 0 | 0 | 0 | none |  | 0.1 | -75.2 | 785 | 1
2017Karlsson10 | 2017Karlsson | 132 | 1.4404L | 0.018 | 0.042 | 0.53 | 0.031 | 0.001 |  |  | 16.72 | 0.94 | 10 |  | 2.06 | 1200 |  | air |  |  | 24 | 12 |  |  | 22.5 | 8.1 | 0.5 | 0 | 1.258925e-06 | 0 | 0 | 0 | 0 | 0 | 0 | 0 | none |  | 0.1 | 159 | 425 | 1
2017Karlsson11 | 2017Karlsson | 132 | 1.4301L | 0.021 | 0.049 | 0.38 | 0.031 | 0.002 |  |  | 17.98 | 1.51 | 8 |  | 0.27 | 1200 |  | citric | 1.5 | 0.62 | 0.5 | 12 |  |  | 30 | 8.4 | 0.001410437 | 0 | 2.511886e-06 | 0 | 0 | 0 | 0 | 0 | 0 | 0 | none |  | 0.1 | 2 | 695 | 1
2017Karlsson12 | 2017Karlsson | 132 | 1.4404L | 0.018 | 0.042 | 0.53 | 0.031 | 0.001 |  |  | 16.72 | 0.94 | 10 |  | 2.06 | 1200 |  | citric | 1.5 | 0.62 | 0.5 | 12 |  |  | 30 | 8.4 | 0.001410437 | 0 | 2.511886e-06 | 0 | 0 | 0 | 0 | 0 | 0 | 0 | none |  | 0.1 | -44 | 1030 | 0
2017Karlsson13 | 2017Karlsson | 132 | 1.4301L | 0.021 | 0.049 | 0.38 | 0.031 | 0.002 |  |  | 17.98 | 1.51 | 8 |  | 0.27 | 1200 |  | air |  |  | 24 | 12 |  |  | 30 | 8.4 | 0.001410437 | 0 | 2.511886e-06 | 0 | 0 | 0 | 0 | 0 | 0 | 0 | none |  | 0.1 | -76 | 770 | 1
2017Karlsson14 | 2017Karlsson | 132 | 1.4404L | 0.018 | 0.042 | 0.53 | 0.031 | 0.001 |  |  | 16.72 | 0.94 | 10 |  | 2.06 | 1200 |  | air |  |  | 24 | 12 |  |  | 30 | 8.4 | 0.001410437 | 0 | 2.511886e-06 | 0 | 0 | 0 | 0 | 0 | 0 | 0 | none |  | 0.1 | -42 | 945 | 1
2017Karlsson15 | 2017Karlsson | 132 | 1.4404L | 0.018 | 0.042 | 0.53 | 0.031 | 0.001 |  |  | 16.72 | 0.94 | 10 |  | 2.06 | 1200 |  | air |  |  | 24 | 12 |  |  | 30 | 8.4 | 0.001410437 | 0 | 2.511886e-06 | 0 | 0 | 0 | 0 | 0 | 0 | 0 | none |  | 0.1 | -42 | 960 | 1
2017Karlsson16 | 2017Karlsson | 132 | 1.4301L | 0.021 | 0.049 | 0.38 | 0.031 | 0.002 |  |  | 17.98 | 1.51 | 8 |  | 0.27 | 1200 |  | citric | 1.5 | 0.62 | 0.5 | 12 |  |  | 30 | 7.8 | 0.5 | 0 | 6.309573e-07 | 0 | 0 | 0 | 0 | 0 | 0 | 0 | none |  | 0.1 | -56 | 149 | 1
2017Karlsson17 | 2017Karlsson | 132 | 1.4404L | 0.018 | 0.042 | 0.53 | 0.031 | 0.001 |  |  | 16.72 | 0.94 | 10 |  | 2.06 | 1200 |  | citric | 1.5 | 0.62 | 0.5 | 12 |  |  | 30 | 8.1 | 0.5 | 0 | 1.258925e-06 | 0 | 0 | 0 | 0 | 0 | 0 | 0 | none |  | 0.1 | 160 | 381 | 1
2017Karlsson18 | 2017Karlsson | 132 | 1.4301L | 0.021 | 0.049 | 0.38 | 0.031 | 0.002 |  |  | 17.98 | 1.51 | 8 |  | 0.27 | 1200 |  | air |  |  | 24 | 12 |  |  | 30 | 8.1 | 0.5 | 0 | 1.258925e-06 | 0 | 0 | 0 | 0 | 0 | 0 | 0 | none |  | 0.1 | 37 | 192 | 1
2017Karlsson19 | 2017Karlsson | 132 | 1.4404L | 0.018 | 0.042 | 0.53 | 0.031 | 0.001 |  |  | 16.72 | 0.94 | 10 |  | 2.06 | 1200 |  | air |  |  | 24 | 12 |  |  | 30 | 8.1 | 0.5 | 0 | 1.258925e-06 | 0 | 0 | 0 | 0 | 0 | 0 | 0 | none |  | 0.1 | 193 | 385 | 1
2017Karlsson2 | 2017Karlsson | 132 | 1.4404L | 0.018 | 0.042 | 0.53 | 0.031 | 0.001 |  |  | 16.72 | 0.94 | 10 |  | 2.06 | 1200 |  | citric | 1.5 | 0.62 | 0.5 | 12 |  |  | 22.5 | 8.5 | 0.001410437 | 0 | 3.162278e-06 | 0 | 0 | 0 | 0 | 0 | 0 | 0 | none |  | 0.1 | -219.2 | 1235 | 0
2017Karlsson3 | 2017Karlsson | 132 | 1.4301L | 0.021 | 0.049 | 0.38 | 0.031 | 0.002 |  |  | 17.98 | 1.51 | 8 |  | 0.27 | 1200 |  | air |  |  | 24 | 12 |  |  | 22.5 | 8.5 | 0.001410437 | 0 | 3.162278e-06 | 0 | 0 | 0 | 0 | 0 | 0 | 0 | none |  | 0.1 | -120 | 855 | 1
2017Karlsson4 | 2017Karlsson | 132 | 1.4301L | 0.021 | 0.049 | 0.38 | 0.031 | 0.002 |  |  | 17.98 | 1.51 | 8 |  | 0.27 | 1200 |  | air |  |  | 24 | 12 |  |  | 22.5 | 8.5 | 0.001410437 | 0 | 3.162278e-06 | 0 | 0 | 0 | 0 | 0 | 0 | 0 | none |  | 0.1 | -120 | 750 | 1
2017Karlsson5 | 2017Karlsson | 132 | 1.4404L | 0.018 | 0.042 | 0.53 | 0.031 | 0.001 |  |  | 16.72 | 0.94 | 10 |  | 2.06 | 1200 |  | air |  |  | 24 | 12 |  |  | 22.5 | 8.5 | 0.001410437 | 0 | 3.162278e-06 | 0 | 0 | 0 | 0 | 0 | 0 | 0 | none |  | 0.1 | -172 | 1150 | 0
2017Karlsson6 | 2017Karlsson | 132 | 1.4301L | 0.021 | 0.049 | 0.38 | 0.031 | 0.002 |  |  | 17.98 | 1.51 | 8 |  | 0.27 | 1200 |  | citric | 1.5 | 0.62 | 0.5 | 12 |  |  | 22.5 | 8.1 | 0.5 | 0 | 1.258925e-06 | 0 | 0 | 0 | 0 | 0 | 0 | 0 | none |  | 0.1 | 141 | 230 | 1
2017Karlsson7 | 2017Karlsson | 132 | 1.4404L | 0.018 | 0.042 | 0.53 | 0.031 | 0.001 |  |  | 16.72 | 0.94 | 10 |  | 2.06 | 1200 |  | citric | 1.5 | 0.62 | 0.5 | 12 |  |  | 22.5 | 8.1 | 0.5 | 0 | 1.258925e-06 | 0 | 0 | 0 | 0 | 0 | 0 | 0 | none |  | 0.1 | 40 | 527 | 1
2017Karlsson8 | 2017Karlsson | 132 | 1.4301L | 0.021 | 0.049 | 0.38 | 0.031 | 0.002 |  |  | 17.98 | 1.51 | 8 |  | 0.27 | 1200 |  | air |  |  | 24 | 12 |  |  | 22.5 | 8.1 | 0.5 | 0 | 1.258925e-06 | 0 | 0 | 0 | 0 | 0 | 0 | 0 | none |  | 0.1 | 98 | 284 | 1
2017Karlsson9 | 2017Karlsson | 132 | 1.4301L | 0.021 | 0.049 | 0.38 | 0.031 | 0.002 |  |  | 17.98 | 1.51 | 8 |  | 0.27 | 1200 |  | air |  |  | 24 | 12 |  |  | 22.5 | 8.1 | 0.5 | 0 | 1.258925e-06 | 0 | 0 | 0 | 0 | 0 | 0 | 0 | none |  | 0.1 | 98 | 225 | 1
2017Loto01 | 2017Loto | 133 | 301SS | [7 empty] | 16 |  | 8 |  |  | 1000 | [8 empty] | 30 | -0.4771213 | 0.04277892 | 0 | 3.333333e-15 | 2 | 0 | 0 | 0 | 0 | 0 | 0 |  | 1 | 1.5 |  | 1170 | 0
2017Loto02 | 2017Loto | 133 | 301SS | [7 empty] | 16 |  | 8 |  |  | 1000 | [8 empty] | 30 | -0.4771213 | 0.04277892 | 0 | 3.333333e-15 | 2 | 0 | 0 | 0 | 0 | 0 | 0 |  | 1 | 1.5 |  | 1140 | 0
2017Loto03 | 2017Loto | 133 | 301SS | [7 empty] | 16 |  | 8 |  |  | 1000 | [8 empty] | 30 | -0.4771213 | 1e-05 | 0 | 3.333333e-15 | 2 | 0 | 0 | 0 | 0 | 0 | 0 |  | 1 | 1.5 |  | 1230 | 0
2017Loto04 | 2017Loto | 133 | 301SS | [7 empty] | 16 |  | 8 |  |  | 1000 | [8 empty] | 30 | -0.4771213 | 0.04277892 | 0 | 3.333333e-15 | 2 | 0 | 0 | 0 | 0 | 0 | 0 |  | 1 | 1.5 |  | 1270 | 0
2017Loto05 | 2017Loto | 133 | 301SS | [7 empty] | 16 |  | 8 |  |  | 1000 | [8 empty] | 30 | -0.4771213 | 0.08555784 | 0 | 3.333333e-15 | 2 | 0 | 0 | 0 | 0 | 0 | 0 |  | 1 | 1.5 |  | 1300 | 0
2017Loto06 | 2017Loto | 133 | 301SS | [7 empty] | 16 |  | 8 |  |  | 1000 | [8 empty] | 30 | -0.4771213 | 0.01283368 | 0 | 3.333333e-15 | 2 | 0 | 0 | 0 | 0 | 0 | 0 |  | 1 | 1.5 |  | 1290 | 0
2017Loto07 | 2017Loto | 133 | 301SS | [7 empty] | 16 |  | 8 |  |  | 1000 | [8 empty] | 30 | -0.4771213 | 0.1711157 | 0 | 3.333333e-15 | 2 | 0 | 0 | 0 | 0 | 0 | 0 |  | 1 | 1.5 |  | 1240 | 0
2017Loto08 | 2017Loto | 133 | 301SS | [7 empty] | 16 |  | 8 |  |  | 1000 | [8 empty] | 30 | -0.4771213 | 0.2138946 | 0 | 3.333333e-15 | 2 | 0 | 0 | 0 | 0 | 0 | 0 |  | 1 | 1.5 |  | 1240 | 0
2017Loto09 | 2017Loto | 133 | 301SS | [7 empty] | 16 |  | 8 |  |  | 1000 | [8 empty] | 30 | -0.4771213 | 0.2566735 | 0 | 3.333333e-15 | 2 | 0 | 0 | 0 | 0 | 0 | 0 |  | 1 | 1.5 |  | 1240 | 0
2017Loto10 | 2017Loto | 133 | 301SS | [7 empty] | 17.5 |  | 11 |  | 2.5 | 1000 | [8 empty] | 30 | -0.4771213 | 1e-05 | 0 | 3.333333e-15 | 2 | 0 | 0 | 0 | 0 | 0 | 0 |  | 1 | 1.5 |  | 1330 | 0
2017Loto11 | 2017Loto | 133 | 301SS | [7 empty] | 17.5 |  | 11 |  | 2.5 | 1000 | [8 empty] | 30 | -0.4771213 | 0.04277892 | 0 | 3.333333e-15 | 2 | 0 | 0 | 0 | 0 | 0 | 0 |  | 1 | 1.5 |  | 1250 | 0
2017Loto12 | 2017Loto | 133 | 301SS | [7 empty] | 17.5 |  | 11 |  | 2.5 | 1000 | [8 empty] | 30 | -0.4771213 | 0.08555784 | 0 | 3.333333e-15 | 2 | 0 | 0 | 0 | 0 | 0 | 0 |  | 1 | 1.5 |  | 1160 | 0
2017Loto13 | 2017Loto | 133 | 301SS | [7 empty] | 17.5 |  | 11 |  | 2.5 | 1000 | [8 empty] | 30 | -0.4771213 | 0.01283368 | 0 | 3.333333e-15 | 2 | 0 | 0 | 0 | 0 | 0 | 0 |  | 1 | 1.5 |  | 1200 | 0
2017Loto14 | 2017Loto | 133 | 301SS | [7 empty] | 17.5 |  | 11 |  | 2.5 | 1000 | [8 empty] | 30 | -0.4771213 | 0.1711157 | 0 | 3.333333e-15 | 2 | 0 | 0 | 0 | 0 | 0 | 0 |  | 1 | 1.5 |  | 1260 | 1
2017Loto15 | 2017Loto | 133 | 301SS | [7 empty] | 17.5 |  | 11 |  | 2.5 | 1000 | [8 empty] | 30 | -0.4771213 | 0.2138946 | 0 | 3.333333e-15 | 2 | 0 | 0 | 0 | 0 | 0 | 0 |  | 1 | 1.5 |  | 1290 | 1
2017Loto16 | 2017Loto | 133 | 301SS | [7 empty] | 17.5 |  | 11 |  | 2.5 | 1000 | [8 empty] | 30 | -0.4771213 | 0.2566735 | 0 | 3.333333e-15 | 2 | 0 | 0 | 0 | 0 | 0 | 0 |  | 1 | 1.5 |  | 1200 | 0
2017Loto17 | 2017Loto | 133 | 301SS | [7 empty] | 17.5 |  | 11 |  | 2.5 | 1000 | [8 empty] | 30 | -0.4771213 | 0.2566735 | 0 | 3.333333e-15 | 2 | 0 | 0 | 0 | 0 | 0 | 0 |  | 1 | 1.5 |  | 1200 | 0
2017Luo01 | 2017Luo | 134 | 316L | 0.009 |  | 0.26 | 0.02 | 0.003 |  |  | 17.02 | 1.42 | 10.14 |  | 2.15 | 14000 |  |  |  | -0.8 |  | 0.1666667 |  |  | 22 | 8.5 | 0.5989049 | 0 | 3.162278e-06 | 0 | 0.9999968 | 0 | 0 | 0 | 0 | 0 |  | 1 | 1 | -430.4348 | 340.9938 | 1
2017Luo02 | 2017Luo | 134 | 316L | 0.009 |  | 0.26 | 0.02 | 0.003 |  |  | 17.02 | 1.42 | 10.14 |  | 2.15 | 14000 |  |  |  | -0.8 |  | 0.1666667 |  |  | 22 | 10.5 | 0.5989049 | 0 | 0.0003162278 | 0 | 0.9996838 | 0 | 0 | 0 | 0 | 0 |  | 1 | 1 | -430.4348 | 612.5111 | 0
2017Luo03 | 2017Luo | 134 | 316L | 0.009 |  | 0.26 | 0.02 | 0.003 |  |  | 17.02 | 1.42 | 10.14 |  | 2.15 | 14000 |  |  |  | -0.8 |  | 0.1666667 |  |  | 22 | 12.5 | 0.5989049 | 0 | 0.03162278 | 0 | 0.9683772 | 0 | 0 | 0 | 0 | 0 |  | 1 | 1 | -344.1881 | 679.5918 | 0
2017Luo04 | 2017Luo | 134 | 316L | 0.009 |  | 0.26 | 0.02 | 0.003 |  |  | 17.02 | 1.42 | 10.14 |  | 2.15 | 14000 |  |  |  | -0.8 |  | 0.1666667 |  |  | 22 | 14 | 0.5989049 | 0 | 1 | 0 | 0 | 0 | 0 | 0 | 0 | 0 |  | 1 | 1 | -446.4064 | 534.2502 | 0
2017Mameng01 | 2017Mameng | 135 | 1.4404 | 0.021 | 0.038 | 0.45 |  |  |  |  | 17.2 | 1.65 | 10.1 |  | 2.1 | 320 |  | air |  |  | 18 | 0.1666667 | deaerated | no | 10 | 7 | 0.001 | 0 | 1e-07 | 0 | 0 | 0 | 0 | 0 | 0 | 0 | none |  | 0.3333333 |  | 1200 | 0
2017Mameng10 | 2017Mameng | 135 | 1.4404 | 0.021 | 0.038 | 0.45 |  |  |  |  | 17.2 | 1.65 | 10.1 |  | 2.1 | 320 |  | air |  |  | 18 | 0.1666667 | deaerated | no | 20 | 7 | 0.002857143 | 0 | 1e-07 | 0 | 0 | 0 | 0 | 0 | 0 | 0 | none |  | 0.3333333 |  | 780 | 1
2017Mameng11 | 2017Mameng | 135 | 1.4404 | 0.021 | 0.038 | 0.45 |  |  |  |  | 17.2 | 1.65 | 10.1 |  | 2.1 | 320 |  | air |  |  | 18 | 0.1666667 | deaerated | no | 20 | 7 | 0.01 | 0 | 1e-07 | 0 | 0 | 0 | 0 | 0 | 0 | 0 | none |  | 0.3333333 |  | 800 | 1
2017Mameng12 | 2017Mameng | 135 | 1.4404 | 0.021 | 0.038 | 0.45 |  |  |  |  | 17.2 | 1.65 | 10.1 |  | 2.1 | 320 |  | air |  |  | 18 | 0.1666667 | deaerated | no | 20 | 7 | 0.02857143 | 0 | 1e-07 | 0 | 0 | 0 | 0 | 0 | 0 | 0 | none |  | 0.3333333 |  | 720 | 1
2017Mameng13 | 2017Mameng | 135 | 1.4404 | 0.021 | 0.038 | 0.45 |  |  |  |  | 17.2 | 1.65 | 10.1 |  | 2.1 | 320 |  | air |  |  | 18 | 0.1666667 | deaerated | no | 20 | 7 | 0.1 | 0 | 1e-07 | 0 | 0 | 0 | 0 | 0 | 0 | 0 | none |  | 0.3333333 |  | 680 | 1
2017Mameng14 | 2017Mameng | 135 | 1.4404 | 0.021 | 0.038 | 0.45 |  |  |  |  | 17.2 | 1.65 | 10.1 |  | 2.1 | 320 |  | air |  |  | 18 | 0.1666667 | deaerated | no | 20 | 7 | 0.2857143 | 0 | 1e-07 | 0 | 0 | 0 | 0 | 0 | 0 | 0 | none |  | 0.3333333 |  | 620 | 1
2017Mameng15 | 2017Mameng | 135 | 1.4404 | 0.021 | 0.038 | 0.45 |  |  |  |  | 17.2 | 1.65 | 10.1 |  | 2.1 | 320 |  | air |  |  | 18 | 0.1666667 | deaerated | no | 20 | 7 | 1 | 0 | 1e-07 | 0 | 0 | 0 | 0 | 0 | 0 | 0 | none |  | 0.3333333 |  | 620 | 1
2017Mameng16 | 2017Mameng | 135 | 1.4404 | 0.021 | 0.038 | 0.45 |  |  |  |  | 17.2 | 1.65 | 10.1 |  | 2.1 | 320 |  | air |  |  | 18 | 0.1666667 | deaerated | no | 20 | 7 | 2.857143 | 0 | 1e-07 | 0 | 0 | 0 | 0 | 0 | 0 | 0 | none |  | 0.3333333 |  | 500 | 1
2017Mameng17 | 2017Mameng | 135 | 1.4404 | 0.021 | 0.038 | 0.45 |  |  |  |  | 17.2 | 1.65 | 10.1 |  | 2.1 | 320 |  | air |  |  | 18 | 0.1666667 | deaerated | no | 30 | 7 | 0.001 | 0 | 1e-07 | 0 | 0 | 0 | 0 | 0 | 0 | 0 | none |  | 0.3333333 |  | 1200 | 0
2017Mameng18 | 2017Mameng | 135 | 1.4404 | 0.021 | 0.038 | 0.45 |  |  |  |  | 17.2 | 1.65 | 10.1 |  | 2.1 | 320 |  | air |  |  | 18 | 0.1666667 | deaerated | no | 30 | 7 | 0.002857143 | 0 | 1e-07 | 0 | 0 | 0 | 0 | 0 | 0 | 0 | none |  | 0.3333333 |  | 680 | 1
2017Mameng19 | 2017Mameng | 135 | 1.4404 | 0.021 | 0.038 | 0.45 |  |  |  |  | 17.2 | 1.65 | 10.1 |  | 2.1 | 320 |  | air |  |  | 18 | 0.1666667 | deaerated | no | 30 | 7 | 0.01 | 0 | 1e-07 | 0 | 0 | 0 | 0 | 0 | 0 | 0 | none |  | 0.3333333 |  | 680 | 1
2017Mameng2 | 2017Mameng | 135 | 1.4404 | 0.021 | 0.038 | 0.45 |  |  |  |  | 17.2 | 1.65 | 10.1 |  | 2.1 | 320 |  | air |  |  | 18 | 0.1666667 | deaerated | no | 10 | 7 | 0.002857143 | 0 | 1e-07 | 0 | 0 | 0 | 0 | 0 | 0 | 0 | none |  | 0.3333333 |  | 1000 | 1
2017Mameng20 | 2017Mameng | 135 | 1.4404 | 0.021 | 0.038 | 0.45 |  |  |  |  | 17.2 | 1.65 | 10.1 |  | 2.1 | 320 |  | air |  |  | 18 | 0.1666667 | deaerated | no | 30 | 7 | 0.02857143 | 0 | 1e-07 | 0 | 0 | 0 | 0 | 0 | 0 | 0 | none |  | 0.3333333 |  | 640 | 1
2017Mameng21 | 2017Mameng | 135 | 1.4404 | 0.021 | 0.038 | 0.45 |  |  |  |  | 17.2 | 1.65 | 10.1 |  | 2.1 | 320 |  | air |  |  | 18 | 0.1666667 | deaerated | no | 30 | 7 | 0.1 | 0 | 1e-07 | 0 | 0 | 0 | 0 | 0 | 0 | 0 | none |  | 0.3333333 |  | 620 | 1
2017Mameng22 | 2017Mameng | 135 | 1.4404 | 0.021 | 0.038 | 0.45 |  |  |  |  | 17.2 | 1.65 | 10.1 |  | 2.1 | 320 |  | air |  |  | 18 | 0.1666667 | deaerated | no | 30 | 7 | 0.2857143 | 0 | 1e-07 | 0 | 0 | 0 | 0 | 0 | 0 | 0 | none |  | 0.3333333 |  | 500 | 1
2017Mameng23 | 2017Mameng | 135 | 1.4404 | 0.021 | 0.038 | 0.45 |  |  |  |  | 17.2 | 1.65 | 10.1 |  | 2.1 | 320 |  | air |  |  | 18 | 0.1666667 | deaerated | no | 30 | 7 | 1 | 0 | 1e-07 | 0 | 0 | 0 | 0 | 0 | 0 | 0 | none |  | 0.3333333 |  | 420 | 1
2017Mameng24 | 2017Mameng | 135 | 1.4404 | 0.021 | 0.038 | 0.45 |  |  |  |  | 17.2 | 1.65 | 10.1 |  | 2.1 | 320 |  | air |  |  | 18 | 0.1666667 | deaerated | no | 30 | 7 | 2.857143 | 0 | 1e-07 | 0 | 0 | 0 | 0 | 0 | 0 | 0 | none |  | 0.3333333 |  | 300 | 1
2017Mameng25 | 2017Mameng | 135 | 1.4404 | 0.021 | 0.038 | 0.45 |  |  |  |  | 17.2 | 1.65 | 10.1 |  | 2.1 | 320 |  | air |  |  | 18 | 0.1666667 | deaerated | no | 40 | 7 | 0.001 | 0 | 1e-07 | 0 | 0 | 0 | 0 | 0 | 0 | 0 | none |  | 0.3333333 |  | 1200 | 0
2017Mameng26 | 2017Mameng | 135 | 1.4404 | 0.021 | 0.038 | 0.45 |  |  |  |  | 17.2 | 1.65 | 10.1 |  | 2.1 | 320 |  | air |  |  | 18 | 0.1666667 | deaerated | no | 40 | 7 | 0.002857143 | 0 | 1e-07 | 0 | 0 | 0 | 0 | 0 | 0 | 0 | none |  | 0.3333333 |  | 760 | 1
2017Mameng27 | 2017Mameng | 135 | 1.4404 | 0.021 | 0.038 | 0.45 |  |  |  |  | 17.2 | 1.65 | 10.1 |  | 2.1 | 320 |  | air |  |  | 18 | 0.1666667 | deaerated | no | 40 | 7 | 0.01 | 0 | 1e-07 | 0 | 0 | 0 | 0 | 0 | 0 | 0 | none |  | 0.3333333 |  | 640 | 1
2017Mameng28 | 2017Mameng | 135 | 1.4404 | 0.021 | 0.038 | 0.45 |  |  |  |  | 17.2 | 1.65 | 10.1 |  | 2.1 | 320 |  | air |  |  | 18 | 0.1666667 | deaerated | no | 40 | 7 | 0.02857143 | 0 | 1e-07 | 0 | 0 | 0 | 0 | 0 | 0 | 0 | none |  | 0.3333333 |  | 580 | 1
2017Mameng29 | 2017Mameng | 135 | 1.4404 | 0.021 | 0.038 | 0.45 |  |  |  |  | 17.2 | 1.65 | 10.1 |  | 2.1 | 320 |  | air |  |  | 18 | 0.1666667 | deaerated | no | 40 | 7 | 0.1 | 0 | 1e-07 | 0 | 0 | 0 | 0 | 0 | 0 | 0 | none |  | 0.3333333 |  | 560 | 1
2017Mameng03 | 2017Mameng | 135 | 1.4404 | 0.021 | 0.038 | 0.45 |  |  |  |  | 17.2 | 1.65 | 10.1 |  | 2.1 | 320 |  | air |  |  | 18 | 0.1666667 | deaerated | no | 10 | 7 | 0.01 | 0 | 1e-07 | 0 | 0 | 0 | 0 | 0 | 0 | 0 | none |  | 0.3333333 |  | 1000 | 1
2017Mameng30 | 2017Mameng | 135 | 1.4404 | 0.021 | 0.038 | 0.45 |  |  |  |  | 17.2 | 1.65 | 10.1 |  | 2.1 | 320 |  | air |  |  | 18 | 0.1666667 | deaerated | no | 40 | 7 | 0.2857143 | 0 | 1e-07 | 0 | 0 | 0 | 0 | 0 | 0 | 0 | none |  | 0.3333333 |  | 400 | 1
2017Mameng31 | 2017Mameng | 135 | 1.4404 | 0.021 | 0.038 | 0.45 |  |  |  |  | 17.2 | 1.65 | 10.1 |  | 2.1 | 320 |  | air |  |  | 18 | 0.1666667 | deaerated | no | 40 | 7 | 1 | 0 | 1e-07 | 0 | 0 | 0 | 0 | 0 | 0 | 0 | none |  | 0.3333333 |  | 380 | 1
2017Mameng32 | 2017Mameng | 135 | 1.4404 | 0.021 | 0.038 | 0.45 |  |  |  |  | 17.2 | 1.65 | 10.1 |  | 2.1 | 320 |  | air |  |  | 18 | 0.1666667 | deaerated | no | 40 | 7 | 2.857143 | 0 | 1e-07 | 0 | 0 | 0 | 0 | 0 | 0 | 0 | none |  | 0.3333333 |  | 220 | 1
2017Mameng33 | 2017Mameng | 135 | 1.4404 | 0.021 | 0.038 | 0.45 |  |  |  |  | 17.2 | 1.65 | 10.1 |  | 2.1 | 320 |  | air |  |  | 18 | 0.1666667 | deaerated | no | 50 | 7 | 0.001 | 0 | 1e-07 | 0 | 0 | 0 | 0 | 0 | 0 | 0 | none |  | 0.3333333 |  | 1200 | 0
2017Mameng34 | 2017Mameng | 135 | 1.4404 | 0.021 | 0.038 | 0.45 |  |  |  |  | 17.2 | 1.65 | 10.1 |  | 2.1 | 320 |  | air |  |  | 18 | 0.1666667 | deaerated | no | 50 | 7 | 0.002857143 | 0 | 1e-07 | 0 | 0 | 0 | 0 | 0 | 0 | 0 | none |  | 0.3333333 |  | 800 | 1
2017Mameng35 | 2017Mameng | 135 | 1.4404 | 0.021 | 0.038 | 0.45 |  |  |  |  | 17.2 | 1.65 | 10.1 |  | 2.1 | 320 |  | air |  |  | 18 | 0.1666667 | deaerated | no | 50 | 7 | 0.01 | 0 | 1e-07 | 0 | 0 | 0 | 0 | 0 | 0 | 0 | none |  | 0.3333333 |  | 560 | 1
2017Mameng36 | 2017Mameng | 135 | 1.4404 | 0.021 | 0.038 | 0.45 |  |  |  |  | 17.2 | 1.65 | 10.1 |  | 2.1 | 320 |  | air |  |  | 18 | 0.1666667 | deaerated | no | 50 | 7 | 0.02857143 | 0 | 1e-07 | 0 | 0 | 0 | 0 | 0 | 0 | 0 | none |  | 0.3333333 |  | 560 | 1
2017Mameng37 | 2017Mameng | 135 | 1.4404 | 0.021 | 0.038 | 0.45 |  |  |  |  | 17.2 | 1.65 | 10.1 |  | 2.1 | 320 |  | air |  |  | 18 | 0.1666667 | deaerated | no | 50 | 7 | 0.1 | 0 | 1e-07 | 0 | 0 | 0 | 0 | 0 | 0 | 0 | none |  | 0.3333333 |  | 440 | 1
2017Mameng38 | 2017Mameng | 135 | 1.4404 | 0.021 | 0.038 | 0.45 |  |  |  |  | 17.2 | 1.65 | 10.1 |  | 2.1 | 320 |  | air |  |  | 18 | 0.1666667 | deaerated | no | 50 | 7 | 0.2857143 | 0 | 1e-07 | 0 | 0 | 0 | 0 | 0 | 0 | 0 | none |  | 0.3333333 |  | 360 | 1
2017Mameng39 | 2017Mameng | 135 | 1.4404 | 0.021 | 0.038 | 0.45 |  |  |  |  | 17.2 | 1.65 | 10.1 |  | 2.1 | 320 |  | air |  |  | 18 | 0.1666667 | deaerated | no | 50 | 7 | 1 | 0 | 1e-07 | 0 | 0 | 0 | 0 | 0 | 0 | 0 | none |  | 0.3333333 |  | 280 | 1
2017Mameng04 | 2017Mameng | 135 | 1.4404 | 0.021 | 0.038 | 0.45 |  |  |  |  | 17.2 | 1.65 | 10.1 |  | 2.1 | 320 |  | air |  |  | 18 | 0.1666667 | deaerated | no | 10 | 7 | 0.02857143 | 0 | 1e-07 | 0 | 0 | 0 | 0 | 0 | 0 | 0 | none |  | 0.3333333 |  | 850 | 1
2017Mameng40 | 2017Mameng | 135 | 1.4404 | 0.021 | 0.038 | 0.45 |  |  |  |  | 17.2 | 1.65 | 10.1 |  | 2.1 | 320 |  | air |  |  | 18 | 0.1666667 | deaerated | no | 50 | 7 | 2.857143 | 0 | 1e-07 | 0 | 0 | 0 | 0 | 0 | 0 | 0 | none |  | 0.3333333 |  | 180 | 1
2017Mameng41 | 2017Mameng | 135 | 1.4404 | 0.021 | 0.038 | 0.45 |  |  |  |  | 17.2 | 1.65 | 10.1 |  | 2.1 | 320 |  | air |  |  | 18 | 0.1666667 | deaerated | no | 60 | 7 | 0.001 | 0 | 1e-07 | 0 | 0 | 0 | 0 | 0 | 0 | 0 | none |  | 0.3333333 |  | 1150 | 1
2017Mameng42 | 2017Mameng | 135 | 1.4404 | 0.021 | 0.038 | 0.45 |  |  |  |  | 17.2 | 1.65 | 10.1 |  | 2.1 | 320 |  | air |  |  | 18 | 0.1666667 | deaerated | no | 60 | 7 | 0.002857143 | 0 | 1e-07 | 0 | 0 | 0 | 0 | 0 | 0 | 0 | none |  | 0.3333333 |  | 720 | 1
2017Mameng43 | 2017Mameng | 135 | 1.4404 | 0.021 | 0.038 | 0.45 |  |  |  |  | 17.2 | 1.65 | 10.1 |  | 2.1 | 320 |  | air |  |  | 18 | 0.1666667 | deaerated | no | 60 | 7 | 0.01 | 0 | 1e-07 | 0 | 0 | 0 | 0 | 0 | 0 | 0 | none |  | 0.3333333 |  | 560 | 1
2017Mameng44 | 2017Mameng | 135 | 1.4404 | 0.021 | 0.038 | 0.45 |  |  |  |  | 17.2 | 1.65 | 10.1 |  | 2.1 | 320 |  | air |  |  | 18 | 0.1666667 | deaerated | no | 60 | 7 | 0.02857143 | 0 | 1e-07 | 0 | 0 | 0 | 0 | 0 | 0 | 0 | none |  | 0.3333333 |  | 560 | 1
2017Mameng45 | 2017Mameng | 135 | 1.4404 | 0.021 | 0.038 | 0.45 |  |  |  |  | 17.2 | 1.65 | 10.1 |  | 2.1 | 320 |  | air |  |  | 18 | 0.1666667 | deaerated | no | 60 | 7 | 0.1 | 0 | 1e-07 | 0 | 0 | 0 | 0 | 0 | 0 | 0 | none |  | 0.3333333 |  | 440 | 1
2017Mameng46 | 2017Mameng | 135 | 1.4404 | 0.021 | 0.038 | 0.45 |  |  |  |  | 17.2 | 1.65 | 10.1 |  | 2.1 | 320 |  | air |  |  | 18 | 0.1666667 | deaerated | no | 60 | 7 | 0.2857143 | 0 | 1e-07 | 0 | 0 | 0 | 0 | 0 | 0 | 0 | none |  | 0.3333333 |  | 380 | 1
2017Mameng47 | 2017Mameng | 135 | 1.4404 | 0.021 | 0.038 | 0.45 |  |  |  |  | 17.2 | 1.65 | 10.1 |  | 2.1 | 320 |  | air |  |  | 18 | 0.1666667 | deaerated | no | 60 | 7 | 1 | 0 | 1e-07 | 0 | 0 | 0 | 0 | 0 | 0 | 0 | none |  | 0.3333333 |  | 320 | 1
2017Mameng48 | 2017Mameng | 135 | 1.4404 | 0.021 | 0.038 | 0.45 |  |  |  |  | 17.2 | 1.65 | 10.1 |  | 2.1 | 320 |  | air |  |  | 18 | 0.1666667 | deaerated | no | 60 | 7 | 2.857143 | 0 | 1e-07 | 0 | 0 | 0 | 0 | 0 | 0 | 0 | none |  | 0.3333333 |  | 160 | 1
2017Mameng49 | 2017Mameng | 135 | 1.4404 | 0.021 | 0.038 | 0.45 |  |  |  |  | 17.2 | 1.65 | 10.1 |  | 2.1 | 320 |  | air |  |  | 18 | 0.1666667 | deaerated | no | 70 | 7 | 0.001 | 0 | 1e-07 | 0 | 0 | 0 | 0 | 0 | 0 | 0 | none |  | 0.3333333 |  | 1000 | 1
2017Mameng05 | 2017Mameng | 135 | 1.4404 | 0.021 | 0.038 | 0.45 |  |  |  |  | 17.2 | 1.65 | 10.1 |  | 2.1 | 320 |  | air |  |  | 18 | 0.1666667 | deaerated | no | 10 | 7 | 0.1 | 0 | 1e-07 | 0 | 0 | 0 | 0 | 0 | 0 | 0 | none |  | 0.3333333 |  | 750 | 1
2017Mameng50 | 2017Mameng | 135 | 1.4404 | 0.021 | 0.038 | 0.45 |  |  |  |  | 17.2 | 1.65 | 10.1 |  | 2.1 | 320 |  | air |  |  | 18 | 0.1666667 | deaerated | no | 70 | 7 | 0.002857143 | 0 | 1e-07 | 0 | 0 | 0 | 0 | 0 | 0 | 0 | none |  | 0.3333333 |  | 780 | 1
2017Mameng51 | 2017Mameng | 135 | 1.4404 | 0.021 | 0.038 | 0.45 |  |  |  |  | 17.2 | 1.65 | 10.1 |  | 2.1 | 320 |  | air |  |  | 18 | 0.1666667 | deaerated | no | 70 | 7 | 0.01 | 0 | 1e-07 | 0 | 0 | 0 | 0 | 0 | 0 | 0 | none |  | 0.3333333 |  | 520 | 1
2017Mameng52 | 2017Mameng | 135 | 1.4404 | 0.021 | 0.038 | 0.45 |  |  |  |  | 17.2 | 1.65 | 10.1 |  | 2.1 | 320 |  | air |  |  | 18 | 0.1666667 | deaerated | no | 70 | 7 | 0.02857143 | 0 | 1e-07 | 0 | 0 | 0 | 0 | 0 | 0 | 0 | none |  | 0.3333333 |  | 480 | 1
2017Mameng53 | 2017Mameng | 135 | 1.4404 | 0.021 | 0.038 | 0.45 |  |  |  |  | 17.2 | 1.65 | 10.1 |  | 2.1 | 320 |  | air |  |  | 18 | 0.1666667 | deaerated | no | 70 | 7 | 0.1 | 0 | 1e-07 | 0 | 0 | 0 | 0 | 0 | 0 | 0 | none |  | 0.3333333 |  | 380 | 1
2017Mameng54 | 2017Mameng | 135 | 1.4404 | 0.021 | 0.038 | 0.45 |  |  |  |  | 17.2 | 1.65 | 10.1 |  | 2.1 | 320 |  | air |  |  | 18 | 0.1666667 | deaerated | no | 70 | 7 | 0.2857143 | 0 | 1e-07 | 0 | 0 | 0 | 0 | 0 | 0 | 0 | none |  | 0.3333333 |  | 260 | 1
2017Mameng55 | 2017Mameng | 135 | 1.4404 | 0.021 | 0.038 | 0.45 |  |  |  |  | 17.2 | 1.65 | 10.1 |  | 2.1 | 320 |  | air |  |  | 18 | 0.1666667 | deaerated | no | 70 | 7 | 1 | 0 | 1e-07 | 0 | 0 | 0 | 0 | 0 | 0 | 0 | none |  | 0.3333333 |  | 220 | 1
2017Mameng56 | 2017Mameng | 135 | 1.4404 | 0.021 | 0.038 | 0.45 |  |  |  |  | 17.2 | 1.65 | 10.1 |  | 2.1 | 320 |  | air |  |  | 18 | 0.1666667 | deaerated | no | 70 | 7 | 2.857143 | 0 | 1e-07 | 0 | 0 | 0 | 0 | 0 | 0 | 0 | none |  | 0.3333333 |  | 160 | 1
2017Mameng57 | 2017Mameng | 135 | 1.4404 | 0.021 | 0.038 | 0.45 |  |  |  |  | 17.2 | 1.65 | 10.1 |  | 2.1 | 320 |  | air |  |  | 18 | 0.1666667 | deaerated | no | 80 | 7 | 0.001 | 0 | 1e-07 | 0 | 0 | 0 | 0 | 0 | 0 | 0 | none |  | 0.3333333 |  | 800 | 1
2017Mameng58 | 2017Mameng | 135 | 1.4404 | 0.021 | 0.038 | 0.45 |  |  |  |  | 17.2 | 1.65 | 10.1 |  | 2.1 | 320 |  | air |  |  | 18 | 0.1666667 | deaerated | no | 80 | 7 | 0.002857143 | 0 | 1e-07 | 0 | 0 | 0 | 0 | 0 | 0 | 0 | none |  | 0.3333333 |  | 700 | 1
2017Mameng59 | 2017Mameng | 135 | 1.4404 | 0.021 | 0.038 | 0.45 |  |  |  |  | 17.2 | 1.65 | 10.1 |  | 2.1 | 320 |  | air |  |  | 18 | 0.1666667 | deaerated | no | 80 | 7 | 0.01 | 0 | 1e-07 | 0 | 0 | 0 | 0 | 0 | 0 | 0 | none |  | 0.3333333 |  | 420 | 1
2017Mameng06 | 2017Mameng | 135 | 1.4404 | 0.021 | 0.038 | 0.45 |  |  |  |  | 17.2 | 1.65 | 10.1 |  | 2.1 | 320 |  | air |  |  | 18 | 0.1666667 | deaerated | no | 10 | 7 | 0.2857143 | 0 | 1e-07 | 0 | 0 | 0 | 0 | 0 | 0 | 0 | none |  | 0.3333333 |  | 700 | 1
2017Mameng60 | 2017Mameng | 135 | 1.4404 | 0.021 | 0.038 | 0.45 |  |  |  |  | 17.2 | 1.65 | 10.1 |  | 2.1 | 320 |  | air |  |  | 18 | 0.1666667 | deaerated | no | 80 | 7 | 0.02857143 | 0 | 1e-07 | 0 | 0 | 0 | 0 | 0 | 0 | 0 | none |  | 0.3333333 |  | 430 | 1
2017Mameng61 | 2017Mameng | 135 | 1.4404 | 0.021 | 0.038 | 0.45 |  |  |  |  | 17.2 | 1.65 | 10.1 |  | 2.1 | 320 |  | air |  |  | 18 | 0.1666667 | deaerated | no | 80 | 7 | 0.1 | 0 | 1e-07 | 0 | 0 | 0 | 0 | 0 | 0 | 0 | none |  | 0.3333333 |  | 320 | 1
2017Mameng62 | 2017Mameng | 135 | 1.4404 | 0.021 | 0.038 | 0.45 |  |  |  |  | 17.2 | 1.65 | 10.1 |  | 2.1 | 320 |  | air |  |  | 18 | 0.1666667 | deaerated | no | 80 | 7 | 0.2857143 | 0 | 1e-07 | 0 | 0 | 0 | 0 | 0 | 0 | 0 | none |  | 0.3333333 |  | 300 | 1
2017Mameng63 | 2017Mameng | 135 | 1.4404 | 0.021 | 0.038 | 0.45 |  |  |  |  | 17.2 | 1.65 | 10.1 |  | 2.1 | 320 |  | air |  |  | 18 | 0.1666667 | deaerated | no | 80 | 7 | 1 | 0 | 1e-07 | 0 | 0 | 0 | 0 | 0 | 0 | 0 | none |  | 0.3333333 |  | 200 | 1
2017Mameng64 | 2017Mameng | 135 | 1.4404 | 0.021 | 0.038 | 0.45 |  |  |  |  | 17.2 | 1.65 | 10.1 |  | 2.1 | 320 |  | air |  |  | 18 | 0.1666667 | deaerated | no | 80 | 7 | 2.857143 | 0 | 1e-07 | 0 | 0 | 0 | 0 | 0 | 0 | 0 | none |  | 0.3333333 |  | 20 | 1
2017Mameng07 | 2017Mameng | 135 | 1.4404 | 0.021 | 0.038 | 0.45 |  |  |  |  | 17.2 | 1.65 | 10.1 |  | 2.1 | 320 |  | air |  |  | 18 | 0.1666667 | deaerated | no | 10 | 7 | 1 | 0 | 1e-07 | 0 | 0 | 0 | 0 | 0 | 0 | 0 | none |  | 0.3333333 |  | 650 | 1
2017Mameng08 | 2017Mameng | 135 | 1.4404 | 0.021 | 0.038 | 0.45 |  |  |  |  | 17.2 | 1.65 | 10.1 |  | 2.1 | 320 |  | air |  |  | 18 | 0.1666667 | deaerated | no | 10 | 7 | 2.857143 | 0 | 1e-07 | 0 | 0 | 0 | 0 | 0 | 0 | 0 | none |  | 0.3333333 |  | 500 | 1
2017Mameng09 | 2017Mameng | 135 | 1.4404 | 0.021 | 0.038 | 0.45 |  |  |  |  | 17.2 | 1.65 | 10.1 |  | 2.1 | 320 |  | air |  |  | 18 | 0.1666667 | deaerated | no | 20 | 7 | 0.001 | 0 | 1e-07 | 0 | 0 | 0 | 0 | 0 | 0 | 0 | none |  | 0.3333333 |  | 1200 | 0
2017Salih01 | 2017Salih | 136 | 304SS | 0.06 | 0.08 | 0.6 |  |  |  |  | 19.3 | 1.37 | 9.7 |  | 0.122 | 2000 | [8 empty] | 20 | 6.5 | 0.6 | 0 | 3.162278e-08 | 0 | 0 | 0 | 0 | 0 | 0 | 0 |  | 1 | 10 | -145 | 333.2 | 1
2017Salih01 | 2017Salih | 136 | 304SS | 0.06 | 0.08 | 0.6 |  |  |  |  | 19.3 | 1.37 | 9.7 |  | 0.122 | 2000 | [8 empty] | 30 | 6.5 | 0.6 | 0 | 3.162278e-08 | 0 | 0 | 0 | 0 | 0 | 0 | 0 |  | 1 | 10 | -178.5 | 305.1 | 1
2017Salih02 | 2017Salih | 136 | 304SS | 0.06 | 0.08 | 0.6 |  |  |  |  | 19.3 | 1.37 | 9.7 |  | 0.122 | 2000 | [8 empty] | 40 | 6.5 | 0.6 | 0 | 3.162278e-08 | 0 | 0 | 0 | 0 | 0 | 0 | 0 |  | 1 | 10 | -257.9 | 216.4 | 1
2017Salih03 | 2017Salih | 136 | 304SS | 0.06 | 0.08 | 0.6 |  |  |  |  | 19.3 | 1.37 | 9.7 |  | 0.122 | 2000 | [8 empty] | 50 | 6.5 | 0.6 | 0 | 3.162278e-08 | 0 | 0 | 0 | 0 | 0 | 0 | 0 |  | 1 | 10 | -253.3 | 94.3 | 1
2017Salih04 | 2017Salih | 136 | 304L | 0.03 | 0.06 | 0.7 |  |  |  |  | 18.6 | 0.5 | 10.4 |  | 0.5 | 2000 | [8 empty] | 20 | 6.5 | 0.6 | 0 | 3.162278e-08 | 0 | 0 | 0 | 0 | 0 | 0 | 0 |  | 1 | 10 | -197 | 488.3 | 1
2017Salih05 | 2017Salih | 136 | 304L | 0.03 | 0.06 | 0.7 |  |  |  |  | 18.6 | 0.5 | 10.4 |  | 0.5 | 2000 | [8 empty] | 30 | 6.5 | 0.6 | 0 | 3.162278e-08 | 0 | 0 | 0 | 0 | 0 | 0 | 0 |  | 1 | 10 | -201.6 | 418.3 | 1
2017Salih06 | 2017Salih | 136 | 304L | 0.03 | 0.06 | 0.7 |  |  |  |  | 18.6 | 0.5 | 10.4 |  | 0.5 | 2000 | [8 empty] | 40 | 6.5 | 0.6 | 0 | 3.162278e-08 | 0 | 0 | 0 | 0 | 0 | 0 | 0 |  | 1 | 10 | -300 | 249.3 | 1
2017Salih07 | 2017Salih | 136 | 304L | 0.03 | 0.06 | 0.7 |  |  |  |  | 18.6 | 0.5 | 10.4 |  | 0.5 | 2000 | [8 empty] | 50 | 6.5 | 0.6 | 0 | 3.162278e-08 | 0 | 0 | 0 | 0 | 0 | 0 | 0 |  | 1 | 10 | -323.3 | 216.4 | 1
2018Ha01 | 2018Ha | 137 | Cr18Mn10 | [7 empty] | 18 |  | 9 |  |  | 2000 | [8 empty] | 25 | 6.5 | 1 | 0 | 3.162278e-08 | 0 | 0 | 0 | 0 | 0 | 0 | 0 |  | 1 | 1 | -368.0948 | 317.2288 | 1
2018Ha02 | 2018Ha | 137 | Cr18Mn10 | [7 empty] | 17.5 |  | 11 |  | 2.5 | 2000 | [8 empty] | 25 | 6.5 | 1 | 0 | 3.162278e-08 | 0 | 0 | 0 | 0 | 0 | 0 | 0 |  | 1 | 1 | -383.4093 | 503.5552 | 1
2018Ha03 | 2018Ha | 137 | Cr18Mn10 | 0.5 | 0.36 | [5 empty] | 18.19 | 9.72 |  |  |  | 2000 | [8 empty] | 25 | 6.5 | 1 | 0 | 3.162278e-08 | 0 | 0 | 0 | 0 | 0 | 0 | 0 |  | 1 | 1 | -346.3993 | 409.1158 | 1
2018Ha04 | 2018Ha | 137 | Cr18Mn10 | 0.47 | 0.4 | [5 empty] | 17.89 | 9.81 |  |  | 1.13 | 2000 | [8 empty] | 25 | 6.5 | 1 | 0 | 3.162278e-08 | 0 | 0 | 0 | 0 | 0 | 0 | 0 |  | 1 | 1 | -383.4093 | 783.0447 | 0
2018Ha05 | 2018Ha | 137 | Cr18Mn10 | 0.48 | 0.38 | [5 empty] | 18.1 | 9.47 |  |  | 2.17 | 2000 | [8 empty] | 25 | 6.5 | 1 | 0 | 3.162278e-08 | 0 | 0 | 0 | 0 | 0 | 0 | 0 |  | 1 | 1 | -365.5424 | 1111.03 | 0
2018Ha06 | 2018Ha | 137 | Cr18Mn10 | 0.5 | 0.36 | [5 empty] | 18.19 | 9.72 |  |  |  | 2000 | [8 empty] | 25 | 6.5 | 4 | 0 | 3.162278e-08 | 0 | 0 | 0 | 0 | 0 | 0 | 0 |  | 1 | 1 | -400 | 203.1142 | 1
2018Ha07 | 2018Ha | 137 | Cr18Mn10 | 0.5 | 0.36 | [5 empty] | 18.19 | 9.72 |  |  |  | 2000 | [8 empty] | 25 | 6.5 | 4 | 0 | 3.162278e-08 | 0 | 0 | 0 | 0 | 0 | 0 | 0 |  | 1 | 1 |  | 212.8028 | 1
2018Ha08 | 2018Ha | 137 | Cr18Mn10 | 0.5 | 0.36 | [5 empty] | 18.19 | 9.72 |  |  |  | 2000 | [8 empty] | 25 | 6.5 | 4 | 0 | 3.162278e-08 | 0 | 0 | 0 | 0 | 0 | 0 | 0 |  | 1 | 1 |  | 227.3356 | 1
2018Ha09 | 2018Ha | 137 | Cr18Mn10 | 0.47 | 0.4 | [5 empty] | 17.89 | 9.81 |  |  | 1.13 | 2000 | [8 empty] | 25 | 6.5 | 4 | 0 | 3.162278e-08 | 0 | 0 | 0 | 0 | 0 | 0 | 0 |  | 1 | 1 | -339.5221 | 406.5744 | 1
2018Ha10 | 2018Ha | 137 | Cr18Mn10 | 0.47 | 0.4 | [5 empty] | 17.89 | 9.81 |  |  | 1.13 | 2000 | [8 empty] | 25 | 6.5 | 4 | 0 | 3.162278e-08 | 0 | 0 | 0 | 0 | 0 | 0 | 0 |  | 1 | 1 |  | 445.3287 | 1
2018Ha11 | 2018Ha | 137 | Cr18Mn10 | 0.47 | 0.4 | [5 empty] | 17.89 | 9.81 |  |  | 1.13 | 2000 | [8 empty] | 25 | 6.5 | 4 | 0 | 3.162278e-08 | 0 | 0 | 0 | 0 | 0 | 0 | 0 |  | 1 | 1 |  | 484.083 | 1
2018Ha12 | 2018Ha | 137 | Cr18Mn10 | 0.48 | 0.38 | [5 empty] | 18.1 | 9.47 |  |  | 2.17 | 2000 | [8 empty] | 25 | 6.5 | 4 | 0 | 3.162278e-08 | 0 | 0 | 0 | 0 | 0 | 0 | 0 |  | 1 | 1 | -326.6544 | 914.0138 | 1
2018Ha13 | 2018Ha | 137 | Cr18Mn10 | 0.48 | 0.38 | [5 empty] | 18.1 | 9.47 |  |  | 2.17 | 2000 | [8 empty] | 25 | 6.5 | 4 | 0 | 3.162278e-08 | 0 | 0 | 0 | 0 | 0 | 0 | 0 |  | 1 | 1 |  | 932.1799 | 1
2018Ha14 | 2018Ha | 137 | Cr18Mn10 | 0.48 | 0.38 | [5 empty] | 18.1 | 9.47 |  |  | 2.17 | 2000 | [8 empty] | 25 | 6.5 | 4 | 0 | 3.162278e-08 | 0 | 0 | 0 | 0 | 0 | 0 | 0 |  | 1 | 1 |  | 962.4567 | 1
2018Ha15 | 2018Ha | 137 | Cr18Mn10 | 0.5 | 0.36 | [5 empty] | 18.19 | 9.72 |  |  |  | 2000 | [8 empty] | 25 | 8.5 | 4 | 0 | 3.162278e-06 | 0 | 0 | 0 | 0.1 | 0 | 0 | 0.2 | borate buffer | 1 | 1 | -726.6667 | 271.9512 | 1
2018Ha16 | 2018Ha | 137 | Cr18Mn10 | 0.5 | 0.36 | [5 empty] | 18.19 | 9.72 |  |  |  | 2000 | [8 empty] | 25 | 8.5 | 4 | 0 | 3.162278e-06 | 0 | 0 | 0 | 0.1 | 0 | 0 | 0.2 | borate buffer | 1 | 1 |  | 317.0732 | 1
2018Ha17 | 2018Ha | 137 | Cr18Mn10 | 0.5 | 0.36 | [5 empty] | 18.19 | 9.72 |  |  |  | 2000 | [8 empty] | 25 | 8.5 | 4 | 0 | 3.162278e-06 | 0 | 0 | 0 | 0.1 | 0 | 0 | 0.2 | borate buffer | 1 | 1 |  | 368.2927 | 1
2018Ha18 | 2018Ha | 137 | Cr18Mn10 | 0.47 | 0.4 | [5 empty] | 17.89 | 9.81 |  |  | 1.13 | 2000 | [8 empty] | 25 | 8.5 | 4 | 0 | 3.162278e-06 | 0 | 0 | 0 | 0.1 | 0 | 0 | 0.2 | borate buffer | 1 | 1 | -718.3333 | 663.4146 | 1
2018Ha19 | 2018Ha | 137 | Cr18Mn10 | 0.47 | 0.4 | [5 empty] | 17.89 | 9.81 |  |  | 1.13 | 2000 | [8 empty] | 25 | 8.5 | 4 | 0 | 3.162278e-06 | 0 | 0 | 0 | 0.1 | 0 | 0 | 0.2 | borate buffer | 1 | 1 |  | 575.6098 | 1
2018Ha20 | 2018Ha | 137 | Cr18Mn10 | 0.47 | 0.4 | [5 empty] | 17.89 | 9.81 |  |  | 1.13 | 2000 | [8 empty] | 25 | 8.5 | 4 | 0 | 3.162278e-06 | 0 | 0 | 0 | 0.1 | 0 | 0 | 0.2 | borate buffer | 1 | 1 |  | 479.2683 | 1
2018Ha21 | 2018Ha | 137 | Cr18Mn10 | 0.48 | 0.38 | [5 empty] | 18.1 | 9.47 |  |  | 2.17 | 2000 | [8 empty] | 25 | 8.5 | 4 | 0 | 3.162278e-06 | 0 | 0 | 0 | 0.1 | 0 | 0 | 0.2 | borate buffer | 1 | 1 | -738.3333 | 1032.927 | 0
2018Ha22 | 2018Ha | 137 | Cr18Mn10 | 0.48 | 0.38 | [5 empty] | 18.1 | 9.47 |  |  | 2.17 | 2000 | [8 empty] | 25 | 8.5 | 4 | 0 | 3.162278e-06 | 0 | 0 | 0 | 0.1 | 0 | 0 | 0.2 | borate buffer | 1 | 1 |  | 1032.927 | 0
2018Ha23 | 2018Ha | 137 | Cr18Mn10 | 0.48 | 0.38 | [5 empty] | 18.1 | 9.47 |  |  | 2.17 | 2000 | [8 empty] | 25 | 8.5 | 4 | 0 | 3.162278e-06 | 0 | 0 | 0 | 0.1 | 0 | 0 | 0.2 | borate buffer | 1 | 1 |  | 1032.927 | 0
2018Ha24 | 2018Ha | 137 | Cr18Mn10 | 0.5 | 0.36 | [5 empty] | 18.19 | 9.72 |  |  |  | 2000 | [8 empty] | 25 | 2 | 4 | 0 | 1e-12 | 0 | 0 | 0 | 0 | 0 | 0 | 0 |  | 1 | 1 | -667.991 | -86.54709 | 1
2018Ha25 | 2018Ha | 137 | Cr18Mn10 | 0.5 | 0.36 | [5 empty] | 18.19 | 9.72 |  |  |  | 2000 | [8 empty] | 25 | 2 | 4 | 0 | 1e-12 | 0 | 0 | 0 | 0 | 0 | 0 | 0 |  | 1 | 1 | -667.0493 | -54.79821 | 1
2018Ha26 | 2018Ha | 137 | Cr18Mn10 | 0.5 | 0.36 | [5 empty] | 18.19 | 9.72 |  |  |  | 2000 | [8 empty] | 25 | 2 | 4 | 0 | 1e-12 | 0 | 0 | 0 | 0 | 0 | 0 | 0 |  | 1 | 1 | -665.9821 | -23.04933 | 1
2018Ha27 | 2018Ha | 137 | Cr18Mn10 | 0.47 | 0.4 | [5 empty] | 17.89 | 9.81 |  |  | 1.13 | 2000 | [8 empty] | 25 | 2 | 4 | 0 | 1e-12 | 0 | 0 | 0 | 0 | 0 | 0 | 0 |  | 1 | 1 | -633.4619 | -0.4484305 | 1
2018Ha28 | 2018Ha | 137 | Cr18Mn10 | 0.47 | 0.4 | [5 empty] | 17.89 | 9.81 |  |  | 1.13 | 2000 | [8 empty] | 25 | 2 | 4 | 0 | 1e-12 | 0 | 0 | 0 | 0 | 0 | 0 | 0 |  | 1 | 1 | -632.7085 | 42.06278 | 1
2018Ha29 | 2018Ha | 137 | Cr18Mn10 | 0.47 | 0.4 | [5 empty] | 17.89 | 9.81 |  |  | 1.13 | 2000 | [8 empty] | 25 | 2 | 4 | 0 | 1e-12 | 0 | 0 | 0 | 0 | 0 | 0 | 0 |  | 1 | 1 | -631.4529 | 89.95516 | 1
2018Ha30 | 2018Ha | 137 | Cr18Mn10 | 0.48 | 0.38 | [5 empty] | 18.1 | 9.47 |  |  | 2.17 | 2000 | [8 empty] | 25 | 2 | 4 | 0 | 1e-12 | 0 | 0 | 0 | 0 | 0 | 0 | 0 |  | 1 | 1 | -598.9327 | 485.4709 | 1
2018Ha31 | 2018Ha | 137 | Cr18Mn10 | 0.48 | 0.38 | [5 empty] | 18.1 | 9.47 |  |  | 2.17 | 2000 | [8 empty] | 25 | 2 | 4 | 0 | 1e-12 | 0 | 0 | 0 | 0 | 0 | 0 | 0 |  | 1 | 1 | -596.4843 | 514.5291 | 1
2018Ha32 | 2018Ha | 137 | Cr18Mn10 | 0.48 | 0.38 | [5 empty] | 18.1 | 9.47 |  |  | 2.17 | 2000 | [8 empty] | 25 | 2 | 4 | 0 | 1e-12 | 0 | 0 | 0 | 0 | 0 | 0 | 0 |  | 1 | 1 | -593.3453 | 540.8969 | 1
2018Huang01 | 2018Huang | 138 | 2101LDX | 0.023 | 0.22 | 0.62 | 0.019 | 0.002 |  |  | 20.95 | 4.69 | 1.75 |  | 0.27 | 14000 | [6 empty] | deaerated |  | 10 | 6.5 | 0.007052186 | 0 | 3.162278e-08 | 0 | 0 | 0 | 0 | 0 | 0 | 0 |  | 1 | 1 | -376.1596 | 1425.788 | 0
2018Huang02 | 2018Huang | 138 | 2101LDX | 0.023 | 0.22 | 0.62 | 0.019 | 0.002 |  |  | 20.95 | 4.69 | 1.75 |  | 0.27 | 14000 | [6 empty] | deaerated |  | 10 | 6.5 | 0.07052186 | 0 | 3.162278e-08 | 0 | 0 | 0 | 0 | 0 | 0 | 0 |  | 1 | 1 | -359.9258 | 1384.045 | 0
2018Huang03 | 2018Huang | 138 | 2101LDX | 0.023 | 0.22 | 0.62 | 0.019 | 0.002 |  |  | 20.95 | 4.69 | 1.75 |  | 0.27 | 14000 | [6 empty] | deaerated |  | 10 | 6.5 | 0.6008463 | 0 | 3.162278e-08 | 0 | 0 | 0 | 0 | 0 | 0 | 0 |  | 1 | 1 | -336.7347 | 1351.577 | 0
2018Huang04 | 2018Huang | 138 | 2101LDX | 0.023 | 0.22 | 0.62 | 0.019 | 0.002 |  |  | 20.95 | 4.69 | 1.75 |  | 0.27 | 14000 | [6 empty] | deaerated |  | 25 | 6.5 | 0.007052186 | 0 | 3.162278e-08 | 0 | 0 | 0 | 0 | 0 | 0 | 0 |  | 1 | 1 | -364.564 | 1351.577 | 1
2018Huang05 | 2018Huang | 138 | 2101LDX | 0.023 | 0.22 | 0.62 | 0.019 | 0.002 |  |  | 20.95 | 4.69 | 1.75 |  | 0.27 | 14000 | [6 empty] | deaerated |  | 25 | 6.5 | 0.07052186 | 0 | 3.162278e-08 | 0 | 0 | 0 | 0 | 0 | 0 | 0 |  | 1 | 1 | -399.3506 | 716.141 | 1
2018Huang06 | 2018Huang | 138 | 2101LDX | 0.023 | 0.22 | 0.62 | 0.019 | 0.002 |  |  | 20.95 | 4.69 | 1.75 |  | 0.27 | 14000 | [6 empty] | deaerated |  | 25 | 6.5 | 0.6008463 | 0 | 3.162278e-08 | 0 | 0 | 0 | 0 | 0 | 0 | 0 |  | 1 | 1 | -371.5213 | 314.9351 | 1
2018Huang07 | 2018Huang | 138 | 2101LDX | 0.023 | 0.22 | 0.62 | 0.019 | 0.002 |  |  | 20.95 | 4.69 | 1.75 |  | 0.27 | 14000 | [6 empty] | deaerated |  | 50 | 6.5 | 0.007052186 | 0 | 3.162278e-08 | 0 | 0 | 0 | 0 | 0 | 0 | 0 |  | 1 | 1 | -368.0615 | 542.2716 | 1
2018Huang08 | 2018Huang | 138 | 2101LDX | 0.023 | 0.22 | 0.62 | 0.019 | 0.002 |  |  | 20.95 | 4.69 | 1.75 |  | 0.27 | 14000 | [6 empty] | deaerated |  | 50 | 6.5 | 0.07052186 | 0 | 3.162278e-08 | 0 | 0 | 0 | 0 | 0 | 0 | 0 |  | 1 | 1 | -373.1853 | 298.0359 | 1
2018Huang09 | 2018Huang | 138 | 2101LDX | 0.023 | 0.22 | 0.62 | 0.019 | 0.002 |  |  | 20.95 | 4.69 | 1.75 |  | 0.27 | 14000 | [6 empty] | deaerated |  | 50 | 6.5 | 0.6008463 | 0 | 3.162278e-08 | 0 | 0 | 0 | 0 | 0 | 0 | 0 |  | 1 | 1 | -393.6806 | 217.7626 | 1
2018Huang10 | 2018Huang | 138 | 2101LDX | 0.023 | 0.22 | 0.62 | 0.019 | 0.002 |  |  | 20.95 | 4.69 | 1.75 |  | 0.27 | 14000 | [6 empty] | deaerated |  | 75 | 6.5 | 0.007052186 | 0 | 3.162278e-08 | 0 | 0 | 0 | 0 | 0 | 0 | 0 |  | 1 | 1 | -309.7881 | 313.8244 | 1
2018Huang11 | 2018Huang | 138 | 2101LDX | 0.023 | 0.22 | 0.62 | 0.019 | 0.002 |  |  | 20.95 | 4.69 | 1.75 |  | 0.27 | 14000 | [6 empty] | deaerated |  | 75 | 6.5 | 0.07052186 | 0 | 3.162278e-08 | 0 | 0 | 0 | 0 | 0 | 0 | 0 |  | 1 | 1 | -753.2795 | 168.5166 | 1
2018Huang12 | 2018Huang | 138 | 2101LDX | 0.023 | 0.22 | 0.62 | 0.019 | 0.002 |  |  | 20.95 | 4.69 | 1.75 |  | 0.27 | 14000 | [6 empty] | deaerated |  | 75 | 6.5 | 0.6008463 | 0 | 3.162278e-08 | 0 | 0 | 0 | 0 | 0 | 0 | 0 |  | 1 | 1 | -735.116 | 38.34511 | 1
2018Huang13 | 2018Huang | 138 | DP2205 | 0.02 | 0.17 | 0.4 | 0.022 | 0.004 |  |  | 22.66 | 1.34 | 5.47 |  | 3.03 | 14000 | [6 empty] | deaerated |  | 10 | 6.5 | 0.007052186 | 0 | 3.162278e-08 | 0 | 0 | 0 | 0 | 0 | 0 | 0 |  | 1 | 1 | -285.7143 | 1384.045 | 0
2018Huang14 | 2018Huang | 138 | DP2205 | 0.02 | 0.17 | 0.4 | 0.022 | 0.004 |  |  | 22.66 | 1.34 | 5.47 |  | 3.03 | 14000 | [6 empty] | deaerated |  | 10 | 6.5 | 0.07052186 | 0 | 3.162278e-08 | 0 | 0 | 0 | 0 | 0 | 0 | 0 |  | 1 | 1 | -352.9685 | 1372.449 | 0
2018Huang15 | 2018Huang | 138 | DP2205 | 0.02 | 0.17 | 0.4 | 0.022 | 0.004 |  |  | 22.66 | 1.34 | 5.47 |  | 3.03 | 14000 | [6 empty] | deaerated |  | 10 | 6.5 | 0.6008463 | 0 | 3.162278e-08 | 0 | 0 | 0 | 0 | 0 | 0 | 0 |  | 1 | 1 | -371.5213 | 1247.217 | 0
2018Huang16 | 2018Huang | 138 | DP2205 | 0.02 | 0.17 | 0.4 | 0.022 | 0.004 |  |  | 22.66 | 1.34 | 5.47 |  | 3.03 | 14000 | [6 empty] | deaerated |  | 25 | 6.5 | 0.007052186 | 0 | 3.162278e-08 | 0 | 0 | 0 | 0 | 0 | 0 | 0 |  | 1 | 1 | -362.8809 | 1368.421 | 0
2018Huang17 | 2018Huang | 138 | DP2205 | 0.02 | 0.17 | 0.4 | 0.022 | 0.004 |  |  | 22.66 | 1.34 | 5.47 |  | 3.03 | 14000 | [6 empty] | deaerated |  | 25 | 6.5 | 0.07052186 | 0 | 3.162278e-08 | 0 | 0 | 0 | 0 | 0 | 0 | 0 |  | 1 | 1 | -362.8809 | 1306.094 | 0
2018Huang18 | 2018Huang | 138 | DP2205 | 0.02 | 0.17 | 0.4 | 0.022 | 0.004 |  |  | 22.66 | 1.34 | 5.47 |  | 3.03 | 14000 | [6 empty] | deaerated |  | 25 | 6.5 | 0.6008463 | 0 | 3.162278e-08 | 0 | 0 | 0 | 0 | 0 | 0 | 0 |  | 1 | 1 | -362.8809 | 1202.216 | 0
2018Huang19 | 2018Huang | 138 | DP2205 | 0.02 | 0.17 | 0.4 | 0.022 | 0.004 |  |  | 22.66 | 1.34 | 5.47 |  | 3.03 | 14000 | [6 empty] | deaerated |  | 50 | 6.5 | 0.007052186 | 0 | 3.162278e-08 | 0 | 0 | 0 | 0 | 0 | 0 | 0 |  | 1 | 1 | -318.1818 | 1277.365 | 1
2018Huang20 | 2018Huang | 138 | DP2205 | 0.02 | 0.17 | 0.4 | 0.022 | 0.004 |  |  | 22.66 | 1.34 | 5.47 |  | 3.03 | 14000 | [6 empty] | deaerated |  | 50 | 6.5 | 0.07052186 | 0 | 3.162278e-08 | 0 | 0 | 0 | 0 | 0 | 0 | 0 |  | 1 | 1 | -359.9258 | 876.1596 | 1
2018Huang21 | 2018Huang | 138 | DP2205 | 0.02 | 0.17 | 0.4 | 0.022 | 0.004 |  |  | 22.66 | 1.34 | 5.47 |  | 3.03 | 14000 | [6 empty] | deaerated |  | 50 | 6.5 | 0.6008463 | 0 | 3.162278e-08 | 0 | 0 | 0 | 0 | 0 | 0 | 0 |  | 1 | 1 | -341.3729 | 474.9536 | 1
2018Huang22 | 2018Huang | 138 | DP2205 | 0.02 | 0.17 | 0.4 | 0.022 | 0.004 |  |  | 22.66 | 1.34 | 5.47 |  | 3.03 | 14000 | [6 empty] | deaerated |  | 75 | 6.5 | 0.007052186 | 0 | 3.162278e-08 | 0 | 0 | 0 | 0 | 0 | 0 | 0 |  | 1 | 1 | -753.2795 | 474.2684 | 1
2018Huang23 | 2018Huang | 138 | DP2205 | 0.02 | 0.17 | 0.4 | 0.022 | 0.004 |  |  | 22.66 | 1.34 | 5.47 |  | 3.03 | 14000 | [6 empty] | deaerated |  | 75 | 6.5 | 0.07052186 | 0 | 3.162278e-08 | 0 | 0 | 0 | 0 | 0 | 0 | 0 |  | 1 | 1 | -738.1433 | 275.9839 | 1
2018Huang24 | 2018Huang | 138 | DP2205 | 0.02 | 0.17 | 0.4 | 0.022 | 0.004 |  |  | 22.66 | 1.34 | 5.47 |  | 3.03 | 14000 | [6 empty] | deaerated |  | 75 | 6.5 | 0.6008463 | 0 | 3.162278e-08 | 0 | 0 | 0 | 0 | 0 | 0 | 0 |  | 1 | 1 | -750.2523 | 104.9445 | 1
2018Shakir1 | 2018Shakir | 139 | 1.4301 | 0.06 |  | 0.986 | 0.005 | 0.005 |  |  | 19.3 | 1.37 | 9.7 |  | 0.122 | 2000 | [8 empty] | 20 | 6.5 | 0.5989049 | 0 | 3.162278e-08 | 0 | 0 | 0 | 0 | 0 | 0 | 0 | none |  | 10 | -227 | 333.2 | 1
2018Shakir2 | 2018Shakir | 139 | 1.4301 | 0.06 |  | 0.986 | 0.005 | 0.005 |  |  | 19.3 | 1.37 | 9.7 |  | 0.122 | 2000 | [8 empty] | 30 | 6.5 | 0.5989049 | 0 | 3.162278e-08 | 0 | 0 | 0 | 0 | 0 | 0 | 0 | none |  | 10 | -236 | 305.1 | 1
2018Shakir3 | 2018Shakir | 139 | 1.4301 | 0.06 |  | 0.986 | 0.005 | 0.005 |  |  | 19.3 | 1.37 | 9.7 |  | 0.122 | 2000 | [8 empty] | 40 | 6.5 | 0.5989049 | 0 | 3.162278e-08 | 0 | 0 | 0 | 0 | 0 | 0 | 0 | none |  | 10 | -257 | 216.4 | 1
2018Shakir4 | 2018Shakir | 139 | 1.4301 | 0.06 |  | 0.986 | 0.005 | 0.005 |  |  | 19.3 | 1.37 | 9.7 |  | 0.122 | 2000 | [8 empty] | 50 | 6.5 | 0.5989049 | 0 | 3.162278e-08 | 0 | 0 | 0 | 0 | 0 | 0 | 0 | none |  | 10 | -253.3 | 94.3 | 1
2018Shakir5 | 2018Shakir | 139 | 1.4404L | 0.09 |  | 0.67 | 0.005 | 0.005 |  |  | 17.1 | 1.5 | 8.67 |  | 2.66 | 2000 | [8 empty] | 20 | 6.5 | 0.5989049 | 0 | 3.162278e-08 | 0 | 0 | 0 | 0 | 0 | 0 | 0 | none |  | 10 | -182.5 | 496.1 | 1
2018Shakir6 | 2018Shakir | 139 | 1.4404L | 0.09 |  | 0.67 | 0.005 | 0.005 |  |  | 17.1 | 1.5 | 8.67 |  | 2.66 | 2000 | [8 empty] | 30 | 6.5 | 0.5989049 | 0 | 3.162278e-08 | 0 | 0 | 0 | 0 | 0 | 0 | 0 | none |  | 10 | -216 | 412.2 | 1
2018Shakir7 | 2018Shakir | 139 | 1.4404L | 0.09 |  | 0.67 | 0.005 | 0.005 |  |  | 17.1 | 1.5 | 8.67 |  | 2.66 | 2000 | [8 empty] | 40 | 6.5 | 0.5989049 | 0 | 3.162278e-08 | 0 | 0 | 0 | 0 | 0 | 0 | 0 | none |  | 10 | -221 | 350 | 1
2018Shakir8 | 2018Shakir | 139 | 1.4404L | 0.09 |  | 0.67 | 0.005 | 0.005 |  |  | 17.1 | 1.5 | 8.67 |  | 2.66 | 2000 | [8 empty] | 50 | 6.5 | 0.5989049 | 0 | 3.162278e-08 | 0 | 0 | 0 | 0 | 0 | 0 | 0 | none |  | 10 | -244.1 | 237 | 1
2018Shi01 | 2018Shi | 140 | 304L | 0.0511 | 0.0377 | 0.4016 | 0.0334 | 0.0019 |  |  | 18.0614 | 1.2005 | 8.048 |  | 0.0198 | 14000 | [8 empty] | 25 | 6.5 | 0.5989049 | 0 | 3.162278e-08 | 0 | 0 | 0 | 0 | 0 | 0 | 0 |  | 1 | 0.38 | -309.0778 | -6.84438 | 1
2018Shi02 | 2018Shi | 140 | 304L | 0.0511 | 0.0377 | 0.4016 | 0.0334 | 0.0019 |  |  | 18.0614 | 1.2005 | 8.048 |  | 0.0198 | 14000 | [8 empty] | 25 | 6.5 | 0.5989049 | 0 | 3.162278e-08 | 0 | 0 | 0 | 0 | 0 | 0 | 0 |  | 1 | 0.38 | -350.8646 | -101.2248 | 1
2018Shi03 | 2018Shi | 140 | 304L | 0.0511 | 0.0377 | 0.4016 | 0.0334 | 0.0019 |  |  | 18.0614 | 1.2005 | 8.048 |  | 0.0198 | 14000 | [8 empty] | 25 | 6.5 | 0.5989049 | 0 | 3.162278e-08 | 0 | 0 | 0 | 0 | 0 | 0 | 0 |  | 1 | 0.38 | -288.5447 | -48.63112 | 1
2018Shi04 | 2018Shi | 140 | 304L | 0.0511 | 0.0377 | 0.4016 | 0.0334 | 0.0019 |  |  | 18.0614 | 1.2005 | 8.048 |  | 0.0198 | 14000 | [8 empty] | 25 | 6.5 | 0.5989049 | 0 | 3.162278e-08 | 0 | 0 | 0 | 0 | 0 | 0 | 0 |  | 1 | 0.38 | -296.4697 | 0 | 0
2018Shi05 | 2018Shi | 140 | 304L | 0.0511 | 0.0377 | 0.4016 | 0.0334 | 0.0019 |  |  | 18.0614 | 1.2005 | 8.048 |  | 0.0198 | 14000 | [8 empty] | 25 | 6.5 | 0.5989049 | 0 | 3.162278e-08 | 0 | 0 | 0 | 0 | 0 | 0 | 0 |  | 1 | 0.38 | -350.8646 | -123.1988 | 1
2019Calderon-Hernandez001 | 2019Calderon-Hernandez | 141 | 1.4301L | 0.017 | 0.0483 | 0.44 | 0.035 | 0.002 |  |  | 18.5 | 1.54 | 8.03 |  | 0.047 | [6 empty] | 0.08333333 |  |  | 22.5 | 6.5 | 0.6 | 0 | 3.162278e-08 | 1.2 | 0 | 0 | 0 | 0 | 0 | 0 | 0.6M SO4 |  | 1 |  | 370 | 1
2019Calderon-Hernandez010 | 2019Calderon-Hernandez | 141 | 1.4301L | 0.017 | 0.0483 | 0.44 | 0.035 | 0.002 |  |  | 18.5 | 1.54 | 8.03 |  | 0.047 | [6 empty] | 0.08333333 |  |  | 22.5 | 6.5 | 0.6 | 0 | 3.162278e-08 | 0.3 | 0 | 0 | 0 | 0 | 0 | 0 | 0.15M SO4 |  | 1 |  | 320 | 1
2019Calderon-Hernandez100 | 2019Calderon-Hernandez | 141 | 1.4301L | 0.017 | 0.0483 | 0.44 | 0.035 | 0.002 |  |  | 18.5 | 1.54 | 8.03 |  | 0.047 | [6 empty] | 0.08333333 |  |  | 22.5 | 6.5 | 0.6 | 0 | 3.162278e-08 | 0 | 0 | 0 | 0 | 0 | 0 | 0 | none |  | 1 |  | 210 | 1
2019Calderon-Hernandez101 | 2019Calderon-Hernandez | 141 | 17Cr6Mn5Ni | 0.029 | 0.0615 | 0.32 | 0.035 | 0.001 |  |  | 17.2 | 5.82 | 4.64 |  | 0.023 | [6 empty] | 0.08333333 |  |  | 22.5 | 6.5 | 0.6 | 0 | 3.162278e-08 | 1.2 | 0 | 0 | 0 | 0 | 0 | 0 | 0.6M SO4 |  | 1 |  | 195 | 1
2019Calderon-Hernandez102 | 2019Calderon-Hernandez | 141 | 17Cr6Mn5Ni | 0.029 | 0.0615 | 0.32 | 0.035 | 0.001 |  |  | 17.2 | 5.82 | 4.64 |  | 0.023 | [6 empty] | 0.08333333 |  |  | 22.5 | 6.5 | 0.6 | 0 | 3.162278e-08 | 1.2 | 0 | 0 | 0 | 0 | 0 | 0 | 0.6M SO4 |  | 1 |  | 195 | 1
2019Calderon-Hernandez103 | 2019Calderon-Hernandez | 141 | 17Cr6Mn5Ni | 0.029 | 0.0615 | 0.32 | 0.035 | 0.001 |  |  | 17.2 | 5.82 | 4.64 |  | 0.023 | [6 empty] | 0.08333333 |  |  | 22.5 | 6.5 | 0.6 | 0 | 3.162278e-08 | 1.2 | 0 | 0 | 0 | 0 | 0 | 0 | 0.6M SO4 |  | 1 |  | 275 | 1
2019Calderon-Hernandez104 | 2019Calderon-Hernandez | 141 | 17Cr6Mn5Ni | 0.029 | 0.0615 | 0.32 | 0.035 | 0.001 |  |  | 17.2 | 5.82 | 4.64 |  | 0.023 | [6 empty] | 0.08333333 |  |  | 22.5 | 6.5 | 0.6 | 0 | 3.162278e-08 | 1.2 | 0 | 0 | 0 | 0 | 0 | 0 | 0.6M SO4 |  | 1 |  | 375 | 1
2019Calderon-Hernandez105 | 2019Calderon-Hernandez | 141 | 17Cr6Mn5Ni | 0.029 | 0.0615 | 0.32 | 0.035 | 0.001 |  |  | 17.2 | 5.82 | 4.64 |  | 0.023 | [6 empty] | 0.08333333 |  |  | 22.5 | 6.5 | 0.6 | 0 | 3.162278e-08 | 1.2 | 0 | 0 | 0 | 0 | 0 | 0 | 0.6M SO4 |  | 1 |  | 375 | 1
2019Calderon-Hernandez106 | 2019Calderon-Hernandez | 141 | 17Cr6Mn5Ni | 0.029 | 0.0615 | 0.32 | 0.035 | 0.001 |  |  | 17.2 | 5.82 | 4.64 |  | 0.023 | [6 empty] | 0.08333333 |  |  | 22.5 | 6.5 | 0.6 | 0 | 3.162278e-08 | 0.3 | 0 | 0 | 0 | 0 | 0 | 0 | 0.15M SO4 |  | 1 |  | 95 | 1
2019Calderon-Hernandez107 | 2019Calderon-Hernandez | 141 | 17Cr6Mn5Ni | 0.029 | 0.0615 | 0.32 | 0.035 | 0.001 |  |  | 17.2 | 5.82 | 4.64 |  | 0.023 | [6 empty] | 0.08333333 |  |  | 22.5 | 6.5 | 0.6 | 0 | 3.162278e-08 | 0.3 | 0 | 0 | 0 | 0 | 0 | 0 | 0.15M SO4 |  | 1 |  | 155 | 1
2019Calderon-Hernandez108 | 2019Calderon-Hernandez | 141 | 17Cr6Mn5Ni | 0.029 | 0.0615 | 0.32 | 0.035 | 0.001 |  |  | 17.2 | 5.82 | 4.64 |  | 0.023 | [6 empty] | 0.08333333 |  |  | 22.5 | 6.5 | 0.6 | 0 | 3.162278e-08 | 0.3 | 0 | 0 | 0 | 0 | 0 | 0 | 0.15M SO4 |  | 1 |  | 95 | 1
2019Calderon-Hernandez109 | 2019Calderon-Hernandez | 141 | 17Cr6Mn5Ni | 0.029 | 0.0615 | 0.32 | 0.035 | 0.001 |  |  | 17.2 | 5.82 | 4.64 |  | 0.023 | [6 empty] | 0.08333333 |  |  | 22.5 | 6.5 | 0.6 | 0 | 3.162278e-08 | 0.3 | 0 | 0 | 0 | 0 | 0 | 0 | 0.15M SO4 |  | 1 |  | 175 | 1
2019Calderon-Hernandez011 | 2019Calderon-Hernandez | 141 | 1.4301L | 0.017 | 0.0483 | 0.44 | 0.035 | 0.002 |  |  | 18.5 | 1.54 | 8.03 |  | 0.047 | [6 empty] | 0.08333333 |  |  | 22.5 | 6.5 | 0.6 | 0 | 3.162278e-08 | 0.12 | 0 | 0 | 0 | 0 | 0 | 0 | 0.06M SO4 |  | 1 |  | 280 | 1
2019Calderon-Hernandez110 | 2019Calderon-Hernandez | 141 | 17Cr6Mn5Ni | 0.029 | 0.0615 | 0.32 | 0.035 | 0.001 |  |  | 17.2 | 5.82 | 4.64 |  | 0.023 | [6 empty] | 0.08333333 |  |  | 22.5 | 6.5 | 0.6 | 0 | 3.162278e-08 | 0.3 | 0 | 0 | 0 | 0 | 0 | 0 | 0.15M SO4 |  | 1 |  | 155 | 1
2019Calderon-Hernandez111 | 2019Calderon-Hernandez | 141 | 17Cr6Mn5Ni | 0.029 | 0.0615 | 0.32 | 0.035 | 0.001 |  |  | 17.2 | 5.82 | 4.64 |  | 0.023 | [6 empty] | 0.08333333 |  |  | 22.5 | 6.5 | 0.6 | 0 | 3.162278e-08 | 0.12 | 0 | 0 | 0 | 0 | 0 | 0 | 0.06M SO4 |  | 1 |  | 55 | 1
2019Calderon-Hernandez112 | 2019Calderon-Hernandez | 141 | 17Cr6Mn5Ni | 0.029 | 0.0615 | 0.32 | 0.035 | 0.001 |  |  | 17.2 | 5.82 | 4.64 |  | 0.023 | [6 empty] | 0.08333333 |  |  | 22.5 | 6.5 | 0.6 | 0 | 3.162278e-08 | 0.12 | 0 | 0 | 0 | 0 | 0 | 0 | 0.06M SO4 |  | 1 |  | 55 | 1
2019Calderon-Hernandez113 | 2019Calderon-Hernandez | 141 | 17Cr6Mn5Ni | 0.029 | 0.0615 | 0.32 | 0.035 | 0.001 |  |  | 17.2 | 5.82 | 4.64 |  | 0.023 | [6 empty] | 0.08333333 |  |  | 22.5 | 6.5 | 0.6 | 0 | 3.162278e-08 | 0.12 | 0 | 0 | 0 | 0 | 0 | 0 | 0.06M SO4 |  | 1 |  | -5 | 1
2019Calderon-Hernandez114 | 2019Calderon-Hernandez | 141 | 17Cr6Mn5Ni | 0.029 | 0.0615 | 0.32 | 0.035 | 0.001 |  |  | 17.2 | 5.82 | 4.64 |  | 0.023 | [6 empty] | 0.08333333 |  |  | 22.5 | 6.5 | 0.6 | 0 | 3.162278e-08 | 0.12 | 0 | 0 | 0 | 0 | 0 | 0 | 0.06M SO4 |  | 1 |  | 65 | 1
2019Calderon-Hernandez115 | 2019Calderon-Hernandez | 141 | 17Cr6Mn5Ni | 0.029 | 0.0615 | 0.32 | 0.035 | 0.001 |  |  | 17.2 | 5.82 | 4.64 |  | 0.023 | [6 empty] | 0.08333333 |  |  | 22.5 | 6.5 | 0.6 | 0 | 3.162278e-08 | 0.12 | 0 | 0 | 0 | 0 | 0 | 0 | 0.06M SO4 |  | 1 |  | 85 | 1
2019Calderon-Hernandez116 | 2019Calderon-Hernandez | 141 | 17Cr6Mn5Ni | 0.029 | 0.0615 | 0.32 | 0.035 | 0.001 |  |  | 17.2 | 5.82 | 4.64 |  | 0.023 | [6 empty] | 0.08333333 |  |  | 22.5 | 6.5 | 0.6 | 0 | 3.162278e-08 | 0 | 0 | 0 | 0 | 0 | 0 | 0 | none |  | 1 |  | 75 | 1
2019Calderon-Hernandez117 | 2019Calderon-Hernandez | 141 | 17Cr6Mn5Ni | 0.029 | 0.0615 | 0.32 | 0.035 | 0.001 |  |  | 17.2 | 5.82 | 4.64 |  | 0.023 | [6 empty] | 0.08333333 |  |  | 22.5 | 6.5 | 0.6 | 0 | 3.162278e-08 | 0 | 0 | 0 | 0 | 0 | 0 | 0 | none |  | 1 |  | 15 | 1
2019Calderon-Hernandez118 | 2019Calderon-Hernandez | 141 | 17Cr6Mn5Ni | 0.029 | 0.0615 | 0.32 | 0.035 | 0.001 |  |  | 17.2 | 5.82 | 4.64 |  | 0.023 | [6 empty] | 0.08333333 |  |  | 22.5 | 6.5 | 0.6 | 0 | 3.162278e-08 | 0 | 0 | 0 | 0 | 0 | 0 | 0 | none |  | 1 |  | 15 | 1
2019Calderon-Hernandez119 | 2019Calderon-Hernandez | 141 | 17Cr6Mn5Ni | 0.029 | 0.0615 | 0.32 | 0.035 | 0.001 |  |  | 17.2 | 5.82 | 4.64 |  | 0.023 | [6 empty] | 0.08333333 |  |  | 22.5 | 6.5 | 0.6 | 0 | 3.162278e-08 | 0 | 0 | 0 | 0 | 0 | 0 | 0 | none |  | 1 |  | 5 | 1
2019Calderon-Hernandez012 | 2019Calderon-Hernandez | 141 | 1.4301L | 0.017 | 0.0483 | 0.44 | 0.035 | 0.002 |  |  | 18.5 | 1.54 | 8.03 |  | 0.047 | [6 empty] | 0.08333333 |  |  | 22.5 | 6.5 | 0.6 | 0 | 3.162278e-08 | 0.12 | 0 | 0 | 0 | 0 | 0 | 0 | 0.06M SO4 |  | 1 |  | 290 | 1
2019Calderon-Hernandez120 | 2019Calderon-Hernandez | 141 | 17Cr6Mn5Ni | 0.029 | 0.0615 | 0.32 | 0.035 | 0.001 |  |  | 17.2 | 5.82 | 4.64 |  | 0.023 | [6 empty] | 0.08333333 |  |  | 22.5 | 6.5 | 0.6 | 0 | 3.162278e-08 | 0 | 0 | 0 | 0 | 0 | 0 | 0 | none |  | 1 |  | 15 | 1
2019Calderon-Hernandez013 | 2019Calderon-Hernandez | 141 | 1.4301L | 0.017 | 0.0483 | 0.44 | 0.035 | 0.002 |  |  | 18.5 | 1.54 | 8.03 |  | 0.047 | [6 empty] | 0.08333333 |  |  | 22.5 | 6.5 | 0.6 | 0 | 3.162278e-08 | 0.12 | 0 | 0 | 0 | 0 | 0 | 0 | 0.06M SO4 |  | 1 |  | 270 | 1
2019Calderon-Hernandez014 | 2019Calderon-Hernandez | 141 | 1.4301L | 0.017 | 0.0483 | 0.44 | 0.035 | 0.002 |  |  | 18.5 | 1.54 | 8.03 |  | 0.047 | [6 empty] | 0.08333333 |  |  | 22.5 | 6.5 | 0.6 | 0 | 3.162278e-08 | 0.12 | 0 | 0 | 0 | 0 | 0 | 0 | 0.06M SO4 |  | 1 |  | 250 | 1
2019Calderon-Hernandez015 | 2019Calderon-Hernandez | 141 | 1.4301L | 0.017 | 0.0483 | 0.44 | 0.035 | 0.002 |  |  | 18.5 | 1.54 | 8.03 |  | 0.047 | [6 empty] | 0.08333333 |  |  | 22.5 | 6.5 | 0.6 | 0 | 3.162278e-08 | 0.12 | 0 | 0 | 0 | 0 | 0 | 0 | 0.06M SO4 |  | 1 |  | 270 | 1
2019Calderon-Hernandez016 | 2019Calderon-Hernandez | 141 | 1.4301L | 0.017 | 0.0483 | 0.44 | 0.035 | 0.002 |  |  | 18.5 | 1.54 | 8.03 |  | 0.047 | [6 empty] | 0.08333333 |  |  | 22.5 | 6.5 | 0.6 | 0 | 3.162278e-08 | 0 | 0 | 0 | 0 | 0 | 0 | 0 | none |  | 1 |  | 250 | 1
2019Calderon-Hernandez017 | 2019Calderon-Hernandez | 141 | 1.4301L | 0.017 | 0.0483 | 0.44 | 0.035 | 0.002 |  |  | 18.5 | 1.54 | 8.03 |  | 0.047 | [6 empty] | 0.08333333 |  |  | 22.5 | 6.5 | 0.6 | 0 | 3.162278e-08 | 0 | 0 | 0 | 0 | 0 | 0 | 0 | none |  | 1 |  | 270 | 1
2019Calderon-Hernandez018 | 2019Calderon-Hernandez | 141 | 1.4301L | 0.017 | 0.0483 | 0.44 | 0.035 | 0.002 |  |  | 18.5 | 1.54 | 8.03 |  | 0.047 | [6 empty] | 0.08333333 |  |  | 22.5 | 6.5 | 0.6 | 0 | 3.162278e-08 | 0 | 0 | 0 | 0 | 0 | 0 | 0 | none |  | 1 |  | 260 | 1
2019Calderon-Hernandez019 | 2019Calderon-Hernandez | 141 | 1.4301L | 0.017 | 0.0483 | 0.44 | 0.035 | 0.002 |  |  | 18.5 | 1.54 | 8.03 |  | 0.047 | [6 empty] | 0.08333333 |  |  | 22.5 | 6.5 | 0.6 | 0 | 3.162278e-08 | 0 | 0 | 0 | 0 | 0 | 0 | 0 | none |  | 1 |  | 240 | 1
2019Calderon-Hernandez002 | 2019Calderon-Hernandez | 141 | 1.4301L | 0.017 | 0.0483 | 0.44 | 0.035 | 0.002 |  |  | 18.5 | 1.54 | 8.03 |  | 0.047 | [6 empty] | 0.08333333 |  |  | 22.5 | 6.5 | 0.6 | 0 | 3.162278e-08 | 1.2 | 0 | 0 | 0 | 0 | 0 | 0 | 0.6M SO4 |  | 1 |  | 350 | 1
2019Calderon-Hernandez020 | 2019Calderon-Hernandez | 141 | 1.4301L | 0.017 | 0.0483 | 0.44 | 0.035 | 0.002 |  |  | 18.5 | 1.54 | 8.03 |  | 0.047 | [6 empty] | 0.08333333 |  |  | 22.5 | 6.5 | 0.6 | 0 | 3.162278e-08 | 0 | 0 | 0 | 0 | 0 | 0 | 0 | none |  | 1 |  | 260 | 1
2019Calderon-Hernandez021 | 2019Calderon-Hernandez | 141 | 17Cr6Mn5Ni | 0.029 | 0.0615 | 0.32 | 0.035 | 0.001 |  |  | 17.2 | 5.82 | 4.64 |  | 0.023 | [6 empty] | 0.08333333 |  |  | 22.5 | 6.5 | 0.6 | 0 | 3.162278e-08 | 1.2 | 0 | 0 | 0 | 0 | 0 | 0 | 0.6M SO4 |  | 1 |  | 270 | 1
2019Calderon-Hernandez022 | 2019Calderon-Hernandez | 141 | 17Cr6Mn5Ni | 0.029 | 0.0615 | 0.32 | 0.035 | 0.001 |  |  | 17.2 | 5.82 | 4.64 |  | 0.023 | [6 empty] | 0.08333333 |  |  | 22.5 | 6.5 | 0.6 | 0 | 3.162278e-08 | 1.2 | 0 | 0 | 0 | 0 | 0 | 0 | 0.6M SO4 |  | 1 |  | 270 | 1
2019Calderon-Hernandez023 | 2019Calderon-Hernandez | 141 | 17Cr6Mn5Ni | 0.029 | 0.0615 | 0.32 | 0.035 | 0.001 |  |  | 17.2 | 5.82 | 4.64 |  | 0.023 | [6 empty] | 0.08333333 |  |  | 22.5 | 6.5 | 0.6 | 0 | 3.162278e-08 | 1.2 | 0 | 0 | 0 | 0 | 0 | 0 | 0.6M SO4 |  | 1 |  | 350 | 1
2019Calderon-Hernandez024 | 2019Calderon-Hernandez | 141 | 17Cr6Mn5Ni | 0.029 | 0.0615 | 0.32 | 0.035 | 0.001 |  |  | 17.2 | 5.82 | 4.64 |  | 0.023 | [6 empty] | 0.08333333 |  |  | 22.5 | 6.5 | 0.6 | 0 | 3.162278e-08 | 1.2 | 0 | 0 | 0 | 0 | 0 | 0 | 0.6M SO4 |  | 1 |  | 450 | 1
2019Calderon-Hernandez025 | 2019Calderon-Hernandez | 141 | 17Cr6Mn5Ni | 0.029 | 0.0615 | 0.32 | 0.035 | 0.001 |  |  | 17.2 | 5.82 | 4.64 |  | 0.023 | [6 empty] | 0.08333333 |  |  | 22.5 | 6.5 | 0.6 | 0 | 3.162278e-08 | 1.2 | 0 | 0 | 0 | 0 | 0 | 0 | 0.6M SO4 |  | 1 |  | 450 | 1
2019Calderon-Hernandez026 | 2019Calderon-Hernandez | 141 | 17Cr6Mn5Ni | 0.029 | 0.0615 | 0.32 | 0.035 | 0.001 |  |  | 17.2 | 5.82 | 4.64 |  | 0.023 | [6 empty] | 0.08333333 |  |  | 22.5 | 6.5 | 0.6 | 0 | 3.162278e-08 | 0.3 | 0 | 0 | 0 | 0 | 0 | 0 | 0.15M SO4 |  | 1 |  | 170 | 1
2019Calderon-Hernandez027 | 2019Calderon-Hernandez | 141 | 17Cr6Mn5Ni | 0.029 | 0.0615 | 0.32 | 0.035 | 0.001 |  |  | 17.2 | 5.82 | 4.64 |  | 0.023 | [6 empty] | 0.08333333 |  |  | 22.5 | 6.5 | 0.6 | 0 | 3.162278e-08 | 0.3 | 0 | 0 | 0 | 0 | 0 | 0 | 0.15M SO4 |  | 1 |  | 230 | 1
2019Calderon-Hernandez028 | 2019Calderon-Hernandez | 141 | 17Cr6Mn5Ni | 0.029 | 0.0615 | 0.32 | 0.035 | 0.001 |  |  | 17.2 | 5.82 | 4.64 |  | 0.023 | [6 empty] | 0.08333333 |  |  | 22.5 | 6.5 | 0.6 | 0 | 3.162278e-08 | 0.3 | 0 | 0 | 0 | 0 | 0 | 0 | 0.15M SO4 |  | 1 |  | 170 | 1
2019Calderon-Hernandez029 | 2019Calderon-Hernandez | 141 | 17Cr6Mn5Ni | 0.029 | 0.0615 | 0.32 | 0.035 | 0.001 |  |  | 17.2 | 5.82 | 4.64 |  | 0.023 | [6 empty] | 0.08333333 |  |  | 22.5 | 6.5 | 0.6 | 0 | 3.162278e-08 | 0.3 | 0 | 0 | 0 | 0 | 0 | 0 | 0.15M SO4 |  | 1 |  | 250 | 1
2019Calderon-Hernandez003 | 2019Calderon-Hernandez | 141 | 1.4301L | 0.017 | 0.0483 | 0.44 | 0.035 | 0.002 |  |  | 18.5 | 1.54 | 8.03 |  | 0.047 | [6 empty] | 0.08333333 |  |  | 22.5 | 6.5 | 0.6 | 0 | 3.162278e-08 | 1.2 | 0 | 0 | 0 | 0 | 0 | 0 | 0.6M SO4 |  | 1 |  | 360 | 1
2019Calderon-Hernandez030 | 2019Calderon-Hernandez | 141 | 17Cr6Mn5Ni | 0.029 | 0.0615 | 0.32 | 0.035 | 0.001 |  |  | 17.2 | 5.82 | 4.64 |  | 0.023 | [6 empty] | 0.08333333 |  |  | 22.5 | 6.5 | 0.6 | 0 | 3.162278e-08 | 0.3 | 0 | 0 | 0 | 0 | 0 | 0 | 0.15M SO4 |  | 1 |  | 230 | 1
2019Calderon-Hernandez031 | 2019Calderon-Hernandez | 141 | 17Cr6Mn5Ni | 0.029 | 0.0615 | 0.32 | 0.035 | 0.001 |  |  | 17.2 | 5.82 | 4.64 |  | 0.023 | [6 empty] | 0.08333333 |  |  | 22.5 | 6.5 | 0.6 | 0 | 3.162278e-08 | 0.12 | 0 | 0 | 0 | 0 | 0 | 0 | 0.06M SO4 |  | 1 |  | 130 | 1
2019Calderon-Hernandez032 | 2019Calderon-Hernandez | 141 | 17Cr6Mn5Ni | 0.029 | 0.0615 | 0.32 | 0.035 | 0.001 |  |  | 17.2 | 5.82 | 4.64 |  | 0.023 | [6 empty] | 0.08333333 |  |  | 22.5 | 6.5 | 0.6 | 0 | 3.162278e-08 | 0.12 | 0 | 0 | 0 | 0 | 0 | 0 | 0.06M SO4 |  | 1 |  | 130 | 1
2019Calderon-Hernandez033 | 2019Calderon-Hernandez | 141 | 17Cr6Mn5Ni | 0.029 | 0.0615 | 0.32 | 0.035 | 0.001 |  |  | 17.2 | 5.82 | 4.64 |  | 0.023 | [6 empty] | 0.08333333 |  |  | 22.5 | 6.5 | 0.6 | 0 | 3.162278e-08 | 0.12 | 0 | 0 | 0 | 0 | 0 | 0 | 0.06M SO4 |  | 1 |  | 70 | 1
2019Calderon-Hernandez034 | 2019Calderon-Hernandez | 141 | 17Cr6Mn5Ni | 0.029 | 0.0615 | 0.32 | 0.035 | 0.001 |  |  | 17.2 | 5.82 | 4.64 |  | 0.023 | [6 empty] | 0.08333333 |  |  | 22.5 | 6.5 | 0.6 | 0 | 3.162278e-08 | 0.12 | 0 | 0 | 0 | 0 | 0 | 0 | 0.06M SO4 |  | 1 |  | 140 | 1
2019Calderon-Hernandez035 | 2019Calderon-Hernandez | 141 | 17Cr6Mn5Ni | 0.029 | 0.0615 | 0.32 | 0.035 | 0.001 |  |  | 17.2 | 5.82 | 4.64 |  | 0.023 | [6 empty] | 0.08333333 |  |  | 22.5 | 6.5 | 0.6 | 0 | 3.162278e-08 | 0.12 | 0 | 0 | 0 | 0 | 0 | 0 | 0.06M SO4 |  | 1 |  | 160 | 1
2019Calderon-Hernandez036 | 2019Calderon-Hernandez | 141 | 17Cr6Mn5Ni | 0.029 | 0.0615 | 0.32 | 0.035 | 0.001 |  |  | 17.2 | 5.82 | 4.64 |  | 0.023 | [6 empty] | 0.08333333 |  |  | 22.5 | 6.5 | 0.6 | 0 | 3.162278e-08 | 0 | 0 | 0 | 0 | 0 | 0 | 0 | none |  | 1 |  | 100 | 1
2019Calderon-Hernandez037 | 2019Calderon-Hernandez | 141 | 17Cr6Mn5Ni | 0.029 | 0.0615 | 0.32 | 0.035 | 0.001 |  |  | 17.2 | 5.82 | 4.64 |  | 0.023 | [6 empty] | 0.08333333 |  |  | 22.5 | 6.5 | 0.6 | 0 | 3.162278e-08 | 0 | 0 | 0 | 0 | 0 | 0 | 0 | none |  | 1 |  | 40 | 1
2019Calderon-Hernandez038 | 2019Calderon-Hernandez | 141 | 17Cr6Mn5Ni | 0.029 | 0.0615 | 0.32 | 0.035 | 0.001 |  |  | 17.2 | 5.82 | 4.64 |  | 0.023 | [6 empty] | 0.08333333 |  |  | 22.5 | 6.5 | 0.6 | 0 | 3.162278e-08 | 0 | 0 | 0 | 0 | 0 | 0 | 0 | none |  | 1 |  | 40 | 1
2019Calderon-Hernandez039 | 2019Calderon-Hernandez | 141 | 17Cr6Mn5Ni | 0.029 | 0.0615 | 0.32 | 0.035 | 0.001 |  |  | 17.2 | 5.82 | 4.64 |  | 0.023 | [6 empty] | 0.08333333 |  |  | 22.5 | 6.5 | 0.6 | 0 | 3.162278e-08 | 0 | 0 | 0 | 0 | 0 | 0 | 0 | none |  | 1 |  | 30 | 1
2019Calderon-Hernandez004 | 2019Calderon-Hernandez | 141 | 1.4301L | 0.017 | 0.0483 | 0.44 | 0.035 | 0.002 |  |  | 18.5 | 1.54 | 8.03 |  | 0.047 | [6 empty] | 0.08333333 |  |  | 22.5 | 6.5 | 0.6 | 0 | 3.162278e-08 | 1.2 | 0 | 0 | 0 | 0 | 0 | 0 | 0.6M SO4 |  | 1 |  | 350 | 1
2019Calderon-Hernandez040 | 2019Calderon-Hernandez | 141 | 17Cr6Mn5Ni | 0.029 | 0.0615 | 0.32 | 0.035 | 0.001 |  |  | 17.2 | 5.82 | 4.64 |  | 0.023 | [6 empty] | 0.08333333 |  |  | 22.5 | 6.5 | 0.6 | 0 | 3.162278e-08 | 0 | 0 | 0 | 0 | 0 | 0 | 0 | none |  | 1 |  | 40 | 1
2019Calderon-Hernandez041 | 2019Calderon-Hernandez | 141 | 1.4301L | 0.017 | 0.0483 | 0.44 | 0.035 | 0.002 |  |  | 18.5 | 1.54 | 8.03 |  | 0.047 | [6 empty] | 0.08333333 |  |  | 22.5 | 6.5 | 0.6 | 0 | 3.162278e-08 | 1.2 | 0 | 0 | 0 | 0 | 0 | 0 | 0.6M SO4 |  | 1 |  | 420 | 1
2019Calderon-Hernandez042 | 2019Calderon-Hernandez | 141 | 1.4301L | 0.017 | 0.0483 | 0.44 | 0.035 | 0.002 |  |  | 18.5 | 1.54 | 8.03 |  | 0.047 | [6 empty] | 0.08333333 |  |  | 22.5 | 6.5 | 0.6 | 0 | 3.162278e-08 | 1.2 | 0 | 0 | 0 | 0 | 0 | 0 | 0.6M SO4 |  | 1 |  | 400 | 1
2019Calderon-Hernandez043 | 2019Calderon-Hernandez | 141 | 1.4301L | 0.017 | 0.0483 | 0.44 | 0.035 | 0.002 |  |  | 18.5 | 1.54 | 8.03 |  | 0.047 | [6 empty] | 0.08333333 |  |  | 22.5 | 6.5 | 0.6 | 0 | 3.162278e-08 | 1.2 | 0 | 0 | 0 | 0 | 0 | 0 | 0.6M SO4 |  | 1 |  | 410 | 1
2019Calderon-Hernandez044 | 2019Calderon-Hernandez | 141 | 1.4301L | 0.017 | 0.0483 | 0.44 | 0.035 | 0.002 |  |  | 18.5 | 1.54 | 8.03 |  | 0.047 | [6 empty] | 0.08333333 |  |  | 22.5 | 6.5 | 0.6 | 0 | 3.162278e-08 | 1.2 | 0 | 0 | 0 | 0 | 0 | 0 | 0.6M SO4 |  | 1 |  | 400 | 1
2019Calderon-Hernandez045 | 2019Calderon-Hernandez | 141 | 1.4301L | 0.017 | 0.0483 | 0.44 | 0.035 | 0.002 |  |  | 18.5 | 1.54 | 8.03 |  | 0.047 | [6 empty] | 0.08333333 |  |  | 22.5 | 6.5 | 0.6 | 0 | 3.162278e-08 | 1.2 | 0 | 0 | 0 | 0 | 0 | 0 | 0.6M SO4 |  | 1 |  | 410 | 1
2019Calderon-Hernandez046 | 2019Calderon-Hernandez | 141 | 1.4301L | 0.017 | 0.0483 | 0.44 | 0.035 | 0.002 |  |  | 18.5 | 1.54 | 8.03 |  | 0.047 | [6 empty] | 0.08333333 |  |  | 22.5 | 6.5 | 0.6 | 0 | 3.162278e-08 | 0.3 | 0 | 0 | 0 | 0 | 0 | 0 | 0.15M SO4 |  | 1 |  | 380 | 1
2019Calderon-Hernandez047 | 2019Calderon-Hernandez | 141 | 1.4301L | 0.017 | 0.0483 | 0.44 | 0.035 | 0.002 |  |  | 18.5 | 1.54 | 8.03 |  | 0.047 | [6 empty] | 0.08333333 |  |  | 22.5 | 6.5 | 0.6 | 0 | 3.162278e-08 | 0.3 | 0 | 0 | 0 | 0 | 0 | 0 | 0.15M SO4 |  | 1 |  | 380 | 1
2019Calderon-Hernandez048 | 2019Calderon-Hernandez | 141 | 1.4301L | 0.017 | 0.0483 | 0.44 | 0.035 | 0.002 |  |  | 18.5 | 1.54 | 8.03 |  | 0.047 | [6 empty] | 0.08333333 |  |  | 22.5 | 6.5 | 0.6 | 0 | 3.162278e-08 | 0.3 | 0 | 0 | 0 | 0 | 0 | 0 | 0.15M SO4 |  | 1 |  | 380 | 1
2019Calderon-Hernandez049 | 2019Calderon-Hernandez | 141 | 1.4301L | 0.017 | 0.0483 | 0.44 | 0.035 | 0.002 |  |  | 18.5 | 1.54 | 8.03 |  | 0.047 | [6 empty] | 0.08333333 |  |  | 22.5 | 6.5 | 0.6 | 0 | 3.162278e-08 | 0.3 | 0 | 0 | 0 | 0 | 0 | 0 | 0.15M SO4 |  | 1 |  | 390 | 1
2019Calderon-Hernandez005 | 2019Calderon-Hernandez | 141 | 1.4301L | 0.017 | 0.0483 | 0.44 | 0.035 | 0.002 |  |  | 18.5 | 1.54 | 8.03 |  | 0.047 | [6 empty] | 0.08333333 |  |  | 22.5 | 6.5 | 0.6 | 0 | 3.162278e-08 | 1.2 | 0 | 0 | 0 | 0 | 0 | 0 | 0.6M SO4 |  | 1 |  | 360 | 1
2019Calderon-Hernandez050 | 2019Calderon-Hernandez | 141 | 1.4301L | 0.017 | 0.0483 | 0.44 | 0.035 | 0.002 |  |  | 18.5 | 1.54 | 8.03 |  | 0.047 | [6 empty] | 0.08333333 |  |  | 22.5 | 6.5 | 0.6 | 0 | 3.162278e-08 | 0.3 | 0 | 0 | 0 | 0 | 0 | 0 | 0.15M SO4 |  | 1 |  | 370 | 1
2019Calderon-Hernandez051 | 2019Calderon-Hernandez | 141 | 1.4301L | 0.017 | 0.0483 | 0.44 | 0.035 | 0.002 |  |  | 18.5 | 1.54 | 8.03 |  | 0.047 | [6 empty] | 0.08333333 |  |  | 22.5 | 6.5 | 0.6 | 0 | 3.162278e-08 | 0.12 | 0 | 0 | 0 | 0 | 0 | 0 | 0.06M SO4 |  | 1 |  | 330 | 1
2019Calderon-Hernandez052 | 2019Calderon-Hernandez | 141 | 1.4301L | 0.017 | 0.0483 | 0.44 | 0.035 | 0.002 |  |  | 18.5 | 1.54 | 8.03 |  | 0.047 | [6 empty] | 0.08333333 |  |  | 22.5 | 6.5 | 0.6 | 0 | 3.162278e-08 | 0.12 | 0 | 0 | 0 | 0 | 0 | 0 | 0.06M SO4 |  | 1 |  | 340 | 1
2019Calderon-Hernandez053 | 2019Calderon-Hernandez | 141 | 1.4301L | 0.017 | 0.0483 | 0.44 | 0.035 | 0.002 |  |  | 18.5 | 1.54 | 8.03 |  | 0.047 | [6 empty] | 0.08333333 |  |  | 22.5 | 6.5 | 0.6 | 0 | 3.162278e-08 | 0.12 | 0 | 0 | 0 | 0 | 0 | 0 | 0.06M SO4 |  | 1 |  | 320 | 1
2019Calderon-Hernandez054 | 2019Calderon-Hernandez | 141 | 1.4301L | 0.017 | 0.0483 | 0.44 | 0.035 | 0.002 |  |  | 18.5 | 1.54 | 8.03 |  | 0.047 | [6 empty] | 0.08333333 |  |  | 22.5 | 6.5 | 0.6 | 0 | 3.162278e-08 | 0.12 | 0 | 0 | 0 | 0 | 0 | 0 | 0.06M SO4 |  | 1 |  | 300 | 1
2019Calderon-Hernandez055 | 2019Calderon-Hernandez | 141 | 1.4301L | 0.017 | 0.0483 | 0.44 | 0.035 | 0.002 |  |  | 18.5 | 1.54 | 8.03 |  | 0.047 | [6 empty] | 0.08333333 |  |  | 22.5 | 6.5 | 0.6 | 0 | 3.162278e-08 | 0.12 | 0 | 0 | 0 | 0 | 0 | 0 | 0.06M SO4 |  | 1 |  | 320 | 1
2019Calderon-Hernandez056 | 2019Calderon-Hernandez | 141 | 1.4301L | 0.017 | 0.0483 | 0.44 | 0.035 | 0.002 |  |  | 18.5 | 1.54 | 8.03 |  | 0.047 | [6 empty] | 0.08333333 |  |  | 22.5 | 6.5 | 0.6 | 0 | 3.162278e-08 | 0 | 0 | 0 | 0 | 0 | 0 | 0 | none |  | 1 |  | 300 | 1
2019Calderon-Hernandez057 | 2019Calderon-Hernandez | 141 | 1.4301L | 0.017 | 0.0483 | 0.44 | 0.035 | 0.002 |  |  | 18.5 | 1.54 | 8.03 |  | 0.047 | [6 empty] | 0.08333333 |  |  | 22.5 | 6.5 | 0.6 | 0 | 3.162278e-08 | 0 | 0 | 0 | 0 | 0 | 0 | 0 | none |  | 1 |  | 320 | 1
2019Calderon-Hernandez058 | 2019Calderon-Hernandez | 141 | 1.4301L | 0.017 | 0.0483 | 0.44 | 0.035 | 0.002 |  |  | 18.5 | 1.54 | 8.03 |  | 0.047 | [6 empty] | 0.08333333 |  |  | 22.5 | 6.5 | 0.6 | 0 | 3.162278e-08 | 0 | 0 | 0 | 0 | 0 | 0 | 0 | none |  | 1 |  | 310 | 1
2019Calderon-Hernandez059 | 2019Calderon-Hernandez | 141 | 1.4301L | 0.017 | 0.0483 | 0.44 | 0.035 | 0.002 |  |  | 18.5 | 1.54 | 8.03 |  | 0.047 | [6 empty] | 0.08333333 |  |  | 22.5 | 6.5 | 0.6 | 0 | 3.162278e-08 | 0 | 0 | 0 | 0 | 0 | 0 | 0 | none |  | 1 |  | 290 | 1
2019Calderon-Hernandez006 | 2019Calderon-Hernandez | 141 | 1.4301L | 0.017 | 0.0483 | 0.44 | 0.035 | 0.002 |  |  | 18.5 | 1.54 | 8.03 |  | 0.047 | [6 empty] | 0.08333333 |  |  | 22.5 | 6.5 | 0.6 | 0 | 3.162278e-08 | 0.3 | 0 | 0 | 0 | 0 | 0 | 0 | 0.15M SO4 |  | 1 |  | 330 | 1
2019Calderon-Hernandez060 | 2019Calderon-Hernandez | 141 | 1.4301L | 0.017 | 0.0483 | 0.44 | 0.035 | 0.002 |  |  | 18.5 | 1.54 | 8.03 |  | 0.047 | [6 empty] | 0.08333333 |  |  | 22.5 | 6.5 | 0.6 | 0 | 3.162278e-08 | 0 | 0 | 0 | 0 | 0 | 0 | 0 | none |  | 1 |  | 310 | 1
2019Calderon-Hernandez061 | 2019Calderon-Hernandez | 141 | 17Cr6Mn5Ni | 0.029 | 0.0615 | 0.32 | 0.035 | 0.001 |  |  | 17.2 | 5.82 | 4.64 |  | 0.023 | [6 empty] | 0.08333333 |  |  | 22.5 | 6.5 | 0.6 | 0 | 3.162278e-08 | 1.2 | 0 | 0 | 0 | 0 | 0 | 0 | 0.6M SO4 |  | 1 |  | 345 | 1
2019Calderon-Hernandez062 | 2019Calderon-Hernandez | 141 | 17Cr6Mn5Ni | 0.029 | 0.0615 | 0.32 | 0.035 | 0.001 |  |  | 17.2 | 5.82 | 4.64 |  | 0.023 | [6 empty] | 0.08333333 |  |  | 22.5 | 6.5 | 0.6 | 0 | 3.162278e-08 | 1.2 | 0 | 0 | 0 | 0 | 0 | 0 | 0.6M SO4 |  | 1 |  | 345 | 1
2019Calderon-Hernandez063 | 2019Calderon-Hernandez | 141 | 17Cr6Mn5Ni | 0.029 | 0.0615 | 0.32 | 0.035 | 0.001 |  |  | 17.2 | 5.82 | 4.64 |  | 0.023 | [6 empty] | 0.08333333 |  |  | 22.5 | 6.5 | 0.6 | 0 | 3.162278e-08 | 1.2 | 0 | 0 | 0 | 0 | 0 | 0 | 0.6M SO4 |  | 1 |  | 425 | 1
2019Calderon-Hernandez064 | 2019Calderon-Hernandez | 141 | 17Cr6Mn5Ni | 0.029 | 0.0615 | 0.32 | 0.035 | 0.001 |  |  | 17.2 | 5.82 | 4.64 |  | 0.023 | [6 empty] | 0.08333333 |  |  | 22.5 | 6.5 | 0.6 | 0 | 3.162278e-08 | 1.2 | 0 | 0 | 0 | 0 | 0 | 0 | 0.6M SO4 |  | 1 |  | 525 | 1
2019Calderon-Hernandez065 | 2019Calderon-Hernandez | 141 | 17Cr6Mn5Ni | 0.029 | 0.0615 | 0.32 | 0.035 | 0.001 |  |  | 17.2 | 5.82 | 4.64 |  | 0.023 | [6 empty] | 0.08333333 |  |  | 22.5 | 6.5 | 0.6 | 0 | 3.162278e-08 | 1.2 | 0 | 0 | 0 | 0 | 0 | 0 | 0.6M SO4 |  | 1 |  | 525 | 1
2019Calderon-Hernandez066 | 2019Calderon-Hernandez | 141 | 17Cr6Mn5Ni | 0.029 | 0.0615 | 0.32 | 0.035 | 0.001 |  |  | 17.2 | 5.82 | 4.64 |  | 0.023 | [6 empty] | 0.08333333 |  |  | 22.5 | 6.5 | 0.6 | 0 | 3.162278e-08 | 0.3 | 0 | 0 | 0 | 0 | 0 | 0 | 0.15M SO4 |  | 1 |  | 245 | 1
2019Calderon-Hernandez067 | 2019Calderon-Hernandez | 141 | 17Cr6Mn5Ni | 0.029 | 0.0615 | 0.32 | 0.035 | 0.001 |  |  | 17.2 | 5.82 | 4.64 |  | 0.023 | [6 empty] | 0.08333333 |  |  | 22.5 | 6.5 | 0.6 | 0 | 3.162278e-08 | 0.3 | 0 | 0 | 0 | 0 | 0 | 0 | 0.15M SO4 |  | 1 |  | 305 | 1
2019Calderon-Hernandez068 | 2019Calderon-Hernandez | 141 | 17Cr6Mn5Ni | 0.029 | 0.0615 | 0.32 | 0.035 | 0.001 |  |  | 17.2 | 5.82 | 4.64 |  | 0.023 | [6 empty] | 0.08333333 |  |  | 22.5 | 6.5 | 0.6 | 0 | 3.162278e-08 | 0.3 | 0 | 0 | 0 | 0 | 0 | 0 | 0.15M SO4 |  | 1 |  | 245 | 1
2019Calderon-Hernandez069 | 2019Calderon-Hernandez | 141 | 17Cr6Mn5Ni | 0.029 | 0.0615 | 0.32 | 0.035 | 0.001 |  |  | 17.2 | 5.82 | 4.64 |  | 0.023 | [6 empty] | 0.08333333 |  |  | 22.5 | 6.5 | 0.6 | 0 | 3.162278e-08 | 0.3 | 0 | 0 | 0 | 0 | 0 | 0 | 0.15M SO4 |  | 1 |  | 325 | 1
2019Calderon-Hernandez007 | 2019Calderon-Hernandez | 141 | 1.4301L | 0.017 | 0.0483 | 0.44 | 0.035 | 0.002 |  |  | 18.5 | 1.54 | 8.03 |  | 0.047 | [6 empty] | 0.08333333 |  |  | 22.5 | 6.5 | 0.6 | 0 | 3.162278e-08 | 0.3 | 0 | 0 | 0 | 0 | 0 | 0 | 0.15M SO4 |  | 1 |  | 330 | 1
2019Calderon-Hernandez070 | 2019Calderon-Hernandez | 141 | 17Cr6Mn5Ni | 0.029 | 0.0615 | 0.32 | 0.035 | 0.001 |  |  | 17.2 | 5.82 | 4.64 |  | 0.023 | [6 empty] | 0.08333333 |  |  | 22.5 | 6.5 | 0.6 | 0 | 3.162278e-08 | 0.3 | 0 | 0 | 0 | 0 | 0 | 0 | 0.15M SO4 |  | 1 |  | 305 | 1
2019Calderon-Hernandez071 | 2019Calderon-Hernandez | 141 | 17Cr6Mn5Ni | 0.029 | 0.0615 | 0.32 | 0.035 | 0.001 |  |  | 17.2 | 5.82 | 4.64 |  | 0.023 | [6 empty] | 0.08333333 |  |  | 22.5 | 6.5 | 0.6 | 0 | 3.162278e-08 | 0.12 | 0 | 0 | 0 | 0 | 0 | 0 | 0.06M SO4 |  | 1 |  | 205 | 1
2019Calderon-Hernandez072 | 2019Calderon-Hernandez | 141 | 17Cr6Mn5Ni | 0.029 | 0.0615 | 0.32 | 0.035 | 0.001 |  |  | 17.2 | 5.82 | 4.64 |  | 0.023 | [6 empty] | 0.08333333 |  |  | 22.5 | 6.5 | 0.6 | 0 | 3.162278e-08 | 0.12 | 0 | 0 | 0 | 0 | 0 | 0 | 0.06M SO4 |  | 1 |  | 205 | 1
2019Calderon-Hernandez073 | 2019Calderon-Hernandez | 141 | 17Cr6Mn5Ni | 0.029 | 0.0615 | 0.32 | 0.035 | 0.001 |  |  | 17.2 | 5.82 | 4.64 |  | 0.023 | [6 empty] | 0.08333333 |  |  | 22.5 | 6.5 | 0.6 | 0 | 3.162278e-08 | 0.12 | 0 | 0 | 0 | 0 | 0 | 0 | 0.06M SO4 |  | 1 |  | 145 | 1
2019Calderon-Hernandez074 | 2019Calderon-Hernandez | 141 | 17Cr6Mn5Ni | 0.029 | 0.0615 | 0.32 | 0.035 | 0.001 |  |  | 17.2 | 5.82 | 4.64 |  | 0.023 | [6 empty] | 0.08333333 |  |  | 22.5 | 6.5 | 0.6 | 0 | 3.162278e-08 | 0.12 | 0 | 0 | 0 | 0 | 0 | 0 | 0.06M SO4 |  | 1 |  | 215 | 1
2019Calderon-Hernandez075 | 2019Calderon-Hernandez | 141 | 17Cr6Mn5Ni | 0.029 | 0.0615 | 0.32 | 0.035 | 0.001 |  |  | 17.2 | 5.82 | 4.64 |  | 0.023 | [6 empty] | 0.08333333 |  |  | 22.5 | 6.5 | 0.6 | 0 | 3.162278e-08 | 0.12 | 0 | 0 | 0 | 0 | 0 | 0 | 0.06M SO4 |  | 1 |  | 235 | 1
2019Calderon-Hernandez076 | 2019Calderon-Hernandez | 141 | 17Cr6Mn5Ni | 0.029 | 0.0615 | 0.32 | 0.035 | 0.001 |  |  | 17.2 | 5.82 | 4.64 |  | 0.023 | [6 empty] | 0.08333333 |  |  | 22.5 | 6.5 | 0.6 | 0 | 3.162278e-08 | 0 | 0 | 0 | 0 | 0 | 0 | 0 | none |  | 1 |  | 125 | 1
2019Calderon-Hernandez077 | 2019Calderon-Hernandez | 141 | 17Cr6Mn5Ni | 0.029 | 0.0615 | 0.32 | 0.035 | 0.001 |  |  | 17.2 | 5.82 | 4.64 |  | 0.023 | [6 empty] | 0.08333333 |  |  | 22.5 | 6.5 | 0.6 | 0 | 3.162278e-08 | 0 | 0 | 0 | 0 | 0 | 0 | 0 | none |  | 1 |  | 65 | 1
2019Calderon-Hernandez078 | 2019Calderon-Hernandez | 141 | 17Cr6Mn5Ni | 0.029 | 0.0615 | 0.32 | 0.035 | 0.001 |  |  | 17.2 | 5.82 | 4.64 |  | 0.023 | [6 empty] | 0.08333333 |  |  | 22.5 | 6.5 | 0.6 | 0 | 3.162278e-08 | 0 | 0 | 0 | 0 | 0 | 0 | 0 | none |  | 1 |  | 65 | 1
2019Calderon-Hernandez079 | 2019Calderon-Hernandez | 141 | 17Cr6Mn5Ni | 0.029 | 0.0615 | 0.32 | 0.035 | 0.001 |  |  | 17.2 | 5.82 | 4.64 |  | 0.023 | [6 empty] | 0.08333333 |  |  | 22.5 | 6.5 | 0.6 | 0 | 3.162278e-08 | 0 | 0 | 0 | 0 | 0 | 0 | 0 | none |  | 1 |  | 55 | 1
2019Calderon-Hernandez008 | 2019Calderon-Hernandez | 141 | 1.4301L | 0.017 | 0.0483 | 0.44 | 0.035 | 0.002 |  |  | 18.5 | 1.54 | 8.03 |  | 0.047 | [6 empty] | 0.08333333 |  |  | 22.5 | 6.5 | 0.6 | 0 | 3.162278e-08 | 0.3 | 0 | 0 | 0 | 0 | 0 | 0 | 0.15M SO4 |  | 1 |  | 330 | 1
2019Calderon-Hernandez080 | 2019Calderon-Hernandez | 141 | 17Cr6Mn5Ni | 0.029 | 0.0615 | 0.32 | 0.035 | 0.001 |  |  | 17.2 | 5.82 | 4.64 |  | 0.023 | [6 empty] | 0.08333333 |  |  | 22.5 | 6.5 | 0.6 | 0 | 3.162278e-08 | 0 | 0 | 0 | 0 | 0 | 0 | 0 | none |  | 1 |  | 65 | 1
2019Calderon-Hernandez081 | 2019Calderon-Hernandez | 141 | 1.4301L | 0.017 | 0.0483 | 0.44 | 0.035 | 0.002 |  |  | 18.5 | 1.54 | 8.03 |  | 0.047 | [6 empty] | 0.08333333 |  |  | 22.5 | 6.5 | 0.6 | 0 | 3.162278e-08 | 1.2 | 0 | 0 | 0 | 0 | 0 | 0 | 0.6M SO4 |  | 1 |  | 320 | 1
2019Calderon-Hernandez082 | 2019Calderon-Hernandez | 141 | 1.4301L | 0.017 | 0.0483 | 0.44 | 0.035 | 0.002 |  |  | 18.5 | 1.54 | 8.03 |  | 0.047 | [6 empty] | 0.08333333 |  |  | 22.5 | 6.5 | 0.6 | 0 | 3.162278e-08 | 1.2 | 0 | 0 | 0 | 0 | 0 | 0 | 0.6M SO4 |  | 1 |  | 300 | 1
2019Calderon-Hernandez083 | 2019Calderon-Hernandez | 141 | 1.4301L | 0.017 | 0.0483 | 0.44 | 0.035 | 0.002 |  |  | 18.5 | 1.54 | 8.03 |  | 0.047 | [6 empty] | 0.08333333 |  |  | 22.5 | 6.5 | 0.6 | 0 | 3.162278e-08 | 1.2 | 0 | 0 | 0 | 0 | 0 | 0 | 0.6M SO4 |  | 1 |  | 310 | 1
2019Calderon-Hernandez084 | 2019Calderon-Hernandez | 141 | 1.4301L | 0.017 | 0.0483 | 0.44 | 0.035 | 0.002 |  |  | 18.5 | 1.54 | 8.03 |  | 0.047 | [6 empty] | 0.08333333 |  |  | 22.5 | 6.5 | 0.6 | 0 | 3.162278e-08 | 1.2 | 0 | 0 | 0 | 0 | 0 | 0 | 0.6M SO4 |  | 1 |  | 300 | 1
2019Calderon-Hernandez085 | 2019Calderon-Hernandez | 141 | 1.4301L | 0.017 | 0.0483 | 0.44 | 0.035 | 0.002 |  |  | 18.5 | 1.54 | 8.03 |  | 0.047 | [6 empty] | 0.08333333 |  |  | 22.5 | 6.5 | 0.6 | 0 | 3.162278e-08 | 1.2 | 0 | 0 | 0 | 0 | 0 | 0 | 0.6M SO4 |  | 1 |  | 310 | 1
2019Calderon-Hernandez086 | 2019Calderon-Hernandez | 141 | 1.4301L | 0.017 | 0.0483 | 0.44 | 0.035 | 0.002 |  |  | 18.5 | 1.54 | 8.03 |  | 0.047 | [6 empty] | 0.08333333 |  |  | 22.5 | 6.5 | 0.6 | 0 | 3.162278e-08 | 0.3 | 0 | 0 | 0 | 0 | 0 | 0 | 0.15M SO4 |  | 1 |  | 280 | 1
2019Calderon-Hernandez087 | 2019Calderon-Hernandez | 141 | 1.4301L | 0.017 | 0.0483 | 0.44 | 0.035 | 0.002 |  |  | 18.5 | 1.54 | 8.03 |  | 0.047 | [6 empty] | 0.08333333 |  |  | 22.5 | 6.5 | 0.6 | 0 | 3.162278e-08 | 0.3 | 0 | 0 | 0 | 0 | 0 | 0 | 0.15M SO4 |  | 1 |  | 280 | 1
2019Calderon-Hernandez088 | 2019Calderon-Hernandez | 141 | 1.4301L | 0.017 | 0.0483 | 0.44 | 0.035 | 0.002 |  |  | 18.5 | 1.54 | 8.03 |  | 0.047 | [6 empty] | 0.08333333 |  |  | 22.5 | 6.5 | 0.6 | 0 | 3.162278e-08 | 0.3 | 0 | 0 | 0 | 0 | 0 | 0 | 0.15M SO4 |  | 1 |  | 280 | 1
2019Calderon-Hernandez089 | 2019Calderon-Hernandez | 141 | 1.4301L | 0.017 | 0.0483 | 0.44 | 0.035 | 0.002 |  |  | 18.5 | 1.54 | 8.03 |  | 0.047 | [6 empty] | 0.08333333 |  |  | 22.5 | 6.5 | 0.6 | 0 | 3.162278e-08 | 0.3 | 0 | 0 | 0 | 0 | 0 | 0 | 0.15M SO4 |  | 1 |  | 290 | 1
2019Calderon-Hernandez009 | 2019Calderon-Hernandez | 141 | 1.4301L | 0.017 | 0.0483 | 0.44 | 0.035 | 0.002 |  |  | 18.5 | 1.54 | 8.03 |  | 0.047 | [6 empty] | 0.08333333 |  |  | 22.5 | 6.5 | 0.6 | 0 | 3.162278e-08 | 0.3 | 0 | 0 | 0 | 0 | 0 | 0 | 0.15M SO4 |  | 1 |  | 340 | 1
2019Calderon-Hernandez090 | 2019Calderon-Hernandez | 141 | 1.4301L | 0.017 | 0.0483 | 0.44 | 0.035 | 0.002 |  |  | 18.5 | 1.54 | 8.03 |  | 0.047 | [6 empty] | 0.08333333 |  |  | 22.5 | 6.5 | 0.6 | 0 | 3.162278e-08 | 0.3 | 0 | 0 | 0 | 0 | 0 | 0 | 0.15M SO4 |  | 1 |  | 270 | 1
2019Calderon-Hernandez091 | 2019Calderon-Hernandez | 141 | 1.4301L | 0.017 | 0.0483 | 0.44 | 0.035 | 0.002 |  |  | 18.5 | 1.54 | 8.03 |  | 0.047 | [6 empty] | 0.08333333 |  |  | 22.5 | 6.5 | 0.6 | 0 | 3.162278e-08 | 0.12 | 0 | 0 | 0 | 0 | 0 | 0 | 0.06M SO4 |  | 1 |  | 230 | 1
2019Calderon-Hernandez092 | 2019Calderon-Hernandez | 141 | 1.4301L | 0.017 | 0.0483 | 0.44 | 0.035 | 0.002 |  |  | 18.5 | 1.54 | 8.03 |  | 0.047 | [6 empty] | 0.08333333 |  |  | 22.5 | 6.5 | 0.6 | 0 | 3.162278e-08 | 0.12 | 0 | 0 | 0 | 0 | 0 | 0 | 0.06M SO4 |  | 1 |  | 240 | 1
2019Calderon-Hernandez093 | 2019Calderon-Hernandez | 141 | 1.4301L | 0.017 | 0.0483 | 0.44 | 0.035 | 0.002 |  |  | 18.5 | 1.54 | 8.03 |  | 0.047 | [6 empty] | 0.08333333 |  |  | 22.5 | 6.5 | 0.6 | 0 | 3.162278e-08 | 0.12 | 0 | 0 | 0 | 0 | 0 | 0 | 0.06M SO4 |  | 1 |  | 220 | 1
2019Calderon-Hernandez094 | 2019Calderon-Hernandez | 141 | 1.4301L | 0.017 | 0.0483 | 0.44 | 0.035 | 0.002 |  |  | 18.5 | 1.54 | 8.03 |  | 0.047 | [6 empty] | 0.08333333 |  |  | 22.5 | 6.5 | 0.6 | 0 | 3.162278e-08 | 0.12 | 0 | 0 | 0 | 0 | 0 | 0 | 0.06M SO4 |  | 1 |  | 200 | 1
2019Calderon-Hernandez095 | 2019Calderon-Hernandez | 141 | 1.4301L | 0.017 | 0.0483 | 0.44 | 0.035 | 0.002 |  |  | 18.5 | 1.54 | 8.03 |  | 0.047 | [6 empty] | 0.08333333 |  |  | 22.5 | 6.5 | 0.6 | 0 | 3.162278e-08 | 0.12 | 0 | 0 | 0 | 0 | 0 | 0 | 0.06M SO4 |  | 1 |  | 220 | 1
2019Calderon-Hernandez096 | 2019Calderon-Hernandez | 141 | 1.4301L | 0.017 | 0.0483 | 0.44 | 0.035 | 0.002 |  |  | 18.5 | 1.54 | 8.03 |  | 0.047 | [6 empty] | 0.08333333 |  |  | 22.5 | 6.5 | 0.6 | 0 | 3.162278e-08 | 0 | 0 | 0 | 0 | 0 | 0 | 0 | none |  | 1 |  | 200 | 1
2019Calderon-Hernandez097 | 2019Calderon-Hernandez | 141 | 1.4301L | 0.017 | 0.0483 | 0.44 | 0.035 | 0.002 |  |  | 18.5 | 1.54 | 8.03 |  | 0.047 | [6 empty] | 0.08333333 |  |  | 22.5 | 6.5 | 0.6 | 0 | 3.162278e-08 | 0 | 0 | 0 | 0 | 0 | 0 | 0 | none |  | 1 |  | 220 | 1
2019Calderon-Hernandez098 | 2019Calderon-Hernandez | 141 | 1.4301L | 0.017 | 0.0483 | 0.44 | 0.035 | 0.002 |  |  | 18.5 | 1.54 | 8.03 |  | 0.047 | [6 empty] | 0.08333333 |  |  | 22.5 | 6.5 | 0.6 | 0 | 3.162278e-08 | 0 | 0 | 0 | 0 | 0 | 0 | 0 | none |  | 1 |  | 210 | 1
2019Calderon-Hernandez099 | 2019Calderon-Hernandez | 141 | 1.4301L | 0.017 | 0.0483 | 0.44 | 0.035 | 0.002 |  |  | 18.5 | 1.54 | 8.03 |  | 0.047 | [6 empty] | 0.08333333 |  |  | 22.5 | 6.5 | 0.6 | 0 | 3.162278e-08 | 0 | 0 | 0 | 0 | 0 | 0 | 0 | none |  | 1 |  | 190 | 1
2019Dastgerdi1_01 | 2019Dastgerdi1 | 142 | 304L | 0.022 |  | 0.28 | 0.03 | 0.03 |  |  | 18.5 | 1.37 | 8.23 |  | 0.3 | 600 |  | (extracted from cyclopol) |  |  |  | 1 | natural |  | 20 | 4 | 0.002820874 | 0 | 1e-10 | 0 | 0 | 0 | 0 | 0 | 0 | 0 |  | 1 | 0.1666667 | 24.67617 | 522.4741 | 1
2019Dastgerdi1_02 | 2019Dastgerdi1 | 142 | 304L | 0.022 |  | 0.28 | 0.03 | 0.03 |  |  | 18.5 | 1.37 | 8.23 |  | 0.3 | 600 |  | (extracted from cyclopol) |  |  |  | 1 | natural |  | 20 | 4 | 0.002820874 | 0 | 1e-10 | 0 | 0 | 0 | 0 | 0 | 0 | 0 |  | 1 | 0.1666667 | 24.67617 | 464.7668 | 1
2019Dastgerdi1_03 | 2019Dastgerdi1 | 142 | 304L | 0.022 |  | 0.28 | 0.03 | 0.03 |  |  | 18.5 | 1.37 | 8.23 |  | 0.3 | 600 |  | (extracted from cyclopol) |  |  |  | 1 | natural |  | 50 | 4 | 0.002820874 | 0 | 1e-10 | 0 | 0 | 0 | 0 | 0 | 0 | 0 |  | 1 | 0.1666667 | -0.9715026 | 221.6969 | 1
2019Dastgerdi1_04 | 2019Dastgerdi1 | 142 | 304L | 0.022 |  | 0.28 | 0.03 | 0.03 |  |  | 18.5 | 1.37 | 8.23 |  | 0.3 | 600 |  | (extracted from cyclopol) |  |  |  | 1 | natural |  | 50 | 4 | 0.002820874 | 0 | 1e-10 | 0 | 0 | 0 | 0 | 0 | 0 | 0 |  | 1 | 0.1666667 | -52.84974 | 221.6969 | 1
2019Dastgerdi1_05 | 2019Dastgerdi1 | 142 | 304L | 0.022 |  | 0.28 | 0.03 | 0.03 |  |  | 18.5 | 1.37 | 8.23 |  | 0.3 | 600 |  | (extracted from cyclopol) |  |  |  | 24 | natural |  | 20 | 8 | 0.002820874 | 0 | 1e-06 | 0 | 0 | 0 | 0 | 0 | 0 | 0 |  | 1 | 0.1666667 | -79.8183 | 588.9033 | 1
2019Dastgerdi1_06 | 2019Dastgerdi1 | 142 | 304L | 0.022 |  | 0.28 | 0.03 | 0.03 |  |  | 18.5 | 1.37 | 8.23 |  | 0.3 | 600 |  | (extracted from cyclopol) |  |  |  | 24 | natural |  | 20 | 8 | 0.002820874 | 0 | 1e-06 | 0 | 0 | 0 | 0 | 0 | 0 | 0 |  | 1 | 0.1666667 | -128.2933 | 584.231 | 1
2019Dastgerdi1_07 | 2019Dastgerdi1 | 142 | 304L | 0.022 |  | 0.28 | 0.03 | 0.03 |  |  | 18.5 | 1.37 | 8.23 |  | 0.3 | 600 |  | (extracted from cyclopol) |  |  |  | 24 | natural |  | 50 | 8 | 0.002820874 | 0 | 1e-06 | 0 | 0 | 0 | 0 | 0 | 0 | 0 |  | 1 | 0.1666667 | -75.14601 | 386.8267 | 1
2019Dastgerdi1_08 | 2019Dastgerdi1 | 142 | 304L | 0.022 |  | 0.28 | 0.03 | 0.03 |  |  | 18.5 | 1.37 | 8.23 |  | 0.3 | 600 |  | (extracted from cyclopol) |  |  |  | 24 | natural |  | 50 | 8 | 0.002820874 | 0 | 1e-06 | 0 | 0 | 0 | 0 | 0 | 0 | 0 |  | 1 | 0.1666667 | -118.3647 | 365.2174 | 1
2019Dastgerdi1_09 | 2019Dastgerdi1 | 142 | 304L | 0.022 |  | 0.28 | 0.03 | 0.03 |  |  | 18.5 | 1.37 | 8.23 |  | 0.3 | 600 |  | (extracted from cyclopol) |  |  |  | 1 | natural |  | 20 | 4 | 0.2820874 | 0 | 1e-10 | 0 | 0 | 0 | 0 | 0 | 0 | 0 |  | 1 | 0.1666667 | -111.3563 | 278.78 | 1
2019Dastgerdi1_10 | 2019Dastgerdi1 | 142 | 304L | 0.022 |  | 0.28 | 0.03 | 0.03 |  |  | 18.5 | 1.37 | 8.23 |  | 0.3 | 600 |  | (extracted from cyclopol) |  |  |  | 1 | natural |  | 20 | 4 | 0.2820874 | 0 | 1e-10 | 0 | 0 | 0 | 0 | 0 | 0 | 0 |  | 1 | 0.1666667 | -137.0539 | 270.6035 | 1
2019Dastgerdi1_11 | 2019Dastgerdi1 | 142 | 304L | 0.022 |  | 0.28 | 0.03 | 0.03 |  |  | 18.5 | 1.37 | 8.23 |  | 0.3 | 600 |  | (extracted from cyclopol) |  |  |  | 1 | natural |  | 50 | 4 | 0.2820874 | 0 | 1e-10 | 0 | 0 | 0 | 0 | 0 | 0 | 0 |  | 1 | 0.1666667 | -123.037 | 6.619079 | 1
2019Dastgerdi1_12 | 2019Dastgerdi1 | 142 | 304L | 0.022 |  | 0.28 | 0.03 | 0.03 |  |  | 18.5 | 1.37 | 8.23 |  | 0.3 | 600 |  | (extracted from cyclopol) |  |  |  | 1 | natural |  | 50 | 4 | 0.2820874 | 0 | 1e-10 | 0 | 0 | 0 | 0 | 0 | 0 | 0 |  | 1 | 0.1666667 | -99.67554 | -4.477612 | 1
2019Dastgerdi1_13 | 2019Dastgerdi1 | 142 | 304L | 0.022 |  | 0.28 | 0.03 | 0.03 |  |  | 18.5 | 1.37 | 8.23 |  | 0.3 | 600 |  | (extracted from cyclopol) |  |  |  | 24 | natural |  | 20 | 8 | 0.2820874 | 0 | 1e-06 | 0 | 0 | 0 | 0 | 0 | 0 | 0 |  | 1 | 0.1666667 | -83.90655 | 326.671 | 1
2019Dastgerdi1_14 | 2019Dastgerdi1 | 142 | 304L | 0.022 |  | 0.28 | 0.03 | 0.03 |  |  | 18.5 | 1.37 | 8.23 |  | 0.3 | 600 |  | (extracted from cyclopol) |  |  |  | 24 | natural |  | 20 | 8 | 0.2820874 | 0 | 1e-06 | 0 | 0 | 0 | 0 | 0 | 0 | 0 |  | 1 | 0.1666667 | -92.6671 | 280.5321 | 1
2019Dastgerdi1_15 | 2019Dastgerdi1 | 142 | 304L | 0.022 |  | 0.28 | 0.03 | 0.03 |  |  | 18.5 | 1.37 | 8.23 |  | 0.3 | 600 |  | (extracted from cyclopol) |  |  |  | 24 | natural |  | 50 | 8 | 0.2820874 | 0 | 1e-06 | 0 | 0 | 0 | 0 | 0 | 0 | 0 |  | 1 | 0.1666667 | -92.6671 | 90.13628 | 1
2019Dastgerdi1_16 | 2019Dastgerdi1 | 142 | 304L | 0.022 |  | 0.28 | 0.03 | 0.03 |  |  | 18.5 | 1.37 | 8.23 |  | 0.3 | 600 |  | (extracted from cyclopol) |  |  |  | 24 | natural |  | 50 | 8 | 0.2820874 | 0 | 1e-06 | 0 | 0 | 0 | 0 | 0 | 0 | 0 |  | 1 | 0.1666667 | -123.037 | 83.12784 | 1
2019Dastgerdi1_17 | 2019Dastgerdi1 | 142 | 304L | 0.022 |  | 0.28 | 0.03 | 0.03 |  |  | 18.5 | 1.37 | 8.23 |  | 0.3 | 600 |  | (extracted from cyclopol) |  |  |  | 24 | natural |  | 35 | 9 | 0.02820874 | 0 | 1e-05 | 0 | 0 | 0 | 0 | 0 | 0 | 0 |  | 1 | 0.1666667 | -167.9119 | 335.8239 | 1
2019Dastgerdi1_18 | 2019Dastgerdi1 | 142 | 304L | 0.022 |  | 0.28 | 0.03 | 0.03 |  |  | 18.5 | 1.37 | 8.23 |  | 0.3 | 600 |  | (extracted from cyclopol) |  |  |  | 24 | natural |  | 35 | 9 | 0.02820874 | 0 | 1e-05 | 0 | 0 | 0 | 0 | 0 | 0 | 0 |  | 1 | 0.1666667 | -169.7131 | 328.0187 | 1
2019Dastgerdi1_19 | 2019Dastgerdi1 | 142 | 304L | 0.022 |  | 0.28 | 0.03 | 0.03 |  |  | 18.5 | 1.37 | 8.23 |  | 0.3 | 600 |  | (extracted from cyclopol) |  |  |  | 24 | natural |  | 35 | 6 | 0.02820874 | 0 | 1e-08 | 0 | 0 | 0 | 0 | 0 | 0 | 0 |  | 1 | 0.1666667 | -61.64109 | 230.1534 | 1
2019Dastgerdi1_20 | 2019Dastgerdi1 | 142 | 304L | 0.022 |  | 0.28 | 0.03 | 0.03 |  |  | 18.5 | 1.37 | 8.23 |  | 0.3 | 600 |  | (extracted from cyclopol) |  |  |  | 24 | natural |  | 35 | 6 | 0.02820874 | 0 | 1e-08 | 0 | 0 | 0 | 0 | 0 | 0 | 0 |  | 1 | 0.1666667 | -62.24149 | 220.547 | 1
2019Dastgerdi1_21 | 2019Dastgerdi1 | 142 | 304L | 0.022 |  | 0.28 | 0.03 | 0.03 |  |  | 18.5 | 1.37 | 8.23 |  | 0.3 | 600 |  | (extracted from cyclopol) |  |  |  | 24 | natural |  | 35 | 6 | 0.02820874 | 0 | 1e-08 | 0 | 0 | 0 | 0 | 0 | 0 | 0 |  | 1 | 0.1666667 | -64.6431 | 205.537 | 1
2019Dastgerdi1_22 | 2019Dastgerdi1 | 142 | 304L | 0.022 |  | 0.28 | 0.03 | 0.03 |  |  | 18.5 | 1.37 | 8.23 |  | 0.3 | 600 |  | (extracted from cyclopol) |  |  |  | 24 | natural |  | 35 | 6 | 0.02820874 | 0 | 1e-08 | 0 | 0 | 0 | 0 | 0 | 0 | 0 |  | 1 | 0.1666667 | -62.84189 | 199.533 | 1
2019Dastgerdi1_23 | 2019Dastgerdi1 | 142 | 304L | 0.022 |  | 0.28 | 0.03 | 0.03 |  |  | 18.5 | 1.37 | 8.23 |  | 0.3 | 600 |  | (extracted from cyclopol) |  |  |  | 24 | natural |  | 35 | 6 | 0.02820874 | 0 | 1e-08 | 0 | 0 | 0 | 0 | 0 | 0 | 0 |  | 1 | 0.1666667 | -63.44229 | 189.3262 | 1
2019Dastgerdi1_24 | 2019Dastgerdi1 | 142 | 304L | 0.022 |  | 0.28 | 0.03 | 0.03 |  |  | 18.5 | 1.37 | 8.23 |  | 0.3 | 600 |  | (extracted from cyclopol) |  |  |  | 24 | natural |  | 35 | 6 | 0.02820874 | 0 | 1e-08 | 0 | 0 | 0 | 0 | 0 | 0 | 0 |  | 1 | 0.1666667 | -60.44029 | 179.1194 | 1
2019Dastgerdi1_25 | 2019Dastgerdi1 | 142 | 304L | 0.022 |  | 0.28 | 0.03 | 0.03 |  |  | 18.5 | 1.37 | 8.23 |  | 0.3 | 600 |  | (extracted from cyclopol) |  |  |  | 24 | natural |  | 35 | 6 | 0.02820874 | 0 | 1e-08 | 0 | 0 | 0 | 0 | 0 | 0 | 0 |  | 1 | 0.1666667 | -61.04069 | 168.3122 | 1
2019Dastgerdi1_26 | 2019Dastgerdi1 | 142 | 304L | 0.022 |  | 0.28 | 0.03 | 0.03 |  |  | 18.5 | 1.37 | 8.23 |  | 0.3 | 600 |  | (extracted from cyclopol) |  |  |  | 24 | natural |  | 35 | 6 | 0.02820874 | 0 | 1e-08 | 0 | 0 | 0 | 0 | 0 | 0 | 0 |  | 1 | 0.1666667 | -64.0427 | 162.9086 | 1
2019Dastgerdi1_27 | 2019Dastgerdi1 | 142 | 304L | 0.022 |  | 0.28 | 0.03 | 0.03 |  |  | 18.5 | 1.37 | 8.23 |  | 0.3 | 600 |  | (extracted from cyclopol) |  |  |  | 24 | natural |  | 35 | 6 | 0.02820874 | 0 | 1e-08 | 0 | 0 | 0 | 0 | 0 | 0 | 0 |  | 1 | 0.1666667 | -59.83989 | 152.7018 | 1
2019Dastgerdi1_28 | 2019Dastgerdi1 | 142 | 304L | 0.022 |  | 0.28 | 0.03 | 0.03 |  |  | 18.5 | 1.37 | 8.23 |  | 0.3 | 600 |  | (extracted from cyclopol) |  |  |  | 1 | natural |  | 35 | 2.7 | 0.02820874 | 0 | 5.011872e-12 | 0 | 0 | 0 | 0 | 0 | 0 | 0 |  | 1 | 0.1666667 | -93.46231 | 93.86258 | 1
2019Dastgerdi1_29 | 2019Dastgerdi1 | 142 | 304L | 0.022 |  | 0.28 | 0.03 | 0.03 |  |  | 18.5 | 1.37 | 8.23 |  | 0.3 | 600 |  | (extracted from cyclopol) |  |  |  | 1 | natural |  | 35 | 2.7 | 0.02820874 | 0 | 5.011872e-12 | 0 | 0 | 0 | 0 | 0 | 0 | 0 |  | 1 | 0.1666667 | -110.2735 | 61.44096 | 1
2019Dastgerdi2_01 | 2019Dastgerdi2 | 143 | 304L | 0.022 |  | 0.28 | 0.03 | 0.03 |  |  | 18.5 | 1.37 | 8.23 |  | 0.3 | 600 |  | (tabulated data) |  |  |  | 1 | natural |  | 20 | 4 | 0.002820874 | 0 | 1e-10 | 0 | 0 | 0 | 0 | 0 | 0 | 0 |  | 1 | 0.1666667 |  | 233 | 1
2019Dastgerdi2_02 | 2019Dastgerdi2 | 143 | 304L | 0.022 |  | 0.28 | 0.03 | 0.03 |  |  | 18.5 | 1.37 | 8.23 |  | 0.3 | 600 |  | (tabulated data) |  |  |  | 1 | natural |  | 20 | 4 | 0.002820874 | 0 | 1e-10 | 0 | 0 | 0 | 0 | 0 | 0 | 0 |  | 1 | 0.1666667 |  | 266 | 1
2019Dastgerdi2_03 | 2019Dastgerdi2 | 143 | 304L | 0.022 |  | 0.28 | 0.03 | 0.03 |  |  | 18.5 | 1.37 | 8.23 |  | 0.3 | 600 |  | (tabulated data) |  |  |  | 24 | natural |  | 20 | 8 | 0.002820874 | 0 | 1e-06 | 0 | 0 | 0 | 0 | 0 | 0 | 0 |  | 1 | 0.1666667 |  | 468 | 1
2019Dastgerdi2_04 | 2019Dastgerdi2 | 143 | 304L | 0.022 |  | 0.28 | 0.03 | 0.03 |  |  | 18.5 | 1.37 | 8.23 |  | 0.3 | 600 |  | (tabulated data) |  |  |  | 24 | natural |  | 20 | 8 | 0.002820874 | 0 | 1e-06 | 0 | 0 | 0 | 0 | 0 | 0 | 0 |  | 1 | 0.1666667 |  | 510 | 1
2019Dastgerdi2_05 | 2019Dastgerdi2 | 143 | 304L | 0.022 |  | 0.28 | 0.03 | 0.03 |  |  | 18.5 | 1.37 | 8.23 |  | 0.3 | 600 |  | (tabulated data) |  |  |  | 1 | natural |  | 50 | 4 | 0.002820874 | 0 | 1e-10 | 0 | 0 | 0 | 0 | 0 | 0 | 0 |  | 1 | 0.1666667 |  | 70 | 1
2019Dastgerdi2_06 | 2019Dastgerdi2 | 143 | 304L | 0.022 |  | 0.28 | 0.03 | 0.03 |  |  | 18.5 | 1.37 | 8.23 |  | 0.3 | 600 |  | (tabulated data) |  |  |  | 1 | natural |  | 50 | 4 | 0.002820874 | 0 | 1e-10 | 0 | 0 | 0 | 0 | 0 | 0 | 0 |  | 1 | 0.1666667 |  | 60 | 1
2019Dastgerdi2_07 | 2019Dastgerdi2 | 143 | 304L | 0.022 |  | 0.28 | 0.03 | 0.03 |  |  | 18.5 | 1.37 | 8.23 |  | 0.3 | 600 |  | (tabulated data) |  |  |  | 24 | natural |  | 50 | 8 | 0.002820874 | 0 | 1e-06 | 0 | 0 | 0 | 0 | 0 | 0 | 0 |  | 1 | 0.1666667 |  | 239 | 1
2019Dastgerdi2_08 | 2019Dastgerdi2 | 143 | 304L | 0.022 |  | 0.28 | 0.03 | 0.03 |  |  | 18.5 | 1.37 | 8.23 |  | 0.3 | 600 |  | (tabulated data) |  |  |  | 24 | natural |  | 50 | 8 | 0.002820874 | 0 | 1e-06 | 0 | 0 | 0 | 0 | 0 | 0 | 0 |  | 1 | 0.1666667 |  | 285 | 1
2019Dastgerdi2_09 | 2019Dastgerdi2 | 143 | 304L | 0.022 |  | 0.28 | 0.03 | 0.03 |  |  | 18.5 | 1.37 | 8.23 |  | 0.3 | 600 |  | (tabulated data) |  |  |  | 24 | natural |  | 35 | 6 | 0.02820874 | 0 | 1e-08 | 0 | 0 | 0 | 0 | 0 | 0 | 0 |  | 1 | 0.1666667 |  | 50 | 1
2019Dastgerdi2_10 | 2019Dastgerdi2 | 143 | 304L | 0.022 |  | 0.28 | 0.03 | 0.03 |  |  | 18.5 | 1.37 | 8.23 |  | 0.3 | 600 |  | (tabulated data) |  |  |  | 24 | natural |  | 35 | 6 | 0.02820874 | 0 | 1e-08 | 0 | 0 | 0 | 0 | 0 | 0 | 0 |  | 1 | 0.1666667 |  | 56 | 1
2019Dastgerdi2_11 | 2019Dastgerdi2 | 143 | 304L | 0.022 |  | 0.28 | 0.03 | 0.03 |  |  | 18.5 | 1.37 | 8.23 |  | 0.3 | 600 |  | (tabulated data) |  |  |  | 24 | natural |  | 35 | 6 | 0.02820874 | 0 | 1e-08 | 0 | 0 | 0 | 0 | 0 | 0 | 0 |  | 1 | 0.1666667 |  | 123 | 1
2019Dastgerdi2_12 | 2019Dastgerdi2 | 143 | 304L | 0.022 |  | 0.28 | 0.03 | 0.03 |  |  | 18.5 | 1.37 | 8.23 |  | 0.3 | 600 |  | (tabulated data) |  |  |  | 24 | natural |  | 35 | 6 | 0.02820874 | 0 | 1e-08 | 0 | 0 | 0 | 0 | 0 | 0 | 0 |  | 1 | 0.1666667 |  | 112 | 1
2019Dastgerdi2_13 | 2019Dastgerdi2 | 143 | 304L | 0.022 |  | 0.28 | 0.03 | 0.03 |  |  | 18.5 | 1.37 | 8.23 |  | 0.3 | 600 |  | (tabulated data) |  |  |  | 24 | natural |  | 35 | 6 | 0.02820874 | 0 | 1e-08 | 0 | 0 | 0 | 0 | 0 | 0 | 0 |  | 1 | 0.1666667 |  | 88 | 1
2019Dastgerdi2_14 | 2019Dastgerdi2 | 143 | 304L | 0.022 |  | 0.28 | 0.03 | 0.03 |  |  | 18.5 | 1.37 | 8.23 |  | 0.3 | 600 |  | (tabulated data) |  |  |  | 24 | natural |  | 35 | 6 | 0.02820874 | 0 | 1e-08 | 0 | 0 | 0 | 0 | 0 | 0 | 0 |  | 1 | 0.1666667 |  | 142 | 1
2019Dastgerdi2_15 | 2019Dastgerdi2 | 143 | 304L | 0.022 |  | 0.28 | 0.03 | 0.03 |  |  | 18.5 | 1.37 | 8.23 |  | 0.3 | 600 |  | (tabulated data) |  |  |  | 24 | natural |  | 35 | 6 | 0.02820874 | 0 | 1e-08 | 0 | 0 | 0 | 0 | 0 | 0 | 0 |  | 1 | 0.1666667 |  | 57 | 1
2019Dastgerdi2_16 | 2019Dastgerdi2 | 143 | 304L | 0.022 |  | 0.28 | 0.03 | 0.03 |  |  | 18.5 | 1.37 | 8.23 |  | 0.3 | 600 |  | (tabulated data) |  |  |  | 24 | natural |  | 35 | 6 | 0.02820874 | 0 | 1e-08 | 0 | 0 | 0 | 0 | 0 | 0 | 0 |  | 1 | 0.1666667 |  | 75 | 1
2019Dastgerdi2_17 | 2019Dastgerdi2 | 143 | 304L | 0.022 |  | 0.28 | 0.03 | 0.03 |  |  | 18.5 | 1.37 | 8.23 |  | 0.3 | 600 |  | (tabulated data) |  |  |  | 1 | natural |  | 20 | 4 | 0.2820874 | 0 | 1e-10 | 0 | 0 | 0 | 0 | 0 | 0 | 0 |  | 1 | 0.1666667 |  | 240 | 1
2019Dastgerdi2_18 | 2019Dastgerdi2 | 143 | 304L | 0.022 |  | 0.28 | 0.03 | 0.03 |  |  | 18.5 | 1.37 | 8.23 |  | 0.3 | 600 |  | (tabulated data) |  |  |  | 1 | natural |  | 20 | 4 | 0.2820874 | 0 | 1e-10 | 0 | 0 | 0 | 0 | 0 | 0 | 0 |  | 1 | 0.1666667 |  | 240 | 1
2019Dastgerdi2_19 | 2019Dastgerdi2 | 143 | 304L | 0.022 |  | 0.28 | 0.03 | 0.03 |  |  | 18.5 | 1.37 | 8.23 |  | 0.3 | 600 |  | (tabulated data) |  |  |  | 1 | natural |  | 20 | 8 | 0.2820874 | 0 | 1e-06 | 0 | 0 | 0 | 0 | 0 | 0 | 0 |  | 1 | 0.1666667 |  | 235 | 1
2019Dastgerdi2_20 | 2019Dastgerdi2 | 143 | 304L | 0.022 |  | 0.28 | 0.03 | 0.03 |  |  | 18.5 | 1.37 | 8.23 |  | 0.3 | 600 |  | (tabulated data) |  |  |  | 1 | natural |  | 20 | 8 | 0.2820874 | 0 | 1e-06 | 0 | 0 | 0 | 0 | 0 | 0 | 0 |  | 1 | 0.1666667 |  | 289 | 1
2019Dastgerdi2_21 | 2019Dastgerdi2 | 143 | 304L | 0.022 |  | 0.28 | 0.03 | 0.03 |  |  | 18.5 | 1.37 | 8.23 |  | 0.3 | 600 |  | (tabulated data) |  |  |  | 1 | natural |  | 50 | 4 | 0.2820874 | 0 | 1e-10 | 0 | 0 | 0 | 0 | 0 | 0 | 0 |  | 1 | 0.1666667 |  | -63 | 1
2019Dastgerdi2_22 | 2019Dastgerdi2 | 143 | 304L | 0.022 |  | 0.28 | 0.03 | 0.03 |  |  | 18.5 | 1.37 | 8.23 |  | 0.3 | 600 |  | (tabulated data) |  |  |  | 1 | natural |  | 50 | 4 | 0.2820874 | 0 | 1e-10 | 0 | 0 | 0 | 0 | 0 | 0 | 0 |  | 1 | 0.1666667 |  | -76 | 1
2019Dastgerdi2_23 | 2019Dastgerdi2 | 143 | 304L | 0.022 |  | 0.28 | 0.03 | 0.03 |  |  | 18.5 | 1.37 | 8.23 |  | 0.3 | 600 |  | (tabulated data) |  |  |  | 1 | natural |  | 50 | 8 | 0.2820874 | 0 | 1e-06 | 0 | 0 | 0 | 0 | 0 | 0 | 0 |  | 1 | 0.1666667 |  | 23 | 1
2019Dastgerdi2_24 | 2019Dastgerdi2 | 143 | 304L | 0.022 |  | 0.28 | 0.03 | 0.03 |  |  | 18.5 | 1.37 | 8.23 |  | 0.3 | 600 |  | (tabulated data) |  |  |  | 1 | natural |  | 50 | 8 | 0.2820874 | 0 | 1e-06 | 0 | 0 | 0 | 0 | 0 | 0 | 0 |  | 1 | 0.1666667 |  | 49 | 1
2019Dastgerdi2_25 | 2019Dastgerdi2 | 143 | 304L | 0.022 |  | 0.28 | 0.03 | 0.03 |  |  | 18.5 | 1.37 | 8.23 |  | 0.3 | 600 |  | (tabulated data) |  |  |  | 24 | natural |  | 35 | 6 | 0.02820874 | 0 | 1e-08 | 0 | 0 | 0 | 0 | 0 | 0 | 0 |  | 1 | 0.1666667 |  | 96 | 1
2019Dastgerdi2_26 | 2019Dastgerdi2 | 143 | 304L | 0.022 |  | 0.28 | 0.03 | 0.03 |  |  | 18.5 | 1.37 | 8.23 |  | 0.3 | 600 |  | (tabulated data) |  |  |  | 24 | natural |  | 35 | 6 | 0.02820874 | 0 | 1e-08 | 0 | 0 | 0 | 0 | 0 | 0 | 0 |  | 1 | 0.1666667 |  | 75 | 1
2019Dastgerdi2_27 | 2019Dastgerdi2 | 143 | 304L | 0.022 |  | 0.28 | 0.03 | 0.03 |  |  | 18.5 | 1.37 | 8.23 |  | 0.3 | 600 |  | (tabulated data) |  |  |  | 24 | natural |  | 35 | 6 | 0.02820874 | 0 | 1e-08 | 0 | 0 | 0 | 0 | 0 | 0 | 0 |  | 1 | 0.1666667 |  | 34 | 1
2019Dastgerdi2_28 | 2019Dastgerdi2 | 143 | 304L | 0.022 |  | 0.28 | 0.03 | 0.03 |  |  | 18.5 | 1.37 | 8.23 |  | 0.3 | 600 |  | (tabulated data) |  |  |  | 24 | natural |  | 35 | 6 | 0.02820874 | 0 | 1e-08 | 0 | 0 | 0 | 0 | 0 | 0 | 0 |  | 1 | 0.1666667 |  | 62 | 1
2019Dastgerdi2_29 | 2019Dastgerdi2 | 143 | 304L | 0.022 |  | 0.28 | 0.03 | 0.03 |  |  | 18.5 | 1.37 | 8.23 |  | 0.3 | 600 |  | (tabulated data) |  |  |  | 24 | natural |  | 35 | 9 | 0.02820874 | 0 | 1e-05 | 0 | 0 | 0 | 0 | 0 | 0 | 0 |  | 1 | 0.1666667 |  | 306 | 1
2019Dastgerdi2_30 | 2019Dastgerdi2 | 143 | 304L | 0.022 |  | 0.28 | 0.03 | 0.03 |  |  | 18.5 | 1.37 | 8.23 |  | 0.3 | 600 |  | (tabulated data) |  |  |  | 24 | natural |  | 35 | 9 | 0.02820874 | 0 | 1e-05 | 0 | 0 | 0 | 0 | 0 | 0 | 0 |  | 1 | 0.1666667 |  | 298 | 1
2019Dastgerdi2_31 | 2019Dastgerdi2 | 143 | 304L | 0.022 |  | 0.28 | 0.03 | 0.03 |  |  | 18.5 | 1.37 | 8.23 |  | 0.3 | 600 |  | (tabulated data) |  |  |  | 24 | natural |  | 60 | 6 | 0.02820874 | 0 | 1e-08 | 0 | 0 | 0 | 0 | 0 | 0 | 0 |  | 1 | 0.1666667 |  | -12 | 1
2019Dastgerdi2_32 | 2019Dastgerdi2 | 143 | 304L | 0.022 |  | 0.28 | 0.03 | 0.03 |  |  | 18.5 | 1.37 | 8.23 |  | 0.3 | 600 |  | (tabulated data) |  |  |  | 24 | natural |  | 60 | 6 | 0.02820874 | 0 | 1e-08 | 0 | 0 | 0 | 0 | 0 | 0 | 0 |  | 1 | 0.1666667 |  | 11 | 1
2019Dastgerdi2_33 | 2019Dastgerdi2 | 143 | 304L | 0.022 |  | 0.28 | 0.03 | 0.03 |  |  | 18.5 | 1.37 | 8.23 |  | 0.3 | 600 |  | (tabulated data) |  |  |  | 1 | natural |  | 35 | 6 | 1.211668 | 0 | 1e-08 | 0 | 0 | 0 | 0 | 0 | 0 | 0 |  | 1 | 0.1666667 |  | -25 | 1
2019Dastgerdi2_34 | 2019Dastgerdi2 | 143 | 304L | 0.022 |  | 0.28 | 0.03 | 0.03 |  |  | 18.5 | 1.37 | 8.23 |  | 0.3 | 600 |  | (tabulated data) |  |  |  | 1 | natural |  | 35 | 6 | 1.211668 | 0 | 1e-08 | 0 | 0 | 0 | 0 | 0 | 0 | 0 |  | 1 | 0.1666667 |  | -35 | 1
2019Dastgerdi2_35 | 2019Dastgerdi2 | 143 | 304L | 0.022 |  | 0.28 | 0.03 | 0.03 |  |  | 18.5 | 1.37 | 8.23 |  | 0.3 | 600 |  | (tabulated data) |  |  |  | 24 | natural |  | 35 | 6 | 0.0006562265 | 0 | 1e-08 | 0 | 0 | 0 | 0 | 0 | 0 | 0 |  | 1 | 0.1666667 |  | 282 | 1
2019Dastgerdi2_36 | 2019Dastgerdi2 | 143 | 304L | 0.022 |  | 0.28 | 0.03 | 0.03 |  |  | 18.5 | 1.37 | 8.23 |  | 0.3 | 600 |  | (tabulated data) |  |  |  | 24 | natural |  | 35 | 6 | 0.0006562265 | 0 | 1e-08 | 0 | 0 | 0 | 0 | 0 | 0 | 0 |  | 1 | 0.1666667 |  | 190 | 1
2019Dastgerdi2_37 | 2019Dastgerdi2 | 143 | 304L | 0.022 |  | 0.28 | 0.03 | 0.03 |  |  | 18.5 | 1.37 | 8.23 |  | 0.3 | 600 |  | (tabulated data) |  |  |  | 24 | natural |  | 10 | 6 | 0.02820874 | 0 | 1e-08 | 0 | 0 | 0 | 0 | 0 | 0 | 0 |  | 1 | 0.1666667 | -34 | 382 | 1
2019Dastgerdi2_38 | 2019Dastgerdi2 | 143 | 304L | 0.022 |  | 0.28 | 0.03 | 0.03 |  |  | 18.5 | 1.37 | 8.23 |  | 0.3 | 600 |  | (tabulated data) |  |  |  | 24 | natural |  | 10 | 6 | 0.02820874 | 0 | 1e-08 | 0 | 0 | 0 | 0 | 0 | 0 | 0 |  | 1 | 0.1666667 | -70 | 386 | 1
2019Dastgerdi2_39 | 2019Dastgerdi2 | 143 | 304L | 0.022 |  | 0.28 | 0.03 | 0.03 |  |  | 18.5 | 1.37 | 8.23 |  | 0.3 | 600 |  | (tabulated data) |  |  |  | 24 | natural |  | 10 | 6 | 0.02820874 | 0 | 1e-08 | 0 | 0 | 0 | 0 | 0 | 0 | 0 |  | 1 | 0.1666667 | -50 | 394 | 1
2019Dastgerdi2_40 | 2019Dastgerdi2 | 143 | 304L | 0.022 |  | 0.28 | 0.03 | 0.03 |  |  | 18.5 | 1.37 | 8.23 |  | 0.3 | 600 |  | (tabulated data) |  |  |  | 24 | natural |  | 10 | 6 | 0.02820874 | 0 | 1e-08 | 0 | 0 | 0 | 0 | 0 | 0 | 0 |  | 1 | 0.1666667 | -50 | 395 | 1
2019Dastgerdi2_41 | 2019Dastgerdi2 | 143 | 304L | 0.022 |  | 0.28 | 0.03 | 0.03 |  |  | 18.5 | 1.37 | 8.23 |  | 0.3 | 600 |  | (tabulated data) |  |  |  | 24 | natural |  | 10 | 6 | 0.02820874 | 0 | 1e-08 | 0 | 0 | 0 | 0 | 0 | 0 | 0 |  | 1 | 0.1666667 | -80 | 380 | 1
2019Dastgerdi2_42 | 2019Dastgerdi2 | 143 | 304L | 0.022 |  | 0.28 | 0.03 | 0.03 |  |  | 18.5 | 1.37 | 8.23 |  | 0.3 | 600 |  | (tabulated data) |  |  |  | 24 | natural |  | 20 | 6 | 0.02820874 | 0 | 1e-08 | 0 | 0 | 0 | 0 | 0 | 0 | 0 |  | 1 | 0.1666667 | -36 | 218 | 1
2019Dastgerdi2_43 | 2019Dastgerdi2 | 143 | 304L | 0.022 |  | 0.28 | 0.03 | 0.03 |  |  | 18.5 | 1.37 | 8.23 |  | 0.3 | 600 |  | (tabulated data) |  |  |  | 24 | natural |  | 20 | 6 | 0.02820874 | 0 | 1e-08 | 0 | 0 | 0 | 0 | 0 | 0 | 0 |  | 1 | 0.1666667 | -49 | 290 | 1
2019Dastgerdi2_44 | 2019Dastgerdi2 | 143 | 304L | 0.022 |  | 0.28 | 0.03 | 0.03 |  |  | 18.5 | 1.37 | 8.23 |  | 0.3 | 600 |  | (tabulated data) |  |  |  | 24 | natural |  | 20 | 6 | 0.02820874 | 0 | 1e-08 | 0 | 0 | 0 | 0 | 0 | 0 | 0 |  | 1 | 0.1666667 | -116 | 262 | 1
2019Dastgerdi2_45 | 2019Dastgerdi2 | 143 | 304L | 0.022 |  | 0.28 | 0.03 | 0.03 |  |  | 18.5 | 1.37 | 8.23 |  | 0.3 | 600 |  | (tabulated data) |  |  |  | 24 | natural |  | 20 | 6 | 0.02820874 | 0 | 1e-08 | 0 | 0 | 0 | 0 | 0 | 0 | 0 |  | 1 | 0.1666667 | -26 | 296 | 1
2019Dastgerdi2_46 | 2019Dastgerdi2 | 143 | 304L | 0.022 |  | 0.28 | 0.03 | 0.03 |  |  | 18.5 | 1.37 | 8.23 |  | 0.3 | 600 |  | (tabulated data) |  |  |  | 24 | natural |  | 20 | 6 | 0.02820874 | 0 | 1e-08 | 0 | 0 | 0 | 0 | 0 | 0 | 0 |  | 1 | 0.1666667 | -61 | 255 | 1
2019Dastgerdi2_47 | 2019Dastgerdi2 | 143 | 304L | 0.022 |  | 0.28 | 0.03 | 0.03 |  |  | 18.5 | 1.37 | 8.23 |  | 0.3 | 600 |  | (tabulated data) |  |  |  | 24 | natural |  | 20 | 6 | 0.02820874 | 0 | 1e-08 | 0 | 0 | 0 | 0 | 0 | 0 | 0 |  | 1 | 0.1666667 | -52 | 291 | 1
2019Dastgerdi2_48 | 2019Dastgerdi2 | 143 | 304L | 0.022 |  | 0.28 | 0.03 | 0.03 |  |  | 18.5 | 1.37 | 8.23 |  | 0.3 | 600 |  | (tabulated data) |  |  |  | 24 | natural |  | 20 | 6 | 0.02820874 | 0 | 1e-08 | 0 | 0 | 0 | 0 | 0 | 0 | 0 |  | 1 | 0.1666667 | -88 | 276 | 1
2019Dastgerdi2_49 | 2019Dastgerdi2 | 143 | 304L | 0.022 |  | 0.28 | 0.03 | 0.03 |  |  | 18.5 | 1.37 | 8.23 |  | 0.3 | 600 |  | (tabulated data) |  |  |  | 24 | natural |  | 20 | 6 | 0.02820874 | 0 | 1e-08 | 0 | 0 | 0 | 0 | 0 | 0 | 0 |  | 1 | 0.1666667 | -99 | 224 | 1
2019Dastgerdi2_50 | 2019Dastgerdi2 | 143 | 304L | 0.022 |  | 0.28 | 0.03 | 0.03 |  |  | 18.5 | 1.37 | 8.23 |  | 0.3 | 600 |  | (tabulated data) |  |  |  | 24 | natural |  | 20 | 6 | 0.02820874 | 0 | 1e-08 | 0 | 0 | 0 | 0 | 0 | 0 | 0 |  | 1 | 0.1666667 | -60 | 237 | 1
2019Dastgerdi2_51 | 2019Dastgerdi2 | 143 | 304L | 0.022 |  | 0.28 | 0.03 | 0.03 |  |  | 18.5 | 1.37 | 8.23 |  | 0.3 | 600 |  | (tabulated data) |  |  |  | 24 | natural |  | 20 | 6 | 0.02820874 | 0 | 1e-08 | 0 | 0 | 0 | 0 | 0 | 0 | 0 |  | 1 | 0.1666667 | -47 | 317 | 1
2019Dastgerdi2_52 | 2019Dastgerdi2 | 143 | 304L | 0.022 |  | 0.28 | 0.03 | 0.03 |  |  | 18.5 | 1.37 | 8.23 |  | 0.3 | 600 |  | (tabulated data) |  |  |  | 24 | natural |  | 40 | 6 | 0.02820874 | 0 | 1e-08 | 0 | 0 | 0 | 0 | 0 | 0 | 0 |  | 1 | 0.1666667 | -60 | 39 | 1
2019Dastgerdi2_53 | 2019Dastgerdi2 | 143 | 304L | 0.022 |  | 0.28 | 0.03 | 0.03 |  |  | 18.5 | 1.37 | 8.23 |  | 0.3 | 600 |  | (tabulated data) |  |  |  | 24 | natural |  | 40 | 6 | 0.02820874 | 0 | 1e-08 | 0 | 0 | 0 | 0 | 0 | 0 | 0 |  | 1 | 0.1666667 | -55 | 40 | 1
2019Dastgerdi2_54 | 2019Dastgerdi2 | 143 | 304L | 0.022 |  | 0.28 | 0.03 | 0.03 |  |  | 18.5 | 1.37 | 8.23 |  | 0.3 | 600 |  | (tabulated data) |  |  |  | 24 | natural |  | 40 | 6 | 0.02820874 | 0 | 1e-08 | 0 | 0 | 0 | 0 | 0 | 0 | 0 |  | 1 | 0.1666667 | -74 | 28 | 1
2019Dastgerdi2_55 | 2019Dastgerdi2 | 143 | 304L | 0.022 |  | 0.28 | 0.03 | 0.03 |  |  | 18.5 | 1.37 | 8.23 |  | 0.3 | 600 |  | (tabulated data) |  |  |  | 24 | natural |  | 40 | 6 | 0.02820874 | 0 | 1e-08 | 0 | 0 | 0 | 0 | 0 | 0 | 0 |  | 1 | 0.1666667 | -50 | 45 | 1
2019Dastgerdi2_56 | 2019Dastgerdi2 | 143 | 304L | 0.022 |  | 0.28 | 0.03 | 0.03 |  |  | 18.5 | 1.37 | 8.23 |  | 0.3 | 600 |  | (tabulated data) |  |  |  | 24 | natural |  | 40 | 6 | 0.02820874 | 0 | 1e-08 | 0 | 0 | 0 | 0 | 0 | 0 | 0 |  | 1 | 0.1666667 | -64 | 48 | 1
2019Dastgerdi2_57 | 2019Dastgerdi2 | 143 | 304L | 0.022 |  | 0.28 | 0.03 | 0.03 |  |  | 18.5 | 1.37 | 8.23 |  | 0.3 | 600 |  | (tabulated data) |  |  |  | 24 | natural |  | 50 | 6 | 0.02820874 | 0 | 1e-08 | 0 | 0 | 0 | 0 | 0 | 0 | 0 |  | 1 | 0.1666667 | -74 | -22 | 1
2019Dastgerdi2_58 | 2019Dastgerdi2 | 143 | 304L | 0.022 |  | 0.28 | 0.03 | 0.03 |  |  | 18.5 | 1.37 | 8.23 |  | 0.3 | 600 |  | (tabulated data) |  |  |  | 24 | natural |  | 50 | 6 | 0.02820874 | 0 | 1e-08 | 0 | 0 | 0 | 0 | 0 | 0 | 0 |  | 1 | 0.1666667 | -78 | -14 | 1
2019Dastgerdi2_59 | 2019Dastgerdi2 | 143 | 304L | 0.022 |  | 0.28 | 0.03 | 0.03 |  |  | 18.5 | 1.37 | 8.23 |  | 0.3 | 600 |  | (tabulated data) |  |  |  | 24 | natural |  | 50 | 6 | 0.02820874 | 0 | 1e-08 | 0 | 0 | 0 | 0 | 0 | 0 | 0 |  | 1 | 0.1666667 | -82 | 3 | 1
2019Dastgerdi2_60 | 2019Dastgerdi2 | 143 | 304L | 0.022 |  | 0.28 | 0.03 | 0.03 |  |  | 18.5 | 1.37 | 8.23 |  | 0.3 | 600 |  | (tabulated data) |  |  |  | 24 | natural |  | 50 | 6 | 0.02820874 | 0 | 1e-08 | 0 | 0 | 0 | 0 | 0 | 0 | 0 |  | 1 | 0.1666667 | -76 | 27 | 1
2019Dastgerdi2_61 | 2019Dastgerdi2 | 143 | 304L | 0.022 |  | 0.28 | 0.03 | 0.03 |  |  | 18.5 | 1.37 | 8.23 |  | 0.3 | 600 |  | (tabulated data) |  |  |  | 24 | natural |  | 50 | 6 | 0.02820874 | 0 | 1e-08 | 0 | 0 | 0 | 0 | 0 | 0 | 0 |  | 1 | 0.1666667 | -84 | -3 | 1
2019Dastgerdi2_62 | 2019Dastgerdi2 | 143 | 304L | 0.022 |  | 0.28 | 0.03 | 0.03 |  |  | 18.5 | 1.37 | 8.23 |  | 0.3 | 600 |  | (tabulated data) |  |  |  | 24 | natural |  | 60 | 6 | 0.02820874 | 0 | 1e-08 | 0 | 0 | 0 | 0 | 0 | 0 | 0 |  | 1 | 0.1666667 | -44 | 11 | 1
2019Dastgerdi2_63 | 2019Dastgerdi2 | 143 | 304L | 0.022 |  | 0.28 | 0.03 | 0.03 |  |  | 18.5 | 1.37 | 8.23 |  | 0.3 | 600 |  | (tabulated data) |  |  |  | 24 | natural |  | 60 | 6 | 0.02820874 | 0 | 1e-08 | 0 | 0 | 0 | 0 | 0 | 0 | 0 |  | 1 | 0.1666667 | -83 | -12 | 1
2019Dastgerdi2_64 | 2019Dastgerdi2 | 143 | 304L | 0.022 |  | 0.28 | 0.03 | 0.03 |  |  | 18.5 | 1.37 | 8.23 |  | 0.3 | 600 |  | (tabulated data) |  |  |  | 24 | natural |  | 60 | 6 | 0.02820874 | 0 | 1e-08 | 0 | 0 | 0 | 0 | 0 | 0 | 0 |  | 1 | 0.1666667 | -50 | -12 | 1
2019Dastgerdi2_65 | 2019Dastgerdi2 | 143 | 304L | 0.022 |  | 0.28 | 0.03 | 0.03 |  |  | 18.5 | 1.37 | 8.23 |  | 0.3 | 600 |  | (tabulated data) |  |  |  | 24 | natural |  | 60 | 6 | 0.02820874 | 0 | 1e-08 | 0 | 0 | 0 | 0 | 0 | 0 | 0 |  | 1 | 0.1666667 | -70 | 16 | 1
2019Dastgerdi2_66 | 2019Dastgerdi2 | 143 | 304L | 0.022 |  | 0.28 | 0.03 | 0.03 |  |  | 18.5 | 1.37 | 8.23 |  | 0.3 | 600 |  | (tabulated data) |  |  |  | 24 | natural |  | 60 | 6 | 0.02820874 | 0 | 1e-08 | 0 | 0 | 0 | 0 | 0 | 0 | 0 |  | 1 | 0.1666667 | -50 | 18 | 1
2019Dastgerdi2_67 | 2019Dastgerdi2 | 143 | 304L | 0.022 |  | 0.28 | 0.03 | 0.03 |  |  | 18.5 | 1.37 | 8.23 |  | 0.3 | 600 |  | (tabulated data) |  |  |  | 1 | natural |  | 20 | 4 | 0.02820874 | 0 | 1e-10 | 0 | 0 | 0 | 0 | 0 | 0 | 0 |  | 1 | 0.1666667 | 2 | 283 | 1
2019Dastgerdi2_68 | 2019Dastgerdi2 | 143 | 304L | 0.022 |  | 0.28 | 0.03 | 0.03 |  |  | 18.5 | 1.37 | 8.23 |  | 0.3 | 600 |  | (tabulated data) |  |  |  | 1 | natural |  | 20 | 4 | 0.02820874 | 0 | 1e-10 | 0 | 0 | 0 | 0 | 0 | 0 | 0 |  | 1 | 0.1666667 | -9 | 290 | 1
2019Dastgerdi2_69 | 2019Dastgerdi2 | 143 | 304L | 0.022 |  | 0.28 | 0.03 | 0.03 |  |  | 18.5 | 1.37 | 8.23 |  | 0.3 | 600 |  | (tabulated data) |  |  |  | 1 | natural |  | 20 | 4 | 0.02820874 | 0 | 1e-10 | 0 | 0 | 0 | 0 | 0 | 0 | 0 |  | 1 | 0.1666667 | 12 | 273 | 1
2019Dastgerdi2_70 | 2019Dastgerdi2 | 143 | 304L | 0.022 |  | 0.28 | 0.03 | 0.03 |  |  | 18.5 | 1.37 | 8.23 |  | 0.3 | 600 |  | (tabulated data) |  |  |  | 1 | natural |  | 20 | 4 | 0.02820874 | 0 | 1e-10 | 0 | 0 | 0 | 0 | 0 | 0 | 0 |  | 1 | 0.1666667 | 11 | 145 | 1
2019Dastgerdi2_71 | 2019Dastgerdi2 | 143 | 304L | 0.022 |  | 0.28 | 0.03 | 0.03 |  |  | 18.5 | 1.37 | 8.23 |  | 0.3 | 600 |  | (tabulated data) |  |  |  | 1 | natural |  | 20 | 4 | 0.02820874 | 0 | 1e-10 | 0 | 0 | 0 | 0 | 0 | 0 | 0 |  | 1 | 0.1666667 | -22 | 200 | 1
2019Dastgerdi2_72 | 2019Dastgerdi2 | 143 | 304L | 0.022 |  | 0.28 | 0.03 | 0.03 |  |  | 18.5 | 1.37 | 8.23 |  | 0.3 | 600 |  | (tabulated data) |  |  |  | 24 | natural |  | 20 | 8 | 0.02820874 | 0 | 1e-06 | 0 | 0 | 0 | 0 | 0 | 0 | 0 |  | 1 | 0.1666667 | -67 | 320 | 1
2019Dastgerdi2_73 | 2019Dastgerdi2 | 143 | 304L | 0.022 |  | 0.28 | 0.03 | 0.03 |  |  | 18.5 | 1.37 | 8.23 |  | 0.3 | 600 |  | (tabulated data) |  |  |  | 24 | natural |  | 20 | 8 | 0.02820874 | 0 | 1e-06 | 0 | 0 | 0 | 0 | 0 | 0 | 0 |  | 1 | 0.1666667 | -62 | 255 | 1
2019Dastgerdi2_74 | 2019Dastgerdi2 | 143 | 304L | 0.022 |  | 0.28 | 0.03 | 0.03 |  |  | 18.5 | 1.37 | 8.23 |  | 0.3 | 600 |  | (tabulated data) |  |  |  | 24 | natural |  | 20 | 8 | 0.02820874 | 0 | 1e-06 | 0 | 0 | 0 | 0 | 0 | 0 | 0 |  | 1 | 0.1666667 | -74 | 250 | 1
2019Dastgerdi2_75 | 2019Dastgerdi2 | 143 | 304L | 0.022 |  | 0.28 | 0.03 | 0.03 |  |  | 18.5 | 1.37 | 8.23 |  | 0.3 | 600 |  | (tabulated data) |  |  |  | 24 | natural |  | 20 | 8 | 0.02820874 | 0 | 1e-06 | 0 | 0 | 0 | 0 | 0 | 0 | 0 |  | 1 | 0.1666667 | -56 | 220 | 1
2019Dastgerdi2_76 | 2019Dastgerdi2 | 143 | 304L | 0.022 |  | 0.28 | 0.03 | 0.03 |  |  | 18.5 | 1.37 | 8.23 |  | 0.3 | 600 |  | (tabulated data) |  |  |  | 24 | natural |  | 20 | 8 | 0.02820874 | 0 | 1e-06 | 0 | 0 | 0 | 0 | 0 | 0 | 0 |  | 1 | 0.1666667 | -45 | 224 | 1
2019Dastgerdi2_77 | 2019Dastgerdi2 | 143 | 304L | 0.022 |  | 0.28 | 0.03 | 0.03 |  |  | 18.5 | 1.37 | 8.23 |  | 0.3 | 600 |  | (tabulated data) |  |  |  | 24 | natural |  | 20 | 10 | 0.02820874 | 0 | 0.0001 | 0 | 0 | 0 | 0 | 0 | 0 | 0 |  | 1 | 0.1666667 | -140 | 410 | 1
2019Dastgerdi2_78 | 2019Dastgerdi2 | 143 | 304L | 0.022 |  | 0.28 | 0.03 | 0.03 |  |  | 18.5 | 1.37 | 8.23 |  | 0.3 | 600 |  | (tabulated data) |  |  |  | 24 | natural |  | 20 | 10 | 0.02820874 | 0 | 0.0001 | 0 | 0 | 0 | 0 | 0 | 0 | 0 |  | 1 | 0.1666667 | -135 | 411 | 1
2019Dastgerdi2_79 | 2019Dastgerdi2 | 143 | 304L | 0.022 |  | 0.28 | 0.03 | 0.03 |  |  | 18.5 | 1.37 | 8.23 |  | 0.3 | 600 |  | (tabulated data) |  |  |  | 24 | natural |  | 20 | 10 | 0.02820874 | 0 | 0.0001 | 0 | 0 | 0 | 0 | 0 | 0 | 0 |  | 1 | 0.1666667 | -170 | 435 | 1
2019Dastgerdi2_80 | 2019Dastgerdi2 | 143 | 304L | 0.022 |  | 0.28 | 0.03 | 0.03 |  |  | 18.5 | 1.37 | 8.23 |  | 0.3 | 600 |  | (tabulated data) |  |  |  | 24 | natural |  | 20 | 10 | 0.02820874 | 0 | 0.0001 | 0 | 0 | 0 | 0 | 0 | 0 | 0 |  | 1 | 0.1666667 | -140 | 394 | 1
2019Dastgerdi2_81 | 2019Dastgerdi2 | 143 | 304L | 0.022 |  | 0.28 | 0.03 | 0.03 |  |  | 18.5 | 1.37 | 8.23 |  | 0.3 | 600 |  | (tabulated data) |  |  |  | 24 | natural |  | 20 | 10 | 0.02820874 | 0 | 0.0001 | 0 | 0 | 0 | 0 | 0 | 0 | 0 |  | 1 | 0.1666667 | -185 | 437 | 1
2019Ha01 | 2019Ha | 144 | LDX2101 | 0.02 | 0.228 | 0.66 | 0.023 | 0.001 |  |  | 21.69 | 4.92 | 1.56 |  | 0.36 | 2000 |  | (annealed 1200) | [6 empty] | 25 | 6.5 | 0.6 | 0 | 3.162278e-08 | 0 | 0 | 0 | 0 | 0 | 0 | 0 |  | 0.13 | 2 | -334.1121 | 703.271 | 1
2019Ha02 | 2019Ha | 144 | LDX2101 | 0.02 | 0.228 | 0.66 | 0.023 | 0.001 |  |  | 21.69 | 4.92 | 1.56 |  | 0.36 | 2000 |  | (annealed 1200) | [6 empty] | 25 | 6.5 | 0.6 | 0 | 3.162278e-08 | 0 | 0 | 0 | 0 | 0 | 0 | 0 |  | 0.13 | 2 | -348.1308 | 682.243 | 1
2019Ha03 | 2019Ha | 144 | LDX2101 | 0.02 | 0.228 | 0.66 | 0.023 | 0.001 |  |  | 21.69 | 4.92 | 1.56 |  | 0.36 | 2000 |  | (annealed 1200) | [6 empty] | 25 | 6.5 | 0.6 | 0 | 3.162278e-08 | 0 | 0 | 0 | 0 | 0 | 0 | 0 |  | 0.13 | 2 | -364.9533 | 665.4206 | 1
2019Ha04 | 2019Ha | 144 | LDX2101 | 0.02 | 0.228 | 0.66 | 0.023 | 0.001 |  |  | 21.69 | 4.92 | 1.56 |  | 0.36 | 2000 |  | (annealed 1170) | [6 empty] | 25 | 6.5 | 0.6 | 0 | 3.162278e-08 | 0 | 0 | 0 | 0 | 0 | 0 | 0 |  | 0.13 | 2 | -357.9439 | 651.4019 | 1
2019Ha05 | 2019Ha | 144 | LDX2101 | 0.02 | 0.228 | 0.66 | 0.023 | 0.001 |  |  | 21.69 | 4.92 | 1.56 |  | 0.36 | 2000 |  | (annealed 1170) | [6 empty] | 25 | 6.5 | 0.6 | 0 | 3.162278e-08 | 0 | 0 | 0 | 0 | 0 | 0 | 0 |  | 0.13 | 2 | -345.3271 | 585.514 | 1
2019Ha06 | 2019Ha | 144 | LDX2101 | 0.02 | 0.228 | 0.66 | 0.023 | 0.001 |  |  | 21.69 | 4.92 | 1.56 |  | 0.36 | 2000 |  | (annealed 1170) | [6 empty] | 25 | 6.5 | 0.6 | 0 | 3.162278e-08 | 0 | 0 | 0 | 0 | 0 | 0 | 0 |  | 0.13 | 2 | -355.1402 | 616.3551 | 1
2019Ha07 | 2019Ha | 144 | LDX2101 | 0.02 | 0.228 | 0.66 | 0.023 | 0.001 |  |  | 21.69 | 4.92 | 1.56 |  | 0.36 | 2000 |  | (annealed 1140) | [6 empty] | 25 | 6.5 | 0.6 | 0 | 3.162278e-08 | 0 | 0 | 0 | 0 | 0 | 0 | 0 |  | 0.13 | 2 | -350.9346 | 609.3458 | 1
2019Ha08 | 2019Ha | 144 | LDX2101 | 0.02 | 0.228 | 0.66 | 0.023 | 0.001 |  |  | 21.69 | 4.92 | 1.56 |  | 0.36 | 2000 |  | (annealed 1140) | [6 empty] | 25 | 6.5 | 0.6 | 0 | 3.162278e-08 | 0 | 0 | 0 | 0 | 0 | 0 | 0 |  | 0.13 | 2 | -348.1308 | 574.2991 | 1
2019Ha09 | 2019Ha | 144 | LDX2101 | 0.02 | 0.228 | 0.66 | 0.023 | 0.001 |  |  | 21.69 | 4.92 | 1.56 |  | 0.36 | 2000 |  | (annealed 1140) | [6 empty] | 25 | 6.5 | 0.6 | 0 | 3.162278e-08 | 0 | 0 | 0 | 0 | 0 | 0 | 0 |  | 0.13 | 2 | -369.1589 | 543.4579 | 1
2019Ha10 | 2019Ha | 144 | LDX2101 | 0.02 | 0.228 | 0.66 | 0.023 | 0.001 |  |  | 21.69 | 4.92 | 1.56 |  | 0.36 | 2000 |  | (annealed 1110) | [6 empty] | 25 | 6.5 | 0.6 | 0 | 3.162278e-08 | 0 | 0 | 0 | 0 | 0 | 0 | 0 |  | 0.13 | 2 | -357.9439 | 522.4299 | 1
2019Ha11 | 2019Ha | 144 | LDX2101 | 0.02 | 0.228 | 0.66 | 0.023 | 0.001 |  |  | 21.69 | 4.92 | 1.56 |  | 0.36 | 2000 |  | (annealed 1110) | [6 empty] | 25 | 6.5 | 0.6 | 0 | 3.162278e-08 | 0 | 0 | 0 | 0 | 0 | 0 | 0 |  | 0.13 | 2 | -357.9439 | 498.5981 | 1
2019Ha12 | 2019Ha | 144 | LDX2101 | 0.02 | 0.228 | 0.66 | 0.023 | 0.001 |  |  | 21.69 | 4.92 | 1.56 |  | 0.36 | 2000 |  | (annealed 1110) | [6 empty] | 25 | 6.5 | 0.6 | 0 | 3.162278e-08 | 0 | 0 | 0 | 0 | 0 | 0 | 0 |  | 0.13 | 2 | -381.7757 | 550.4673 | 1
2019Ha13 | 2019Ha | 144 | LDX2101 | 0.02 | 0.228 | 0.66 | 0.023 | 0.001 |  |  | 21.69 | 4.92 | 1.56 |  | 0.36 | 2000 |  | (annealed 1080) | [6 empty] | 25 | 6.5 | 0.6 | 0 | 3.162278e-08 | 0 | 0 | 0 | 0 | 0 | 0 | 0 |  | 0.13 | 2 | -371.9626 | 522.4299 | 1
2019Ha14 | 2019Ha | 144 | LDX2101 | 0.02 | 0.228 | 0.66 | 0.023 | 0.001 |  |  | 21.69 | 4.92 | 1.56 |  | 0.36 | 2000 |  | (annealed 1080) | [6 empty] | 25 | 6.5 | 0.6 | 0 | 3.162278e-08 | 0 | 0 | 0 | 0 | 0 | 0 | 0 |  | 0.13 | 2 | -371.9626 | 446.729 | 1
2019Ha15 | 2019Ha | 144 | LDX2101 | 0.02 | 0.228 | 0.66 | 0.023 | 0.001 |  |  | 21.69 | 4.92 | 1.56 |  | 0.36 | 2000 |  | (annealed 1080) | [6 empty] | 25 | 6.5 | 0.6 | 0 | 3.162278e-08 | 0 | 0 | 0 | 0 | 0 | 0 | 0 |  | 0.13 | 2 | -392.9907 | 491.5888 | 1
2019Ha16 | 2019Ha | 144 | LDX2101 | 0.02 | 0.228 | 0.66 | 0.023 | 0.001 |  |  | 21.69 | 4.92 | 1.56 |  | 0.36 | 2000 |  | (annealed 1040) | [6 empty] | 25 | 6.5 | 0.6 | 0 | 3.162278e-08 | 0 | 0 | 0 | 0 | 0 | 0 | 0 |  | 0.13 | 2 | -357.9439 | 484.5794 | 1
2019Ha17 | 2019Ha | 144 | LDX2101 | 0.02 | 0.228 | 0.66 | 0.023 | 0.001 |  |  | 21.69 | 4.92 | 1.56 |  | 0.36 | 2000 |  | (annealed 1040) | [6 empty] | 25 | 6.5 | 0.6 | 0 | 3.162278e-08 | 0 | 0 | 0 | 0 | 0 | 0 | 0 |  | 0.13 | 2 | -381.7757 | 354.2056 | 1
2019Ha18 | 2019Ha | 144 | LDX2101 | 0.02 | 0.228 | 0.66 | 0.023 | 0.001 |  |  | 21.69 | 4.92 | 1.56 |  | 0.36 | 2000 |  | (annealed 1040) | [6 empty] | 25 | 6.5 | 0.6 | 0 | 3.162278e-08 | 0 | 0 | 0 | 0 | 0 | 0 | 0 |  | 0.13 | 2 | -400 | 361.215 | 1
2019Ha19 | 2019Ha | 144 | LDX2101 | 0.02 | 0.228 | 0.66 | 0.023 | 0.001 |  |  | 21.69 | 4.92 | 1.56 |  | 0.36 | 2000 |  | (annealed 1200) | [6 empty] | 25 | 6.5 | 4 | 0 | 3.162278e-08 | 0 | 0 | 0 | 0 | 0 | 0 | 0 |  | 0.13 | 0.1 | -230.8642 | 335.2734 | 1
2019Ha20 | 2019Ha | 144 | LDX2101 | 0.02 | 0.228 | 0.66 | 0.023 | 0.001 |  |  | 21.69 | 4.92 | 1.56 |  | 0.36 | 2000 |  | (annealed 1170) | [6 empty] | 25 | 6.5 | 4 | 0 | 3.162278e-08 | 0 | 0 | 0 | 0 | 0 | 0 | 0 |  | 0.13 | 0.1 | -235.2734 | 323.8095 | 1
2019Ha21 | 2019Ha | 144 | LDX2101 | 0.02 | 0.228 | 0.66 | 0.023 | 0.001 |  |  | 21.69 | 4.92 | 1.56 |  | 0.36 | 2000 |  | (annealed 1140) | [6 empty] | 25 | 6.5 | 4 | 0 | 3.162278e-08 | 0 | 0 | 0 | 0 | 0 | 0 | 0 |  | 0.13 | 0.1 | -223.8095 | 314.9912 | 1
2019Ha22 | 2019Ha | 144 | LDX2101 | 0.02 | 0.228 | 0.66 | 0.023 | 0.001 |  |  | 21.69 | 4.92 | 1.56 |  | 0.36 | 2000 |  | (annealed 1110) | [6 empty] | 25 | 6.5 | 4 | 0 | 3.162278e-08 | 0 | 0 | 0 | 0 | 0 | 0 | 0 |  | 0.13 | 0.1 | -211.4638 | 283.2451 | 1
2019Ha23 | 2019Ha | 144 | LDX2101 | 0.02 | 0.228 | 0.66 | 0.023 | 0.001 |  |  | 21.69 | 4.92 | 1.56 |  | 0.36 | 2000 |  | (annealed 1080) | [6 empty] | 25 | 6.5 | 4 | 0 | 3.162278e-08 | 0 | 0 | 0 | 0 | 0 | 0 | 0 |  | 0.13 | 0.1 | -226.455 | 254.1446 | 1
2019Ha24 | 2019Ha | 144 | LDX2101 | 0.02 | 0.228 | 0.66 | 0.023 | 0.001 |  |  | 21.69 | 4.92 | 1.56 |  | 0.36 | 2000 |  | (annealed 1040) | [6 empty] | 25 | 6.5 | 4 | 0 | 3.162278e-08 | 0 | 0 | 0 | 0 | 0 | 0 | 0 |  | 0.13 | 0.1 | -200 | 221.5168 | 1
2019Li01 | 2019Li | 145 | 304 SS | 0.15 |  | 0.49 | 0.036 | 0.001 |  |  | 17.13 | 1.1 | 8.06 |  |  | 14000 |  |  | 6.5 | -1.3 |  | 0.05 |  |  | 22 | 6.5 | 0.5989049 | 0 | 3.162278e-08 | 0 | 0 | 0 | 0 | 0 | 0 | 0 |  | 1 | 1 | -242.3714 | 352.3976 | 1
2019Li02 | 2019Li | 145 | 304 SS | 0.15 |  | 0.49 | 0.036 | 0.001 |  |  | 17.13 | 1.1 | 8.06 |  |  | 14000 |  |  | 6.5 | -1.3 |  | 0.05 |  |  | 22 | 6.5 | 0.5989049 | 0 | 3.162278e-08 | 0 | 0 | 0 | 0 | 0 | 0 | 0 |  | 1 | 0.5 | -192.4547 | 289.9396 | 1
2019Li03 | 2019Li | 145 | 304 SS | 0.15 |  | 0.49 | 0.036 | 0.001 |  |  | 17.13 | 1.1 | 8.06 |  |  | 14000 |  |  | 6.5 | -1.3 |  | 0.05 |  |  | 22 | 6.5 | 0.5989049 | 0 | 3.162278e-08 | 0 | 0 | 0 | 0 | 0 | 0 | 0 |  | 1 | 0.3333333 | -228.42 | 238.343 | 1
2019Li04 | 2019Li | 145 | 304 SS | 0.15 |  | 0.49 | 0.036 | 0.001 |  |  | 17.13 | 1.1 | 8.06 |  |  | 14000 |  |  | 6.5 | -1.3 |  | 0.05 |  |  | 22 | 6.5 | 0.5989049 | 0 | 3.162278e-08 | 0 | 0 | 0 | 0 | 0 | 0 | 0 |  | 1 | 0.1666667 | -197.7915 | 220.4947 | 1
2019Yoon01 | 2019Yoon | 146 | 1.4462 | 0.002 | 0.24 |  | 0.005 | 0.005 |  |  | 22.48 | 1.46 | 5.17 |  | 3.1 | 2000 | [8 empty] | 50 | 6.5 | 2 | 0 | 3.162278e-08 | 0 | 0 | 0 | 0 | 0 | 0 | 0 | none |  | 2 | -192 | 75 | 1
2019Yoon10 | 2019Yoon | 146 | 1.4462 | 0.002 | 0.24 |  | 0.005 | 0.005 |  |  | 22.48 | 1.46 | 5.17 |  | 3.1 | 2000 | [8 empty] | 50 | 6.5 | 5 | 0 | 3.162278e-08 | 0 | 0 | 0 | 0 | 0 | 0 | 0 | none |  | 2 | -326 | 115 | 1
2019Yoon11 | 2019Yoon | 146 | 1.4462 | 0.002 | 0.24 |  | 0.005 | 0.005 |  |  | 22.48 | 1.46 | 5.17 |  | 3.1 | 2000 | [8 empty] | 50 | 6.5 | 2 | 0 | 3.162278e-08 | 0 | 0 | 0 | 0 | 0 | 0 | 0 | none |  | 2 | -189 | 210 | 1
2019Yoon12 | 2019Yoon | 146 | 1.4462 | 0.002 | 0.24 |  | 0.005 | 0.005 |  |  | 22.48 | 1.46 | 5.17 |  | 3.1 | 2000 | [8 empty] | 50 | 6.5 | 2 | 0 | 3.162278e-08 | 0 | 0 | 0 | 0 | 0 | 0 | 0 | none |  | 2 | -189 | 170 | 1
2019Yoon13 | 2019Yoon | 146 | 1.4462 | 0.002 | 0.24 |  | 0.005 | 0.005 |  |  | 22.48 | 1.46 | 5.17 |  | 3.1 | 2000 | [8 empty] | 50 | 6.5 | 2 | 0 | 3.162278e-08 | 0 | 0 | 0 | 0 | 0 | 0 | 0 | none |  | 2 | -189 | 150 | 1
2019Yoon14 | 2019Yoon | 146 | 1.4462 | 0.002 | 0.24 |  | 0.005 | 0.005 |  |  | 22.48 | 1.46 | 5.17 |  | 3.1 | 2000 | [8 empty] | 50 | 6.5 | 2 | 0 | 3.162278e-08 | 0 | 0 | 0 | 0 | 0 | 0 | 0 | none |  | 2 | -189 | 130 | 1
2019Yoon15 | 2019Yoon | 146 | 1.4462 | 0.002 | 0.24 |  | 0.005 | 0.005 |  |  | 22.48 | 1.46 | 5.17 |  | 3.1 | 2000 | [8 empty] | 50 | 6.5 | 2 | 0 | 3.162278e-08 | 0 | 0 | 0 | 0 | 0 | 0 | 0 | none |  | 2 | -189 | 90 | 1
2019Yoon16 | 2019Yoon | 146 | 1.4462 | 0.002 | 0.24 |  | 0.005 | 0.005 |  |  | 22.48 | 1.46 | 5.17 |  | 3.1 | 2000 | [8 empty] | 50 | 6.5 | 5 | 0 | 3.162278e-08 | 0 | 0 | 0 | 0 | 0 | 0 | 0 | none |  | 2 | -324 | 255 | 1
2019Yoon17 | 2019Yoon | 146 | 1.4462 | 0.002 | 0.24 |  | 0.005 | 0.005 |  |  | 22.48 | 1.46 | 5.17 |  | 3.1 | 2000 | [8 empty] | 50 | 6.5 | 5 | 0 | 3.162278e-08 | 0 | 0 | 0 | 0 | 0 | 0 | 0 | none |  | 2 | -324 | 225 | 1
2019Yoon18 | 2019Yoon | 146 | 1.4462 | 0.002 | 0.24 |  | 0.005 | 0.005 |  |  | 22.48 | 1.46 | 5.17 |  | 3.1 | 2000 | [8 empty] | 50 | 6.5 | 5 | 0 | 3.162278e-08 | 0 | 0 | 0 | 0 | 0 | 0 | 0 | none |  | 2 | -324 | 210 | 1
2019Yoon19 | 2019Yoon | 146 | 1.4462 | 0.002 | 0.24 |  | 0.005 | 0.005 |  |  | 22.48 | 1.46 | 5.17 |  | 3.1 | 2000 | [8 empty] | 50 | 6.5 | 5 | 0 | 3.162278e-08 | 0 | 0 | 0 | 0 | 0 | 0 | 0 | none |  | 2 | -324 | 195 | 1
2019Yoon02 | 2019Yoon | 146 | 1.4462 | 0.002 | 0.24 |  | 0.005 | 0.005 |  |  | 22.48 | 1.46 | 5.17 |  | 3.1 | 2000 | [8 empty] | 50 | 6.5 | 2 | 0 | 3.162278e-08 | 0 | 0 | 0 | 0 | 0 | 0 | 0 | none |  | 2 | -192 | 62 | 1
2019Yoon20 | 2019Yoon | 146 | 1.4462 | 0.002 | 0.24 |  | 0.005 | 0.005 |  |  | 22.48 | 1.46 | 5.17 |  | 3.1 | 2000 | [8 empty] | 50 | 6.5 | 5 | 0 | 3.162278e-08 | 0 | 0 | 0 | 0 | 0 | 0 | 0 | none |  | 2 | -324 | 165 | 1
2019Yoon03 | 2019Yoon | 146 | 1.4462 | 0.002 | 0.24 |  | 0.005 | 0.005 |  |  | 22.48 | 1.46 | 5.17 |  | 3.1 | 2000 | [8 empty] | 50 | 6.5 | 2 | 0 | 3.162278e-08 | 0 | 0 | 0 | 0 | 0 | 0 | 0 | none |  | 2 | -192 | 55 | 1
2019Yoon04 | 2019Yoon | 146 | 1.4462 | 0.002 | 0.24 |  | 0.005 | 0.005 |  |  | 22.48 | 1.46 | 5.17 |  | 3.1 | 2000 | [8 empty] | 50 | 6.5 | 2 | 0 | 3.162278e-08 | 0 | 0 | 0 | 0 | 0 | 0 | 0 | none |  | 2 | -192 | 48 | 1
2019Yoon05 | 2019Yoon | 146 | 1.4462 | 0.002 | 0.24 |  | 0.005 | 0.005 |  |  | 22.48 | 1.46 | 5.17 |  | 3.1 | 2000 | [8 empty] | 50 | 6.5 | 2 | 0 | 3.162278e-08 | 0 | 0 | 0 | 0 | 0 | 0 | 0 | none |  | 2 | -192 | 35 | 1
2019Yoon06 | 2019Yoon | 146 | 1.4462 | 0.002 | 0.24 |  | 0.005 | 0.005 |  |  | 22.48 | 1.46 | 5.17 |  | 3.1 | 2000 | [8 empty] | 50 | 6.5 | 5 | 0 | 3.162278e-08 | 0 | 0 | 0 | 0 | 0 | 0 | 0 | none |  | 2 | -326 | 215 | 1
2019Yoon07 | 2019Yoon | 146 | 1.4462 | 0.002 | 0.24 |  | 0.005 | 0.005 |  |  | 22.48 | 1.46 | 5.17 |  | 3.1 | 2000 | [8 empty] | 50 | 6.5 | 5 | 0 | 3.162278e-08 | 0 | 0 | 0 | 0 | 0 | 0 | 0 | none |  | 2 | -326 | 182.5 | 1
2019Yoon08 | 2019Yoon | 146 | 1.4462 | 0.002 | 0.24 |  | 0.005 | 0.005 |  |  | 22.48 | 1.46 | 5.17 |  | 3.1 | 2000 | [8 empty] | 50 | 6.5 | 5 | 0 | 3.162278e-08 | 0 | 0 | 0 | 0 | 0 | 0 | 0 | none |  | 2 | -326 | 165 | 1
2019Yoon09 | 2019Yoon | 146 | 1.4462 | 0.002 | 0.24 |  | 0.005 | 0.005 |  |  | 22.48 | 1.46 | 5.17 |  | 3.1 | 2000 | [8 empty] | 50 | 6.5 | 5 | 0 | 3.162278e-08 | 0 | 0 | 0 | 0 | 0 | 0 | 0 | none |  | 2 | -326 | 147.5 | 1
2019Zatkalikova01 | 2019Zatkalikova | 147 | 316Ti | 0.04 | 0.012 | 0.43 | 0.026 | 0.002 | 0.41 |  | 16.5 | 1.69 | 10.6 |  | 2.12 |  |  | (as received) |  |  |  |  | aerated | yes | 22 | 2 | 0.5548568 | 0 | 1e-12 | 0 | 0 | 0 | 0 | 0 | 0 | 0 |  | 1 | 10 |  | 525.641 | 1
2019Zatkalikova02 | 2019Zatkalikova | 147 | 316Ti | 0.04 | 0.012 | 0.43 | 0.026 | 0.002 | 0.41 |  | 16.5 | 1.69 | 10.6 |  | 2.12 |  |  | (as received) |  |  |  |  | aerated | yes | 22 | 2 | 0.9247614 | 0 | 1e-12 | 0 | 0 | 0 | 0 | 0 | 0 | 0 |  | 1 | 10 |  | 486.0088 | 1
2020Elsener01 | 2020Elsener | 148 | EN1.4301 |  |  |  |  | 0.003 |  |  | 18.7 |  | 8.7 |  |  | 14000 | [6 empty] | natural |  | 22 | 13 | 5 | 0 | 0.1 | 0 | 0 | 0 | 0 | 0 | 0 | 0 |  |  | 0.2 | -465.0568 | 370.1705 | 0
2020Elsener02 | 2020Elsener | 148 | EN1.4301 |  |  |  |  | 0.003 |  |  | 18.7 |  | 8.7 |  |  | 14000 | [6 empty] | natural |  | 22 | 13 | 5 | 0 | 0.1 | 0 | 0 | 0 | 0 | 0 | 0 | 0 |  |  | 0.2 | -463.6364 | 370.1705 | 0
2020Elsener03 | 2020Elsener | 148 | EN1.4462 |  | 0.18 |  |  | 0.005 |  |  | 21.8 |  | 5.6 |  | 2.9 | 14000 | [6 empty] | natural |  | 22 | 13 | 5 | 0 | 0.1 | 0 | 0 | 0 | 0 | 0 | 0 | 0 |  |  | 0.2 | -419.7531 | 569.6649 | 0
2020Elsener04 | 2020Elsener | 148 | EN1.4462 |  | 0.18 |  |  | 0.005 |  |  | 21.8 |  | 5.6 |  | 2.9 | 14000 | [6 empty] | natural |  | 22 | 13 | 5 | 0 | 0.1 | 0 | 0 | 0 | 0 | 0 | 0 | 0 |  |  | 0.2 | -452.381 | 537.037 | 0
2020Elsener05 | 2020Elsener | 148 | EN1.4456 |  |  |  |  | 0.004 |  |  | 17.9 |  | 0.2 |  | 1.9 | 14000 | [6 empty] | natural |  | 22 | 13 | 1 | 0 | 0.1 | 0 | 0 | 0 | 0 | 0 | 0 | 0 |  |  | 0.2 | -518.7845 | 630.8011 | 0
2020Elsener06 | 2020Elsener | 148 | EN1.4456 |  |  |  |  | 0.004 |  |  | 17.9 |  | 0.2 |  | 1.9 | 14000 | [6 empty] | natural |  | 22 | 13 | 2 | 0 | 0.1 | 0 | 0 | 0 | 0 | 0 | 0 | 0 |  |  | 0.2 | -507.1823 | 627.9006 | 0
2020Elsener07 | 2020Elsener | 148 | EN1.4456 |  |  |  |  | 0.004 |  |  | 17.9 |  | 0.2 |  | 1.9 | 14000 | [6 empty] | natural |  | 22 | 13 | 3 | 0 | 0.1 | 0 | 0 | 0 | 0 | 0 | 0 | 0 |  |  | 0.2 | -530.3867 | 625.9669 | 0
2020Elsener08 | 2020Elsener | 148 | EN1.4456 |  |  |  |  | 0.004 |  |  | 17.9 |  | 0.2 |  | 1.9 | 14000 | [6 empty] | natural |  | 22 | 13 | 5 | 0 | 0.1 | 0 | 0 | 0 | 0 | 0 | 0 | 0 |  |  | 0.2 | -481.0773 | 634.6685 | 0
2020Heyn01 | 2020Heyn | 149 | 1.4301 | 0.04 | 0.03 | 0.35 | 0.02 | 0.01 |  |  | 18 | 1.49 | 9.51 |  | 0.47 | [9 empty] | 22.5 | 6.5 | 0.1 | 0 | 3.162278e-08 | 0 | 0 | 0 | 0 | 0 | 0 | 0 | none |  | 1 | -25 | 360 | 1
2020Heyn02 | 2020Heyn | 149 | 1.4301 | 0.04 | 0.03 | 0.35 | 0.02 | 0.01 |  |  | 18 | 1.49 | 9.51 |  | 0.47 | [9 empty] | 22.5 | 6.5 | 0.1 | 0 | 3.162278e-08 | 0 | 0 | 0 | 0 | 0 | 0 | 0 | none |  | 1 | -25 | 365 | 1
2020Heyn03 | 2020Heyn | 149 | 1.4301 | 0.04 | 0.03 | 0.35 | 0.02 | 0.01 |  |  | 18 | 1.49 | 9.51 |  | 0.47 | [9 empty] | 22.5 | 6.5 | 0.1 | 0 | 3.162278e-08 | 0 | 0 | 0 | 0 | 0 | 0 | 0 | none |  | 1 | -25 | 370 | 1
2020Heyn04 | 2020Heyn | 149 | 1.4301 | 0.04 | 0.03 | 0.35 | 0.02 | 0.01 |  |  | 18 | 1.49 | 9.51 |  | 0.47 | [9 empty] | 22.5 | 6.5 | 0.316 | 0 | 3.162278e-08 | 0 | 0 | 0 | 0 | 0 | 0 | 0 | none |  | 1 | -50 | 320 | 1
2020Heyn05 | 2020Heyn | 149 | 1.4301 | 0.04 | 0.03 | 0.35 | 0.02 | 0.01 |  |  | 18 | 1.49 | 9.51 |  | 0.47 | [9 empty] | 22.5 | 6.5 | 0.316 | 0 | 3.162278e-08 | 0 | 0 | 0 | 0 | 0 | 0 | 0 | none |  | 1 | -50 | 325 | 1
2020Heyn06 | 2020Heyn | 149 | 1.4301 | 0.04 | 0.03 | 0.35 | 0.02 | 0.01 |  |  | 18 | 1.49 | 9.51 |  | 0.47 | [9 empty] | 22.5 | 6.5 | 0.316 | 0 | 3.162278e-08 | 0 | 0 | 0 | 0 | 0 | 0 | 0 | none |  | 1 | -50 | 326 | 1
2020Heyn07 | 2020Heyn | 149 | 1.4301 | 0.04 | 0.03 | 0.35 | 0.02 | 0.01 |  |  | 18 | 1.49 | 9.51 |  | 0.47 | [9 empty] | 22.5 | 6.5 | 0.316 | 0 | 3.162278e-08 | 0 | 0 | 0 | 0 | 0 | 0 | 0 | none |  | 1 | -50 | 326 | 1
2020Heyn08 | 2020Heyn | 149 | 1.4301 | 0.04 | 0.03 | 0.35 | 0.02 | 0.01 |  |  | 18 | 1.49 | 9.51 |  | 0.47 | [9 empty] | 22.5 | 6.5 | 0.316 | 0 | 3.162278e-08 | 0 | 0 | 0 | 0 | 0 | 0 | 0 | none |  | 1 | -50 | 330 | 1
2020Heyn09 | 2020Heyn | 149 | 1.4301 | 0.04 | 0.03 | 0.35 | 0.02 | 0.01 |  |  | 18 | 1.49 | 9.51 |  | 0.47 | [9 empty] | 22.5 | 6.5 | 1 | 0 | 3.162278e-08 | 0 | 0 | 0 | 0 | 0 | 0 | 0 | none |  | 1 | -75 | 290 | 1
2020Heyn10 | 2020Heyn | 149 | 1.4301 | 0.04 | 0.03 | 0.35 | 0.02 | 0.01 |  |  | 18 | 1.49 | 9.51 |  | 0.47 | [9 empty] | 22.5 | 6.5 | 1 | 0 | 3.162278e-08 | 0 | 0 | 0 | 0 | 0 | 0 | 0 | none |  | 1 | -75 | 285 | 1
2020Heyn11 | 2020Heyn | 149 | 1.4301 | 0.04 | 0.03 | 0.35 | 0.02 | 0.01 |  |  | 18 | 1.49 | 9.51 |  | 0.47 | [9 empty] | 22.5 | 6.5 | 1 | 0 | 3.162278e-08 | 0 | 0 | 0 | 0 | 0 | 0 | 0 | none |  | 1 | -75 | 280 | 1
2020Melia001 | 2020Melia | 150 | 1.4404 | 0.017 | 0.093 | 0.65 | 0.019 | 0.009 |  |  | 17.3 | 1.07 | 11.1 |  | 2.16 | 32 | 14 |  |  |  |  | 1 | natural | no | 21 | 6.5 | 0.6 | 0 | 3.162278e-08 | 0 | 0 | 0 | 0 | 0 | 0 | 0 | none |  | 0.1666667 | -300 | 800 | 1
2020Melia010 | 2020Melia | 150 | 1.4404 | 0.017 | 0.093 | 0.65 | 0.019 | 0.009 |  |  | 17.3 | 1.07 | 11.1 |  | 2.16 | 32 | 10 |  |  |  |  | 1 | natural | no | 21 | 6.5 | 0.6 | 0 | 3.162278e-08 | 0 | 0 | 0 | 0 | 0 | 0 | 0 | none |  | 0.1666667 | -250 | 450 | 1
2020Melia100 | 2020Melia | 150 | 1.4404 | 0.017 | 0.093 | 0.65 | 0.019 | 0.009 |  |  | 17.3 | 1.07 | 11.1 |  | 2.16 | 100000 | 4 |  |  | 1.5 |  | 1 | natural | no | 21 | 6.5 | 0.6 | 0 | 3.162278e-08 | 0 | 0 | 0 | 0 | 0 | 0 | 0 | none |  | 0.1666667 | -200 | 1100 | 1
2020Melia101 | 2020Melia | 150 | 1.4404 | 0.017 | 0.093 | 0.65 | 0.019 | 0.009 |  |  | 17.3 | 1.07 | 11.1 |  | 2.16 | 100000 | 4 |  |  | 1.5 |  | 1 | natural | no | 21 | 6.5 | 0.6 | 0 | 3.162278e-08 | 0 | 0 | 0 | 0 | 0 | 0 | 0 | none |  | 0.1666667 | -200 | 850 | 1
2020Melia102 | 2020Melia | 150 | 1.4404 | 0.017 | 0.093 | 0.65 | 0.019 | 0.009 |  |  | 17.3 | 1.07 | 11.1 |  | 2.16 | 100000 | 5 |  |  | 1.5 |  | 1 | natural | no | 21 | 6.5 | 0.6 | 0 | 3.162278e-08 | 0 | 0 | 0 | 0 | 0 | 0 | 0 | none |  | 0.1666667 | -200 | 1200 | 0
2020Melia103 | 2020Melia | 150 | 1.4404 | 0.017 | 0.093 | 0.65 | 0.019 | 0.009 |  |  | 17.3 | 1.07 | 11.1 |  | 2.16 | 100000 | 5 |  |  | 1.5 |  | 1 | natural | no | 21 | 6.5 | 0.6 | 0 | 3.162278e-08 | 0 | 0 | 0 | 0 | 0 | 0 | 0 | none |  | 0.1666667 | -200 | 1200 | 0
2020Melia104 | 2020Melia | 150 | 1.4404 | 0.017 | 0.093 | 0.65 | 0.019 | 0.009 |  |  | 17.3 | 1.07 | 11.1 |  | 2.16 | 100000 | 5 |  |  | 1.5 |  | 1 | natural | no | 21 | 6.5 | 0.6 | 0 | 3.162278e-08 | 0 | 0 | 0 | 0 | 0 | 0 | 0 | none |  | 0.1666667 | -200 | 1150 | 1
2020Melia105 | 2020Melia | 150 | 1.4404 | 0.017 | 0.093 | 0.65 | 0.019 | 0.009 |  |  | 17.3 | 1.07 | 11.1 |  | 2.16 | 100000 | 5 |  |  | 1.5 |  | 1 | natural | no | 21 | 6.5 | 0.6 | 0 | 3.162278e-08 | 0 | 0 | 0 | 0 | 0 | 0 | 0 | none |  | 0.1666667 | -200 | 975 | 1
2020Melia106 | 2020Melia | 150 | 1.4404 | 0.017 | 0.093 | 0.65 | 0.019 | 0.009 |  |  | 17.3 | 1.07 | 11.1 |  | 2.16 | 100000 | 5 |  |  | 1.5 |  | 1 | natural | no | 21 | 6.5 | 0.6 | 0 | 3.162278e-08 | 0 | 0 | 0 | 0 | 0 | 0 | 0 | none |  | 0.1666667 | -200 | 900 | 1
2020Melia107 | 2020Melia | 150 | 1.4404 | 0.017 | 0.093 | 0.65 | 0.019 | 0.009 |  |  | 17.3 | 1.07 | 11.1 |  | 2.16 | 100000 | 5 |  |  | 1.5 |  | 1 | natural | no | 21 | 6.5 | 0.6 | 0 | 3.162278e-08 | 0 | 0 | 0 | 0 | 0 | 0 | 0 | none |  | 0.1666667 | -200 | 850 | 1
2020Melia108 | 2020Melia | 150 | 1.4404 | 0.017 | 0.093 | 0.65 | 0.019 | 0.009 |  |  | 17.3 | 1.07 | 11.1 |  | 2.16 | 100000 | 5 |  |  | 1.5 |  | 1 | natural | no | 21 | 6.5 | 0.6 | 0 | 3.162278e-08 | 0 | 0 | 0 | 0 | 0 | 0 | 0 | none |  | 0.1666667 | -200 | 750 | 1
2020Melia109 | 2020Melia | 150 | 1.4404 | 0.017 | 0.093 | 0.65 | 0.019 | 0.009 |  |  | 17.3 | 1.07 | 11.1 |  | 2.16 | 100000 | 4 |  |  | 1.5 |  | 1 | natural | no | 21 | 6.5 | 0.6 | 0 | 3.162278e-08 | 0 | 0 | 0 | 0 | 0 | 0 | 0 | none |  | 0.1666667 |  | 1200 | 0
2020Melia011 | 2020Melia | 150 | 1.4404 | 0.017 | 0.093 | 0.65 | 0.019 | 0.009 |  |  | 17.3 | 1.07 | 11.1 |  | 2.16 | 32 | 14 |  |  |  |  | 1 | natural | no | 21 | 6.5 | 0.6 | 0 | 3.162278e-08 | 0 | 0 | 0 | 0 | 0 | 0 | 0 | none |  | 0.1666667 |  | 500 | 1
2020Melia110 | 2020Melia | 150 | 1.4404 | 0.017 | 0.093 | 0.65 | 0.019 | 0.009 |  |  | 17.3 | 1.07 | 11.1 |  | 2.16 | 100000 | 4 |  |  | 1.5 |  | 1 | natural | no | 21 | 6.5 | 0.6 | 0 | 3.162278e-08 | 0 | 0 | 0 | 0 | 0 | 0 | 0 | none |  | 0.1666667 |  | 1200 | 0
2020Melia111 | 2020Melia | 150 | 1.4404 | 0.017 | 0.093 | 0.65 | 0.019 | 0.009 |  |  | 17.3 | 1.07 | 11.1 |  | 2.16 | 100000 | 4 |  |  | 1.5 |  | 1 | natural | no | 21 | 6.5 | 0.6 | 0 | 3.162278e-08 | 0 | 0 | 0 | 0 | 0 | 0 | 0 | none |  | 0.1666667 |  | 1150 | 1
2020Melia112 | 2020Melia | 150 | 1.4404 | 0.017 | 0.093 | 0.65 | 0.019 | 0.009 |  |  | 17.3 | 1.07 | 11.1 |  | 2.16 | 100000 | 4 |  |  | 1.5 |  | 1 | natural | no | 21 | 6.5 | 0.6 | 0 | 3.162278e-08 | 0 | 0 | 0 | 0 | 0 | 0 | 0 | none |  | 0.1666667 |  | 1050 | 1
2020Melia113 | 2020Melia | 150 | 1.4404 | 0.017 | 0.093 | 0.65 | 0.019 | 0.009 |  |  | 17.3 | 1.07 | 11.1 |  | 2.16 | 100000 | 4 |  |  | 1.5 |  | 1 | natural | no | 21 | 6.5 | 0.6 | 0 | 3.162278e-08 | 0 | 0 | 0 | 0 | 0 | 0 | 0 | none |  | 0.1666667 |  | 1050 | 1
2020Melia114 | 2020Melia | 150 | 1.4404 | 0.017 | 0.093 | 0.65 | 0.019 | 0.009 |  |  | 17.3 | 1.07 | 11.1 |  | 2.16 | 100000 | 11 |  |  | 1.5 |  | 1 | natural | no | 21 | 6.5 | 0.6 | 0 | 3.162278e-08 | 0 | 0 | 0 | 0 | 0 | 0 | 0 | none |  | 0.1666667 |  | 1000 | 1
2020Melia115 | 2020Melia | 150 | 1.4404 | 0.017 | 0.093 | 0.65 | 0.019 | 0.009 |  |  | 17.3 | 1.07 | 11.1 |  | 2.16 | 100000 | 11 |  |  | 1.5 |  | 1 | natural | no | 21 | 6.5 | 0.6 | 0 | 3.162278e-08 | 0 | 0 | 0 | 0 | 0 | 0 | 0 | none |  | 0.1666667 |  | 1000 | 1
2020Melia116 | 2020Melia | 150 | 1.4404 | 0.017 | 0.093 | 0.65 | 0.019 | 0.009 |  |  | 17.3 | 1.07 | 11.1 |  | 2.16 | 100000 | 11 |  |  | 1.5 |  | 1 | natural | no | 21 | 6.5 | 0.6 | 0 | 3.162278e-08 | 0 | 0 | 0 | 0 | 0 | 0 | 0 | none |  | 0.1666667 |  | 900 | 1
2020Melia117 | 2020Melia | 150 | 1.4404 | 0.017 | 0.093 | 0.65 | 0.019 | 0.009 |  |  | 17.3 | 1.07 | 11.1 |  | 2.16 | 100000 | 11 |  |  | 1.5 |  | 1 | natural | no | 21 | 6.5 | 0.6 | 0 | 3.162278e-08 | 0 | 0 | 0 | 0 | 0 | 0 | 0 | none |  | 0.1666667 |  | 825 | 1
2020Melia118 | 2020Melia | 150 | 1.4404 | 0.017 | 0.093 | 0.65 | 0.019 | 0.009 |  |  | 17.3 | 1.07 | 11.1 |  | 2.16 | 100000 | 11 |  |  | 1.5 |  | 1 | natural | no | 21 | 6.5 | 0.6 | 0 | 3.162278e-08 | 0 | 0 | 0 | 0 | 0 | 0 | 0 | none |  | 0.1666667 |  | 825 | 1
2020Melia119 | 2020Melia | 150 | 1.4404 | 0.017 | 0.093 | 0.65 | 0.019 | 0.009 |  |  | 17.3 | 1.07 | 11.1 |  | 2.16 | 1200 | 0.5 |  |  |  |  | 1 | natural | no | 21 | 6.5 | 0.6 | 0 | 3.162278e-08 | 0 | 0 | 0 | 0 | 0 | 0 | 0 | none |  | 0.1666667 | -200 | 1200 | 0
2020Melia012 | 2020Melia | 150 | 1.4404 | 0.017 | 0.093 | 0.65 | 0.019 | 0.009 |  |  | 17.3 | 1.07 | 11.1 |  | 2.16 | 32 | 14 |  |  |  |  | 1 | natural | no | 21 | 6.5 | 0.6 | 0 | 3.162278e-08 | 0 | 0 | 0 | 0 | 0 | 0 | 0 | none |  | 0.1666667 |  | 450 | 1
2020Melia120 | 2020Melia | 150 | 1.4404 | 0.017 | 0.093 | 0.65 | 0.019 | 0.009 |  |  | 17.3 | 1.07 | 11.1 |  | 2.16 | 1200 | 0.5 |  |  |  |  | 1 | natural | no | 21 | 6.5 | 0.6 | 0 | 3.162278e-08 | 0 | 0 | 0 | 0 | 0 | 0 | 0 | none |  | 0.1666667 | -300 | 1200 | 0
2020Melia121 | 2020Melia | 150 | 1.4404 | 0.017 | 0.093 | 0.65 | 0.019 | 0.009 |  |  | 17.3 | 1.07 | 11.1 |  | 2.16 | 1200 | 0.5 |  |  |  |  | 1 | natural | no | 21 | 6.5 | 0.6 | 0 | 3.162278e-08 | 0 | 0 | 0 | 0 | 0 | 0 | 0 | none |  | 0.1666667 | -250 | 1000 | 1
2020Melia122 | 2020Melia | 150 | 1.4404 | 0.017 | 0.093 | 0.65 | 0.019 | 0.009 |  |  | 17.3 | 1.07 | 11.1 |  | 2.16 | 1200 | 0.5 |  |  |  |  | 1 | natural | no | 21 | 6.5 | 0.6 | 0 | 3.162278e-08 | 0 | 0 | 0 | 0 | 0 | 0 | 0 | none |  | 0.1666667 | -300 | 650 | 1
2020Melia123 | 2020Melia | 150 | 1.4404 | 0.017 | 0.093 | 0.65 | 0.019 | 0.009 |  |  | 17.3 | 1.07 | 11.1 |  | 2.16 | 1200 | 0.5 |  |  |  |  | 1 | natural | no | 21 | 6.5 | 0.6 | 0 | 3.162278e-08 | 0 | 0 | 0 | 0 | 0 | 0 | 0 | none |  | 0.1666667 | -300 | 300 | 1
2020Melia013 | 2020Melia | 150 | 1.4404 | 0.017 | 0.093 | 0.65 | 0.019 | 0.009 |  |  | 17.3 | 1.07 | 11.1 |  | 2.16 | 32 | 14 |  |  |  |  | 1 | natural | no | 21 | 6.5 | 0.6 | 0 | 3.162278e-08 | 0 | 0 | 0 | 0 | 0 | 0 | 0 | none |  | 0.1666667 |  | 400 | 1
2020Melia014 | 2020Melia | 150 | 1.4404 | 0.017 | 0.093 | 0.65 | 0.019 | 0.009 |  |  | 17.3 | 1.07 | 11.1 |  | 2.16 | 32 | 14 |  |  |  |  | 1 | natural | no | 21 | 6.5 | 0.6 | 0 | 3.162278e-08 | 0 | 0 | 0 | 0 | 0 | 0 | 0 | none |  | 0.1666667 |  | 250 | 1
2020Melia015 | 2020Melia | 150 | 1.4404 | 0.017 | 0.093 | 0.65 | 0.019 | 0.009 |  |  | 17.3 | 1.07 | 11.1 |  | 2.16 | 32 | 14 |  |  |  |  | 1 | natural | no | 21 | 6.5 | 0.6 | 0 | 3.162278e-08 | 0 | 0 | 0 | 0 | 0 | 0 | 0 | none |  | 0.1666667 |  | 150 | 1
2020Melia016 | 2020Melia | 150 | 1.4404 | 0.017 | 0.093 | 0.65 | 0.019 | 0.009 |  |  | 17.3 | 1.07 | 11.1 |  | 2.16 | 32 | 22 |  |  |  |  | 1 | natural | no | 21 | 6.5 | 0.6 | 0 | 3.162278e-08 | 0 | 0 | 0 | 0 | 0 | 0 | 0 | none |  | 0.1666667 |  | 300 | 1
2020Melia017 | 2020Melia | 150 | 1.4404 | 0.017 | 0.093 | 0.65 | 0.019 | 0.009 |  |  | 17.3 | 1.07 | 11.1 |  | 2.16 | 32 | 22 |  |  |  |  | 1 | natural | no | 21 | 6.5 | 0.6 | 0 | 3.162278e-08 | 0 | 0 | 0 | 0 | 0 | 0 | 0 | none |  | 0.1666667 |  | 150 | 1
2020Melia018 | 2020Melia | 150 | 1.4404 | 0.017 | 0.093 | 0.65 | 0.019 | 0.009 |  |  | 17.3 | 1.07 | 11.1 |  | 2.16 | 32 | 22 |  |  |  |  | 1 | natural | no | 21 | 6.5 | 0.6 | 0 | 3.162278e-08 | 0 | 0 | 0 | 0 | 0 | 0 | 0 | none |  | 0.1666667 |  | 125 | 1
2020Melia019 | 2020Melia | 150 | 1.4404 | 0.017 | 0.093 | 0.65 | 0.019 | 0.009 |  |  | 17.3 | 1.07 | 11.1 |  | 2.16 | 32 | 22 |  |  |  |  | 1 | natural | no | 21 | 6.5 | 0.6 | 0 | 3.162278e-08 | 0 | 0 | 0 | 0 | 0 | 0 | 0 | none |  | 0.1666667 |  | 100 | 1
2020Melia002 | 2020Melia | 150 | 1.4404 | 0.017 | 0.093 | 0.65 | 0.019 | 0.009 |  |  | 17.3 | 1.07 | 11.1 |  | 2.16 | 32 | 14 |  |  |  |  | 1 | natural | no | 21 | 6.5 | 0.6 | 0 | 3.162278e-08 | 0 | 0 | 0 | 0 | 0 | 0 | 0 | none |  | 0.1666667 | -300 | 550 | 1
2020Melia020 | 2020Melia | 150 | 1.4404 | 0.017 | 0.093 | 0.65 | 0.019 | 0.009 |  |  | 17.3 | 1.07 | 11.1 |  | 2.16 | 32 | 22 |  |  |  |  | 1 | natural | no | 21 | 6.5 | 0.6 | 0 | 3.162278e-08 | 0 | 0 | 0 | 0 | 0 | 0 | 0 | none |  | 0.1666667 |  | 50 | 1
2020Melia021 | 2020Melia | 150 | 1.4404 | 0.017 | 0.093 | 0.65 | 0.019 | 0.009 |  |  | 17.3 | 1.07 | 11.1 |  | 2.16 | 32 | 14 | HNO3 | -1.2 | 1 | 0.5 | 1 | natural | no | 21 | 6.5 | 0.6 | 0 | 3.162278e-08 | 0 | 0 | 0 | 0 | 0 | 0 | 0 | none |  | 0.1666667 | -75 | 800 | 1
2020Melia022 | 2020Melia | 150 | 1.4404 | 0.017 | 0.093 | 0.65 | 0.019 | 0.009 |  |  | 17.3 | 1.07 | 11.1 |  | 2.16 | 32 | 14 | HNO3 | -1.2 | 1 | 0.5 | 1 | natural | no | 21 | 6.5 | 0.6 | 0 | 3.162278e-08 | 0 | 0 | 0 | 0 | 0 | 0 | 0 | none |  | 0.1666667 | -75 | 550 | 1
2020Melia023 | 2020Melia | 150 | 1.4404 | 0.017 | 0.093 | 0.65 | 0.019 | 0.009 |  |  | 17.3 | 1.07 | 11.1 |  | 2.16 | 32 | 14 | HNO3 | -1.2 | 1 | 0.5 | 1 | natural | no | 21 | 6.5 | 0.6 | 0 | 3.162278e-08 | 0 | 0 | 0 | 0 | 0 | 0 | 0 | none |  | 0.1666667 | -75 | 450 | 1
2020Melia024 | 2020Melia | 150 | 1.4404 | 0.017 | 0.093 | 0.65 | 0.019 | 0.009 |  |  | 17.3 | 1.07 | 11.1 |  | 2.16 | 32 | 14 | HNO3 | -1.2 | 1 | 0.5 | 1 | natural | no | 21 | 6.5 | 0.6 | 0 | 3.162278e-08 | 0 | 0 | 0 | 0 | 0 | 0 | 0 | none |  | 0.1666667 | -75 | 150 | 1
2020Melia025 | 2020Melia | 150 | 1.4404 | 0.017 | 0.093 | 0.65 | 0.019 | 0.009 |  |  | 17.3 | 1.07 | 11.1 |  | 2.16 | 32 | 14 | HNO3 | -1.2 | 1 | 0.5 | 1 | natural | no | 21 | 6.5 | 0.6 | 0 | 3.162278e-08 | 0 | 0 | 0 | 0 | 0 | 0 | 0 | none |  | 0.1666667 | -75 | 50 | 1
2020Melia026 | 2020Melia | 150 | 1.4404 | 0.017 | 0.093 | 0.65 | 0.019 | 0.009 |  |  | 17.3 | 1.07 | 11.1 |  | 2.16 | 32 | 10 | HNO3 | -1.2 | 1 | 0.5 | 1 | natural | no | 21 | 6.5 | 0.6 | 0 | 3.162278e-08 | 0 | 0 | 0 | 0 | 0 | 0 | 0 | none |  | 0.1666667 | -100 | 750 | 1
2020Melia027 | 2020Melia | 150 | 1.4404 | 0.017 | 0.093 | 0.65 | 0.019 | 0.009 |  |  | 17.3 | 1.07 | 11.1 |  | 2.16 | 32 | 10 | HNO3 | -1.2 | 1 | 0.5 | 1 | natural | no | 21 | 6.5 | 0.6 | 0 | 3.162278e-08 | 0 | 0 | 0 | 0 | 0 | 0 | 0 | none |  | 0.1666667 | -100 | 675 | 1
2020Melia028 | 2020Melia | 150 | 1.4404 | 0.017 | 0.093 | 0.65 | 0.019 | 0.009 |  |  | 17.3 | 1.07 | 11.1 |  | 2.16 | 32 | 10 | HNO3 | -1.2 | 1 | 0.5 | 1 | natural | no | 21 | 6.5 | 0.6 | 0 | 3.162278e-08 | 0 | 0 | 0 | 0 | 0 | 0 | 0 | none |  | 0.1666667 | -100 | 600 | 1
2020Melia029 | 2020Melia | 150 | 1.4404 | 0.017 | 0.093 | 0.65 | 0.019 | 0.009 |  |  | 17.3 | 1.07 | 11.1 |  | 2.16 | 32 | 10 | HNO3 | -1.2 | 1 | 0.5 | 1 | natural | no | 21 | 6.5 | 0.6 | 0 | 3.162278e-08 | 0 | 0 | 0 | 0 | 0 | 0 | 0 | none |  | 0.1666667 | -100 | 550 | 1
2020Melia003 | 2020Melia | 150 | 1.4404 | 0.017 | 0.093 | 0.65 | 0.019 | 0.009 |  |  | 17.3 | 1.07 | 11.1 |  | 2.16 | 32 | 14 |  |  |  |  | 1 | natural | no | 21 | 6.5 | 0.6 | 0 | 3.162278e-08 | 0 | 0 | 0 | 0 | 0 | 0 | 0 | none |  | 0.1666667 | -300 | 450 | 1
2020Melia030 | 2020Melia | 150 | 1.4404 | 0.017 | 0.093 | 0.65 | 0.019 | 0.009 |  |  | 17.3 | 1.07 | 11.1 |  | 2.16 | 32 | 10 | HNO3 | -1.2 | 1 | 0.5 | 1 | natural | no | 21 | 6.5 | 0.6 | 0 | 3.162278e-08 | 0 | 0 | 0 | 0 | 0 | 0 | 0 | none |  | 0.1666667 | -100 | 450 | 1
2020Melia031 | 2020Melia | 150 | 1.4404 | 0.017 | 0.093 | 0.65 | 0.019 | 0.009 |  |  | 17.3 | 1.07 | 11.1 |  | 2.16 | 32 | 14 | HNO3 | -1.2 | 1 | 0.5 | 1 | natural | no | 21 | 6.5 | 0.6 | 0 | 3.162278e-08 | 0 | 0 | 0 | 0 | 0 | 0 | 0 | none |  | 0.1666667 |  | 500 | 1
2020Melia032 | 2020Melia | 150 | 1.4404 | 0.017 | 0.093 | 0.65 | 0.019 | 0.009 |  |  | 17.3 | 1.07 | 11.1 |  | 2.16 | 32 | 14 | HNO3 | -1.2 | 1 | 0.5 | 1 | natural | no | 21 | 6.5 | 0.6 | 0 | 3.162278e-08 | 0 | 0 | 0 | 0 | 0 | 0 | 0 | none |  | 0.1666667 |  | 450 | 1
2020Melia033 | 2020Melia | 150 | 1.4404 | 0.017 | 0.093 | 0.65 | 0.019 | 0.009 |  |  | 17.3 | 1.07 | 11.1 |  | 2.16 | 32 | 14 | HNO3 | -1.2 | 1 | 0.5 | 1 | natural | no | 21 | 6.5 | 0.6 | 0 | 3.162278e-08 | 0 | 0 | 0 | 0 | 0 | 0 | 0 | none |  | 0.1666667 |  | 400 | 1
2020Melia034 | 2020Melia | 150 | 1.4404 | 0.017 | 0.093 | 0.65 | 0.019 | 0.009 |  |  | 17.3 | 1.07 | 11.1 |  | 2.16 | 32 | 14 | HNO3 | -1.2 | 1 | 0.5 | 1 | natural | no | 21 | 6.5 | 0.6 | 0 | 3.162278e-08 | 0 | 0 | 0 | 0 | 0 | 0 | 0 | none |  | 0.1666667 |  | 250 | 1
2020Melia035 | 2020Melia | 150 | 1.4404 | 0.017 | 0.093 | 0.65 | 0.019 | 0.009 |  |  | 17.3 | 1.07 | 11.1 |  | 2.16 | 32 | 14 | HNO3 | -1.2 | 1 | 0.5 | 1 | natural | no | 21 | 6.5 | 0.6 | 0 | 3.162278e-08 | 0 | 0 | 0 | 0 | 0 | 0 | 0 | none |  | 0.1666667 |  | 150 | 1
2020Melia036 | 2020Melia | 150 | 1.4404 | 0.017 | 0.093 | 0.65 | 0.019 | 0.009 |  |  | 17.3 | 1.07 | 11.1 |  | 2.16 | 32 | 22 | HNO3 | -1.2 | 1 | 0.5 | 1 | natural | no | 21 | 6.5 | 0.6 | 0 | 3.162278e-08 | 0 | 0 | 0 | 0 | 0 | 0 | 0 | none |  | 0.1666667 |  | 300 | 1
2020Melia037 | 2020Melia | 150 | 1.4404 | 0.017 | 0.093 | 0.65 | 0.019 | 0.009 |  |  | 17.3 | 1.07 | 11.1 |  | 2.16 | 32 | 22 | HNO3 | -1.2 | 1 | 0.5 | 1 | natural | no | 21 | 6.5 | 0.6 | 0 | 3.162278e-08 | 0 | 0 | 0 | 0 | 0 | 0 | 0 | none |  | 0.1666667 |  | 150 | 1
2020Melia038 | 2020Melia | 150 | 1.4404 | 0.017 | 0.093 | 0.65 | 0.019 | 0.009 |  |  | 17.3 | 1.07 | 11.1 |  | 2.16 | 32 | 22 | HNO3 | -1.2 | 1 | 0.5 | 1 | natural | no | 21 | 6.5 | 0.6 | 0 | 3.162278e-08 | 0 | 0 | 0 | 0 | 0 | 0 | 0 | none |  | 0.1666667 |  | 125 | 1
2020Melia039 | 2020Melia | 150 | 1.4404 | 0.017 | 0.093 | 0.65 | 0.019 | 0.009 |  |  | 17.3 | 1.07 | 11.1 |  | 2.16 | 32 | 22 | HNO3 | -1.2 | 1 | 0.5 | 1 | natural | no | 21 | 6.5 | 0.6 | 0 | 3.162278e-08 | 0 | 0 | 0 | 0 | 0 | 0 | 0 | none |  | 0.1666667 |  | 100 | 1
2020Melia004 | 2020Melia | 150 | 1.4404 | 0.017 | 0.093 | 0.65 | 0.019 | 0.009 |  |  | 17.3 | 1.07 | 11.1 |  | 2.16 | 32 | 14 |  |  |  |  | 1 | natural | no | 21 | 6.5 | 0.6 | 0 | 3.162278e-08 | 0 | 0 | 0 | 0 | 0 | 0 | 0 | none |  | 0.1666667 | -300 | 150 | 1
2020Melia040 | 2020Melia | 150 | 1.4404 | 0.017 | 0.093 | 0.65 | 0.019 | 0.009 |  |  | 17.3 | 1.07 | 11.1 |  | 2.16 | 32 | 22 | HNO3 | -1.2 | 1 | 0.5 | 1 | natural | no | 21 | 6.5 | 0.6 | 0 | 3.162278e-08 | 0 | 0 | 0 | 0 | 0 | 0 | 0 | none |  | 0.1666667 |  | 50 | 1
2020Melia041 | 2020Melia | 150 | 1.4404 | 0.017 | 0.093 | 0.65 | 0.019 | 0.009 |  |  | 17.3 | 1.07 | 11.1 |  | 2.16 | 32 | 12 |  |  |  |  | 1 | natural | no | 21 | 6.5 | 0.6 | 0 | 3.162278e-08 | 0 | 0 | 0 | 0 | 0 | 0 | 0 | none |  | 0.1666667 | -75 | 650 | 1
2020Melia042 | 2020Melia | 150 | 1.4404 | 0.017 | 0.093 | 0.65 | 0.019 | 0.009 |  |  | 17.3 | 1.07 | 11.1 |  | 2.16 | 32 | 12 |  |  |  |  | 1 | natural | no | 21 | 6.5 | 0.6 | 0 | 3.162278e-08 | 0 | 0 | 0 | 0 | 0 | 0 | 0 | none |  | 0.1666667 | -75 | 600 | 1
2020Melia043 | 2020Melia | 150 | 1.4404 | 0.017 | 0.093 | 0.65 | 0.019 | 0.009 |  |  | 17.3 | 1.07 | 11.1 |  | 2.16 | 32 | 12 |  |  |  |  | 1 | natural | no | 21 | 6.5 | 0.6 | 0 | 3.162278e-08 | 0 | 0 | 0 | 0 | 0 | 0 | 0 | none |  | 0.1666667 | -75 | 550 | 1
2020Melia044 | 2020Melia | 150 | 1.4404 | 0.017 | 0.093 | 0.65 | 0.019 | 0.009 |  |  | 17.3 | 1.07 | 11.1 |  | 2.16 | 32 | 12 |  |  |  |  | 1 | natural | no | 21 | 6.5 | 0.6 | 0 | 3.162278e-08 | 0 | 0 | 0 | 0 | 0 | 0 | 0 | none |  | 0.1666667 | -75 | 450 | 1
2020Melia045 | 2020Melia | 150 | 1.4404 | 0.017 | 0.093 | 0.65 | 0.019 | 0.009 |  |  | 17.3 | 1.07 | 11.1 |  | 2.16 | 32 | 12 |  |  |  |  | 1 | natural | no | 21 | 6.5 | 0.6 | 0 | 3.162278e-08 | 0 | 0 | 0 | 0 | 0 | 0 | 0 | none |  | 0.1666667 | -75 | 450 | 1
2020Melia046 | 2020Melia | 150 | 1.4404 | 0.017 | 0.093 | 0.65 | 0.019 | 0.009 |  |  | 17.3 | 1.07 | 11.1 |  | 2.16 | 32 | 12 |  |  |  |  | 1 | natural | no | 21 | 6.5 | 0.6 | 0 | 3.162278e-08 | 0 | 0 | 0 | 0 | 0 | 0 | 0 | none |  | 0.1666667 | -75 | 300 | 1
2020Melia047 | 2020Melia | 150 | 1.4404 | 0.017 | 0.093 | 0.65 | 0.019 | 0.009 |  |  | 17.3 | 1.07 | 11.1 |  | 2.16 | 32 | 12 |  |  |  |  | 1 | natural | no | 21 | 6.5 | 0.6 | 0 | 3.162278e-08 | 0 | 0 | 0 | 0 | 0 | 0 | 0 | none |  | 0.1666667 | -75 | 250 | 1
2020Melia048 | 2020Melia | 150 | 1.4404 | 0.017 | 0.093 | 0.65 | 0.019 | 0.009 |  |  | 17.3 | 1.07 | 11.1 |  | 2.16 | 32 | 10 |  |  |  |  | 1 | natural | no | 21 | 6.5 | 0.6 | 0 | 3.162278e-08 | 0 | 0 | 0 | 0 | 0 | 0 | 0 | none |  | 0.1666667 | -100 | 1200 | 0
2020Melia049 | 2020Melia | 150 | 1.4404 | 0.017 | 0.093 | 0.65 | 0.019 | 0.009 |  |  | 17.3 | 1.07 | 11.1 |  | 2.16 | 32 | 10 |  |  |  |  | 1 | natural | no | 21 | 6.5 | 0.6 | 0 | 3.162278e-08 | 0 | 0 | 0 | 0 | 0 | 0 | 0 | none |  | 0.1666667 | -100 | 1050 | 1
2020Melia005 | 2020Melia | 150 | 1.4404 | 0.017 | 0.093 | 0.65 | 0.019 | 0.009 |  |  | 17.3 | 1.07 | 11.1 |  | 2.16 | 32 | 14 |  |  |  |  | 1 | natural | no | 21 | 6.5 | 0.6 | 0 | 3.162278e-08 | 0 | 0 | 0 | 0 | 0 | 0 | 0 | none |  | 0.1666667 | -300 | 50 | 1
2020Melia050 | 2020Melia | 150 | 1.4404 | 0.017 | 0.093 | 0.65 | 0.019 | 0.009 |  |  | 17.3 | 1.07 | 11.1 |  | 2.16 | 32 | 10 |  |  |  |  | 1 | natural | no | 21 | 6.5 | 0.6 | 0 | 3.162278e-08 | 0 | 0 | 0 | 0 | 0 | 0 | 0 | none |  | 0.1666667 | -100 | 950 | 1
2020Melia051 | 2020Melia | 150 | 1.4404 | 0.017 | 0.093 | 0.65 | 0.019 | 0.009 |  |  | 17.3 | 1.07 | 11.1 |  | 2.16 | 32 | 10 |  |  |  |  | 1 | natural | no | 21 | 6.5 | 0.6 | 0 | 3.162278e-08 | 0 | 0 | 0 | 0 | 0 | 0 | 0 | none |  | 0.1666667 | -100 | 850 | 1
2020Melia052 | 2020Melia | 150 | 1.4404 | 0.017 | 0.093 | 0.65 | 0.019 | 0.009 |  |  | 17.3 | 1.07 | 11.1 |  | 2.16 | 32 | 10 |  |  |  |  | 1 | natural | no | 21 | 6.5 | 0.6 | 0 | 3.162278e-08 | 0 | 0 | 0 | 0 | 0 | 0 | 0 | none |  | 0.1666667 | -100 | 750 | 1
2020Melia053 | 2020Melia | 150 | 1.4404 | 0.017 | 0.093 | 0.65 | 0.019 | 0.009 |  |  | 17.3 | 1.07 | 11.1 |  | 2.16 | 32 | 10 |  |  |  |  | 1 | natural | no | 21 | 6.5 | 0.6 | 0 | 3.162278e-08 | 0 | 0 | 0 | 0 | 0 | 0 | 0 | none |  | 0.1666667 | -100 | 750 | 1
2020Melia054 | 2020Melia | 150 | 1.4404 | 0.017 | 0.093 | 0.65 | 0.019 | 0.009 |  |  | 17.3 | 1.07 | 11.1 |  | 2.16 | 32 | 10 |  |  |  |  | 1 | natural | no | 21 | 6.5 | 0.6 | 0 | 3.162278e-08 | 0 | 0 | 0 | 0 | 0 | 0 | 0 | none |  | 0.1666667 | -100 | 700 | 1
2020Melia055 | 2020Melia | 150 | 1.4404 | 0.017 | 0.093 | 0.65 | 0.019 | 0.009 |  |  | 17.3 | 1.07 | 11.1 |  | 2.16 | 32 | 12.5 |  |  |  |  | 1 | natural | no | 21 | 6.5 | 0.6 | 0 | 3.162278e-08 | 0 | 0 | 0 | 0 | 0 | 0 | 0 | none |  | 0.1666667 |  | 575 | 1
2020Melia056 | 2020Melia | 150 | 1.4404 | 0.017 | 0.093 | 0.65 | 0.019 | 0.009 |  |  | 17.3 | 1.07 | 11.1 |  | 2.16 | 32 | 12.5 |  |  |  |  | 1 | natural | no | 21 | 6.5 | 0.6 | 0 | 3.162278e-08 | 0 | 0 | 0 | 0 | 0 | 0 | 0 | none |  | 0.1666667 |  | 500 | 1
2020Melia057 | 2020Melia | 150 | 1.4404 | 0.017 | 0.093 | 0.65 | 0.019 | 0.009 |  |  | 17.3 | 1.07 | 11.1 |  | 2.16 | 32 | 12.5 |  |  |  |  | 1 | natural | no | 21 | 6.5 | 0.6 | 0 | 3.162278e-08 | 0 | 0 | 0 | 0 | 0 | 0 | 0 | none |  | 0.1666667 |  | 400 | 1
2020Melia058 | 2020Melia | 150 | 1.4404 | 0.017 | 0.093 | 0.65 | 0.019 | 0.009 |  |  | 17.3 | 1.07 | 11.1 |  | 2.16 | 32 | 12.5 |  |  |  |  | 1 | natural | no | 21 | 6.5 | 0.6 | 0 | 3.162278e-08 | 0 | 0 | 0 | 0 | 0 | 0 | 0 | none |  | 0.1666667 |  | 350 | 1
2020Melia059 | 2020Melia | 150 | 1.4404 | 0.017 | 0.093 | 0.65 | 0.019 | 0.009 |  |  | 17.3 | 1.07 | 11.1 |  | 2.16 | 32 | 12.5 |  |  |  |  | 1 | natural | no | 21 | 6.5 | 0.6 | 0 | 3.162278e-08 | 0 | 0 | 0 | 0 | 0 | 0 | 0 | none |  | 0.1666667 |  | 250 | 1
2020Melia006 | 2020Melia | 150 | 1.4404 | 0.017 | 0.093 | 0.65 | 0.019 | 0.009 |  |  | 17.3 | 1.07 | 11.1 |  | 2.16 | 32 | 10 |  |  |  |  | 1 | natural | no | 21 | 6.5 | 0.6 | 0 | 3.162278e-08 | 0 | 0 | 0 | 0 | 0 | 0 | 0 | none |  | 0.1666667 | -250 | 750 | 1
2020Melia060 | 2020Melia | 150 | 1.4404 | 0.017 | 0.093 | 0.65 | 0.019 | 0.009 |  |  | 17.3 | 1.07 | 11.1 |  | 2.16 | 32 | 12.5 |  |  |  |  | 1 | natural | no | 21 | 6.5 | 0.6 | 0 | 3.162278e-08 | 0 | 0 | 0 | 0 | 0 | 0 | 0 | none |  | 0.1666667 |  | 150 | 1
2020Melia061 | 2020Melia | 150 | 1.4404 | 0.017 | 0.093 | 0.65 | 0.019 | 0.009 |  |  | 17.3 | 1.07 | 11.1 |  | 2.16 | 32 | 18 |  |  |  |  | 1 | natural | no | 21 | 6.5 | 0.6 | 0 | 3.162278e-08 | 0 | 0 | 0 | 0 | 0 | 0 | 0 | none |  | 0.1666667 |  | 350 | 1
2020Melia062 | 2020Melia | 150 | 1.4404 | 0.017 | 0.093 | 0.65 | 0.019 | 0.009 |  |  | 17.3 | 1.07 | 11.1 |  | 2.16 | 32 | 18 |  |  |  |  | 1 | natural | no | 21 | 6.5 | 0.6 | 0 | 3.162278e-08 | 0 | 0 | 0 | 0 | 0 | 0 | 0 | none |  | 0.1666667 |  | 300 | 1
2020Melia063 | 2020Melia | 150 | 1.4404 | 0.017 | 0.093 | 0.65 | 0.019 | 0.009 |  |  | 17.3 | 1.07 | 11.1 |  | 2.16 | 32 | 18 |  |  |  |  | 1 | natural | no | 21 | 6.5 | 0.6 | 0 | 3.162278e-08 | 0 | 0 | 0 | 0 | 0 | 0 | 0 | none |  | 0.1666667 |  | 250 | 1
2020Melia064 | 2020Melia | 150 | 1.4404 | 0.017 | 0.093 | 0.65 | 0.019 | 0.009 |  |  | 17.3 | 1.07 | 11.1 |  | 2.16 | 32 | 18 |  |  |  |  | 1 | natural | no | 21 | 6.5 | 0.6 | 0 | 3.162278e-08 | 0 | 0 | 0 | 0 | 0 | 0 | 0 | none |  | 0.1666667 |  | 200 | 1
2020Melia065 | 2020Melia | 150 | 1.4404 | 0.017 | 0.093 | 0.65 | 0.019 | 0.009 |  |  | 17.3 | 1.07 | 11.1 |  | 2.16 | 32 | 18 |  |  |  |  | 1 | natural | no | 21 | 6.5 | 0.6 | 0 | 3.162278e-08 | 0 | 0 | 0 | 0 | 0 | 0 | 0 | none |  | 0.1666667 |  | 100 | 1
2020Melia066 | 2020Melia | 150 | 1.4404 | 0.017 | 0.093 | 0.65 | 0.019 | 0.009 |  |  | 17.3 | 1.07 | 11.1 |  | 2.16 | 32 | 18 |  |  |  |  | 1 | natural | no | 21 | 6.5 | 0.6 | 0 | 3.162278e-08 | 0 | 0 | 0 | 0 | 0 | 0 | 0 | none |  | 0.1666667 |  | 100 | 1
2020Melia067 | 2020Melia | 150 | 1.4404 | 0.017 | 0.093 | 0.65 | 0.019 | 0.009 |  |  | 17.3 | 1.07 | 11.1 |  | 2.16 | 14000 | 5 |  |  |  |  | 1 | natural | no | 21 | 6.5 | 0.6 | 0 | 3.162278e-08 | 0 | 0 | 0 | 0 | 0 | 0 | 0 | none |  | 0.1666667 | 20 | 600 | 1
2020Melia068 | 2020Melia | 150 | 1.4404 | 0.017 | 0.093 | 0.65 | 0.019 | 0.009 |  |  | 17.3 | 1.07 | 11.1 |  | 2.16 | 14000 | 5 |  |  |  |  | 1 | natural | no | 21 | 6.5 | 0.6 | 0 | 3.162278e-08 | 0 | 0 | 0 | 0 | 0 | 0 | 0 | none |  | 0.1666667 | 20 | 500 | 1
2020Melia069 | 2020Melia | 150 | 1.4404 | 0.017 | 0.093 | 0.65 | 0.019 | 0.009 |  |  | 17.3 | 1.07 | 11.1 |  | 2.16 | 14000 | 5 |  |  |  |  | 1 | natural | no | 21 | 6.5 | 0.6 | 0 | 3.162278e-08 | 0 | 0 | 0 | 0 | 0 | 0 | 0 | none |  | 0.1666667 | 20 | 500 | 1
2020Melia007 | 2020Melia | 150 | 1.4404 | 0.017 | 0.093 | 0.65 | 0.019 | 0.009 |  |  | 17.3 | 1.07 | 11.1 |  | 2.16 | 32 | 10 |  |  |  |  | 1 | natural | no | 21 | 6.5 | 0.6 | 0 | 3.162278e-08 | 0 | 0 | 0 | 0 | 0 | 0 | 0 | none |  | 0.1666667 | -250 | 675 | 1
2020Melia070 | 2020Melia | 150 | 1.4404 | 0.017 | 0.093 | 0.65 | 0.019 | 0.009 |  |  | 17.3 | 1.07 | 11.1 |  | 2.16 | 14000 | 5 |  |  |  |  | 1 | natural | no | 21 | 6.5 | 0.6 | 0 | 3.162278e-08 | 0 | 0 | 0 | 0 | 0 | 0 | 0 | none |  | 0.1666667 | 20 | 400 | 1
2020Melia071 | 2020Melia | 150 | 1.4404 | 0.017 | 0.093 | 0.65 | 0.019 | 0.009 |  |  | 17.3 | 1.07 | 11.1 |  | 2.16 | 14000 | 5 |  |  |  |  | 1 | natural | no | 21 | 6.5 | 0.6 | 0 | 3.162278e-08 | 0 | 0 | 0 | 0 | 0 | 0 | 0 | none |  | 0.1666667 | 20 | 350 | 1
2020Melia072 | 2020Melia | 150 | 1.4404 | 0.017 | 0.093 | 0.65 | 0.019 | 0.009 |  |  | 17.3 | 1.07 | 11.1 |  | 2.16 | 14000 | 5 |  |  |  |  | 1 | natural | no | 21 | 6.5 | 0.6 | 0 | 3.162278e-08 | 0 | 0 | 0 | 0 | 0 | 0 | 0 | none |  | 0.1666667 | 20 | 150 | 1
2020Melia073 | 2020Melia | 150 | 1.4404 | 0.017 | 0.093 | 0.65 | 0.019 | 0.009 |  |  | 17.3 | 1.07 | 11.1 |  | 2.16 | 14000 | 8 |  |  |  |  | 1 | natural | no | 21 | 6.5 | 0.6 | 0 | 3.162278e-08 | 0 | 0 | 0 | 0 | 0 | 0 | 0 | none |  | 0.1666667 | -100 | 800 | 1
2020Melia074 | 2020Melia | 150 | 1.4404 | 0.017 | 0.093 | 0.65 | 0.019 | 0.009 |  |  | 17.3 | 1.07 | 11.1 |  | 2.16 | 14000 | 8 |  |  |  |  | 1 | natural | no | 21 | 6.5 | 0.6 | 0 | 3.162278e-08 | 0 | 0 | 0 | 0 | 0 | 0 | 0 | none |  | 0.1666667 | -100 | 750 | 1
2020Melia075 | 2020Melia | 150 | 1.4404 | 0.017 | 0.093 | 0.65 | 0.019 | 0.009 |  |  | 17.3 | 1.07 | 11.1 |  | 2.16 | 14000 | 8 |  |  |  |  | 1 | natural | no | 21 | 6.5 | 0.6 | 0 | 3.162278e-08 | 0 | 0 | 0 | 0 | 0 | 0 | 0 | none |  | 0.1666667 | -100 | 725 | 1
2020Melia076 | 2020Melia | 150 | 1.4404 | 0.017 | 0.093 | 0.65 | 0.019 | 0.009 |  |  | 17.3 | 1.07 | 11.1 |  | 2.16 | 14000 | 8 |  |  |  |  | 1 | natural | no | 21 | 6.5 | 0.6 | 0 | 3.162278e-08 | 0 | 0 | 0 | 0 | 0 | 0 | 0 | none |  | 0.1666667 | -100 | 700 | 1
2020Melia077 | 2020Melia | 150 | 1.4404 | 0.017 | 0.093 | 0.65 | 0.019 | 0.009 |  |  | 17.3 | 1.07 | 11.1 |  | 2.16 | 14000 | 8 |  |  |  |  | 1 | natural | no | 21 | 6.5 | 0.6 | 0 | 3.162278e-08 | 0 | 0 | 0 | 0 | 0 | 0 | 0 | none |  | 0.1666667 | -100 | 650 | 1
2020Melia078 | 2020Melia | 150 | 1.4404 | 0.017 | 0.093 | 0.65 | 0.019 | 0.009 |  |  | 17.3 | 1.07 | 11.1 |  | 2.16 | 14000 | 8 |  |  |  |  | 1 | natural | no | 21 | 6.5 | 0.6 | 0 | 3.162278e-08 | 0 | 0 | 0 | 0 | 0 | 0 | 0 | none |  | 0.1666667 | -100 | 600 | 1
2020Melia079 | 2020Melia | 150 | 1.4404 | 0.017 | 0.093 | 0.65 | 0.019 | 0.009 |  |  | 17.3 | 1.07 | 11.1 |  | 2.16 | 14000 | 8 |  |  |  |  | 1 | natural | no | 21 | 6.5 | 0.6 | 0 | 3.162278e-08 | 0 | 0 | 0 | 0 | 0 | 0 | 0 | none |  | 0.1666667 | -100 | 600 | 1
2020Melia008 | 2020Melia | 150 | 1.4404 | 0.017 | 0.093 | 0.65 | 0.019 | 0.009 |  |  | 17.3 | 1.07 | 11.1 |  | 2.16 | 32 | 10 |  |  |  |  | 1 | natural | no | 21 | 6.5 | 0.6 | 0 | 3.162278e-08 | 0 | 0 | 0 | 0 | 0 | 0 | 0 | none |  | 0.1666667 | -250 | 600 | 1
2020Melia080 | 2020Melia | 150 | 1.4404 | 0.017 | 0.093 | 0.65 | 0.019 | 0.009 |  |  | 17.3 | 1.07 | 11.1 |  | 2.16 | 14000 | 10 |  |  |  |  | 1 | natural | no | 21 | 6.5 | 0.6 | 0 | 3.162278e-08 | 0 | 0 | 0 | 0 | 0 | 0 | 0 | none |  | 0.1666667 |  | 600 | 1
2020Melia081 | 2020Melia | 150 | 1.4404 | 0.017 | 0.093 | 0.65 | 0.019 | 0.009 |  |  | 17.3 | 1.07 | 11.1 |  | 2.16 | 14000 | 10 |  |  |  |  | 1 | natural | no | 21 | 6.5 | 0.6 | 0 | 3.162278e-08 | 0 | 0 | 0 | 0 | 0 | 0 | 0 | none |  | 0.1666667 |  | 550 | 1
2020Melia082 | 2020Melia | 150 | 1.4404 | 0.017 | 0.093 | 0.65 | 0.019 | 0.009 |  |  | 17.3 | 1.07 | 11.1 |  | 2.16 | 14000 | 10 |  |  |  |  | 1 | natural | no | 21 | 6.5 | 0.6 | 0 | 3.162278e-08 | 0 | 0 | 0 | 0 | 0 | 0 | 0 | none |  | 0.1666667 |  | 525 | 1
2020Melia083 | 2020Melia | 150 | 1.4404 | 0.017 | 0.093 | 0.65 | 0.019 | 0.009 |  |  | 17.3 | 1.07 | 11.1 |  | 2.16 | 14000 | 10 |  |  |  |  | 1 | natural | no | 21 | 6.5 | 0.6 | 0 | 3.162278e-08 | 0 | 0 | 0 | 0 | 0 | 0 | 0 | none |  | 0.1666667 |  | 500 | 1
2020Melia084 | 2020Melia | 150 | 1.4404 | 0.017 | 0.093 | 0.65 | 0.019 | 0.009 |  |  | 17.3 | 1.07 | 11.1 |  | 2.16 | 14000 | 10 |  |  |  |  | 1 | natural | no | 21 | 6.5 | 0.6 | 0 | 3.162278e-08 | 0 | 0 | 0 | 0 | 0 | 0 | 0 | none |  | 0.1666667 |  | 400 | 1
2020Melia085 | 2020Melia | 150 | 1.4404 | 0.017 | 0.093 | 0.65 | 0.019 | 0.009 |  |  | 17.3 | 1.07 | 11.1 |  | 2.16 | 14000 | 10 |  |  |  |  | 1 | natural | no | 21 | 6.5 | 0.6 | 0 | 3.162278e-08 | 0 | 0 | 0 | 0 | 0 | 0 | 0 | none |  | 0.1666667 |  | 150 | 1
2020Melia086 | 2020Melia | 150 | 1.4404 | 0.017 | 0.093 | 0.65 | 0.019 | 0.009 |  |  | 17.3 | 1.07 | 11.1 |  | 2.16 | 14000 | 10 |  |  |  |  | 1 | natural | no | 21 | 6.5 | 0.6 | 0 | 3.162278e-08 | 0 | 0 | 0 | 0 | 0 | 0 | 0 | none |  | 0.1666667 |  | 150 | 1
2020Melia087 | 2020Melia | 150 | 1.4404 | 0.017 | 0.093 | 0.65 | 0.019 | 0.009 |  |  | 17.3 | 1.07 | 11.1 |  | 2.16 | 14000 | 10 |  |  |  |  | 1 | natural | no | 21 | 6.5 | 0.6 | 0 | 3.162278e-08 | 0 | 0 | 0 | 0 | 0 | 0 | 0 | none |  | 0.1666667 |  | 50 | 1
2020Melia088 | 2020Melia | 150 | 1.4404 | 0.017 | 0.093 | 0.65 | 0.019 | 0.009 |  |  | 17.3 | 1.07 | 11.1 |  | 2.16 | 14000 | 15 |  |  |  |  | 1 | natural | no | 21 | 6.5 | 0.6 | 0 | 3.162278e-08 | 0 | 0 | 0 | 0 | 0 | 0 | 0 | none |  | 0.1666667 |  | 350 | 1
2020Melia089 | 2020Melia | 150 | 1.4404 | 0.017 | 0.093 | 0.65 | 0.019 | 0.009 |  |  | 17.3 | 1.07 | 11.1 |  | 2.16 | 14000 | 15 |  |  |  |  | 1 | natural | no | 21 | 6.5 | 0.6 | 0 | 3.162278e-08 | 0 | 0 | 0 | 0 | 0 | 0 | 0 | none |  | 0.1666667 |  | 300 | 1
2020Melia009 | 2020Melia | 150 | 1.4404 | 0.017 | 0.093 | 0.65 | 0.019 | 0.009 |  |  | 17.3 | 1.07 | 11.1 |  | 2.16 | 32 | 10 |  |  |  |  | 1 | natural | no | 21 | 6.5 | 0.6 | 0 | 3.162278e-08 | 0 | 0 | 0 | 0 | 0 | 0 | 0 | none |  | 0.1666667 | -250 | 550 | 1
2020Melia090 | 2020Melia | 150 | 1.4404 | 0.017 | 0.093 | 0.65 | 0.019 | 0.009 |  |  | 17.3 | 1.07 | 11.1 |  | 2.16 | 14000 | 15 |  |  |  |  | 1 | natural | no | 21 | 6.5 | 0.6 | 0 | 3.162278e-08 | 0 | 0 | 0 | 0 | 0 | 0 | 0 | none |  | 0.1666667 |  | 300 | 1
2020Melia091 | 2020Melia | 150 | 1.4404 | 0.017 | 0.093 | 0.65 | 0.019 | 0.009 |  |  | 17.3 | 1.07 | 11.1 |  | 2.16 | 14000 | 15 |  |  |  |  | 1 | natural | no | 21 | 6.5 | 0.6 | 0 | 3.162278e-08 | 0 | 0 | 0 | 0 | 0 | 0 | 0 | none |  | 0.1666667 |  | 250 | 1
2020Melia092 | 2020Melia | 150 | 1.4404 | 0.017 | 0.093 | 0.65 | 0.019 | 0.009 |  |  | 17.3 | 1.07 | 11.1 |  | 2.16 | 14000 | 15 |  |  |  |  | 1 | natural | no | 21 | 6.5 | 0.6 | 0 | 3.162278e-08 | 0 | 0 | 0 | 0 | 0 | 0 | 0 | none |  | 0.1666667 |  | 200 | 1
2020Melia093 | 2020Melia | 150 | 1.4404 | 0.017 | 0.093 | 0.65 | 0.019 | 0.009 |  |  | 17.3 | 1.07 | 11.1 |  | 2.16 | 14000 | 15 |  |  |  |  | 1 | natural | no | 21 | 6.5 | 0.6 | 0 | 3.162278e-08 | 0 | 0 | 0 | 0 | 0 | 0 | 0 | none |  | 0.1666667 |  | 150 | 1
2020Melia094 | 2020Melia | 150 | 1.4404 | 0.017 | 0.093 | 0.65 | 0.019 | 0.009 |  |  | 17.3 | 1.07 | 11.1 |  | 2.16 | 14000 | 15 |  |  |  |  | 1 | natural | no | 21 | 6.5 | 0.6 | 0 | 3.162278e-08 | 0 | 0 | 0 | 0 | 0 | 0 | 0 | none |  | 0.1666667 |  | 125 | 1
2020Melia095 | 2020Melia | 150 | 1.4404 | 0.017 | 0.093 | 0.65 | 0.019 | 0.009 |  |  | 17.3 | 1.07 | 11.1 |  | 2.16 | 14000 | 15 |  |  |  |  | 1 | natural | no | 21 | 6.5 | 0.6 | 0 | 3.162278e-08 | 0 | 0 | 0 | 0 | 0 | 0 | 0 | none |  | 0.1666667 |  | 100 | 1
2020Melia096 | 2020Melia | 150 | 1.4404 | 0.017 | 0.093 | 0.65 | 0.019 | 0.009 |  |  | 17.3 | 1.07 | 11.1 |  | 2.16 | 100000 | 4 |  |  | 1.5 |  | 1 | natural | no | 21 | 6.5 | 0.6 | 0 | 3.162278e-08 | 0 | 0 | 0 | 0 | 0 | 0 | 0 | none |  | 0.1666667 | -200 | 1200 | 0
2020Melia097 | 2020Melia | 150 | 1.4404 | 0.017 | 0.093 | 0.65 | 0.019 | 0.009 |  |  | 17.3 | 1.07 | 11.1 |  | 2.16 | 100000 | 4 |  |  | 1.5 |  | 1 | natural | no | 21 | 6.5 | 0.6 | 0 | 3.162278e-08 | 0 | 0 | 0 | 0 | 0 | 0 | 0 | none |  | 0.1666667 | -200 | 1200 | 0
2020Melia098 | 2020Melia | 150 | 1.4404 | 0.017 | 0.093 | 0.65 | 0.019 | 0.009 |  |  | 17.3 | 1.07 | 11.1 |  | 2.16 | 100000 | 4 |  |  | 1.5 |  | 1 | natural | no | 21 | 6.5 | 0.6 | 0 | 3.162278e-08 | 0 | 0 | 0 | 0 | 0 | 0 | 0 | none |  | 0.1666667 | -200 | 1200 | 0
2020Melia099 | 2020Melia | 150 | 1.4404 | 0.017 | 0.093 | 0.65 | 0.019 | 0.009 |  |  | 17.3 | 1.07 | 11.1 |  | 2.16 | 100000 | 4 |  |  | 1.5 |  | 1 | natural | no | 21 | 6.5 | 0.6 | 0 | 3.162278e-08 | 0 | 0 | 0 | 0 | 0 | 0 | 0 | none |  | 0.1666667 | -200 | 1200 | 0
2020Sander1 | 2020Sander | 151 | 1.4404L | [12 empty] | 14000 | [5 empty] | 0.1666667 | natural | no | 21 | 6.5 | 0.1 | 0 | 3.162278e-08 | 0 | 0 | 0 | 0 | 0 | 0 | 0 | none |  | 1 | -200 | 375 | 1
2020Sander2 | 2020Sander | 151 | 1.4404L | [12 empty] | 14000 | [5 empty] | 0.1666667 | natural | no | 21 | 6.5 | 0.1 | 0 | 3.162278e-08 | 0 | 0 | 0 | 0 | 0 | 0 | 0 | none |  | 1 | -200 | 300 | 1
2020Sander3 | 2020Sander | 151 | 1.4404L | [12 empty] | 14000 | [5 empty] | 0.1666667 | natural | no | 21 | 6.5 | 0.1 | 0 | 3.162278e-08 | 0 | 0 | 0 | 0 | 0 | 0 | 0 | none |  | 1 | -200 | 225 | 1
2021Ornek01 | 2021Ornek | 152 | EN1.4462 |  | 0.18 | [5 empty] | 22.5 |  | 5.5 |  | 3 | 100000 |  | (electropolished) | [6 empty] | 60 | 3 | 0.011 | 0 | 1e-11 | 0 | 0 | 0 | 0 | 0 | 0 | 0 |  |  | 1 | -35.21445 | 1009.782 | 1
2021Ornek02 | 2021Ornek | 152 | EN1.4462 |  | 0.18 | [5 empty] | 22.5 |  | 5.5 |  | 3 | 100000 |  | (electropolished) | [6 empty] | 60 | 3 | 0.101 | 0 | 1e-11 | 0 | 0 | 0 | 0 | 0 | 0 | 0 |  |  | 1 | -177.2761 | 653.4236 | 1
2021Ornek03 | 2021Ornek | 152 | EN1.4462 |  | 0.18 | [5 empty] | 22.5 |  | 5.5 |  | 3 | 100000 |  | (electropolished) | [6 empty] | 60 | 3 | 1.001 | 0 | 1e-11 | 0 | 0 | 0 | 0 | 0 | 0 | 0 |  |  | 1 | -17.15576 | 499.3228 | 1
2021Vignal1 | 2021Vignal | 153 | 1.4301 | 0.018 | 0.073 | 0.4 |  | 0.0044 |  |  | 18.17 | 1.13 | 10.13 |  | 0.2 | 14000 | [8 empty] | 25 | 6.5 | 0.9873061 | 0 | 3.162278e-08 | 0 | 0 | 0 | 0 | 0 | 0 | 0 | none |  | 1 |  | 350 | 1
2021Vignal2 | 2021Vignal | 153 | 1.4404 | 0.017 | 0.03 | 0.4 |  | 0.0008 |  |  | 17.2 | 1.43 | 12.6 |  | 2.5 | 14000 | [8 empty] | 25 | 6.5 | 0.9873061 | 0 | 3.162278e-08 | 0 | 0 | 0 | 0 | 0 | 0 | 0 | none |  | 1 |  | 480 | 1
2021Vignal3 | 2021Vignal | 153 | 1.4404 | 0.017 | 0.03 | 0.4 |  | 0.0008 |  |  | 17.2 | 1.43 | 12.6 |  | 2.5 | 14000 | [8 empty] | 25 | 6.5 | 0.9873061 | 0 | 3.162278e-08 | 0 | 0 | 0 | 0 | 0 | 0 | 0 | none |  | 1 |  | 500 | 1
2021Vignal4 | 2021Vignal | 153 | 1.4404 | 0.015 | 0.083 | 0.45 | 0.019 | 0.0046 |  |  | 17.89 | 0.49 | 12.56 |  | 2.55 | 14000 | [8 empty] | 25 | 6.5 | 0.9873061 | 0 | 3.162278e-08 | 0 | 0 | 0 | 0 | 0 | 0 | 0 | none |  | 1 |  | 400 | 1
2021Vignal5 | 2021Vignal | 153 | 1.4404 | 0.016 | 0.07 | 0.51 | 0.02 | 0.0005 |  |  | 16.45 | 1.66 | 10.13 |  | 2.06 | 14000 | [8 empty] | 25 | 6.5 | 0.9873061 | 0 | 3.162278e-08 | 0 | 0 | 0 | 0 | 0 | 0 | 0 | none |  | 1 |  | 500 | 1
2021Vignal6 | 2021Vignal | 153 | 1.4404 | 0.015 | 0.083 | 0.45 | 0.019 | 0.0046 |  |  | 17.89 | 0.49 | 12.56 |  | 2.55 | 14000 | [8 empty] | 25 | 6.5 | 0.9873061 | 0 | 3.162278e-08 | 0 | 0 | 0 | 0 | 0 | 0 | 0 | none |  | 1 |  | 1000 | 0
2021Vignal7 | 2021Vignal | 153 | 1.4539 | 0.021 | 0.074 | 0.2 |  | 0.0002 |  |  | 19.55 | 1.41 | 24.2 |  | 4 | 14000 | [8 empty] | 25 | 6.5 | 0.9873061 | 0 | 3.162278e-08 | 0 | 0 | 0 | 0 | 0 | 0 | 0 | none |  | 1 |  | 1000 | 0
2022Vasyliev01 | 2022Vasyliev | 154 |  | 0.08 |  | 0.28 | 0.04 | 0.02 |  |  | 16.1 | 1.08 | 10.8 |  | 2.15 |  | 4 |  |  |  |  | 0.25 |  |  | 25 | 6.5 | 1.1 | 0 | 3.162278e-08 | 0 | 0 | 0 | 0 | 0 | 0 | 0 |  |  | 0.2 |  | 448.7744 | 1
2022Vasyliev02 | 2022Vasyliev | 154 |  | 0.08 |  | 0.28 | 0.04 | 0.02 |  |  | 16.1 | 1.08 | 10.8 |  | 2.15 |  | 4 |  |  |  |  | 0.25 |  |  | 25 | 6.5 | 1.4 | 0 | 3.162278e-08 | 0 | 0 | 0 | 0 | 0 | 0 | 0 |  |  | 0.2 |  | 407.6053 | 1
2022Vasyliev03 | 2022Vasyliev | 154 |  | 0.08 |  | 0.28 | 0.04 | 0.02 |  |  | 16.1 | 1.08 | 10.8 |  | 2.15 |  | 4 |  |  |  |  | 0.25 |  |  | 25 | 6.5 | 2.1 | 0 | 3.162278e-08 | 0 | 0 | 0 | 0 | 0 | 0 | 0 |  |  | 0.2 |  | 324.6386 | 1
2022Vasyliev04 | 2022Vasyliev | 154 |  | 0.08 |  | 0.28 | 0.04 | 0.02 |  |  | 16.1 | 1.08 | 10.8 |  | 2.15 |  | 4 |  |  |  |  | 0.25 |  |  | 25 | 6.5 | 2.8 | 0 | 3.162278e-08 | 0 | 0 | 0 | 0 | 0 | 0 | 0 |  |  | 0.2 |  | 285.9837 | 1
2022Vasyliev05 | 2022Vasyliev | 154 |  | 0.08 |  | 0.28 | 0.04 | 0.02 |  |  | 16.1 | 1.08 | 10.8 |  | 2.15 |  | 4 |  |  |  |  | 0.25 |  |  | 25 | 6.5 | 3.5 | 0 | 3.162278e-08 | 0 | 0 | 0 | 0 | 0 | 0 | 0 |  |  | 0.2 |  | 249.5286 | 1
2022Vasyliev06 | 2022Vasyliev | 154 |  | 0.08 |  | 0.28 | 0.04 | 0.02 |  |  | 16.1 | 1.08 | 10.8 |  | 2.15 |  | 4 |  |  |  |  | 0.25 |  |  | 25 | 6.5 | 0.04791239 | 0 | 3.162278e-08 | 0 | 0 | 0 | 0 | 0 | 0 | 0 |  |  | 0.2 | -25.86291 | 440.2042 | 1
2022Vasyliev07 | 2022Vasyliev | 154 |  | 0.08 |  | 0.28 | 0.04 | 0.02 |  |  | 16.1 | 1.08 | 10.8 |  | 2.15 |  | 4 |  |  |  |  | 0.25 |  |  | 25 | 6.5 | 0.04791239 | 0 | 3.162278e-08 | 0 | 0 | 0 | 0 | 0 | 0 | 0 |  |  | 0.2 | -118.036 | 391.2008 | 1
2022Vasyliev08 | 2022Vasyliev | 154 |  | 0.08 |  | 0.28 | 0.04 | 0.02 |  |  | 16.1 | 1.08 | 10.8 |  | 2.15 |  | 4 |  |  |  |  | 0.25 |  |  | 25 | 6.5 | 0.5989049 | 0 | 3.162278e-08 | 0 | 0 | 0 | 0 | 0 | 0 | 0 |  |  | 0.2 | 36.36364 | 234.9206 | 1
2022Vasyliev09 | 2022Vasyliev | 154 |  | 0.08 |  | 0.28 | 0.04 | 0.02 |  |  | 16.1 | 1.08 | 10.8 |  | 2.15 |  | 4 |  |  |  |  | 0.25 |  |  | 25 | 6.5 | 0.5989049 | 0 | 3.162278e-08 | 0 | 0 | 0 | 0 | 0 | 0 | 0 |  |  | 0.2 | -53.96825 | 217.8932 | 1
2022Vasyliev09 | 2022Vasyliev | 154 |  | 0.08 |  | 0.28 | 0.04 | 0.02 |  |  | 16.1 | 1.08 | 10.8 |  | 2.15 |  | 4 |  |  |  |  | 0.25 |  |  | 25 | 6.5 | 0.5989049 | 0 | 3.162278e-08 | 0 | 0 | 0 | 0 | 0 | 0 | 0 |  |  | 0.2 |  | 210 | 1
2022Vasyliev09 | 2022Vasyliev | 154 |  | 0.08 |  | 0.28 | 0.04 | 0.02 |  |  | 16.1 | 1.08 | 10.8 |  | 2.15 |  | 4 |  |  |  |  | 0.25 |  |  | 25 | 6.5 | 0.5989049 | 0 | 3.162278e-08 | 0 | 0 | 0 | 0 | 0 | 0 | 0 |  |  | 0.2 |  | 205 | 1
2022Vasyliev09 | 2022Vasyliev | 154 |  | 0.08 |  | 0.28 | 0.04 | 0.02 |  |  | 16.1 | 1.08 | 10.8 |  | 2.15 |  | 4 |  |  |  |  | 0.25 |  |  | 25 | 6.5 | 0.5989049 | 0 | 3.162278e-08 | 0 | 0 | 0 | 0 | 0 | 0 | 0 |  |  | 0.2 |  | 215 | 1
2022Vasyliev09 | 2022Vasyliev | 154 |  | 0.08 |  | 0.28 | 0.04 | 0.02 |  |  | 16.1 | 1.08 | 10.8 |  | 2.15 |  | 4 |  |  |  |  | 0.25 |  |  | 25 | 6.5 | 0.5989049 | 0 | 3.162278e-08 | 0 | 0 | 0 | 0 | 0 | 0 | 0 |  |  | 0.2 |  | 220 | 1
2022Vasyliev09 | 2022Vasyliev | 154 |  | 0.08 |  | 0.28 | 0.04 | 0.02 |  |  | 16.1 | 1.08 | 10.8 |  | 2.15 |  | 4 |  |  |  |  | 0.25 |  |  | 25 | 6.5 | 0.5989049 | 0 | 3.162278e-08 | 0 | 0 | 0 | 0 | 0 | 0 | 0 |  |  | 0.2 |  | 230 | 1
2022Vasyliev09 | 2022Vasyliev | 154 |  | 0.08 |  | 0.28 | 0.04 | 0.02 |  |  | 16.1 | 1.08 | 10.8 |  | 2.15 |  | 4 |  |  |  |  | 0.25 |  |  | 25 | 6.5 | 0.5989049 | 0 | 3.162278e-08 | 0 | 0 | 0 | 0 | 0 | 0 | 0 |  |  | 0.2 |  | 225 | 1

## references
source | ID | Reference | DOI
1964Tomashov | 1 | N. D. Tomashov, G. P. Chernova, O. N. Markova, Corrosion 20 (1964): p. 166 | ﻿10.5006/0010-9312-20.5.166t
1966Leckie | 2 | Leckie, H. P. & Uhlig, H. H., J. Electrochem. Soc. 113, (1966): p. 1262–1267 | 10.1149/1.2423801
1968Bond | 3 | A. P. Bond, E. A. Lizlovs, J. Electrochem. Soc. 115 (1968): p. 1130 | ﻿10.1149/1.2410923
1968Horvath | 4 | J. Horvath, H. H. Uhlig, J. Electrochem. Soc. 115 (1968): p. 791 | ﻿10.1149/1.2411433
1969Boehni | 5 | H. Boehni, H. H. Uhlig, Corrosion Science 9 (1969): p. 353 | ﻿10.1016/0010-938X(69)80007-7
1969Lizlovs | 6 | E. A. Lizlovs, A. P. Bond, J. Electrochem. Soc. 116 (1969): p. 574 | ﻿10.1149/1.2411967
1970Wilde | 7 | B. E. Wilde, E. Williams , J. Electrochem. Soc. 117 (1970): p. 775 | ﻿10.1149/1.2407627
1973Bond | 8 | A. P. Bond, J. Electrochem. Soc. 120 (1973): p. 603 | ﻿10.1149/1.2403512
1974Hartline | 9 | A. G. Hartline, Metals Transactions 5 (1974): p. 271 | ﻿10.1007/BF02644006
1974Machin | 10 | R. Machin, P. Guha, Werkstoffe und Korrosion 25 (1974): p. 40-45 | ﻿10.1002/maco.19740250106
1974Pessall | 11 | N. Pessall, J. I. Nurminen, Corrosion 30 (1974): p. 381 | ﻿10.5006/0010-9312-30.11.381
1975Janik | 12 | Janik-Czachor, E. Lunarska, Z. Szklarska-Smialowska, Corrosion 31 (1975): p. 349 | ﻿10.5006/0010-9312-31.11.394
1975Lizlovs | 13 | E. A. Lizlovs, A. P. Bond, J. Electrochem. Soc. 122 (1975): p. 719 | ﻿10.1149/1.2134307
1975Lizlovs2 | 14 | E. A. Lizlovs, A. P. Bond, J. Electrochem. Soc. 122 (1975): p. 719 | ﻿10.1149/1.2134307
1975Lunarska | 15 | E. Lunarska, Z. Szklarska-Smialowska, M. Jamk Czachor, Corrosion 31 (1975): p. 231 | ﻿10.5006/0010-9312-31.7.231
1977Sugimoto | 16 | K. Sugimoto, Y. Sawada, Corrosion Science 17 (1977): p. 425-445 | ﻿10.1016/0010-938X(77)90032-4
1977Truman | 17 | J. E. Truman, M. J. Coleman, K. R. Pirt, British corrosion journal 12 (1977): p. 236-238 | ﻿10.1179/000705977798318973
1979Richardson | 18 | W. H. Richardson, P. Guha, British Corrosion Journal (1979): p. 167-171 | ﻿10.1179/bcj.1979.14.3.167
1980Manning | 19 | Manning, P. E., Duquette, D. J. & Savage, W. F., Corrosion 36 (1980): p. 246-251 | 10.5006/0010-9312-36.5.246
1982Roy | 20 | Roy, D. & Basu, S., Proc. Indian Nat. Sci. Acad. 48 (1982): p. 400-415 | NA
1983Bandy | 21 | R. Bandy, D. van Rooyen, Corrosion 39 (1983): p. 227 | ﻿10.5006/1.3580841
1983Barbosa | 22 | Barbosa, M., Corrosion Science 23 (1983): p. 1293–1305 | 10.1016/0010-938X(83)90079-3
1983Bui | 23 | N. Bui et al., Corrosion 39 (1983): p. 491-496 | ﻿10.5006/1.3577373
1983Clark | 24 | C.A. Clark, P. Guha, Werkstoffe und Korrosion, 34 (1983) | ﻿10.1002/maco.19830340105
1983Shibata | 25 | Shibata, T., Transactions Iron Steel Inst. Jpn. 23 (1983): p. 785–788 | 10.2355/isijinternational1966.23.785
1985Goetz | 26 | R. Goetz, J. Laurent, D. Landolt, Corrosion science 25 (1985): p. 1115-1126 | ﻿10.1016/0010-938X(85)90057-5
1985Newman | 27 | R. C. Newman, Corrosion Science 25 (1985): p. 341-350 | ﻿10.1016/0010-938X(85)90112-X
1986Dawson | 28 | Dawson, J. & Ferreira, M., Corrosion Science 26 (1986): p. 1009–1026 | 10.1016/0010-938X(86)90130-7
1986Jargelius | 29 | R. F. A. Jargelius, T. Wallin, 10th Scandinavian Corrosion Congress, Stockholm (1986): p. 161 | NA
1986Wilde | 30 | B. E. Wilde, Corrosion 42 (1986): p. 147-151 | ﻿10.5006/1.3584894
1988Baroux | 31 | Baroux, B., Corrosion Science 28 (1988): p. 969–986 | 10.1016/0010-938X(88)90015-7
1988Qvarfort | 32 | Qvarfort, R., Corrosion Science 28 (1988): p. 135–140 | 10.1016/0010-938X(88)90090-X
1988Roberge | 33 | R. Roberge, Corrosion 44 (1988): p. 274 | ﻿10.5006/1.3583937
1988Tanno | 34 | Tanno, K. & Yashiro, H., Boshoku gijutsu 37 (1988): p. 81–87 | 10.3323/jcorr1974.37.2_81
1988Tsuge | 35 | H. Tsuge , Y. Tarutani, T. Kudo , Corrosion 44 (1988): p. 305 | ﻿10.5006/1.3583942
1989Lu | 36 | Lu, Y. C., C. R. Clayton, A. R. Brooks, Corrosion science 29 (1989): p. 863-880 | ﻿10.1016/0010-938X(89)90058-9
1989Pawel | 37 | S. J. Pawel, E. E. Stansbury, C. D. Lundin, Corrosion 45 (1989): p. 125 | ﻿10.5006/1.3577829
1990Guo | 38 | R. Guo, M. B. Ives, Corrosion 46 (1990): p. 125 | ﻿10.5006/1.3585076
1990Ives | 39 | M. B. Ives et al., Corrosion science 31 (1990): p. 367-376 | ﻿10.1016/0010-938X(90)90133-P
1990Landolt | 40 | D. Landolt et al., Corrosion science 31 (1990): p. 431-440 | ﻿10.1016/0010-938X(90)90142-R
1990Nishimura | 41 | Nishimura, R. & Kudo, K., Corrosion Science 31 (1990): p. 479–484 | 10.1016/0010-938X(90)90149-Y
1991Azuma | 42 | S. Azuma et al., Proceedings of the International Conference on Stainless Steels, Iron and Steel Institute of Japan, Tokyo (1991) p. 133 | NA
1991Cortest | 43 | Syrett, B., U.S. Dep. Energy Off. Sci., Tech. Inf. (1991) | NA
1991Mischler | 44 | S. Mischler et al., Corrosion science 32 (1991): p. 925-944 | ﻿10.1016/0010-938X(91)90013-F
1991Urgen | 45 | Ürgen, M. & Çakir, A., Corrosion Science 32 (1991): p. 835–852 | 10.1016/0010-938X(91)90028-N
1992Malik | 46 | Malik, A., Mayan Kutty, P., Siddiqi, N. A., Andijani, I. N. & Ahmed, S., Corrosion Science 33 (1992): p. 1809–1827 | 10.1016/0010-938X(92)90011-Q
1992Mansfeld | 47 | Mansfeld, F. et al., Corrosion Science 33 (1992): p. 445–456 | 10.1016/0010-938X(92)90073-C
1992Sabot | 48 | Sabot, R., Devaux, R., de Becdelievre, A. & Duret-Thual, C., Corrosion Science 33 (1992): p. 1121–1134 | 10.1016/0010-938X(92)90166-Z
1993Lemaitre | 49 | Lemaitre, C., Abdel Moneim, A., Djoudjou, R., Baroux, B. & Beranger, G., Corrosion Science 34 (1993): p. 1913–1922 | 10.1016/0010-938X(93)90027-E
1993Palit | 50 | G. C. Palit, V. Kain , H. S. Gadiya, Corrosion 49 (1993): p. 977 | ﻿10.5006/1.3316025
1994Carroll | 51 | W. M. Carroll, E. E. Lynskey, Corrosion Science 36 (1994): p. 1667 | ﻿10.1016/0010-938X(94)90061-2
1994Devaux | 52 | Devaux, R., Vouagner, D., de Becdelievre, A. & Duret-Thual, C., Corrosion Science 36 (1994): p. 171–186 | 10.1016/0010-938X(94)90118-X
1994Malik | 53 | Malik, A. U., Siddiqi, N. & Andijani, I. N., Desalination 97 (1994): p. 189–197 | 10.1016/0011-9164(94)00086-7
1994Sadough | 54 | A. Sadough Vanini, J. P. Audouard, P. Marcus, Corrosion Science 36 (1994): p. 1825 | ﻿10.1016/0010-938X(94)90021-3
1995Jackson | 55 | Jackson, E. M. L. E. M. & Paton, R., ISIJ international 35 (1995): p. 557–563 | 10.2355/isijinternational.35.557
1995Malik | 56 | A. U. Malik et al,. Corrosion science 37 (1995): p. 1521-1535 | ﻿10.1016/0010-938X(95)00043-J
1996Burstein | 57 | Burstein, G. & Ilevbare, G., Corrosion science 38 (1996): p. 2257–2265 | 10.1016/S0010-938X(97)83146-0
1996Garfias | 58 | L. F. Garfias-Mesias, J. M. Sykes , C. D. S. Tuck, Corrosion Science 38 (1996): p. 1319 | ﻿10.1016/0010-938X(96)00022-4
1996Halada | 59 | G. P. Halada , D. Kim, C.R. Clayton, Corrosion 52 (1996): p. 36 | ﻿10.5006/1.3292093
1996Hong | 60 | Hong, T., Ogushi, T. & Nagumo, M., Corrosion Science 38 (1996): p. 881–888 | 10.1016/0010-938X(96)00174-6
1996Mudali | 61 | Mudali, U. K., Dayal, R. K., Gnanamoorthy, J. B. & Rodriguez, P., ISIJ international 36 (1996): p. 799–806 | 10.2320/matertrans1989.37.1568
1996Olefjord | 62 | I. Olefjord, L. Wegrelius, Corrosion Science 38 (1996): p. 1203 | ﻿10.1016/0010-938X(96)00018-2
1997Drogowska | 63 | Drogowska, M., Ménard, H. & Brossard, L., Journal applied electrochemistry 27 (1997): p. 169–177 | 10.1023/A:1018499823288
1997Hannani | 64 | Hannani, A., Kermiche, F., Pourbaix, A. & Belmokre, K., Transactions Inst. Met. Finish. 75 (1997): p. 7–9 | 10.1080/00202967.1997.11871135
1997Hong | 65 | Hong, T. & Nagumo, M., Corrosion Science 39 (1997): p. 961–967 | 10.1016/S0010-938X(97)81161-4
1997Laycock | 66 | Laycock, N. & Newman, R., Corrosion Science 39 (1997): p. 1771–1790 | 10.1016/S0010-938X(97)00049-8
1997Stellwag | 67 | Stellwag, B., Corros. 53 (1997): p. 120–128 | 10.5006/1.3280440
1997Truman | 68 | ASTM STP 679, American Society for Testing and Materials, Philadelphia, (1979): p. 17 | ﻿10.1520/stp679-eb
1997Yashiro | 69 | Yashiro, H., Oyama, A. & Tanno, K., Corros. (Houston, Tex.) 53 (1997): p. 290–297 | 10.1016/S0010-938X(97)00178-9
1998Ahn | 70 | M. K. Ahn, H.-S. Kwon, H. M. Lee, Corrosion science 40 (1998): p. 307-322 | ﻿10.1016/S0010-938X(97)00138-8
1998Chou | 71 | Chou, S.-L., Lin, C.-Y., Lee, J.-T. & Tsai, W.-T. J., Materials Science 33 (1998): p. 2413–2419 | 10.1023/A:1004364126675
1998Fujimoto | 72 | Fujimoto, S., Yamada, T. & Shibata, T., J. Electrochem. Soc. 145 (1998): p. L79–L81 | 10.1149/1.1838493
1998Kwok | 73 | Kwok, C., Man, H. & Cheng, F., Surf. & coatings technology 99 (1998): p. 295–304 | 10.1016/S0257-8972(97)00624-5
1998Lakatos_Varsanyi | 74 | Lakatos-Varsányi, M., Falkenberg, F. & Olefjord, I., Electrochimica Acta 43 (1998): p. 187–197 | 10.1016/S0013-4686(97)00224-7
1998Latha | 75 | Latha, G., Rajendran, N. & Rajeswari, S. J., Materials science letters 17 (1998): p. 519–522 | 10.1023/A:1006501132183
1998Laycock | 76 | Laycock, N., Newman, R., Corrosion Science 40 (1998): p. 887–902 | 10.1016/S0010-938X(98)00020-1
1998Wyllie | 77 | Wyllie, W. & Duquette, D., Corrosion (Houston, Tex.) 54 (1998): p. 781–799 | 10.5006/1.3284799
1998Yashiro | 78 | Yashiro, H., Pound, B., Kumagai, N. & Tanno, K., Corrosion Science 40 (1998): p. 781–791 | 10.1016/S0010-938X(97)00178-9
1999AbElMeguid | 79 | Abd El Meguid, E., Mahmoud, N. & Abd El Rehim, S., Mater. chemistry physics 63 (2000): p. 67–74 | 10.1016/S0254-0584(99)00206-0
1999Jargelius | 80 | R. F. A. Jargelius-Pettersson, Corrosion Science 41 (1999): p. 1639 | ﻿10.1016/S0010-938X(99)00013-X
1999Kim | 81 | J-S. Kim, H-S. Kwon, Corrosion 55 (1999): p. 512-521 | ﻿10.5006/1.3284014
1999Wegrelius | 82 | L. Wegrelius, F. Falkenberg, I. Olefjord, J. Electrochem. Soc. 146 (1999): p. 1397-1407 | ﻿10.1149/1.1391777
2000DiSchino | 83 | Di Schino, A., Kenny, J., Mecozzi, M. & Barteri, M., J. materials science 35 (2000): p. 4803–4808 | 10.1023/A:1004872728797
2000Kaneko | 84 | Kaneko, M. & Isaacs, H., Corrosion Science 42 (2000): p. 67–78 | 10.1016/S0010-938X(99)00056-6
2000Matsch | 85 | Matsch, S. & Bohni, H., Russ. journal electrochemistry 36 (2000): p. 1122–1128 | 10.1007/BF02757532
2000Noh | 86 | Noh, J., Laycock, N., Gao, W. & Wells, D., Corrosion Science 42 (2000): p. 2069–2084 | 10.1016/S0010-938X(00)00052-4
2000Russell | 87 | Russell, J., Covino, B. & Bullard, S., Corrosion (Houston, Tex.) 57 (2001): p. 360–368 | 10.5006/1.3290360
2001Lim | 88 | Y. S. Lim, J. S. Kim, S. J. Ahn, H. S. Kwon, Y. Katada, Corrosion Science 43 (2001): p. 53 | ﻿10.1016/S0010-938X(00)00074-3
2002Alonso | 89 | Alonso-Falleiro, N. & Wolynec, S., Mater. Res. 5 (2002): p. 77-84 | 10.1590/S1516-14392002000100013
2002Park | 90 | Park, J., Matsch, S. & Böhni, H., J. Electrochem. Soc. 149 (2002): p. B34–B39 | 10.1149/1.1430415
2002Zuo | 91 | Zuo, Y., Wang, H., Zhao, J. & Xiong, J., Corrosion Science 44 (2002): p. 13–24 | 10.1016/S0010-938X(01)00031-2
2003Ilevbare | 92 | Ilevbare, G. & Burstein, G., Corrosion Science 45 (2003): p. 1545–1569 | 10.1016/S0010-938X(02)00229-9
2004Alentejano | 93 | Alentejano, C. R. & Aoki, I. V., Electrochimica acta 49 (2004): p. 2779–2785 | 10.1016/j.electacta.2004.01.039
2004Elshawesh | 94 | Elshawesh, F. & Elhoud, A. EUROCORR 2004 (2004) | NA
2005Faller | 95 | Faller, M., Buzzi, S. & Trzebiatowski, O. V., Mater. corrosion 56 (2005): p. 373–378 | 10.1002/maco.200403846
2006Mathiesen | 96 | Nielsen, T., Mathiesen, T. & Frantsen, J., NACE Corrosion 2007 (2007) | NA
2006Muwila | 97 | Muwila, A., M.Sc. thesis, University of the Witwatersrand, Johannesburg, South-Africa (2006) | NA
2006Shin | 98 | Shin, J. & Lee, J.-B., J. Korean Inst. Surf. Eng. 39 (2006): p. 18–24 | NA
2007Nielsen | 99 | Nielsen, T., Mathiesen, T. & Frantsen, J. NACE Corrosion 2007 (2007) | NA
2007Saithala | 100 | Saithala, J. & Atkinson, J. D., Duplex 2007 (2007) | NA
2007Yang | 101 | Yang, S. & Macdonald, D. D., Electrochimica acta 52 (2007): p. 1871–1879 | 10.1016/j.electacta.2006.07.052
2008Deng | 102 | Deng, B. et al., Electrochimica Acta 53 (2008): p. 5220–5225 | 10.1016/j.electacta.2008.02.047
2008Lu | 103 | Lu, G., Cheng, H., Xu, C. & He, Z., Chin. journal chemical engineering 16 (2008): p. 314–319 | 10.1016/S1004-9541(08)60080-4
2008Pohjanne | 104 | Pohjanne, P., Carpén, L., Hakkarainen, T. & Kinnunen, P., J. constructional steel research 64 (2008): p. 1325–1331 | 10.1016/j.jcsr.2008.07.001
2009Ramana | 105 | Ramana, K. et al., Mater. Des. 30 (2009): p. 3770–3775 | 10.1016/j.matdes.2009.01.039
2009Wong | 106 | F. Wong, Diss. The Ohio State University, (2009) | NA
2010Arcelor | 107 | Arcelor Mittal. Stainless steel and corrosion. Tech. Rep., Arcelor Mittal, Paris, France (2010) | NA
2011Asaduzzaman | 108 | Asaduzzaman, M. D., Mohammad, C. & Islam, M. M., Chem. Ind. & Chem. Eng. Q. 17 (2011): p. 477–483 | 10.2298/CICEQ110406032A
2011Dong | 109 | Dong, C. et al., J. Wuhan Univ. Technol. - Mater. Sci. Ed. (2011): p. 641–647 | 10.1007/s11595-011-0283-4
2011Ebrahimi | 110 | Ebrahimi, N., Moayed, M. & Davoodi, A., Corrosion Science 53 (2011): p. 1278–1287 | 10.1016/j.corsci.2010.12.019
2011Elsener | 111 | Elsener, B., Addari, D., Coray, S. & Rossi, A., Mater. corrosion 62 (2011): p. 111–119 | 10.1002/maco.201005826
2011Elsenser_Bertolini | 112
2011Kimbrel | 113 | Kimbrel, K., Pharm. Eng. 31 (2011): p. 1–7 | NA
2012Hara | 114 | Hara, N., Hirabayashi, K., Sugawara, Y. & Muto, I., Int. journal corrosion 2012 (2012): p. 1–6 | 10.1155/2012/482730
2013DeAngelis | 115 | DeAngelis, C. M.Sc. thesis, Politecnico Di Milano, Milan, Italy (2013). | NA
2013Loto | 116 | Loto, R., J. Mater. Environ. Sci. 4 (2013): p. 291–297 | NA
2013Mesquita | 117 | Mesquita, T., Chauveau, E., Mantal, M., Kinsman, N. & Nogueira, R., REM - Int. Eng. J. 66 (2013): p. 173–178 | 10.1590/S0370-44672013000200006
2013Orlikowski | 118 | Orlikowski, J. & Krakowiak, S., Eng. Failure analysis 29 (2013): p. 75–82 | 10.1016/j.engfailanal.2012.10.013
2014Bikic | 119 | Bikic, F. & Mujagic, D., Bull. Chem. Technol. Bosnia Herzegovina 42 (2014): p. 41 – 46 | NA
2014Jimenez-Come | 120 | Jiménez-Come, M. et al., J. applied logic 10 (2012): p. 291–297 | 10.1016/j.jal.2012.07.005
2014Mameng | 121 | Hägg Mameng, S. & Pettersson, R., In EuroCorr 2014 (2014) | NA
2014Mameng2 | 122 | Mameng, S. H., Bergquist, A. & Johansson, E. NACE CORROSION/2014 (2014) | NA
2014Mendez | 123 | Méndez, C. M. Developments in Corrosion Protection (IntechOpen, 2014) | 10.5772/57275
2014Tang | 124 | Tang, Y. et al., Corrosion Science 80 (2014): p. 111–119 | 10.1016/j.corsci.2013.11.015
2014Zhou | 125 | Zhou, Y. et al., Sci. reports 4 (2014): p. 3604–3604 | 10.1038/srep03604
2015AlAmeri | 126 | Al Ameri, M. et al., Corrosion Science 92 (2015): p. 209–216 | 10.1016/j.corsci.2014.12.006
2015Blackwood | 127 | Blackwood, D. J., Corrosion Science Technol. 14 (2015): p. 253–260 | 10.14773/cst.2015.14.6.25
2015Hernandez | 128 | Calderón-Hernández, J., Hincapíe-Ladino, D., Magnabosco, R. & Alonso-Falleiros, N., REM - Int. Eng. J. 68 (2015): p. 91–96 | 10.1590/0370-44672015680002
2015Wu | 129 | Wu, K., Jung, W.-S. & Byeon, J.-W., Mater. Transactions 56 (2015): p. 398–403 | 10.2320/matertrans.M2014389
2016Alar | 130 | Alar, V., Zmak, I., Runje, B. & Horvatic, A., International Journal of Electrochemical Science 11 (2016): p. 7674-7689 | 10.20964/2016.09.26
2017Haugan | 131 | Haugan, E. B., Naess, M., Rodriguez, C. T., Johnsen, R. & Iannuzzi, M., Corrosion 73 (2017): p. 53–67 | 10.5006/2185
2017Karlsson | 132 | Karlsson, J. M.Sc. thesis, Lund University, Lund, Sweden (2017) | NA
2017Loto | 133 | Loto, R. T. Austenitic Stainless Steels - New Aspects (IntechOpen, 2017) | 10.5772/intechopen.70579
2017Luo | 134 | Luo, H., Su, H., Dong, C. & Li, X. Appl. surface science 400 (2017): p. 38–48 | 10.1016/j.apsusc.2016.12.180
2017Mameng | 135 | Mameng, S. H., Pettersson, R. & Jonson, J. Y., Mater. corrosion 68 (2017): p. 272–283 | 10.1002/maco.201609061
2017Salih | 136 | Salih, S. M., Shakir, I. K. & Al-Sammurraee, A. M. A., Mater. Sci. Appl. 8 (2017): p. 889–898 | 10.4236/msa.2017.812065
2018Ha | 137 | Ha, H.-Y., Lee, T.-H., Bae, J.-H. & Chun, D. W., Met. (Basel ) 8 (2018): p. 653 | 10.3390/met8080653
2018Huang | 138 | Huang, T.-S., Tsai, W.-T., Pan, S.-J. & Chang, K.-C., Corros. engineering, science, technology 53 (2018): p. 9–15 | 10.1080/1478422X.2017.1394020
2018Shakir | 139 | Shakir, I. K., Al-Samurraee, A.-K. M. A. & Saleh, S. M., J. Eng. 24 (2018): p. 53–69 | 10.31026/j.eng.2018.01.04
2018Shi | 140 | Shi, W., Yang, S. & Li, J., Sci. reports 8 (2018): p. 4830–9 | 10.1038/s41598-018-23273-x
2019Calderon-Hernandez | 141 | Calderón-Hernández, J., Hincapíe-Ladino, D., Magnabosco, R. & Alonso-Falleiros, N. REM - Int. Eng. J. [online] 72 (2019): p. 97–103 | 10.1590/0370-44672017720018
2019Dastgerdi1 | 142 | Dastgerdi, A. A., Brenna, A., Ormellese, M., Pedeferri, M. P. & Bolzoni, F., Corrosion Science 159 (2019): p. 108160 | 10.1016/j.corsci.2019.108160
2019Dastgerdi2 | 143 | Dastgerdi, A. A., Brenna, A., Ormellese, M., Pedeferri, M. P. & Bolzoni, F., Corrosion Science 159 (2019): p. 108160 | 10.1016/j.corsci.2019.108160
2019Ha | 144 | Ha, H.-Y., Lee, T.-H., Lee, C.-G. & Yoon, H., Corrosion Science 149 (2019): p. 226–235 | 10.1016/j.corsci.2019.01.001
2019Li | 145 | Li, X. et al., J. The Electrochem. Soc. 166 (2019): p. C539–C549 | 10.1149/2.0401915jes
2019Yoon | 146 | Yoon, H. et al., Metals 9 (2019): p. 930 | 10.3390/met9090930
2019Zatkalikova | 147 | Zatkalikova, V. & Markovicova, L., Prod. Eng. Arch. 25 (2019): p. 43–46 | 10.30657/pea.2019.25.08
2020Elsener | 148 | Elsener, B., Fantauzzi, M. & Rossi, A., Mater. Corros. 71 (2020): p. 797–807 | 10.1002/maco.202011557
2020Heyn | 149 | Heyn, A. IOP Conf. Series: Mater. Sci. Eng. 882 (2020): p. 12010 | 10.1088/1757-899X/882/1/012010
2020Melia | 150 | Melia, M. A. et al., Npj Mater. degradation 4 (2020) | 10.1038/s41529-020-00126-5
2020Sander | 151 | Sander, G., Cruz, V., Bhat, N. & Birbilis, N., Corros. science 177 (2020): p. 109004 | 10.1016/j.corsci.2020.109004
2021Ornek | 152 | Örnek, C., Davut, K., Kocabas, M., Bayatlı, A. & Ürgen, M., Corros. Mater. Degrad. 2 (2021): p. 397–411 | 10.3390/cmd2030021
2021Vignal | 153 | Vignal, V. et al., J. Mater. Eng. Perform. 30 (2021): p. 5050–5058 | 10.1007/s11665-021-05621-7
2022Vasyliev | 154 | Vasyliev, G., Pylypenko, I., Kuzmenko, O. & Gerasymenko, Y., Therm. Sci. Eng. Prog. 30 (2022): p. 101278 | 10.1016/j.tsep.2022.101278