## Carbon steel 1
Chloride Threshold Data Record
|  |  |  | Steel compositions, wt% | [17 empty] | Simulated concrete pore solution composition, M | [22 empty] | Cement composition, wt% | [19 empty] | Cement composition, mol % | [16 empty] | Chloride Threshold
Ref # | Tag | Steel type | Steel type # | Mn | C | Si | Cu | S | P | Cr | Ni | Mo | Al | N | V | Fe | Temp, C | Ecp/Vsce, V | Ec | Epit/Vsce, V | [O2], ppm | Pore solution composition | Ca(OH)2 | Sodium oleate hydrocarbon tail | BTA-functional group | Na-phytate functional group | Cl- | OH- | (SO4)2- | (NO2)- | (NO3)- | (AlO2)- | F- | (HPO4)2- | (HCO3)- | (CO3)2- | (WO4)2- | (MO4)2- | Na+ | K+ | (NH4)+ | pH | Matrix information | Cement type | SiO2 | Al2O3 | Fe2O3 | CaO | MgO | Na2O | K2O | SO3 | Mn2O3 | TiO2 | P2O5 | SrO | F | Cr2O3 | Tricalcium silicate (C3S) | Dicalcium silicate (C2S) | Tricalcium aluminate (C3A) | Tetracalcium aluminoferrite (C4AF) | C3S | C3A | SiO2 | Al2O3 | Fe2O3 | CaO | MgO | Na2O | K2O | SO3 | Mn2O3 | TiO2 | P2O5 | SrO | F | Cr2O3 | Porosity, % | w/cem | Density, kg/m3 | (Total Cl/% Cem)ct | (Free Cl/% Cem)ct | Cl-/OH- | Testing time | References
1 | 1 | Steel | 1 | [13 empty] | 22 | -0.729 | -0.4943 |  | 8 | [20 empty] | 8.1 | Portland cement type I, aggregate | 1 | 20.8 | 5.5 | 3.16 | 64.97 | 1.06 | 0.08 | 0.55 | 2.96 | 0 | 0 | 0 | 0 | 0 | 0 | 56.50315 | 17.00762364 | 9.22828 | 9.61588 |  |  | 20.99536 | 3.265682 | 1.19613 | 70.26453 | 1.604934 | 0.07814651 | 0.3543612 | 2.240851 | 0 | 0 | 0 | 0 | 0 | 0 |  | 0.45 | 2356 | 0.3 |  |  |  | T. Cheewaket, C. Jaturapitakkul, W. Chalee, Initial corrosion presented by chloride threshold penetration of concrete up to 10 year-results under marine site, Construction and Building Materials 37 (2012) 693-698.
| 2 | Steel | 1 | [13 empty] | 22 | -0.779 | -0.4943 |  | 8 | [20 empty] | 8.1 | Portland cement type I, aggregate | 1 | 20.8 | 5.5 | 3.16 | 64.97 | 1.06 | 0.08 | 0.55 | 2.96 | 0 | 0 | 0 | 0 | 0 | 0 | [6 empty] | 20.99536 | 3.265682 | 1.19613 | 70.26453 | 1.604934 | 0.07814651 | 0.3543612 | 2.240851 | 0 | 0 | 0 | 0 | 0 | 0 |  | 0.65 | 2356 | 0.12
| 3 | Steel | 1 | [13 empty] | 22 | -0.779 | -0.4943 |  | 8 | [20 empty] | 8.1 | Portland cement type I, fly ash with varied composition | 2 | 24.4225 | 8.23 | 4.306 | 57.2945 | 1.4215 | 0.0785 | 0.8245 | 2.7125 | 0 | 0 | 0 | 0 | 0 | 0 | [6 empty] | 25.16895 | 4.989141 | 1.664103 | 63.26319 | 2.19742 | 0.07828961 | 0.5423616 | 2.096553 | 0 | 0 | 0 | 0 | 0 | 0 |  | 0.45 | 2356 | 0.27
| 4 | Steel | 1 | [13 empty] | 22 | -0.779 | -0.4943 |  | 8 | [20 empty] | 8.1 | Portland cement type I, fly ash with varied composition | 2 | 26.8375 | 10.05 | 5.07 | 52.1775 | 1.6625 | 0.0775 | 1.0075 | 2.5475 | 0 | 0 | 0 | 0 | 0 | 0 | [6 empty] | 28.04998 | 6.178849 | 1.987146 | 58.43014 | 2.606414 | 0.07838839 | 0.6721387 | 1.996944 | 0 | 0 | 0 | 0 | 0 | 0 |  | 0.45 | 2356 | 0.17
| 5 | Steel | 1 | [13 empty] | 22 | -0.779 | -0.4943 |  | 8 | [20 empty] | 8.1 | Portland cement type I, fly ash with varied composition | 2 | 29.2525 | 11.87 | 5.834 | 47.0605 | 1.9035 | 0.0765 | 1.1905 | 2.3825 | 0 | 0 | 0 | 0 | 0 | 0 | [6 empty] | 31.0139 | 7.402785 | 2.319482 | 53.45805 | 3.027175 | 0.07849001 | 0.8056495 | 1.894469 | 0 | 0 | 0 | 0 | 0 | 0 |  | 0.45 | 2356 | 0.15
| 6 | Steel | 1 | [13 empty] | 22 | -0.779 | -0.4943 |  | 8 | [20 empty] | 8.1 | Portland cement type I, fly ash with varied composition | 2 | 32.875 | 14.6 | 6.98 | 39.385 | 2.265 | 0.075 | 1.465 | 2.135 | 0 | 0 | 0 | 0 | 0 | 0 | [6 empty] | 35.62319 | 9.30617 | 2.83631 | 45.72578 | 3.681515 | 0.07864804 | 1.013277 | 1.735107 | 0 | 0 | 0 | 0 | 0 | 0 |  | 0.45 | 2356 | 0.1
| 7 | Steel | 1 | [13 empty] | 22 | -0.779 | -0.4943 |  | 8 | [20 empty] | 8.1 | Portland cement type I, fly ash with varied composition | 2 | 24.4225 | 8.23 | 4.306 | 57.2945 | 1.4215 | 0.0785 | 0.8245 | 2.7125 | 0 | 0 | 0 | 0 | 0 | 0 | [6 empty] | 25.16895 | 4.989141 | 1.664103 | 63.26319 | 2.19742 | 0.07828961 | 0.5423616 | 2.096553 | 0 | 0 | 0 | 0 | 0 | 0 |  | 0.65 | 2356 | 0.12
| 8 | Steel | 1 | [13 empty] | 22 | -0.779 | -0.4943 |  | 8 | [20 empty] | 8.1 | Portland cement type I, fly ash with varied composition | 2 | 26.8375 | 10.05 | 5.07 | 52.1775 | 1.6625 | 0.0775 | 1.0075 | 2.5475 | 0 | 0 | 0 | 0 | 0 | 0 | [6 empty] | 28.04998 | 6.178849 | 1.987146 | 58.43014 | 2.606414 | 0.07838839 | 0.6721387 | 1.996944 | 0 | 0 | 0 | 0 | 0 | 0 |  | 0.65 | 2356 | 0.1
| 9 | Steel | 1 | [13 empty] | 22 | -0.779 | -0.4943 |  | 8 | [20 empty] | 8.1 | Portland cement type I, fly ash with varied composition | 2 | 29.2525 | 11.87 | 5.834 | 47.0605 | 1.9035 | 0.0765 | 1.1905 | 2.3825 | 0 | 0 | 0 | 0 | 0 | 0 | [6 empty] | 31.0139 | 7.402785 | 2.319482 | 53.45805 | 3.027175 | 0.07849001 | 0.8056495 | 1.894469 | 0 | 0 | 0 | 0 | 0 | 0 |  | 0.65 | 2356 | 0.1
| 10 | Steel | 1 | [13 empty] | 22 | -0.779 | -0.4943 |  | 8 | [20 empty] | 8.1 | Portland cement type I, fly ash with varied composition | 2 | 32.875 | 14.6 | 6.98 | 39.385 | 2.265 | 0.075 | 1.465 | 2.135 | 0 | 0 | 0 | 0 | 0 | 0 | [6 empty] | 35.62319 | 9.30617 | 2.83631 | 45.72578 | 3.681515 | 0.07864804 | 1.013277 | 1.735107 | 0 | 0 | 0 | 0 | 0 | 0 |  | 0.65 | 2356 | 0.1
3 | 11 | Mild carbon steel | 1 | 0 | 0 | 0 | 0 | 0 | 0 | 0 | 0 | 0 | 0 | 0 | 0 | 100 | 20 | -0.585 | -0.1928 |  | 8 | [20 empty] | 12.6 | Portland cement type I, limestone aggregate, 5% NaCl | 2 | 20.8 | 5.5 | 3.16 | 64.97 | 1.06 | 0.08 | 0.55 | 2.96 | 0 | 0 | 0 | 0 | 0 | 0 | [6 empty] | 20.99536 | 3.265682 | 1.19613 | 70.26453 | 1.604934 | 0.07814651 | 0.3543612 | 2.240851 | 0 | 0 | 0 | 0 | 0 | 0 | 7.5 | 0.55 | 2293 | 5 |  |  |  | A. Alhozaimy, R. R. Hussain, R. Al-Zaid, A. Al Negheimish, Investigation of severe corrosion observed at intersection points of steel rebar mesh in reinforced concrete construction, Construction and Building Materials 37 (2012) 6781.
| 12 | Mild carbon steel | 1 | 0 | 0 | 0 | 0 | 0 | 0 | 0 | 0 | 0 | 0 | 0 | 0 | 100 | 20 | -0.58 | -0.1928 |  | 8 | [20 empty] | 12.6 | Portland cement type I, limestone aggregate, 5% NaCl | 2 | 20.8 | 5.5 | 3.16 | 64.97 | 1.06 | 0.08 | 0.55 | 2.96 | 0 | 0 | 0 | 0 | 0 | 0 | [6 empty] | 20.99536 | 3.265682 | 1.19613 | 70.26453 | 1.604934 | 0.07814651 | 0.3543612 | 2.240851 | 0 | 0 | 0 | 0 | 0 | 0 | 7.5 | 0.55 | 2293 | 5
| 13 | Mild carbon steel | 1 | 0 | 0 | 0 | 0 | 0 | 0 | 0 | 0 | 0 | 0 | 0 | 0 | 100 | 20 | -0.575 | -0.1928 |  | 8 | [20 empty] | 12.6 | Portland cement type I, limestone aggregate, 5% NaCl | 2 | 20.8 | 5.5 | 3.16 | 64.97 | 1.06 | 0.08 | 0.55 | 2.96 | 0 | 0 | 0 | 0 | 0 | 0 | [6 empty] | 20.99536 | 3.265682 | 1.19613 | 70.26453 | 1.604934 | 0.07814651 | 0.3543612 | 2.240851 | 0 | 0 | 0 | 0 | 0 | 0 | 7.5 | 0.55 | 2293 | 5
| 14 | Mild carbon steel | 1 | 0 | 0 | 0 | 0 | 0 | 0 | 0 | 0 | 0 | 0 | 0 | 0 | 100 | 20 | -0.55 | -0.1928 |  | 8 | [20 empty] | 12.6 | Portland cement type I, limestone aggregate, 5% NaCl | 2 | 20.8 | 5.5 | 3.16 | 64.97 | 1.06 | 0.08 | 0.55 | 2.96 | 0 | 0 | 0 | 0 | 0 | 0 | [6 empty] | 20.99536 | 3.265682 | 1.19613 | 70.26453 | 1.604934 | 0.07814651 | 0.3543612 | 2.240851 | 0 | 0 | 0 | 0 | 0 | 0 | 7.5 | 0.55 | 2293 | 5
| 15 | Mild carbon steel | 1 | 0 | 0 | 0 | 0 | 0 | 0 | 0 | 0 | 0 | 0 | 0 | 0 | 100 | 20 | -0.54 | -0.1928 |  | 8 | [20 empty] | 12.6 | Portland cement type I, limestone aggregate, 5% NaCl | 2 | 20.8 | 5.5 | 3.16 | 64.97 | 1.06 | 0.08 | 0.55 | 2.96 | 0 | 0 | 0 | 0 | 0 | 0 | [6 empty] | 20.99536 | 3.265682 | 1.19613 | 70.26453 | 1.604934 | 0.07814651 | 0.3543612 | 2.240851 | 0 | 0 | 0 | 0 | 0 | 0 | 7.5 | 0.55 | 2293 | 5
| 16 | Mild carbon steel | 1 | 0 | 0 | 0 | 0 | 0 | 0 | 0 | 0 | 0 | 0 | 0 | 0 | 100 | 20 | -0.515 | -0.1928 |  | 8 | [20 empty] | 12.6 | Portland cement type I, limestone aggregate, 5% NaCl | 2 | 20.8 | 5.5 | 3.16 | 64.97 | 1.06 | 0.08 | 0.55 | 2.96 | 0 | 0 | 0 | 0 | 0 | 0 | [6 empty] | 20.99536 | 3.265682 | 1.19613 | 70.26453 | 1.604934 | 0.07814651 | 0.3543612 | 2.240851 | 0 | 0 | 0 | 0 | 0 | 0 | 7.5 | 0.55 | 2293 | 5
| 17 | Mild carbon steel | 1 | 0 | 0 | 0 | 0 | 0 | 0 | 0 | 0 | 0 | 0 | 0 | 0 | 100 | 20 | -0.565 | -0.1928 |  | 8 | [20 empty] | 12.6 | Portland cement type I, limestone aggregate, 5% NaCl | 2 | 20.8 | 5.5 | 3.16 | 64.97 | 1.06 | 0.08 | 0.55 | 2.96 | 0 | 0 | 0 | 0 | 0 | 0 | [6 empty] | 20.99536 | 3.265682 | 1.19613 | 70.26453 | 1.604934 | 0.07814651 | 0.3543612 | 2.240851 | 0 | 0 | 0 | 0 | 0 | 0 | 7.5 | 0.55 | 2293 | 5
| 18 | Mild carbon steel | 1 | 0 | 0 | 0 | 0 | 0 | 0 | 0 | 0 | 0 | 0 | 0 | 0 | 100 | 20 | -0.61 | -0.1928 |  | 8 | [20 empty] | 12.6 | Portland cement type I, limestone aggregate, 5% NaCl | 2 | 20.8 | 5.5 | 3.16 | 64.97 | 1.06 | 0.08 | 0.55 | 2.96 | 0 | 0 | 0 | 0 | 0 | 0 | [6 empty] | 20.99536 | 3.265682 | 1.19613 | 70.26453 | 1.604934 | 0.07814651 | 0.3543612 | 2.240851 | 0 | 0 | 0 | 0 | 0 | 0 | 7.5 | 0.55 | 2293 | 5
| 19 | Mild carbon steel | 1 | 0 | 0 | 0 | 0 | 0 | 0 | 0 | 0 | 0 | 0 | 0 | 0 | 100 | 20 | -0.655 | -0.1928 |  | 8 | [20 empty] | 12.6 | Portland cement type I, limestone aggregate, 5% NaCl | 2 | 20.8 | 5.5 | 3.16 | 64.97 | 1.06 | 0.08 | 0.55 | 2.96 | 0 | 0 | 0 | 0 | 0 | 0 | [6 empty] | 20.99536 | 3.265682 | 1.19613 | 70.26453 | 1.604934 | 0.07814651 | 0.3543612 | 2.240851 | 0 | 0 | 0 | 0 | 0 | 0 | 7.5 | 0.55 | 2293 | 5
| 20 | Mild carbon steel | 1 | 0 | 0 | 0 | 0 | 0 | 0 | 0 | 0 | 0 | 0 | 0 | 0 | 100 | 20 | -0.66 | -0.1928 |  | 8 | [20 empty] | 12.6 | Portland cement type I, limestone aggregate, 5% NaCl | 2 | 20.8 | 5.5 | 3.16 | 64.97 | 1.06 | 0.08 | 0.55 | 2.96 | 0 | 0 | 0 | 0 | 0 | 0 | [6 empty] | 20.99536 | 3.265682 | 1.19613 | 70.26453 | 1.604934 | 0.07814651 | 0.3543612 | 2.240851 | 0 | 0 | 0 | 0 | 0 | 0 | 7.5 | 0.55 | 2293 | 5
| 21 | Mild carbon steel | 1 | 0 | 0 | 0 | 0 | 0 | 0 | 0 | 0 | 0 | 0 | 0 | 0 | 100 | 20 | -0.78 | -0.1928 |  | 8 | [20 empty] | 12.6 | Portland cement type I, limestone aggregate, 5% NaCl | 2 | 20.8 | 5.5 | 3.16 | 64.97 | 1.06 | 0.08 | 0.55 | 2.96 | 0 | 0 | 0 | 0 | 0 | 0 | [6 empty] | 20.99536 | 3.265682 | 1.19613 | 70.26453 | 1.604934 | 0.07814651 | 0.3543612 | 2.240851 | 0 | 0 | 0 | 0 | 0 | 0 | 7.5 | 0.55 | 2293 | 5
| 22 | Mild carbon steel | 1 | 0 | 0 | 0 | 0 | 0 | 0 | 0 | 0 | 0 | 0 | 0 | 0 | 100 | 20 | -0.75 | -0.1928 |  | 8 | [20 empty] | 12.6 | Portland cement type I, limestone aggregate, 5% NaCl | 2 | 20.8 | 5.5 | 3.16 | 64.97 | 1.06 | 0.08 | 0.55 | 2.96 | 0 | 0 | 0 | 0 | 0 | 0 | [6 empty] | 20.99536 | 3.265682 | 1.19613 | 70.26453 | 1.604934 | 0.07814651 | 0.3543612 | 2.240851 | 0 | 0 | 0 | 0 | 0 | 0 | 7.5 | 0.55 | 2293 | 5
| 23 | Mild carbon steel | 1 | 0 | 0 | 0 | 0 | 0 | 0 | 0 | 0 | 0 | 0 | 0 | 0 | 100 | 20 | -0.73 | -0.1928 |  | 8 | [20 empty] | 12.6 | Portland cement type I, limestone aggregate, 5% NaCl | 2 | 20.8 | 5.5 | 3.16 | 64.97 | 1.06 | 0.08 | 0.55 | 2.96 | 0 | 0 | 0 | 0 | 0 | 0 | [6 empty] | 20.99536 | 3.265682 | 1.19613 | 70.26453 | 1.604934 | 0.07814651 | 0.3543612 | 2.240851 | 0 | 0 | 0 | 0 | 0 | 0 | 7.5 | 0.55 | 2293 | 5
| 24 | Mild carbon steel | 1 | 0 | 0 | 0 | 0 | 0 | 0 | 0 | 0 | 0 | 0 | 0 | 0 | 100 | 20 | -0.74 | -0.1928 |  | 8 | [20 empty] | 12.6 | Portland cement type I, limestone aggregate, 5% NaCl | 2 | 20.8 | 5.5 | 3.16 | 64.97 | 1.06 | 0.08 | 0.55 | 2.96 | 0 | 0 | 0 | 0 | 0 | 0 | [6 empty] | 20.99536 | 3.265682 | 1.19613 | 70.26453 | 1.604934 | 0.07814651 | 0.3543612 | 2.240851 | 0 | 0 | 0 | 0 | 0 | 0 | 7.5 | 0.55 | 2293 | 5
| 25 | Mild carbon steel | 1 | 0 | 0 | 0 | 0 | 0 | 0 | 0 | 0 | 0 | 0 | 0 | 0 | 100 | 20 | -0.66 | -0.1928 |  | 8 | [20 empty] | 12.6 | Portland cement type I, limestone aggregate, 5% NaCl | 2 | 20.8 | 5.5 | 3.16 | 64.97 | 1.06 | 0.08 | 0.55 | 2.96 | 0 | 0 | 0 | 0 | 0 | 0 | [6 empty] | 20.99536 | 3.265682 | 1.19613 | 70.26453 | 1.604934 | 0.07814651 | 0.3543612 | 2.240851 | 0 | 0 | 0 | 0 | 0 | 0 | 7.5 | 0.55 | 2293 | 5
4 | 26 | Steel-37 according to DIN EN IO 025, Standard No. 1.0037 | 1 | 1.4 | 0.17 | 0 | 0 | 0.045 | 0.045 | 0 | 0 | 0 | 0 | 0.009 | 0 | 98.331 | 20 | -0.805 | -0.1995 |  | 8 | [20 empty] | 12.5 | OPC 35 | 1 | 20.85 | 6.05 | 3.07 | 63.93 | 1.19 | 0 | 0.8 | 3.41 | 0 | 0 | 0 | 0 | 0 | 0 | [6 empty] | 21.07985 | 3.598055 | 1.163941 | 69.25152 | 1.804677 | 0 | 0.5162675 | 2.585693 | 0 | 0 | 0 | 0 | 0 | 0 |  | 0.5 | 2275 | 0.86 |  |  |  | W. Breit, P. SchieBI, Investigations on the Threshold Value of the Critical Chloride Content, Concrete Durability 363-376.
| 27 | Steel-37 according to DIN EN IO 025, Standard No. 1.0037 | 1 | 1.4 | 0.17 | 0 | 0 | 0.045 | 0.045 | 0 | 0 | 0 | 0 | 0.009 | 0 | 98.331 | 20 | -0.805 | -0.1995 |  | 8 | [20 empty] | 12.5 | BFSC 35 | 3 | 25.58 | 7.54 | 2.4 | 56.66 | 3.54 | 0 | 0.74 | 4.17 | 0 | 0 | 0 | 0 | 0 | 0 | [6 empty] | 25.44456 | 4.411811 | 0.8952349 | 60.38572 | 5.281886 | 0 | 0.4698396 | 3.110941 | 0 | 0 | 0 | 0 | 0 | 0 |  | 0.5 | 2275 | 0.71
| 28 | Steel-37 according to DIN EN IO 025, Standard No. 1.0037 | 1 | 1.4 | 0.17 | 0 | 0 | 0.045 | 0.045 | 0 | 0 | 0 | 0 | 0.009 | 0 | 98.331 | 20 | -0.805 | -0.1995 |  | 8 | [20 empty] | 12.5 | SRPC 45 | 5 | 20.76 | 3.83 | 6.34 | 64.35 | 2 | 0 | 0.61 | 0.63 | 0 | 0 | 0 | 0 | 0 | 0 | [6 empty] | 21.1408 | 2.294267 | 2.421111 | 70.21112 | 3.055029 | 0 | 0.3965038 | 0.4811671 | 0 | 0 | 0 | 0 | 0 | 0 |  | 0.5 | 2275 | 0.78
| 29 | Steel-37 according to DIN EN IO 025, Standard No. 1.0037 | 1 | 1.4 | 0.17 | 0 | 0 | 0.045 | 0.045 | 0 | 0 | 0 | 0 | 0.009 | 0 | 98.331 | 20 | -0.805 | -0.1995 |  | 8 | [20 empty] | 12.5 | OPC 35 | 1 | 20.85 | 6.05 | 3.07 | 63.93 | 1.19 | 0 | 0.8 | 3.41 | 0 | 0 | 0 | 0 | 0 | 0 | [6 empty] | 21.07985 | 3.598055 | 1.163941 | 69.25152 | 1.804677 | 0 | 0.5162675 | 2.585693 | 0 | 0 | 0 | 0 | 0 | 0 |  | 0.5 | 2275 | 0.98
| 30 | Steel-37 according to DIN EN IO 025, Standard No. 1.0037 | 1 | 1.4 | 0.17 | 0 | 0 | 0.045 | 0.045 | 0 | 0 | 0 | 0 | 0.009 | 0 | 98.331 | 20 | -0.805 | -0.1995 |  | 8 | [20 empty] | 12.5 | BFSC 35 | 3 | 25.58 | 7.54 | 2.4 | 56.66 | 3.54 | 0 | 0.74 | 4.17 | 0 | 0 | 0 | 0 | 0 | 0 | [6 empty] | 25.44456 | 4.411811 | 0.8952349 | 60.38572 | 5.281886 | 0 | 0.4698396 | 3.110941 | 0 | 0 | 0 | 0 | 0 | 0 |  | 0.5 | 2275 | 0.92
| 31 | Steel-37 according to DIN EN IO 025, Standard No. 1.0037 | 1 | 1.4 | 0.17 | 0 | 0 | 0.045 | 0.045 | 0 | 0 | 0 | 0 | 0.009 | 0 | 98.331 | 20 | -0.805 | -0.1995 |  | 8 | [20 empty] | 12.5 | SRPC 45 | 5 | 20.76 | 3.83 | 6.34 | 64.35 | 2 | 0 | 0.61 | 0.63 | 0 | 0 | 0 | 0 | 0 | 0 | [6 empty] | 21.1408 | 2.294267 | 2.421111 | 70.21112 | 3.055029 | 0 | 0.3965038 | 0.4811671 | 0 | 0 | 0 | 0 | 0 | 0 |  | 0.5 | 2275 | 1.04
| 32 | Steel-37 according to DIN EN IO 025, Standard No. 1.0037 | 1 | 1.4 | 0.17 | 0 | 0 | 0.045 | 0.045 | 0 | 0 | 0 | 0 | 0.009 | 0 | 98.331 | 20 | -0.805 | -0.1995 |  | 8 | [20 empty] | 12.5 | OPC 35 | 1 | 20.85 | 6.05 | 3.07 | 63.93 | 1.19 | 0 | 0.8 | 3.41 | 0 | 0 | 0 | 0 | 0 | 0 | [6 empty] | 21.07985 | 3.598055 | 1.163941 | 69.25152 | 1.804677 | 0 | 0.5162675 | 2.585693 | 0 | 0 | 0 | 0 | 0 | 0 |  | 0.5 | 2275 | 1.09
| 33 | Steel-37 according to DIN EN IO 025, Standard No. 1.0037 | 1 | 1.4 | 0.17 | 0 | 0 | 0.045 | 0.045 | 0 | 0 | 0 | 0 | 0.009 | 0 | 98.331 | 20 | -0.805 | -0.1995 |  | 8 | [20 empty] | 12.5 | BFSC 35 | 3 | 25.58 | 7.54 | 2.4 | 56.66 | 3.54 | 0 | 0.74 | 4.17 | 0 | 0 | 0 | 0 | 0 | 0 | [6 empty] | 25.44456 | 4.411811 | 0.8952349 | 60.38572 | 5.281886 | 0 | 0.4698396 | 3.110941 | 0 | 0 | 0 | 0 | 0 | 0 |  | 0.5 | 2275 | 1.06
| 34 | Steel-37 according to DIN EN IO 025, Standard No. 1.0037 | 1 | 1.4 | 0.17 | 0 | 0 | 0.045 | 0.045 | 0 | 0 | 0 | 0 | 0.009 | 0 | 98.331 | 20 | -0.805 | -0.1995 |  | 8 | [20 empty] | 12.5 | SRPC 45 | 5 | 20.76 | 3.83 | 6.34 | 64.35 | 2 | 0 | 0.61 | 0.63 | 0 | 0 | 0 | 0 | 0 | 0 | [6 empty] | 21.1408 | 2.294267 | 2.421111 | 70.21112 | 3.055029 | 0 | 0.3965038 | 0.4811671 | 0 | 0 | 0 | 0 | 0 | 0 |  | 0.5 | 2275 | 1.15
| 35 | Steel-37 according to DIN EN IO 025, Standard No. 1.0037 | 1 | 1.4 | 0.17 | 0 | 0 | 0.045 | 0.045 | 0 | 0 | 0 | 0 | 0.009 | 0 | 98.331 | 20 | -0.805 | -0.1995 |  | 8 | [20 empty] | 12.5 | OPC 35 | 1 | 20.85 | 6.05 | 3.07 | 63.93 | 1.19 | 0 | 0.8 | 3.41 | 0 | 0 | 0 | 0 | 0 | 0 | [6 empty] | 21.07985 | 3.598055 | 1.163941 | 69.25152 | 1.804677 | 0 | 0.5162675 | 2.585693 | 0 | 0 | 0 | 0 | 0 | 0 |  | 0.5 | 2275 | 0.86
| 36 | Steel-37 according to DIN EN IO 025, Standard No. 1.0037 | 1 | 1.4 | 0.17 | 0 | 0 | 0.045 | 0.045 | 0 | 0 | 0 | 0 | 0.009 | 0 | 98.331 | 20 | -0.805 | -0.1995 |  | 8 | [20 empty] | 12.5 | OPC 35 | 3 | 20.85 | 6.05 | 3.07 | 63.93 | 1.19 | 0 | 0.8 | 3.41 | 0 | 0 | 0 | 0 | 0 | 0 | [6 empty] | 21.07985 | 3.598055 | 1.163941 | 69.25152 | 1.804677 | 0 | 0.5162675 | 2.585693 | 0 | 0 | 0 | 0 | 0 | 0 |  | 0.6 | 2275 | 0.79
| 37 | Steel-37 according to DIN EN IO 025, Standard No. 1.0037 | 1 | 1.4 | 0.17 | 0 | 0 | 0.045 | 0.045 | 0 | 0 | 0 | 0 | 0.009 | 0 | 98.331 | 20 | -0.805 | -0.1995 |  | 8 | [20 empty] | 12.5 | OPC 35 | 5 | 20.85 | 6.05 | 3.07 | 63.93 | 1.19 | 0 | 0.8 | 3.41 | 0 | 0 | 0 | 0 | 0 | 0 | [6 empty] | 21.07985 | 3.598055 | 1.163941 | 69.25152 | 1.804677 | 0 | 0.5162675 | 2.585693 | 0 | 0 | 0 | 0 | 0 | 0 |  | 0.5 | 2275 | 0.72
| 38 | Steel-37 according to DIN EN IO 025, Standard No. 1.0037 | 1 | 1.4 | 0.17 | 0 | 0 | 0.045 | 0.045 | 0 | 0 | 0 | 0 | 0.009 | 0 | 98.331 | 20 | -0.805 | -0.1995 |  | 8 | [20 empty] | 12.5 | SRPC 45 | 1 | 20.76 | 3.83 | 6.34 | 64.35 | 2 | 0 | 0.61 | 0.63 | 0 | 0 | 0 | 0 | 0 | 0 | [6 empty] | 21.1408 | 2.294267 | 2.421111 | 70.21112 | 3.055029 | 0 | 0.3965038 | 0.4811671 | 0 | 0 | 0 | 0 | 0 | 0 |  | 0.5 | 2275 | 0.2442529
| 39 | Steel-37 according to DIN EN IO 025, Standard No. 1.0037 | 1 | 1.4 | 0.17 | 0 | 0 | 0.045 | 0.045 | 0 | 0 | 0 | 0 | 0.009 | 0 | 98.331 | 20 | -0.805 | -0.1995 |  | 8 | [20 empty] | 12.5 | SRPC 45 | 3 | 20.76 | 3.83 | 6.34 | 64.35 | 2 | 0 | 0.61 | 0.63 | 0 | 0 | 0 | 0 | 0 | 0 | [6 empty] | 21.1408 | 2.294267 | 2.421111 | 70.21112 | 3.055029 | 0 | 0.3965038 | 0.4811671 | 0 | 0 | 0 | 0 | 0 | 0 |  | 0.5 | 2275 | 0.4118774
| 40 | Steel-37 according to DIN EN IO 025, Standard No. 1.0037 | 1 | 1.4 | 0.17 | 0 | 0 | 0.045 | 0.045 | 0 | 0 | 0 | 0 | 0.009 | 0 | 98.331 | 20 | -0.805 | -0.1995 |  | 8 | [20 empty] | 12.5 | SRPC 45 | 5 | 20.76 | 3.83 | 6.34 | 64.35 | 2 | 0 | 0.61 | 0.63 | 0 | 0 | 0 | 0 | 0 | 0 | [6 empty] | 21.1408 | 2.294267 | 2.421111 | 70.21112 | 3.055029 | 0 | 0.3965038 | 0.4811671 | 0 | 0 | 0 | 0 | 0 | 0 |  | 0.5 | 2275 | 0.335249
| 41 | Steel-37 according to DIN EN IO 025, Standard No. 1.0037 | 1 | 1.4 | 0.17 | 0 | 0 | 0.045 | 0.045 | 0 | 0 | 0 | 0 | 0.009 | 0 | 98.331 | 20 | -0.805 | -0.1995 |  | 8 | [20 empty] | 12.5 | SRPC 45 | 1 | 20.76 | 3.83 | 6.34 | 64.35 | 2 | 0 | 0.61 | 0.63 | 0 | 0 | 0 | 0 | 0 | 0 | [6 empty] | 21.1408 | 2.294267 | 2.421111 | 70.21112 | 3.055029 | 0 | 0.3965038 | 0.4811671 | 0 | 0 | 0 | 0 | 0 | 0 |  | 0.5 | 2275 | 0.4741379
| 42 | Steel-37 according to DIN EN IO 025, Standard No. 1.0037 | 1 | 1.4 | 0.17 | 0 | 0 | 0.045 | 0.045 | 0 | 0 | 0 | 0 | 0.009 | 0 | 98.331 | 20 | -0.805 | -0.1995 |  | 8 | [20 empty] | 12.5 | SRPC 45 | 3 | 20.76 | 3.83 | 6.34 | 64.35 | 2 | 0 | 0.61 | 0.63 | 0 | 0 | 0 | 0 | 0 | 0 | [6 empty] | 21.1408 | 2.294267 | 2.421111 | 70.21112 | 3.055029 | 0 | 0.3965038 | 0.4811671 | 0 | 0 | 0 | 0 | 0 | 0 |  | 0.5 | 2275 | 0.5411877
| 43 | Steel-37 according to DIN EN IO 025, Standard No. 1.0037 | 1 | 1.4 | 0.17 | 0 | 0 | 0.045 | 0.045 | 0 | 0 | 0 | 0 | 0.009 | 0 | 98.331 | 20 | -0.805 | -0.1995 |  | 8 | [20 empty] | 12.5 | SRPC 45 | 5 | 20.76 | 3.83 | 6.34 | 64.35 | 2 | 0 | 0.61 | 0.63 | 0 | 0 | 0 | 0 | 0 | 0 | [6 empty] | 21.1408 | 2.294267 | 2.421111 | 70.21112 | 3.055029 | 0 | 0.3965038 | 0.4811671 | 0 | 0 | 0 | 0 | 0 | 0 |  | 0.5 | 2275 | 1.091954
| 44 | Steel-37 according to DIN EN IO 025, Standard No. 1.0037 | 1 | 1.4 | 0.17 | 0 | 0 | 0.045 | 0.045 | 0 | 0 | 0 | 0 | 0.009 | 0 | 98.331 | 20 | -0.805 | -0.1995 |  | 8 | [20 empty] | 12.5 | SRPC 45 | 1 | 20.76 | 3.83 | 6.34 | 64.35 | 2 | 0 | 0.61 | 0.63 | 0 | 0 | 0 | 0 | 0 | 0 | [6 empty] | 21.1408 | 2.294267 | 2.421111 | 70.21112 | 3.055029 | 0 | 0.3965038 | 0.4811671 | 0 | 0 | 0 | 0 | 0 | 0 |  | 0.6 | 2275 | 0.5938697
| 45 | Steel-37 according to DIN EN IO 025, Standard No. 1.0037 | 1 | 1.4 | 0.17 | 0 | 0 | 0.045 | 0.045 | 0 | 0 | 0 | 0 | 0.009 | 0 | 98.331 | 20 | -0.805 | -0.1995 |  | 8 | [20 empty] | 12.5 | SRPC 45 | 3 | 20.76 | 3.83 | 6.34 | 64.35 | 2 | 0 | 0.61 | 0.63 | 0 | 0 | 0 | 0 | 0 | 0 | [6 empty] | 21.1408 | 2.294267 | 2.421111 | 70.21112 | 3.055029 | 0 | 0.3965038 | 0.4811671 | 0 | 0 | 0 | 0 | 0 | 0 |  | 0.6 | 2275 | 0.6178161
| 46 | Steel-37 according to DIN EN IO 025, Standard No. 1.0037 | 1 | 1.4 | 0.17 | 0 | 0 | 0.045 | 0.045 | 0 | 0 | 0 | 0 | 0.009 | 0 | 98.331 | 20 | -0.805 | -0.1995 |  | 8 | [20 empty] | 12.5 | SRPC 45 | 5 | 20.76 | 3.83 | 6.34 | 64.35 | 2 | 0 | 0.61 | 0.63 | 0 | 0 | 0 | 0 | 0 | 0 | [6 empty] | 21.1408 | 2.294267 | 2.421111 | 70.21112 | 3.055029 | 0 | 0.3965038 | 0.4811671 | 0 | 0 | 0 | 0 | 0 | 0 |  | 0.6 | 2275 | 0.8477011
| 47 | Steel-37 according to DIN EN IO 025, Standard No. 1.0037 | 1 | 1.4 | 0.17 | 0 | 0 | 0.045 | 0.045 | 0 | 0 | 0 | 0 | 0.009 | 0 | 98.331 | 20 | -0.805 | -0.1995 |  | 8 | [20 empty] | 12.5 | SRPC 45 | 5 | 20.76 | 3.83 | 6.34 | 64.35 | 2 | 0 | 0.61 | 0.63 | 0 | 0 | 0 | 0 | 0 | 0 | [6 empty] | 21.1408 | 2.294267 | 2.421111 | 70.21112 | 3.055029 | 0 | 0.3965038 | 0.4811671 | 0 | 0 | 0 | 0 | 0 | 0 |  | 0.6 | 2275 | 0.7183908
5 | 48 | Grade #5 carbon steel | 1 | 0 | 0.42 | 0 | 0 | 0.05 | 0.03 | 0 | 0 | 0 | 0 | 0 | 0 | 99.5 | 22 | -0.125 | -0.1928 |  | 8 | [20 empty] | 12.6 | Normal alkalinity self-compacting cement (SCC) | 3 | 21.66 | 4.82 | 3.8 | 63.53 | 0.68 | 0.08 | 0.47 | 2.97 | 0.049 | 0.29 | 0.081 | 0.06 | 0.052 | 0.002 | [6 empty] | 22.08719 | 2.891213 | 1.453104 | 69.41032 | 1.040117 | 0.07894625 | 0.3059167 | 2.271432 | 0.01897458 | 0.2217896 | 0.01745018 | 0.03529808 | 0.1674491 | 0.000805044 | 7.6 | 0.5 | 2289 | 0.76 |  |  |  | Hui Yu, X. Shi, W. H. Hartt, B. Lu, Laboratory investigation of reinforcement corrosion initiation and chloride threshold content for self-compacting concrete, Cement and Concrete Research 40 (2010) 1507-1516.
| 49 | Grade #5 carbon steel | 1 | 0 | 0.42 | 0 | 0 | 0.05 | 0.03 | 0 | 0 | 0 | 0 | 0 | 0 | 99.5 | 22 | -0.2 | -0.1928 |  | 8 | [20 empty] | 12.6 | Normal alkalinity portland cement (PC) | 3 | 21.66 | 4.82 | 3.8 | 63.53 | 0.68 | 0.08 | 0.47 | 2.97 | 0.049 | 0.29 | 0.081 | 0.06 | 0.052 | 0.002 | [6 empty] | 22.08719 | 2.891213 | 1.453104 | 69.41032 | 1.040117 | 0.07894625 | 0.3059167 | 2.271432 | 0.01897458 | 0.2217896 | 0.01745018 | 0.03529808 | 0.1674491 | 0.000805044 | 3.1 | 0.5 | 2289 | 0.78
| 50 | Grade #5 carbon steel | 1 | 0 | 0.42 | 0 | 0 | 0.05 | 0.03 | 0 | 0 | 0 | 0 | 0 | 0 | 99.5 | 22 | -0.13 | -0.1928 |  | 8 | [20 empty] | 12.6 | High alkalinity self-compacting cement (SCC) | 3 | 20.08 | 4.95 | 3.05 | 61.98 | 2.52 | 0.278 | 0.47 | 4.2 | 0.074 | 0.26 | 0.178 | 0.09 | 0.057 | 0.002 | [6 empty] | 20.37852 | 2.955053 | 1.160754 | 67.3944 | 3.836196 | 0.2730319 | 0.30446 | 3.19683 | 0.02851904 | 0.197899 | 0.03816471 | 0.052695 | 0.182676 | 0.0008012105 | 6.6 | 0.5 | 2289 | 1.55
| 51 | Grade #5 carbon steel | 1 | 0 | 0.42 | 0 | 0 | 0.05 | 0.03 | 0 | 0 | 0 | 0 | 0 | 0 | 99.5 | 22 | -0.17 | -0.1928 |  | 8 | [20 empty] | 12.6 | High alkalinity portland cement (PC) | 3 | 20.08 | 4.95 | 3.05 | 61.98 | 2.52 | 0.278 | 0.47 | 4.2 | 0.074 | 0.26 | 0.178 | 0.09 | 0.057 | 0.002 | [6 empty] | 20.37852 | 2.955053 | 1.160754 | 67.3944 | 3.836196 | 0.2730319 | 0.30446 | 3.19683 | 0.02851904 | 0.197899 | 0.03816471 | 0.052695 | 0.182676 | 0.0008012105 | 3.3 | 0.5 | 2289 | 1.74
6 | 52 | Steel | 1 | [13 empty] | 17 | -0.805 | -0.1928 |  | 8 | [20 empty] | 12.6 | Portland cement type 2 | 2 | 20.03 | 4.53 | 3.63 | 60.25 | 3.42 | 0 | 0 | 2.23 | 0 | 0 | 0 | 0 | 0 | 0 | [6 empty] | 20.99316 | 2.792841 | 1.426707 | 67.65769 | 5.376681 | 0 | 0 | 1.752924 | 0 | 0 | 0 | 0 | 0 | 0 | 2.8 | 0.35 | 2467 |  |  |  |  | M. Shekarchi, A. Rafiee, H. Layssi, Long-term chloride diffusion in silica fume concrete in harsh marine climates, Long-term chloride diffusion in silica fume concrete in harsh marine climates, Cement & Concrete Composites 31 (2009) 769-775.
| 53 | Steel | 1 | [13 empty] | 17 | -0.805 | -0.1928 |  | 8 | [20 empty] | 12.6 | Portland cement type 2, 5% silica fume | 2 | 23.6865 | 4.36 | 3.4845 | 57.2375 | 3.329 | 0 | 0 | 2.121 | 0 | 0 | 0 | 0 | 0 | 0 | [6 empty] | 24.81092 | 2.686455 | 1.368717 | 64.23709 | 5.230546 | 0 | 0 | 1.666265 | 0 | 0 | 0 | 0 | 0 | 0 | 3.5 | 0.35 | 2460
| 54 | Steel | 1 | [13 empty] | 17 | -0.805 | -0.1928 |  | 8 | [20 empty] | 12.6 | Portland cement type 2, 7.5% silica fume | 2 | 25.51475 | 4.275 | 3.41175 | 55.73125 | 3.2835 | 0 | 0 | 2.0665 | 0 | 0 | 0 | 0 | 0 | 0 | [6 empty] | 26.71812 | 2.633309 | 1.339748 | 62.5283 | 5.157544 | 0 | 0 | 1.622973 | 0 | 0 | 0 | 0 | 0 | 0 | 3.6 | 0.35 | 2400
| 55 | Steel | 1 | [13 empty] | 17 | -0.805 | -0.1995 |  | 8 | [20 empty] | 12.5 | Portland cement type 2, 10% silica fume | 2 | 27.343 | 4.19 | 3.339 | 54.225 | 3.238 | 0 | 0 | 2.012 | 0 | 0 | 0 | 0 | 0 | 0 | [6 empty] | 28.62421 | 2.580194 | 1.310796 | 60.82051 | 5.084584 | 0 | 0 | 1.579707 | 0 | 0 | 0 | 0 | 0 | 0 | 3.1 | 0.35 | 2370
| 56 | Steel | 1 | [13 empty] | 17 | -0.805 | -0.1995 |  | 8 | [20 empty] | 12.5 | Portland cement type 2, 12.5% silica fume | 2 | 29.17125 | 4.105 | 3.26625 | 52.71875 | 3.1925 | 0 | 0 | 1.9575 | 0 | 0 | 0 | 0 | 0 | 0 | [6 empty] | 30.52917 | 2.527111 | 1.28186 | 59.11372 | 5.011666 | 0 | 0 | 1.536466 | 0 | 0 | 0 | 0 | 0 | 0 | 3 | 0.35 | 2340
| 57 | Steel | 1 | [13 empty] | 17 | -0.805 | -0.1928 |  | 8 | [20 empty] | 12.6 | Portland cement type 2 | 2 | 20.03 | 4.53 | 3.63 | 60.25 | 3.42 | 0 | 0 | 2.23 | 0 | 0 | 0 | 0 | 0 | 0 | [6 empty] | 20.99316 | 2.792841 | 1.426707 | 67.65769 | 5.376681 | 0 | 0 | 1.752924 | 0 | 0 | 0 | 0 | 0 | 0 | 2.9 | 0.4 | 2467
| 58 | Steel | 1 | [13 empty] | 17 | -0.805 | -0.19414 |  | 8 | [20 empty] | 12.58 | Portland cement type 2, 5% silica fume | 2 | 23.6865 | 4.36 | 3.4845 | 57.2375 | 3.329 | 0 | 0 | 2.121 | 0 | 0 | 0 | 0 | 0 | 0 | [6 empty] | 24.81092 | 2.686455 | 1.368717 | 64.23709 | 5.230546 | 0 | 0 | 1.666265 | 0 | 0 | 0 | 0 | 0 | 0 | 3 | 0.4 | 2460
| 59 | Steel | 1 | [13 empty] | 17 | -0.805 | -0.19548 |  | 8 | [20 empty] | 12.56 | Portland cement type 2, 7.5% silica fume | 2 | 25.51475 | 4.275 | 3.41175 | 55.73125 | 3.2835 | 0 | 0 | 2.0665 | 0 | 0 | 0 | 0 | 0 | 0 | [6 empty] | 26.71812 | 2.633309 | 1.339748 | 62.5283 | 5.157544 | 0 | 0 | 1.622973 | 0 | 0 | 0 | 0 | 0 | 0 | 3 | 0.4 | 2400
| 60 | Steel | 1 | [13 empty] | 17 | -0.805 | -0.19749 |  | 8 | [20 empty] | 12.53 | Portland cement type 2, 10% silica fume | 2 | 27.343 | 4.19 | 3.339 | 54.225 | 3.238 | 0 | 0 | 2.012 | 0 | 0 | 0 | 0 | 0 | 0 | [6 empty] | 28.62421 | 2.580194 | 1.310796 | 60.82051 | 5.084584 | 0 | 0 | 1.579707 | 0 | 0 | 0 | 0 | 0 | 0 | 2.9 | 0.4 | 2370
| 61 | Steel | 1 | [13 empty] | 17 | -0.805 | -0.1995 |  | 8 | [20 empty] | 12.5 | Portland cement type 2, 12.5% silica fume | 2 | 29.17125 | 4.105 | 3.26625 | 52.71875 | 3.1925 | 0 | 0 | 1.9575 | 0 | 0 | 0 | 0 | 0 | 0 | [6 empty] | 30.52917 | 2.527111 | 1.28186 | 59.11372 | 5.011666 | 0 | 0 | 1.536466 | 0 | 0 | 0 | 0 | 0 | 0 | 3.1 | 0.4 | 2340
| 62 | Steel | 1 | [13 empty] | 17 | -0.805 | -0.19079 |  | 8 | [20 empty] | 12.63 | Portland cement type 2 | 2 | 20.03 | 4.53 | 3.63 | 60.25 | 3.42 | 0 | 0 | 2.23 | 0 | 0 | 0 | 0 | 0 | 0 | [6 empty] | 20.99316 | 2.792841 | 1.426707 | 67.65769 | 5.376681 | 0 | 0 | 1.752924 | 0 | 0 | 0 | 0 | 0 | 0 | 3.1 | 0.45 | 2467
| 63 | Steel | 1 | [13 empty] | 17 | -0.805 | -0.19414 |  | 8 | [20 empty] | 12.58 | Portland cement type 2, 5% silica fume | 2 | 23.6865 | 4.36 | 3.4845 | 57.2375 | 3.329 | 0 | 0 | 2.121 | 0 | 0 | 0 | 0 | 0 | 0 | [6 empty] | 24.81092 | 2.686455 | 1.368717 | 64.23709 | 5.230546 | 0 | 0 | 1.666265 | 0 | 0 | 0 | 0 | 0 | 0 | 2.6 | 0.45 | 2460
| 64 | Steel | 1 | [13 empty] | 17 | -0.805 | -0.19548 |  | 8 | [20 empty] | 12.56 | Portland cement type 2, 7.5% silica fume | 2 | 25.51475 | 4.275 | 3.41175 | 55.73125 | 3.2835 | 0 | 0 | 2.0665 | 0 | 0 | 0 | 0 | 0 | 0 | [6 empty] | 26.71812 | 2.633309 | 1.339748 | 62.5283 | 5.157544 | 0 | 0 | 1.622973 | 0 | 0 | 0 | 0 | 0 | 0 | 2.6 | 0.45 | 2400
| 65 | Steel | 1 | [13 empty] | 17 | -0.805 | -0.19749 |  | 8 | [20 empty] | 12.53 | Portland cement type 2, 10% silica fume | 2 | 27.343 | 4.19 | 3.339 | 54.225 | 3.238 | 0 | 0 | 2.012 | 0 | 0 | 0 | 0 | 0 | 0 | [6 empty] | 28.62421 | 2.580194 | 1.310796 | 60.82051 | 5.084584 | 0 | 0 | 1.579707 | 0 | 0 | 0 | 0 | 0 | 0 | 2.1 | 0.45 | 2370
| 66 | Steel | 1 | [13 empty] | 17 | -0.805 | -0.1995 |  | 8 | [20 empty] | 12.5 | Portland cement type 2, 12.5% silica fume | 2 | 29.17125 | 4.105 | 3.26625 | 52.71875 | 3.1925 | 0 | 0 | 1.9575 | 0 | 0 | 0 | 0 | 0 | 0 | [6 empty] | 30.52917 | 2.527111 | 1.28186 | 59.11372 | 5.011666 | 0 | 0 | 1.536466 | 0 | 0 | 0 | 0 | 0 | 0 | 2.6 | 0.45 | 2340
| 67 | Steel | 1 | [13 empty] | 17 | -0.805 | -0.19079 |  | 8 | [20 empty] | 12.63 | Portland cement type 2 | 2 | 20.03 | 4.53 | 3.63 | 60.25 | 3.42 | 0 | 0 | 2.23 | 0 | 0 | 0 | 0 | 0 | 0 | [6 empty] | 20.99316 | 2.792841 | 1.426707 | 67.65769 | 5.376681 | 0 | 0 | 1.752924 | 0 | 0 | 0 | 0 | 0 | 0 | 2.7 | 0.5 | 2467
| 68 | Steel | 1 | [13 empty] | 17 | -0.805 | -0.19414 |  | 8 | [20 empty] | 12.58 | Portland cement type 2, 5% silica fume | 2 | 23.6865 | 4.36 | 3.4845 | 57.2375 | 3.329 | 0 | 0 | 2.121 | 0 | 0 | 0 | 0 | 0 | 0 | [6 empty] | 24.81092 | 2.686455 | 1.368717 | 64.23709 | 5.230546 | 0 | 0 | 1.666265 | 0 | 0 | 0 | 0 | 0 | 0 | 0.6 | 0.5 | 2460
| 69 | Steel | 1 | [13 empty] | 17 | -0.805 | -0.19548 |  | 8 | [20 empty] | 12.56 | Portland cement type 2, 7.5% silica fume | 2 | 25.51475 | 4.275 | 3.41175 | 55.73125 | 3.2835 | 0 | 0 | 2.0665 | 0 | 0 | 0 | 0 | 0 | 0 | [6 empty] | 26.71812 | 2.633309 | 1.339748 | 62.5283 | 5.157544 | 0 | 0 | 1.622973 | 0 | 0 | 0 | 0 | 0 | 0 | 1.6 | 0.5 | 2400
| 70 | Steel | 1 | [13 empty] | 17 | -0.805 | -0.19749 |  | 8 | [20 empty] | 12.53 | Portland cement type 2, 10% silica fume | 2 | 27.343 | 4.19 | 3.339 | 54.225 | 3.238 | 0 | 0 | 2.012 | 0 | 0 | 0 | 0 | 0 | 0 | [6 empty] | 28.62421 | 2.580194 | 1.310796 | 60.82051 | 5.084584 | 0 | 0 | 1.579707 | 0 | 0 | 0 | 0 | 0 | 0 | 2.5 | 0.5 | 2370
| 71 | Steel | 1 | [13 empty] | 17 | -0.805 | -0.1995 |  | 8 | [20 empty] | 12.5 | Portland cement type 2, 12.5% silica fume | 2 | 29.17125 | 4.105 | 3.26625 | 52.71875 | 3.1925 | 0 | 0 | 1.9575 | 0 | 0 | 0 | 0 | 0 | 0 | [6 empty] | 30.52917 | 2.527111 | 1.28186 | 59.11372 | 5.011666 | 0 | 0 | 1.536466 | 0 | 0 | 0 | 0 | 0 | 0 | 2.4 | 0.5 | 2340
7 | 72 | Reinforcing steel | 1 | [13 empty] | 30 | -0.729 | -0.4943 |  | 8 | [20 empty] | 8.1 | Portland cement type 1 | 1 | 20.8 | 5.5 | 3.16 | 64.97 | 1.06 | 0.08 | 0.55 | 2.96 | 0 | 0 | 0 | 0 | 0 | 0 | [6 empty] | 20.99536 | 3.265682 | 1.19613 | 70.26453 | 1.604934 | 0.07814651 | 0.3543612 | 2.240851 | 0 | 0 | 0 | 0 | 0 | 0 |  | 0.45 | 2356 | 4.629761 | 3.980206 |  |  | T. Cheewaket, C. Jaturapitakkul, W. Chalee, Long term performance of chloride binding capacity in fly ash concrete in a marine environment, Construction and Building Materials 24 (2010) 1352-1357.
| 73 | Reinforcing steel | 1 | [13 empty] | 30 | -0.729 | -0.4943 |  | 8 | [20 empty] | 8.1 | Portland cement type 5 | 5 | 21.52 | 3.56 | 4.51 | 66.7 | 1.2 | 0.1 | 0.24 | 2.11 | 0 | 0 | 0 | 0 | 0 | 0 | [6 empty] | 21.43381 | 2.085731 | 1.684476 | 71.17807 | 1.792791 | 0.0963866 | 0.1525779 | 1.576162 | 0 | 0 | 0 | 0 | 0 | 0 |  | 0.45 | 2356 | 3.752963 | 3.211035
| 74 | Reinforcing steel | 1 | [13 empty] | 30 | -0.729 | -0.4943 |  | 8 | [20 empty] | 8.1 | Portland cement type 1, 15% Fly ash | 2 | 24.4225 | 8.23 | 4.306 | 57.2945 | 1.4215 | 0.0785 | 0.8245 | 2.7125 | 0 | 0 | 0 | 0 | 0 | 0 | [6 empty] | 25.16895 | 4.989141 | 1.664103 | 63.26319 | 2.19742 | 0.07828961 | 0.5423616 | 2.096553 | 0 | 0 | 0 | 0 | 0 | 0 |  | 0.45 | 2408 | 3.402842 | 2.810747
| 75 | Reinforcing steel | 1 | [13 empty] | 30 | -0.729 | -0.4943 |  | 8 | [20 empty] | 8.1 | Portland cement type 1, 25% Fly ash | 2 | 26.8375 | 10.05 | 5.07 | 52.1775 | 1.6625 | 0.0775 | 1.0075 | 2.5475 | 0 | 0 | 0 | 0 | 0 | 0 | [6 empty] | 28.04998 | 6.178849 | 1.987146 | 58.43014 | 2.606414 | 0.07838839 | 0.6721387 | 1.996944 | 0 | 0 | 0 | 0 | 0 | 0 |  | 0.45 | 2441 | 3.484261 | 2.807269
| 76 | Reinforcing steel | 1 | [13 empty] | 30 | -0.729 | -0.4943 |  | 8 | [20 empty] | 8.1 | Portland cement type 1, 35% Fly ash | 2 | 29.2525 | 11.87 | 5.834 | 47.0605 | 1.9035 | 0.0765 | 1.1905 | 2.3825 | 0 | 0 | 0 | 0 | 0 | 0 | [6 empty] | 31.0139 | 7.402785 | 2.319482 | 53.45805 | 3.027175 | 0.07849001 | 0.8056495 | 1.894469 | 0 | 0 | 0 | 0 | 0 | 0 |  | 0.45 | 2476 | 3.949214 | 3.120669
| 77 | Reinforcing steel | 1 | [13 empty] | 30 | -0.729 | -0.4943 |  | 8 | [20 empty] | 8.1 | Portland cement type 1, 50% Fly ash | 2 | 32.875 | 14.6 | 6.98 | 39.385 | 2.265 | 0.075 | 1.465 | 2.135 | 0 | 0 | 0 | 0 | 0 | 0 | [6 empty] | 35.62319 | 9.30617 | 2.83631 | 45.72578 | 3.681515 | 0.07864804 | 1.013277 | 1.735107 | 0 | 0 | 0 | 0 | 0 | 0 |  | 0.45 | 2528 | 3.319488 | 2.530446
| 78 | Reinforcing steel | 1 | [13 empty] | 30 | -0.729 | -0.4943 |  | 8 | [20 empty] | 8.1 | Portland cement type 1 | 1 | 20.8 | 5.5 | 3.16 | 64.97 | 1.06 | 0.08 | 0.55 | 2.96 | 0 | 0 | 0 | 0 | 0 | 0 | [6 empty] | 20.99536 | 3.265682 | 1.19613 | 70.26453 | 1.604934 | 0.07814651 | 0.3543612 | 2.240851 | 0 | 0 | 0 | 0 | 0 | 0 |  | 0.55 | 2350 | 3.891566 | 3.384884
| 79 | Reinforcing steel | 1 | [13 empty] | 30 | -0.729 | -0.4943 |  | 8 | [20 empty] | 8.1 | Portland cement type 5 | 5 | 21.52 | 3.56 | 4.51 | 66.7 | 1.2 | 0.1 | 0.24 | 2.11 | 0 | 0 | 0 | 0 | 0 | 0 | [6 empty] | 21.43381 | 2.085731 | 1.684476 | 71.17807 | 1.792791 | 0.0963866 | 0.1525779 | 1.576162 | 0 | 0 | 0 | 0 | 0 | 0 |  | 0.55 | 2350 | 4.092369 | 3.520256
| 80 | Reinforcing steel | 1 | [13 empty] | 30 | -0.729 | -0.4943 |  | 8 | [20 empty] | 8.1 | Portland cement type 1, 15% Fly ash | 2 | 24.4225 | 8.23 | 4.306 | 57.2945 | 1.4215 | 0.0785 | 0.8245 | 2.7125 | 0 | 0 | 0 | 0 | 0 | 0 | [6 empty] | 25.16895 | 4.989141 | 1.664103 | 63.26319 | 2.19742 | 0.07828961 | 0.5423616 | 2.096553 | 0 | 0 | 0 | 0 | 0 | 0 |  | 0.55 | 2399 | 4.232932 | 3.519259
| 81 | Reinforcing steel | 1 | [13 empty] | 30 | -0.729 | -0.4943 |  | 8 | [20 empty] | 8.1 | Portland cement type 1, 25% Fly ash | 2 | 26.8375 | 10.05 | 5.07 | 52.1775 | 1.6625 | 0.0775 | 1.0075 | 2.5475 | 0 | 0 | 0 | 0 | 0 | 0 | [6 empty] | 28.04998 | 6.178849 | 1.987146 | 58.43014 | 2.606414 | 0.07838839 | 0.6721387 | 1.996944 | 0 | 0 | 0 | 0 | 0 | 0 |  | 0.55 | 2431 | 3.630522 | 2.921118
| 82 | Reinforcing steel | 1 | [13 empty] | 30 | -0.729 | -0.4943 |  | 8 | [20 empty] | 8.1 | Portland cement type 1, 35% Fly ash | 2 | 29.2525 | 11.87 | 5.834 | 47.0605 | 1.9035 | 0.0765 | 1.1905 | 2.3825 | 0 | 0 | 0 | 0 | 0 | 0 | [6 empty] | 31.0139 | 7.402785 | 2.319482 | 53.45805 | 3.027175 | 0.07849001 | 0.8056495 | 1.894469 | 0 | 0 | 0 | 0 | 0 | 0 |  | 0.55 | 2464 | 3.771084 | 2.862253
| 83 | Reinforcing steel | 1 | [13 empty] | 30 | -0.729 | -0.4943 |  | 8 | [20 empty] | 8.1 | Portland cement type 1, 50% Fly ash | 2 | 32.875 | 14.6 | 6.98 | 39.385 | 2.265 | 0.075 | 1.465 | 2.135 | 0 | 0 | 0 | 0 | 0 | 0 | [6 empty] | 35.62319 | 9.30617 | 2.83631 | 45.72578 | 3.681515 | 0.07864804 | 1.013277 | 1.735107 | 0 | 0 | 0 | 0 | 0 | 0 |  | 0.55 | 2515 | 3.751004 | 2.830133
| 84 | Reinforcing steel | 1 | [13 empty] | 30 | -0.729 | -0.4943 |  | 8 | [20 empty] | 8.1 | Portland cement type 1 | 1 | 20.8 | 5.5 | 3.16 | 64.97 | 1.06 | 0.08 | 0.55 | 2.96 | 0 | 0 | 0 | 0 | 0 | 0 | [6 empty] | 20.99536 | 3.265682 | 1.19613 | 70.26453 | 1.604934 | 0.07814651 | 0.3543612 | 2.240851 | 0 | 0 | 0 | 0 | 0 | 0 |  | 0.65 | 2350 | 4.232787 | 3.773106
| 85 | Reinforcing steel | 1 | [13 empty] | 30 | -0.729 | -0.4943 |  | 8 | [20 empty] | 8.1 | Portland cement type 5 | 5 | 21.52 | 3.56 | 4.51 | 66.7 | 1.2 | 0.1 | 0.24 | 2.11 | 0 | 0 | 0 | 0 | 0 | 0 | [6 empty] | 21.43381 | 2.085731 | 1.684476 | 71.17807 | 1.792791 | 0.0963866 | 0.1525779 | 1.576162 | 0 | 0 | 0 | 0 | 0 | 0 |  | 0.65 | 2350 | 4.309519 | 3.722562
| 86 | Reinforcing steel | 1 | [13 empty] | 30 | -0.729 | -0.4943 |  | 8 | [20 empty] | 8.1 | Portland cement type 1, 15% Fly ash | 2 | 24.4225 | 8.23 | 4.306 | 57.2945 | 1.4215 | 0.0785 | 0.8245 | 2.7125 | 0 | 0 | 0 | 0 | 0 | 0 | [6 empty] | 25.16895 | 4.989141 | 1.664103 | 63.26319 | 2.19742 | 0.07828961 | 0.5423616 | 2.096553 | 0 | 0 | 0 | 0 | 0 | 0 |  | 0.65 | 2398 | 4.512402 | 3.796284
| 87 | Reinforcing steel | 1 | [13 empty] | 30 | -0.729 | -0.4943 |  | 8 | [20 empty] | 8.1 | Portland cement type 1, 25% Fly ash | 2 | 26.8375 | 10.05 | 5.07 | 52.1775 | 1.6625 | 0.0775 | 1.0075 | 2.5475 | 0 | 0 | 0 | 0 | 0 | 0 | [6 empty] | 28.04998 | 6.178849 | 1.987146 | 58.43014 | 2.606414 | 0.07838839 | 0.6721387 | 1.996944 | 0 | 0 | 0 | 0 | 0 | 0 |  | 0.65 | 2428 | 4.267916 | 3.389579
| 88 | Reinforcing steel | 1 | [13 empty] | 30 | -0.729 | -0.4943 |  | 8 | [20 empty] | 8.1 | Portland cement type 1, 35% Fly ash | 2 | 29.2525 | 11.87 | 5.834 | 47.0605 | 1.9035 | 0.0765 | 1.1905 | 2.3825 | 0 | 0 | 0 | 0 | 0 | 0 | [6 empty] | 31.0139 | 7.402785 | 2.319482 | 53.45805 | 3.027175 | 0.07849001 | 0.8056495 | 1.894469 | 0 | 0 | 0 | 0 | 0 | 0 |  | 0.65 | 2459 | 3.293525 | 2.579489
| 89 | Reinforcing steel | 1 | [13 empty] | 30 | -0.729 | -0.4943 |  | 8 | [20 empty] | 8.1 | Portland cement type 1, 50% Fly ash | 2 | 32.875 | 14.6 | 6.98 | 39.385 | 2.265 | 0.075 | 1.465 | 2.135 | 0 | 0 | 0 | 0 | 0 | 0 | [6 empty] | 35.62319 | 9.30617 | 2.83631 | 45.72578 | 3.681515 | 0.07864804 | 1.013277 | 1.735107 | 0 | 0 | 0 | 0 | 0 | 0 |  | 0.65 | 2507 | 4.137424 | 3.16306
8 | 90 | Ribbed bar | 1 | 1.7 | 0.24 | 0.65 | 0 | 0.055 | 0.055 | 0 | 0 | 0 | 0 | 0.013 | 0 | 97.287 | 20 | -0.0969765 | -0.1861 |  | 8 | [20 empty] | 12.7 | Portland cement (CEM-1) | 1 | 19.79 | 3.85 | 4.15 | 63.84 | 3.22 | 0 | 0 | 2.75 | 0 | 0 | 0 | 0 | 0 | 0 | [6 empty] | 20.00941 | 2.289815 | 1.573504 | 69.15835 | 4.88355 | 0 | 0 | 2.085367 | 0 | 0 | 0 | 0 | 0 | 0 | 2.8 | 0.6 | 2182 | 0 |  |  |  | M. Manera, Ø. Vennesland, L. Bertolini, Chloride threshold for rebar corrosion in concrete with addition of silica fume, Corrosion Science 50 (2008) 554-560.
| 91 | Smooth bar | 1 | 1.28 | 0.16 | 0.27 | 0 | 0.023 | 0.008 | 0 | 0 | 0 | 0.035 | 0 | 0 | 98.224 | 20 | -0.1066677 | -0.1861 |  | 8 | [20 empty] | 12.7 | Portland cement (CEM-1) | 1 | 19.79 | 3.85 | 4.15 | 63.84 | 3.22 | 0 | 0 | 2.75 | 0 | 0 | 0 | 0 | 0 | 0 | [6 empty] | 20.00941 | 2.289815 | 1.573504 | 69.15835 | 4.88355 | 0 | 0 | 2.085367 | 0 | 0 | 0 | 0 | 0 | 0 | 2.8 | 0.6 | 2182 | 0
| 92 | Ribbed bar | 1 | 1.7 | 0.24 | 0.65 | 0 | 0.055 | 0.055 | 0 | 0 | 0 | 0 | 0.013 | 0 | 97.287 | 20 | -0.1035173 | -0.1861 |  | 8 | [20 empty] | 12.7 | Portland cement (CEM-1) | 1 | 19.79 | 3.85 | 4.15 | 63.84 | 3.22 | 0 | 0 | 2.75 | 0 | 0 | 0 | 0 | 0 | 0 | [6 empty] | 20.00941 | 2.289815 | 1.573504 | 69.15835 | 4.88355 | 0 | 0 | 2.085367 | 0 | 0 | 0 | 0 | 0 | 0 | 2.8 | 0.6 | 2182 | 1
| 93 | Smooth bar | 1 | 1.28 | 0.16 | 0.27 | 0 | 0.023 | 0.008 | 0 | 0 | 0 | 0.035 | 0 | 0 | 98.224 | 20 | -0.07684455 | -0.1861 |  | 8 | [20 empty] | 12.7 | Portland cement (CEM-1) | 1 | 19.79 | 3.85 | 4.15 | 63.84 | 3.22 | 0 | 0 | 2.75 | 0 | 0 | 0 | 0 | 0 | 0 | [6 empty] | 20.00941 | 2.289815 | 1.573504 | 69.15835 | 4.88355 | 0 | 0 | 2.085367 | 0 | 0 | 0 | 0 | 0 | 0 | 2.8 | 0.6 | 2182 | 1
| 94 | Ribbed bar | 1 | 1.7 | 0.24 | 0.65 | 0 | 0.055 | 0.055 | 0 | 0 | 0 | 0 | 0.013 | 0 | 97.287 | 20 | -0.1585464 | -0.1861 |  | 8 | [20 empty] | 12.7 | Portland cement (CEM-1) | 1 | 19.79 | 3.85 | 4.15 | 63.84 | 3.22 | 0 | 0 | 2.75 | 0 | 0 | 0 | 0 | 0 | 0 | [6 empty] | 20.00941 | 2.289815 | 1.573504 | 69.15835 | 4.88355 | 0 | 0 | 2.085367 | 0 | 0 | 0 | 0 | 0 | 0 | 2.8 | 0.6 | 2182 | 2
| 95 | Smooth bar | 1 | 1.28 | 0.16 | 0.27 | 0 | 0.023 | 0.008 | 0 | 0 | 0 | 0.035 | 0 | 0 | 98.224 | 20 | -0.1670313 | -0.1861 |  | 8 | [20 empty] | 12.7 | Portland cement (CEM-1) | 1 | 19.79 | 3.85 | 4.15 | 63.84 | 3.22 | 0 | 0 | 2.75 | 0 | 0 | 0 | 0 | 0 | 0 | [6 empty] | 20.00941 | 2.289815 | 1.573504 | 69.15835 | 4.88355 | 0 | 0 | 2.085367 | 0 | 0 | 0 | 0 | 0 | 0 | 2.8 | 0.6 | 2182 | 2
| 96 | Ribbed bar | 1 | 1.7 | 0.24 | 0.65 | 0 | 0.055 | 0.055 | 0 | 0 | 0 | 0 | 0.013 | 0 | 97.287 | 20 | -0.07765256 | -0.19347 |  | 8 | [20 empty] | 12.59 | Portland cement (CEM-1), 10% silica fume | 2 | 27.343 | 4.19 | 3.339 | 54.225 | 3.238 | 0 | 0 | 2.012 | 0 | 0 | 0 | 0 | 0 | 0 | [6 empty] | 28.62421 | 2.580194 | 1.310796 | 60.82051 | 5.084584 | 0 | 0 | 1.579707 | 0 | 0 | 0 | 0 | 0 | 0 | 1 | 0.6 | 2182 | 0
| 97 | Smooth bar | 1 | 1.28 | 0.16 | 0.27 | 0 | 0.023 | 0.008 | 0 | 0 | 0 | 0.035 | 0 | 0 | 98.224 | 20 | -0.06119021 | -0.19347 |  | 8 | [20 empty] | 12.59 | Portland cement (CEM-1), 10% silica fume | 2 | 27.343 | 4.19 | 3.339 | 54.225 | 3.238 | 0 | 0 | 2.012 | 0 | 0 | 0 | 0 | 0 | 0 | [6 empty] | 28.62421 | 2.580194 | 1.310796 | 60.82051 | 5.084584 | 0 | 0 | 1.579707 | 0 | 0 | 0 | 0 | 0 | 0 | 1 | 0.6 | 2182 | 0
| 98 | Ribbed bar | 1 | 1.7 | 0.24 | 0.65 | 0 | 0.055 | 0.055 | 0 | 0 | 0 | 0 | 0.013 | 0 | 97.287 | 20 | -0.2051814 | -0.19347 |  | 8 | [20 empty] | 12.59 | Portland cement (CEM-1), 10% silica fume | 2 | 27.343 | 4.19 | 3.339 | 54.225 | 3.238 | 0 | 0 | 2.012 | 0 | 0 | 0 | 0 | 0 | 0 | [6 empty] | 28.62421 | 2.580194 | 1.310796 | 60.82051 | 5.084584 | 0 | 0 | 1.579707 | 0 | 0 | 0 | 0 | 0 | 0 | 1 | 0.6 | 2182 | 1
| 99 | Smooth bar | 1 | 1.28 | 0.16 | 0.27 | 0 | 0.023 | 0.008 | 0 | 0 | 0 | 0.035 | 0 | 0 | 98.224 | 20 | -0.1251869 | -0.19347 |  | 8 | [20 empty] | 12.59 | Portland cement (CEM-1), 10% silica fume | 2 | 27.343 | 4.19 | 3.339 | 54.225 | 3.238 | 0 | 0 | 2.012 | 0 | 0 | 0 | 0 | 0 | 0 | [6 empty] | 28.62421 | 2.580194 | 1.310796 | 60.82051 | 5.084584 | 0 | 0 | 1.579707 | 0 | 0 | 0 | 0 | 0 | 0 | 1 | 0.6 | 2182 | 1
| 100 | Ribbed bar | 1 | 1.7 | 0.24 | 0.65 | 0 | 0.055 | 0.055 | 0 | 0 | 0 | 0 | 0.013 | 0 | 97.287 | 20 | -0.1927075 | -0.19347 |  | 8 | [20 empty] | 12.59 | Portland cement (CEM-1), 10% silica fume | 2 | 27.343 | 4.19 | 3.339 | 54.225 | 3.238 | 0 | 0 | 2.012 | 0 | 0 | 0 | 0 | 0 | 0 | [6 empty] | 28.62421 | 2.580194 | 1.310796 | 60.82051 | 5.084584 | 0 | 0 | 1.579707 | 0 | 0 | 0 | 0 | 0 | 0 | 1 | 0.6 | 2182 | 2
| 101 | Smooth bar | 1 | 1.28 | 0.16 | 0.27 | 0 | 0.023 | 0.008 | 0 | 0 | 0 | 0.035 | 0 | 0 | 98.224 | 20 | -0.1350577 | -0.19347 |  | 8 | [20 empty] | 12.59 | Portland cement (CEM-1), 10% silica fume | 2 | 27.343 | 4.19 | 3.339 | 54.225 | 3.238 | 0 | 0 | 2.012 | 0 | 0 | 0 | 0 | 0 | 0 | [6 empty] | 28.62421 | 2.580194 | 1.310796 | 60.82051 | 5.084584 | 0 | 0 | 1.579707 | 0 | 0 | 0 | 0 | 0 | 0 | 1 | 0.6 | 2182 | 2
9 | 102 | Steel | 1 | [13 empty] | 20 | -0.805 | -0.1861 |  | 8 | [20 empty] | 12.7 | OPC (CEM-1) | 1 | 21.51 | 6.01 | 2.54 | 66.3 | 1.5 | 0.62 | 0.21 | 1.81 | 0 | 0 | 0 | 0 | 0 | 0 | [6 empty] | 21.21824 | 3.487341 | 0.9395803 | 70.07219 | 2.219481 | 0.5918616 | 0.1322244 | 1.339087 | 0 | 0 | 0 | 0 | 0 | 0 | 4.4 | 0.37 | 2275 | 1 |  |  |  | O.A. Hodhod, H. I. Ahmed, Modeling the service life of slag concrete exposed to chlorides, Ain Shams Engineering Journal 5 (2014) 49-54.
| 103 | Steel | 1 | [13 empty] | 20 | -0.805 | -0.19481 |  | 8 | [20 empty] | 12.57 | OPC, 30% slag | 2 | 28.272 | 8.341 | 2.297 | 57.27 | 1.14 | 0.614 | 0.192 | 1.888 | 0 | 0 | 0 | 0 | 0 | 0 | [6 empty] | 28.48756 | 4.943881 | 0.8679427 | 61.82857 | 1.723038 | 0.5987241 | 0.1234876 | 1.426796 | 0 | 0 | 0 | 0 | 0 | 0 | 3.3 | 0.37 | 2275 | 1
| 104 | Steel | 1 | [13 empty] | 20 | -0.805 | -0.20218 |  | 8 | [20 empty] | 12.46 | OPC, 50% slag | 2 | 32.78 | 9.895 | 2.135 | 51.25 | 0.9 | 0.61 | 0.18 | 1.94 | 0 | 0 | 0 | 0 | 0 | 0 | [6 empty] | 33.5098 | 5.950174 | 0.8184497 | 56.13322 | 1.380056 | 0.6034652 | 0.1174515 | 1.487393 | 0 | 0 | 0 | 0 | 0 | 0 | 1.9 | 0.37 | 2275 | 1
| 105 | Steel | 1 | [13 empty] | 20 | -0.805 | -0.1861 |  | 8 | [20 empty] | 12.7 | OPC | 1 | 21.51 | 6.01 | 2.54 | 66.3 | 1.5 | 0.62 | 0.21 | 1.81 | 0 | 0 | 0 | 0 | 0 | 0 | [6 empty] | 21.21824 | 3.487341 | 0.9395803 | 70.07219 | 2.219481 | 0.5918616 | 0.1322244 | 1.339087 | 0 | 0 | 0 | 0 | 0 | 0 | 4.4 | 0.42 | 2275 | 1
| 106 | Steel | 1 | [13 empty] | 20 | -0.805 | -0.19481 |  | 8 | [20 empty] | 12.57 | OPC, 30% slag | 2 | 28.272 | 8.341 | 2.297 | 57.27 | 1.14 | 0.614 | 0.192 | 1.888 | 0 | 0 | 0 | 0 | 0 | 0 | [6 empty] | 28.48756 | 4.943881 | 0.8679427 | 61.82857 | 1.723038 | 0.5987241 | 0.1234876 | 1.426796 | 0 | 0 | 0 | 0 | 0 | 0 | 3.3 | 0.42 | 2275 | 1
| 107 | Steel | 1 | [13 empty] | 20 | -0.805 | -0.20218 |  | 8 | [20 empty] | 12.46 | OPC, 50% slag | 2 | 32.78 | 9.895 | 2.135 | 51.25 | 0.9 | 0.61 | 0.18 | 1.94 | 0 | 0 | 0 | 0 | 0 | 0 | [6 empty] | 33.5098 | 5.950174 | 0.8184497 | 56.13322 | 1.380056 | 0.6034652 | 0.1174515 | 1.487393 | 0 | 0 | 0 | 0 | 0 | 0 | 1.9 | 0.42 | 2275 | 1
| 108 | Steel | 1 | [13 empty] | 20 | -0.805 | -0.1861 |  | 8 | [20 empty] | 12.7 | OPC | 1 | 21.51 | 6.01 | 2.54 | 66.3 | 1.5 | 0.62 | 0.21 | 1.81 | 0 | 0 | 0 | 0 | 0 | 0 | [6 empty] | 21.21824 | 3.487341 | 0.9395803 | 70.07219 | 2.219481 | 0.5918616 | 0.1322244 | 1.339087 | 0 | 0 | 0 | 0 | 0 | 0 | 4.4 | 0.47 | 2275 | 1
| 109 | Steel | 1 | [13 empty] | 20 | -0.805 | -0.19481 |  | 8 | [20 empty] | 12.57 | OPC, 30% slag | 2 | 28.272 | 8.341 | 2.297 | 57.27 | 1.14 | 0.614 | 0.192 | 1.888 | 0 | 0 | 0 | 0 | 0 | 0 | [6 empty] | 28.48756 | 4.943881 | 0.8679427 | 61.82857 | 1.723038 | 0.5987241 | 0.1234876 | 1.426796 | 0 | 0 | 0 | 0 | 0 | 0 | 3.3 | 0.47 | 2275 | 1
| 110 | Steel | 1 | [13 empty] | 20 | -0.805 | -0.20218 |  | 8 | [20 empty] | 12.46 | OPC, 50% slag | 2 | 32.78 | 9.895 | 2.135 | 51.25 | 0.9 | 0.61 | 0.18 | 1.94 | 0 | 0 | 0 | 0 | 0 | 0 | [6 empty] | 33.5098 | 5.950174 | 0.8184497 | 56.13322 | 1.380056 | 0.6034652 | 0.1174515 | 1.487393 | 0 | 0 | 0 | 0 | 0 | 0 | 1.9 | 0.47 | 2275 | 1
| 111 | Steel | 1 | [13 empty] | 20 | -0.805 | -0.1861 |  | 8 | [20 empty] | 12.7 | OPC | 1 | 21.51 | 6.01 | 2.54 | 66.3 | 1.5 | 0.62 | 0.21 | 1.81 | 0 | 0 | 0 | 0 | 0 | 0 | [6 empty] | 21.21824 | 3.487341 | 0.9395803 | 70.07219 | 2.219481 | 0.5918616 | 0.1322244 | 1.339087 | 0 | 0 | 0 | 0 | 0 | 0 | 4.4 | 0.37 | 2275 | 3
| 112 | Steel | 1 | [13 empty] | 20 | -0.805 | -0.19481 |  | 8 | [20 empty] | 12.57 | OPC, 30% slag | 2 | 28.272 | 8.341 | 2.297 | 57.27 | 1.14 | 0.614 | 0.192 | 1.888 | 0 | 0 | 0 | 0 | 0 | 0 | [6 empty] | 28.48756 | 4.943881 | 0.8679427 | 61.82857 | 1.723038 | 0.5987241 | 0.1234876 | 1.426796 | 0 | 0 | 0 | 0 | 0 | 0 | 3.3 | 0.37 | 2275 | 3
| 113 | Steel | 1 | [13 empty] | 20 | -0.805 | -0.20218 |  | 8 | [20 empty] | 12.46 | OPC, 50% slag | 2 | 32.78 | 9.895 | 2.135 | 51.25 | 0.9 | 0.61 | 0.18 | 1.94 | 0 | 0 | 0 | 0 | 0 | 0 | [6 empty] | 33.5098 | 5.950174 | 0.8184497 | 56.13322 | 1.380056 | 0.6034652 | 0.1174515 | 1.487393 | 0 | 0 | 0 | 0 | 0 | 0 | 1.9 | 0.37 | 2275 | 3
| 114 | Steel | 1 | [13 empty] | 20 | -0.805 | -0.1861 |  | 8 | [20 empty] | 12.7 | OPC | 1 | 21.51 | 6.01 | 2.54 | 66.3 | 1.5 | 0.62 | 0.21 | 1.81 | 0 | 0 | 0 | 0 | 0 | 0 | [6 empty] | 21.21824 | 3.487341 | 0.9395803 | 70.07219 | 2.219481 | 0.5918616 | 0.1322244 | 1.339087 | 0 | 0 | 0 | 0 | 0 | 0 | 4.4 | 0.37 | 2275 | 5
| 115 | Steel | 1 | [13 empty] | 20 | -0.805 | -0.19481 |  | 8 | [20 empty] | 12.57 | OPC, 30% slag | 2 | 28.272 | 8.341 | 2.297 | 57.27 | 1.14 | 0.614 | 0.192 | 1.888 | 0 | 0 | 0 | 0 | 0 | 0 | [6 empty] | 28.48756 | 4.943881 | 0.8679427 | 61.82857 | 1.723038 | 0.5987241 | 0.1234876 | 1.426796 | 0 | 0 | 0 | 0 | 0 | 0 | 3.3 | 0.37 | 2275 | 5
| 116 | Steel | 1 | [13 empty] | 20 | -0.805 | -0.20218 |  | 8 | [20 empty] | 12.46 | OPC, 50% slag | 2 | 32.78 | 9.895 | 2.135 | 51.25 | 0.9 | 0.61 | 0.18 | 1.94 | 0 | 0 | 0 | 0 | 0 | 0 | [6 empty] | 33.5098 | 5.950174 | 0.8184497 | 56.13322 | 1.380056 | 0.6034652 | 0.1174515 | 1.487393 | 0 | 0 | 0 | 0 | 0 | 0 | 1.9 | 0.37 | 2275 | 5
10 | 117 | Reinforcing steel bar | 1 | [13 empty] | 25 | 0.282 | -0.1861 |  | 8 | [20 empty] | 12.7 | CEM II 42.5 R | 2 | 19.31 | 4.31 | 2.28 | 61.08 | 2.38 | 0.29 | 0.86 | 2.96 | 0 | 0.14 | 0 | 0 | 0 | 0 | [6 empty] | 20.35466 | 2.672451 | 0.9012548 | 68.98326 | 3.763134 | 0.2958278 | 0.5786332 | 2.3401 | 0 | 0.1106804 | 0 | 0 | 0 | 0 |  | 0.5 | 2167 | 1.206593 |  |  |  | Pedro Romano, P. S.D. Brito, L. Rodrigues, Monitoring of the degradation of concrete structures in environments containing chloride ions, Construction and Building Materials 47 (2013) 827-832.
| 118 | Reinforcing steel bar | 1 | [13 empty] | 25 | 0.217 | -0.1861 |  | 8 | [20 empty] | 12.7 | CEM II 42.5 R | 2 | 19.31 | 4.31 | 2.28 | 61.08 | 2.38 | 0.29 | 0.86 | 2.96 | 0 | 0.14 | 0 | 0 | 0 | 0 | [6 empty] | 20.35466 | 2.672451 | 0.9012548 | 68.98326 | 3.763134 | 0.2958278 | 0.5786332 | 2.3401 | 0 | 0.1106804 | 0 | 0 | 0 | 0 |  | 0.5 | 2167 | 1.206593
| 119 | Reinforcing steel bar | 1 | [13 empty] | 25 | 0.212 | -0.1861 |  | 8 | [20 empty] | 12.7 | CEM II 42.5 R | 2 | 19.31 | 4.31 | 2.28 | 61.08 | 2.38 | 0.29 | 0.86 | 2.96 | 0 | 0.14 | 0 | 0 | 0 | 0 | [6 empty] | 20.35466 | 2.672451 | 0.9012548 | 68.98326 | 3.763134 | 0.2958278 | 0.5786332 | 2.3401 | 0 | 0.1106804 | 0 | 0 | 0 | 0 |  | 0.5 | 2167 | 1.033516
| 120 | Reinforcing steel bar | 1 | [13 empty] | 25 | -0.143 | -0.1861 |  | 8 | [20 empty] | 12.7 | CEM II 42.5 R | 2 | 19.31 | 4.31 | 2.28 | 61.08 | 2.38 | 0.29 | 0.86 | 2.96 | 0 | 0.14 | 0 | 0 | 0 | 0 | [6 empty] | 20.35466 | 2.672451 | 0.9012548 | 68.98326 | 3.763134 | 0.2958278 | 0.5786332 | 2.3401 | 0 | 0.1106804 | 0 | 0 | 0 | 0 |  | 0.5 | 2167 | 1.701099
| 121 | Reinforcing steel bar | 1 | [13 empty] | 25 | 0.032 | -0.1861 |  | 8 | [20 empty] | 12.7 | CEM II 42.5 R | 2 | 19.31 | 4.31 | 2.28 | 61.08 | 2.38 | 0.29 | 0.86 | 2.96 | 0 | 0.14 | 0 | 0 | 0 | 0 | [6 empty] | 20.35466 | 2.672451 | 0.9012548 | 68.98326 | 3.763134 | 0.2958278 | 0.5786332 | 2.3401 | 0 | 0.1106804 | 0 | 0 | 0 | 0 |  | 0.5 | 2167 | 1.706044
| 122 | Reinforcing steel bar | 1 | [13 empty] | 25 | 0.037 | -0.1861 |  | 8 | [20 empty] | 12.7 | CEM II 42.5 R | 2 | 19.31 | 4.31 | 2.28 | 61.08 | 2.38 | 0.29 | 0.86 | 2.96 | 0 | 0.14 | 0 | 0 | 0 | 0 | [6 empty] | 20.35466 | 2.672451 | 0.9012548 | 68.98326 | 3.763134 | 0.2958278 | 0.5786332 | 2.3401 | 0 | 0.1106804 | 0 | 0 | 0 | 0 |  | 0.5 | 2167 | 1.706044
| 123 | Reinforcing steel bar | 1 | [13 empty] | 25 | 0.292 | -0.1861 |  | 8 | [20 empty] | 12.7 | CEM II 42.5 R | 2 | 19.31 | 4.31 | 2.28 | 61.08 | 2.38 | 0.29 | 0.86 | 2.96 | 0 | 0.14 | 0 | 0 | 0 | 0 | [6 empty] | 20.35466 | 2.672451 | 0.9012548 | 68.98326 | 3.763134 | 0.2958278 | 0.5786332 | 2.3401 | 0 | 0.1106804 | 0 | 0 | 0 | 0 |  | 0.5 | 2167 | 0.5241758
| 124 | Reinforcing steel bar | 1 | [13 empty] | 25 | 0.247 | -0.1861 |  | 8 | [20 empty] | 12.7 | CEM II 42.5 R | 2 | 19.31 | 4.31 | 2.28 | 61.08 | 2.38 | 0.29 | 0.86 | 2.96 | 0 | 0.14 | 0 | 0 | 0 | 0 | [6 empty] | 20.35466 | 2.672451 | 0.9012548 | 68.98326 | 3.763134 | 0.2958278 | 0.5786332 | 2.3401 | 0 | 0.1106804 | 0 | 0 | 0 | 0 |  | 0.5 | 2167 | 0.6131868
| 125 | Reinforcing steel bar | 1 | [13 empty] | 25 | -0.113 | -0.1861 |  | 8 | [20 empty] | 12.7 | CEM II 42.5 R | 2 | 19.31 | 4.31 | 2.28 | 61.08 | 2.38 | 0.29 | 0.86 | 2.96 | 0 | 0.14 | 0 | 0 | 0 | 0 | [6 empty] | 20.35466 | 2.672451 | 0.9012548 | 68.98326 | 3.763134 | 0.2958278 | 0.5786332 | 2.3401 | 0 | 0.1106804 | 0 | 0 | 0 | 0 |  | 0.5 | 2167 | 1.710989
| 126 | Reinforcing steel bar | 1 | [13 empty] | 25 | -0.148 | -0.1861 |  | 8 | [20 empty] | 12.7 | CEM II 42.5 R | 2 | 19.31 | 4.31 | 2.28 | 61.08 | 2.38 | 0.29 | 0.86 | 2.96 | 0 | 0.14 | 0 | 0 | 0 | 0 | [6 empty] | 20.35466 | 2.672451 | 0.9012548 | 68.98326 | 3.763134 | 0.2958278 | 0.5786332 | 2.3401 | 0 | 0.1106804 | 0 | 0 | 0 | 0 |  | 0.5 | 2167 | 1.710989
11 | 127 | Low-carbon (LC) steel | 1 | 1.44 | 0.22 | 0.53 | 0 | 0.022 | 0.025 | 0 | 0 | 0 | 0 | 0 | 0.038 | 97.725 | 25 | -0.6511881 | -0.51641 |  | 8 | [20 empty] | 7.77 | CEM II 42.5 R | 2 | 19.52 | 6.19 | 2.81 | 5.22 | 1.8 | 1 | 0.85 | 4.59 | 0 | 0 | 6.64 | 0 | 0 | 0 | [6 empty] | 50.22721 | 9.369167 | 2.71142 | 14.39107 | 6.947411 | 2.490112 | 1.396052 | 8.85795 | 0 | 0 | 3.60961 | 0 | 0 | 0 |  | 0.5 | 2275 |  |  |  |  | J. Shi, J. Ming, W. Sun, Passivation and chloride-induced corrosion of a duplex alloy steel in alkali-activated slag extract solutions, Construction and Building Materials 155 (2017) 992-1002.
| 128 | Low-carbon (LC) steel | 1 | 1.44 | 0.22 | 0.53 | 0 | 0.022 | 0.025 | 0 | 0 | 0 | 0 | 0 | 0.038 | 97.725 | 25 | -0.415702 | -0.2062 |  | 8 | [20 empty] | 12.4 | CEM II 42.5 R | 2 | 32.66 | 16.95 | 0.42 | 33.85 | 6.4 | 0 | 0.45 | 3.12 | 0 | 0 | 4.74 | 0 | 0 | 0 | [6 empty] | 35.39052 | 10.80417 | 0.1706677 | 39.30002 | 10.4026 | 0 | 0.3112481 | 2.535635 | 0 | 0 | 1.085131 | 0 | 0 | 0 |  | 0.5 | 2275
12 | 129 | Reinforcing steel | 1 | [13 empty] | 22 | -0.805 | -0.1861 |  | 8 | [20 empty] | 12.7 | Portland cement type 5 (CEM 5) | 5 | 10.9 | 2.6 | 2 | 73.3 | 0.4 | 0 | 0.6 | 4.1 | 0 | 0.4 | 0 | 0.1 | 0 | 0 | [6 empty] | 11.33872 | 1.59097 | 0.780187 | 81.69673 | 0.6241496 | 0 | 0.3983934 | 3.198767 | 0 | 0.3120748 | 0 | 0.06001439 | 0 | 0 | 14.8 | 0.45 | 2050 | 1.08 | 0.67 |  |  | Valdith Lopes Jerônimo, G. Meira, L. Filho, Performance of self-compacting concretes with wastes from heavy ceramic industry against corrosion by chlorides, Construction and Building Materials 169 (2018) 900-910.
| 130 | Reinforcing steel | 1 | [13 empty] | 22 | -0.805 | -0.18811 |  | 8 | [20 empty] | 12.67 | Portland cement type 5, 20% ground clay bricks waste | 5 | 19.1 | 5.32 | 4.88 | 59.34 | 0.54 | 0.08 | 1.44 | 3.52 | 0 | 0.72 | 0.04 | 0.1 | 0 | 0.02 | [6 empty] | 20.60441 | 3.3759 | 1.97414 | 68.58634 | 0.8737997 | 0.0835173 | 0.9915458 | 2.84794 | 0 | 0.5825331 | 0.009116325 | 0.06223645 | 0 | 0.008516566 | 13 | 0.45 | 2045 | 1.12 | 0.69
| 131 | Reinforcing steel | 1 | [13 empty] | 22 | -0.805 | -0.19481 |  | 8 | [20 empty] | 12.57 | Portland cement type 5, 30% ground clay bricks waste | 5 | 23.2 | 6.68 | 6.32 | 52.36 | 0.61 | 0.12 | 1.86 | 3.23 | 0 | 0.88 | 0.06 | 0.1 | 0 | 0.03 | [6 empty] | 25.49941 | 4.318866 | 2.604897 | 61.66022 | 1.005688 | 0.1276389 | 1.304904 | 2.6626 | 0 | 0.7254143 | 0.01393241 | 0.06341034 | 0 | 0.01301581 | 12.8 | 0.45 | 2041 | 0.88 | 0.53
| 132 | Reinforcing steel | 1 | [13 empty] | 22 | -0.805 | -0.20419 |  | 8 | [20 empty] | 12.43 | Portland cement type 5, 40% ground clay bricks waste | 5 | 27.3 | 8.04 | 7.76 | 45.38 | 0.68 | 0.16 | 2.28 | 2.94 | 0 | 1.04 | 0.08 | 0.1 | 0 | 0.04 | [6 empty] | 30.58262 | 5.298088 | 3.259906 | 54.46779 | 1.142647 | 0.1734569 | 1.63031 | 2.470135 | 0 | 0.8737892 | 0.01893368 | 0.06462938 | 0 | 0.01768804 | 11.7 | 0.45 | 2038 | 0.77 | 0.46
13 | 133 | Grade 250 mild steel (BS 4449) | 1 | 0.66 | 0.17 | 0.2 | 0 | 0.034 | 0.009 | 0 | 0 | 0 | 0 | 0 | 0 | 98.927 | 20 | -0.18 | -0.1861 |  | 8 | [20 empty] | 12.7 | Portland cement (CEM-1), silica sand | 2 | 19.9 | 5.1 | 2.4 | 65 | 1 | 0.19 | 0.46 | 2.9 | 0.06 | 0.22 | 0.1 | 0 | 0 | 0 | [6 empty] | 20.34676 | 3.067351 | 0.9202053 | 71.20637 | 1.533676 | 0.1879989 | 0.3002088 | 2.22383 | 0.02329634 | 0.1687043 | 0.02160106 | 0 | 0 | 0 |  | 0.5 | 2275 | 0 |  |  |  | T. Vonezawa, V. Ashworth, R. P. M. Procter, Pore Solution Composition and Chloride Effects on the Corrosion of Steel in Concrete, Corrosion 44 (1988) 489-499.
| 134 | Grade 250 mild steel (BS 4449) | 1 | 0.66 | 0.17 | 0.2 | 0 | 0.034 | 0.009 | 0 | 0 | 0 | 0 | 0 | 0 | 98.927 | 20 | -0.21 | -0.1861 |  | 8 | [20 empty] | 12.7 | Portland cement, silica sand | 2 | 19.9 | 5.1 | 2.4 | 65 | 1 | 0.19 | 0.46 | 2.9 | 0.06 | 0.22 | 0.1 | 0 | 0 | 0 | [6 empty] | 20.34676 | 3.067351 | 0.9202053 | 71.20637 | 1.533676 | 0.1879989 | 0.3002088 | 2.22383 | 0.02329634 | 0.1687043 | 0.02160106 | 0 | 0 | 0 |  | 0.5 | 2275 | 3 |  | 1
| 135 | Grade 250 mild steel (BS 4449) | 1 | 0.66 | 0.17 | 0.2 | 0 | 0.034 | 0.009 | 0 | 0 | 0 | 0 | 0 | 0 | 98.927 | 20 | -0.42 | -0.1861 |  | 8 | [20 empty] | 12.7 | Portland cement, silica sand | 1 | 19.9 | 5.1 | 2.4 | 65 | 1 | 0.19 | 0.46 | 2.9 | 0.06 | 0.22 | 0.1 | 0 | 0 | 0 | [6 empty] | 20.34676 | 3.067351 | 0.9202053 | 71.20637 | 1.533676 | 0.1879989 | 0.3002088 | 2.22383 | 0.02329634 | 0.1687043 | 0.02160106 | 0 | 0 | 0 |  | 0.5 | 2275 | 15 |  | 6
14 | 136 | Reinforcing steel rebar | 1 | 1.3 | 0.13 | 0.18 | 0.02 | 0.015 | 0.009 | 0.04 | 0.03 | 0 | 0.001 | 0.004 | 0 | 98.271 | 22 | -0.4 | -0.1861 |  | 8 | [20 empty] | 12.7 | Portland cement type 1 (CEM-1) | 1 | 20.2 | 4.4 | 2.46 | 65.2 | 1.03 | 0.13 | 0.17 | 3.41 | 0 | 0 | 0 | 0 | 0 | 0 | [6 empty] | 20.63231 | 2.643627 | 0.9422429 | 71.35219 | 1.578065 | 0.1284989 | 0.1108329 | 2.612234 | 0 | 0 | 0 | 0 | 0 | 0 | 14.4 | 0.55 | 2512 | 1.08 |  |  |  | V. Garcia, R. Francois, M. Carcasses, P. Gegout, Potential measurement to determine the chloride threshold concentration that initiates corrosion of reinforcing steel bar in slag concretes, Materials and Structures 47 (2014) 1483-1499.
| 137 | Reinforcing steel rebar | 1 | 1.3 | 0.13 | 0.18 | 0.02 | 0.015 | 0.009 | 0.04 | 0.03 | 0 | 0.001 | 0.004 | 0 | 98.271 | 22 | -0.6 | -0.1861 |  | 8 | [20 empty] | 12.7 | Portland cement type 1 (CEM-1) | 1 | 20.2 | 4.4 | 2.46 | 65.2 | 1.03 | 0.13 | 0.17 | 3.41 | 0 | 0 | 0 | 0 | 0 | 0 | [6 empty] | 20.63231 | 2.643627 | 0.9422429 | 71.35219 | 1.578065 | 0.1284989 | 0.1108329 | 2.612234 | 0 | 0 | 0 | 0 | 0 | 0 | 14.4 | 0.55 | 2512 | 0.97
| 138 | Reinforcing steel rebar | 1 | 1.3 | 0.13 | 0.18 | 0.02 | 0.015 | 0.009 | 0.04 | 0.03 | 0 | 0.001 | 0.004 | 0 | 98.271 | 22 | -0.32 | -0.1861 |  | 8 | [20 empty] | 12.7 | Portland cement type 1 (CEM-1) | 1 | 20.2 | 4.4 | 2.46 | 65.2 | 1.03 | 0.13 | 0.17 | 3.41 | 0 | 0 | 0 | 0 | 0 | 0 | [6 empty] | 20.63231 | 2.643627 | 0.9422429 | 71.35219 | 1.578065 | 0.1284989 | 0.1108329 | 2.612234 | 0 | 0 | 0 | 0 | 0 | 0 | 14.4 | 0.55 | 2512 | 0.9
| 139 | Reinforcing steel rebar | 1 | 1.3 | 0.13 | 0.18 | 0.02 | 0.015 | 0.009 | 0.04 | 0.03 | 0 | 0.001 | 0.004 | 0 | 98.271 | 22 | -0.34 | -0.1861 |  | 8 | [20 empty] | 12.7 | Portland cement type 1 (CEM-1) | 1 | 20.2 | 4.4 | 2.46 | 65.2 | 1.03 | 0.13 | 0.17 | 3.41 | 0 | 0 | 0 | 0 | 0 | 0 | [6 empty] | 20.63231 | 2.643627 | 0.9422429 | 71.35219 | 1.578065 | 0.1284989 | 0.1108329 | 2.612234 | 0 | 0 | 0 | 0 | 0 | 0 | 14.4 | 0.55 | 2512 | 0.6
| 140 | Reinforcing steel rebar | 1 | 1.3 | 0.13 | 0.18 | 0.02 | 0.015 | 0.009 | 0.04 | 0.03 | 0 | 0.001 | 0.004 | 0 | 98.271 | 22 | -0.805 | -0.1861 |  | 8 | [20 empty] | 12.7 | Portland cement type 1 (CEM-1) | 1 | 20.2 | 4.4 | 2.46 | 65.2 | 1.03 | 0.13 | 0.17 | 3.41 | 0 | 0 | 0 | 0 | 0 | 0 | [6 empty] | 20.63231 | 2.643627 | 0.9422429 | 71.35219 | 1.578065 | 0.1284989 | 0.1108329 | 2.612234 | 0 | 0 | 0 | 0 | 0 | 0 | 14.4 | 0.55 | 2512 | 0.65
| 141 | Reinforcing steel rebar | 1 | 1.3 | 0.13 | 0.18 | 0.02 | 0.015 | 0.009 | 0.04 | 0.03 | 0 | 0.001 | 0.004 | 0 | 98.271 | 22 | -0.805 | -0.1861 |  | 8 | [20 empty] | 12.7 | Portland cement type 1 (CEM-1) | 1 | 20.2 | 4.4 | 2.46 | 65.2 | 1.03 | 0.13 | 0.17 | 3.41 | 0 | 0 | 0 | 0 | 0 | 0 | [6 empty] | 20.63231 | 2.643627 | 0.9422429 | 71.35219 | 1.578065 | 0.1284989 | 0.1108329 | 2.612234 | 0 | 0 | 0 | 0 | 0 | 0 | 14.4 | 0.55 | 2512 | 0.7
| 142 | Reinforcing steel rebar | 1 | 1.3 | 0.13 | 0.18 | 0.02 | 0.015 | 0.009 | 0.04 | 0.03 | 0 | 0.001 | 0.004 | 0 | 98.271 | 22 | -0.805 | -0.1861 |  | 8 | [20 empty] | 12.7 | Portland cement type 1 (CEM-1) | 1 | 20.2 | 4.4 | 2.46 | 65.2 | 1.03 | 0.13 | 0.17 | 3.41 | 0 | 0 | 0 | 0 | 0 | 0 | [6 empty] | 20.63231 | 2.643627 | 0.9422429 | 71.35219 | 1.578065 | 0.1284989 | 0.1108329 | 2.612234 | 0 | 0 | 0 | 0 | 0 | 0 | 14.4 | 0.55 | 2512 | 0.6
| 143 | Reinforcing steel rebar | 1 | 1.3 | 0.13 | 0.18 | 0.02 | 0.015 | 0.009 | 0.04 | 0.03 | 0 | 0.001 | 0.004 | 0 | 98.271 | 22 | -0.6 | -0.19749 |  | 8 | [20 empty] | 12.53 | Portland cement type 1, 60% slag | 2 | 30.1 | 8.54 | 1.344 | 51.7 | 4.612 | 0.232 | 0.368 | 1.484 | 0 | 1.2 | 0 | 0 | 0 | 0 | [6 empty] | 29.97686 | 5.002977 | 0.5019381 | 55.16624 | 6.889697 | 0.2235976 | 0.2339326 | 1.108447 | 0 | 0.896318 | 0 | 0 | 0 | 0 | 15.8 | 0.55 | 2512
| 144 | Reinforcing steel rebar | 1 | 1.3 | 0.13 | 0.18 | 0.02 | 0.015 | 0.009 | 0.04 | 0.03 | 0 | 0.001 | 0.004 | 0 | 98.271 | 22 | -0.64 | -0.19749 |  | 8 | [20 empty] | 12.53 | Portland cement type 1, 60% slag | 2 | 30.1 | 8.54 | 1.344 | 51.7 | 4.612 | 0.232 | 0.368 | 1.484 | 0 | 1.2 | 0 | 0 | 0 | 0 | [6 empty] | 29.97686 | 5.002977 | 0.5019381 | 55.16624 | 6.889697 | 0.2235976 | 0.2339326 | 1.108447 | 0 | 0.896318 | 0 | 0 | 0 | 0 | 15.8 | 0.55 | 2512
| 145 | Reinforcing steel rebar | 1 | 1.3 | 0.13 | 0.18 | 0.02 | 0.015 | 0.009 | 0.04 | 0.03 | 0 | 0.001 | 0.004 | 0 | 98.271 | 22 | -0.62 | -0.19749 |  | 8 | [20 empty] | 12.53 | Portland cement type 1, 60% slag | 2 | 30.1 | 8.54 | 1.344 | 51.7 | 4.612 | 0.232 | 0.368 | 1.484 | 0 | 1.2 | 0 | 0 | 0 | 0 | [6 empty] | 29.97686 | 5.002977 | 0.5019381 | 55.16624 | 6.889697 | 0.2235976 | 0.2339326 | 1.108447 | 0 | 0.896318 | 0 | 0 | 0 | 0 | 15.8 | 0.55 | 2512 | 0.08
| 146 | Reinforcing steel rebar | 1 | 1.3 | 0.13 | 0.18 | 0.02 | 0.015 | 0.009 | 0.04 | 0.03 | 0 | 0.001 | 0.004 | 0 | 98.271 | 22 | -0.63 | -0.19749 |  | 8 | [20 empty] | 12.53 | Portland cement type 1, 60% slag | 2 | 30.1 | 8.54 | 1.344 | 51.7 | 4.612 | 0.232 | 0.368 | 1.484 | 0 | 1.2 | 0 | 0 | 0 | 0 | [6 empty] | 29.97686 | 5.002977 | 0.5019381 | 55.16624 | 6.889697 | 0.2235976 | 0.2339326 | 1.108447 | 0 | 0.896318 | 0 | 0 | 0 | 0 | 15.8 | 0.55 | 2512 | 0.1
| 147 | Reinforcing steel rebar | 1 | 1.3 | 0.13 | 0.18 | 0.02 | 0.015 | 0.009 | 0.04 | 0.03 | 0 | 0.001 | 0.004 | 0 | 98.271 | 22 | -0.615 | -0.19749 |  | 8 | [20 empty] | 12.53 | Portland cement type 1, 60% slag | 2 | 30.1 | 8.54 | 1.344 | 51.7 | 4.612 | 0.232 | 0.368 | 1.484 | 0 | 1.2 | 0 | 0 | 0 | 0 | [6 empty] | 29.97686 | 5.002977 | 0.5019381 | 55.16624 | 6.889697 | 0.2235976 | 0.2339326 | 1.108447 | 0 | 0.896318 | 0 | 0 | 0 | 0 | 15.8 | 0.55 | 2512 | 0.12
| 148 | Reinforcing steel rebar | 1 | 1.3 | 0.13 | 0.18 | 0.02 | 0.015 | 0.009 | 0.04 | 0.03 | 0 | 0.001 | 0.004 | 0 | 98.271 | 22 | -0.65 | -0.19749 |  | 8 | [20 empty] | 12.53 | Portland cement type 1, 60% slag | 2 | 30.1 | 8.54 | 1.344 | 51.7 | 4.612 | 0.232 | 0.368 | 1.484 | 0 | 1.2 | 0 | 0 | 0 | 0 | [6 empty] | 29.97686 | 5.002977 | 0.5019381 | 55.16624 | 6.889697 | 0.2235976 | 0.2339326 | 1.108447 | 0 | 0.896318 | 0 | 0 | 0 | 0 | 15.8 | 0.55 | 2512 | 0.05
15 | 149 | Ribbed steel bar | 1 | 0.64 | 0.19 | 0.28 | 0 | 0.052 | 0.021 | 0 | 0 | 0 | 0 | 0 | 0 | 98.817 | 20 | -0.55 | -0.1861 | -0.55 | 8 | [20 empty] | 12.7 | OPC 1 (low C3A) | 1 | 19.89 | 3.05 | 4.12 | 63.71 | 1.55 | 0.13 | 0.45 | 3.89 | 0 | 0 | 0 | 0 | 0 | 0 | [6 empty] | 20.47447 | 1.846838 | 1.5904 | 70.26656 | 2.39332 | 0.1295033 | 0.2956744 | 3.003231 | 0 | 0 | 0 | 0 | 0 | 0 |  | 0.5 | 2275 | 3 | 2.8 |  |  | D. Izquierdo, C. Alonso, C. Andrade, M. Castellote, Potentiostatic determination of chloride threshold values for rebar depassivation Experimental and statistical study, Electrochimica Acta 49 (2004) 2731-2739.
| 150 | Ribbed steel bar | 1 | 0.64 | 0.19 | 0.28 | 0 | 0.052 | 0.021 | 0 | 0 | 0 | 0 | 0 | 0 | 98.817 | 20 | -0.45 | -0.1861 | -0.45 | 8 | [20 empty] | 12.7 | OPC 1 (low C3A) | 1 | 19.89 | 3.05 | 4.12 | 63.71 | 1.55 | 0.13 | 0.45 | 3.89 | 0 | 0 | 0 | 0 | 0 | 0 | [6 empty] | 20.47447 | 1.846838 | 1.5904 | 70.26656 | 2.39332 | 0.1295033 | 0.2956744 | 3.003231 | 0 | 0 | 0 | 0 | 0 | 0 |  | 0.5 | 2275 | 2 | 1.8
| 151 | Ribbed steel bar | 1 | 0.64 | 0.19 | 0.28 | 0 | 0.052 | 0.021 | 0 | 0 | 0 | 0 | 0 | 0 | 98.817 | 20 | -0.35 | -0.1861 | -0.35 | 8 | [20 empty] | 12.7 | OPC 1 (low C3A) | 1 | 19.89 | 3.05 | 4.12 | 63.71 | 1.55 | 0.13 | 0.45 | 3.89 | 0 | 0 | 0 | 0 | 0 | 0 | [6 empty] | 20.47447 | 1.846838 | 1.5904 | 70.26656 | 2.39332 | 0.1295033 | 0.2956744 | 3.003231 | 0 | 0 | 0 | 0 | 0 | 0 |  | 0.5 | 2275 | 1.5 | 1.4
| 152 | Ribbed steel bar | 1 | 0.64 | 0.19 | 0.28 | 0 | 0.052 | 0.021 | 0 | 0 | 0 | 0 | 0 | 0 | 98.817 | 20 | -0.25 | -0.1861 | -0.25 | 8 | [20 empty] | 12.7 | OPC 1 (low C3A) | 1 | 19.89 | 3.05 | 4.12 | 63.71 | 1.55 | 0.13 | 0.45 | 3.89 | 0 | 0 | 0 | 0 | 0 | 0 | [6 empty] | 20.47447 | 1.846838 | 1.5904 | 70.26656 | 2.39332 | 0.1295033 | 0.2956744 | 3.003231 | 0 | 0 | 0 | 0 | 0 | 0 |  | 0.5 | 2275 | 1.25 | 1.2
| 153 | Ribbed steel bar | 1 | 0.64 | 0.19 | 0.28 | 0 | 0.052 | 0.021 | 0 | 0 | 0 | 0 | 0 | 0 | 98.817 | 20 | -0.2 | -0.1861 | -0.2 | 8 | [20 empty] | 12.7 | OPC 1 (low C3A) | 1 | 19.89 | 3.05 | 4.12 | 63.71 | 1.55 | 0.13 | 0.45 | 3.89 | 0 | 0 | 0 | 0 | 0 | 0 | [6 empty] | 20.47447 | 1.846838 | 1.5904 | 70.26656 | 2.39332 | 0.1295033 | 0.2956744 | 3.003231 | 0 | 0 | 0 | 0 | 0 | 0 |  | 0.5 | 2275 | 1.2 | 1
| 154 | Ribbed steel bar | 1 | 0.64 | 0.19 | 0.28 | 0 | 0.052 | 0.021 | 0 | 0 | 0 | 0 | 0 | 0 | 98.817 | 20 | -0.15 | -0.1861 | -0.15 | 8 | [20 empty] | 12.7 | OPC 1 (low C3A) | 1 | 19.89 | 3.05 | 4.12 | 63.71 | 1.55 | 0.13 | 0.45 | 3.89 | 0 | 0 | 0 | 0 | 0 | 0 | [6 empty] | 20.47447 | 1.846838 | 1.5904 | 70.26656 | 2.39332 | 0.1295033 | 0.2956744 | 3.003231 | 0 | 0 | 0 | 0 | 0 | 0 |  | 0.5 | 2275 | 1.7 | 0.7
| 155 | Ribbed steel bar | 1 | 0.64 | 0.19 | 0.28 | 0 | 0.052 | 0.021 | 0 | 0 | 0 | 0 | 0 | 0 | 98.817 | 20 | -0.15 | -0.1861 | -0.15 | 8 | [20 empty] | 12.7 | OPC 1 (high C3A) | 1 | 18.78 | 5.63 | 3.05 | 62.86 | 1.78 | 0.18 | 1 | 3.23 | 0 | 0 | 0 | 0 | 0 | 0 | [6 empty] | 19.46305 | 3.432218 | 1.18535 | 69.79961 | 2.767112 | 0.1805292 | 0.6615137 | 2.51061 | 0 | 0 | 0 | 0 | 0 | 0 |  | 0.5 | 2275 | 0.6 | 0.5
| 156 | Ribbed steel bar | 1 | 0.64 | 0.19 | 0.28 | 0 | 0.052 | 0.021 | 0 | 0 | 0 | 0 | 0 | 0 | 98.817 | 20 | -0.15 | -0.20486 | -0.15 | 8 | [20 empty] | 12.42 | OPC 1 (low C3A), 30% fly ash | 1 | 27.063 | 10.679 | 7.462 | 46.379 | 1.469 | 0.334 | 0.639 | 2.723 | 0 | 0 | 0 | 0 | 0 | 0 | [6 empty] | 29.80124 | 6.917356 | 3.081378 | 54.71962 | 2.426451 | 0.3559299 | 0.449141 | 2.248886 | 0 | 0 | 0 | 0 | 0 | 0 |  | 0.5 | 2275 | 0.5 | 0.3
| 157 | Ribbed steel bar | 1 | 0.64 | 0.19 | 0.28 | 0 | 0.052 | 0.021 | 0 | 0 | 0 | 0 | 0 | 0 | 98.817 | 20 | -0.15 | -0.20553 | -0.15 | 8 | [20 empty] | 12.41 | OPC 1 (high C3A), 30% fly ash | 1 | 26.286 | 12.485 | 6.713 | 45.784 | 1.63 | 0.369 | 1.024 | 2.261 | 0 | 0 | 0 | 0 | 0 | 0 | [6 empty] | 29.09248 | 8.128228 | 2.786148 | 54.29167 | 2.706046 | 0.395223 | 0.7234018 | 1.8768 | 0 | 0 | 0 | 0 | 0 | 0 |  | 0.5 | 2275 | 0.7 | 0.6
| 158 | Ribbed steel bar | 1 | 0.64 | 0.19 | 0.28 | 0 | 0.052 | 0.021 | 0 | 0 | 0 | 0 | 0 | 0 | 98.817 | 20 | -0.15 | -0.22831 | -0.15 | 8 | [20 empty] | 12.07 | High alumina cement (HAC) | 5 | 2.74 | 43.49 | 14.24 | 38.51 | 0.44 | 0 | 0 | 0.03 | 0 | 0 | 0 | 0 | 0 | 0 | [6 empty] | 3.624072 | 33.8366 | 7.062972 | 54.57365 | 0.8729516 | 0 | 0 | 0.02975971 | 0 | 0 | 0 | 0 | 0 | 0 |  | 0.5 | 2275 | 0.6 | 0.5
| 159 | Ribbed steel bar | 1 | 0.64 | 0.19 | 0.28 | 0 | 0.052 | 0.021 | 0 | 0 | 0 | 0 | 0 | 0 | 98.817 | 20 | -0.15 | -0.18476 | -0.15 | 8 | [20 empty] | 12.72 | OPC-type II with a filler addition | 2 | 17.17 | 4.97 | 2.69 | 61.35 | 2.8 | 0 | 0 | 2.7 | 0 | 0 | 0 | 0 | 0 | 0 | [6 empty] | 18.45058 | 3.141573 | 1.083985 | 70.63459 | 4.513245 | 0 | 0 | 2.176029 | 0 | 0 | 0 | 0 | 0 | 0 |  | 0.5 | 2275 | 0.7 | 0.5
| 160 | Ribbed steel bar | 1 | 0.64 | 0.19 | 0.28 | 0 | 0.052 | 0.021 | 0 | 0 | 0 | 0 | 0 | 0 | 98.817 | 20 | -0.05 | -0.1861 | -0.05 | 8 | [20 empty] | 12.7 | OPC 1 (low C3A) | 1 | 19.89 | 3.05 | 4.12 | 63.71 | 1.55 | 0.13 | 0.45 | 3.89 | 0 | 0 | 0 | 0 | 0 | 0 | [6 empty] | 20.47447 | 1.846838 | 1.5904 | 70.26656 | 2.39332 | 0.1295033 | 0.2956744 | 3.003231 | 0 | 0 | 0 | 0 | 0 | 0 |  | 0.5 | 2275 | 0.6 | 0.5
| 161 | Ribbed steel bar | 1 | 0.64 | 0.19 | 0.28 | 0 | 0.052 | 0.021 | 0 | 0 | 0 | 0 | 0 | 0 | 98.817 | 20 | -0.05 | -0.1861 | -0.05 | 8 | [20 empty] | 12.7 | OPC 1 (high C3A) | 1 | 18.78 | 5.63 | 3.05 | 62.86 | 1.78 | 0.18 | 1 | 3.23 | 0 | 0 | 0 | 0 | 0 | 0 | [6 empty] | 19.46305 | 3.432218 | 1.18535 | 69.79961 | 2.767112 | 0.1805292 | 0.6615137 | 2.51061 | 0 | 0 | 0 | 0 | 0 | 0 |  | 0.5 | 2275 | 0.7 | 0.5
| 162 | Ribbed steel bar | 1 | 0.64 | 0.19 | 0.28 | 0 | 0.052 | 0.021 | 0 | 0 | 0 | 0 | 0 | 0 | 98.817 | 20 | -0.05 | -0.20486 | -0.05 | 8 | [20 empty] | 12.42 | OPC 1 (low C3A), 30% fly ash | 1 | 27.063 | 10.679 | 7.462 | 46.379 | 1.469 | 0.334 | 0.639 | 2.723 | 0 | 0 | 0 | 0 | 0 | 0 | [6 empty] | 29.80124 | 6.917356 | 3.081378 | 54.71962 | 2.426451 | 0.3559299 | 0.449141 | 2.248886 | 0 | 0 | 0 | 0 | 0 | 0 |  | 0.5 | 2275 | 0.6 | 0.4
| 163 | Ribbed steel bar | 1 | 0.64 | 0.19 | 0.28 | 0 | 0.052 | 0.021 | 0 | 0 | 0 | 0 | 0 | 0 | 98.817 | 20 | -0.05 | -0.20553 | -0.05 | 8 | [20 empty] | 12.41 | OPC 1 (high C3A), 30% fly ash | 1 | 26.286 | 12.485 | 6.713 | 45.784 | 1.63 | 0.369 | 1.024 | 2.261 | 0 | 0 | 0 | 0 | 0 | 0 | [6 empty] | 29.09248 | 8.128228 | 2.786148 | 54.29167 | 2.706046 | 0.395223 | 0.7234018 | 1.8768 | 0 | 0 | 0 | 0 | 0 | 0 |  | 0.5 | 2275 | 0.8 | 0.5
| 164 | Ribbed steel bar | 1 | 0.64 | 0.19 | 0.28 | 0 | 0.052 | 0.021 | 0 | 0 | 0 | 0 | 0 | 0 | 98.817 | 20 | -0.05 | -0.22831 | -0.05 | 8 | [20 empty] | 12.07 | High alumina cement (HAC) | 5 | 2.74 | 43.49 | 14.24 | 38.51 | 0.44 | 0 | 0 | 0.03 | 0 | 0 | 0 | 0 | 0 | 0 | [6 empty] | 3.624072 | 33.8366 | 7.062972 | 54.57365 | 0.8729516 | 0 | 0 | 0.02975971 | 0 | 0 | 0 | 0 | 0 | 0 |  | 0.5 | 2275 | 1 | 0.6
| 165 | Ribbed steel bar | 1 | 0.64 | 0.19 | 0.28 | 0 | 0.052 | 0.021 | 0 | 0 | 0 | 0 | 0 | 0 | 98.817 | 20 | -0.05 | -0.18476 | -0.05 | 8 | [20 empty] | 12.72 | OPC-type II with a filler addition | 2 | 17.17 | 4.97 | 2.69 | 61.35 | 2.8 | 0 | 0 | 2.7 | 0 | 0 | 0 | 0 | 0 | 0 | [6 empty] | 18.45058 | 3.141573 | 1.083985 | 70.63459 | 4.513245 | 0 | 0 | 2.176029 | 0 | 0 | 0 | 0 | 0 | 0 |  | 0.5 | 2275 | 1.2 | 0.8
| 166 | Ribbed steel bar | 1 | 0.64 | 0.19 | 0.28 | 0 | 0.052 | 0.021 | 0 | 0 | 0 | 0 | 0 | 0 | 98.817 | 20 | 0.05 | -0.1861 | 0.05 | 8 | [20 empty] | 12.7 | OPC 1 (low C3A) | 1 | 19.89 | 3.05 | 4.12 | 63.71 | 1.55 | 0.13 | 0.45 | 3.89 | 0 | 0 | 0 | 0 | 0 | 0 | [6 empty] | 20.47447 | 1.846838 | 1.5904 | 70.26656 | 2.39332 | 0.1295033 | 0.2956744 | 3.003231 | 0 | 0 | 0 | 0 | 0 | 0 |  | 0.5 | 2275 | 0.6 | 0.4
| 167 | Ribbed steel bar | 1 | 0.64 | 0.19 | 0.28 | 0 | 0.052 | 0.021 | 0 | 0 | 0 | 0 | 0 | 0 | 98.817 | 20 | 0.05 | -0.1861 | 0.05 | 8 | [20 empty] | 12.7 | OPC 1 (high C3A) | 1 | 18.78 | 5.63 | 3.05 | 62.86 | 1.78 | 0.18 | 1 | 3.23 | 0 | 0 | 0 | 0 | 0 | 0 | [6 empty] | 19.46305 | 3.432218 | 1.18535 | 69.79961 | 2.767112 | 0.1805292 | 0.6615137 | 2.51061 | 0 | 0 | 0 | 0 | 0 | 0 |  | 0.5 | 2275 | 0.5 | 0.3
| 168 | Ribbed steel bar | 1 | 0.64 | 0.19 | 0.28 | 0 | 0.052 | 0.021 | 0 | 0 | 0 | 0 | 0 | 0 | 98.817 | 20 | 0.05 | -0.20486 | 0.05 | 8 | [20 empty] | 12.42 | OPC 1 (low C3A), 30% fly ash | 1 | 27.063 | 10.679 | 7.462 | 46.379 | 1.469 | 0.334 | 0.639 | 2.723 | 0 | 0 | 0 | 0 | 0 | 0 | [6 empty] | 29.80124 | 6.917356 | 3.081378 | 54.71962 | 2.426451 | 0.3559299 | 0.449141 | 2.248886 | 0 | 0 | 0 | 0 | 0 | 0 |  | 0.5 | 2275 | 0.7 | 0.5
| 169 | Ribbed steel bar | 1 | 0.64 | 0.19 | 0.28 | 0 | 0.052 | 0.021 | 0 | 0 | 0 | 0 | 0 | 0 | 98.817 | 20 | 0.05 | -0.20553 | 0.05 | 8 | [20 empty] | 12.41 | OPC 1 (high C3A), 30% fly ash | 1 | 26.286 | 12.485 | 6.713 | 45.784 | 1.63 | 0.369 | 1.024 | 2.261 | 0 | 0 | 0 | 0 | 0 | 0 | [6 empty] | 29.09248 | 8.128228 | 2.786148 | 54.29167 | 2.706046 | 0.395223 | 0.7234018 | 1.8768 | 0 | 0 | 0 | 0 | 0 | 0 |  | 0.5 | 2275 | 0.7 | 0.5
| 170 | Ribbed steel bar | 1 | 0.64 | 0.19 | 0.28 | 0 | 0.052 | 0.021 | 0 | 0 | 0 | 0 | 0 | 0 | 98.817 | 20 | 0.05 | -0.22831 | 0.05 | 8 | [20 empty] | 12.07 | High alumina cement (HAC) | 5 | 2.74 | 43.49 | 14.24 | 38.51 | 0.44 | 0 | 0 | 0.03 | 0 | 0 | 0 | 0 | 0 | 0 | [6 empty] | 3.624072 | 33.8366 | 7.062972 | 54.57365 | 0.8729516 | 0 | 0 | 0.02975971 | 0 | 0 | 0 | 0 | 0 | 0 |  | 0.5 | 2275 | 0.7 | 0.5
| 171 | Ribbed steel bar | 1 | 0.64 | 0.19 | 0.28 | 0 | 0.052 | 0.021 | 0 | 0 | 0 | 0 | 0 | 0 | 98.817 | 20 | 0.05 | -0.18476 | 0.05 | 8 | [20 empty] | 12.72 | OPC-type II with a filler addition | 2 | 17.17 | 4.97 | 2.69 | 61.35 | 2.8 | 0 | 0 | 2.7 | 0 | 0 | 0 | 0 | 0 | 0 | [6 empty] | 18.45058 | 3.141573 | 1.083985 | 70.63459 | 4.513245 | 0 | 0 | 2.176029 | 0 | 0 | 0 | 0 | 0 | 0 |  | 0.5 | 2275 | 1 | 0.7
| 172 | Ribbed steel bar | 1 | 0.64 | 0.19 | 0.28 | 0 | 0.052 | 0.021 | 0 | 0 | 0 | 0 | 0 | 0 | 98.817 | 20 | 0.15 | -0.1861 | 0.15 | 8 | [20 empty] | 12.7 | OPC 1 (low C3A) | 1 | 19.89 | 3.05 | 4.12 | 63.71 | 1.55 | 0.13 | 0.45 | 3.89 | 0 | 0 | 0 | 0 | 0 | 0 | [6 empty] | 20.47447 | 1.846838 | 1.5904 | 70.26656 | 2.39332 | 0.1295033 | 0.2956744 | 3.003231 | 0 | 0 | 0 | 0 | 0 | 0 |  | 0.5 | 2275 | 0.7 | 0.5
| 173 | Ribbed steel bar | 1 | 0.64 | 0.19 | 0.28 | 0 | 0.052 | 0.021 | 0 | 0 | 0 | 0 | 0 | 0 | 98.817 | 20 | 0.15 | -0.1861 | 0.15 | 8 | [20 empty] | 12.7 | OPC 1 (high C3A) | 1 | 18.78 | 5.63 | 3.05 | 62.86 | 1.78 | 0.18 | 1 | 3.23 | 0 | 0 | 0 | 0 | 0 | 0 | [6 empty] | 19.46305 | 3.432218 | 1.18535 | 69.79961 | 2.767112 | 0.1805292 | 0.6615137 | 2.51061 | 0 | 0 | 0 | 0 | 0 | 0 |  | 0.5 | 2275 | 0.7 | 0.5
| 174 | Ribbed steel bar | 1 | 0.64 | 0.19 | 0.28 | 0 | 0.052 | 0.021 | 0 | 0 | 0 | 0 | 0 | 0 | 98.817 | 20 | 0.15 | -0.20486 | 0.15 | 8 | [20 empty] | 12.42 | OPC 1 (low C3A), 30% fly ash | 1 | 27.063 | 10.679 | 7.462 | 46.379 | 1.469 | 0.334 | 0.639 | 2.723 | 0 | 0 | 0 | 0 | 0 | 0 | [6 empty] | 29.80124 | 6.917356 | 3.081378 | 54.71962 | 2.426451 | 0.3559299 | 0.449141 | 2.248886 | 0 | 0 | 0 | 0 | 0 | 0 |  | 0.5 | 2275 | 0.7 | 0.5
| 175 | Ribbed steel bar | 1 | 0.64 | 0.19 | 0.28 | 0 | 0.052 | 0.021 | 0 | 0 | 0 | 0 | 0 | 0 | 98.817 | 20 | 0.15 | -0.20553 | 0.15 | 8 | [20 empty] | 12.41 | OPC 1 (high C3A), 30% fly ash | 1 | 26.286 | 12.485 | 6.713 | 45.784 | 1.63 | 0.369 | 1.024 | 2.261 | 0 | 0 | 0 | 0 | 0 | 0 | [6 empty] | 29.09248 | 8.128228 | 2.786148 | 54.29167 | 2.706046 | 0.395223 | 0.7234018 | 1.8768 | 0 | 0 | 0 | 0 | 0 | 0 |  | 0.5 | 2275 | 0.7 | 0.5
| 176 | Ribbed steel bar | 1 | 0.64 | 0.19 | 0.28 | 0 | 0.052 | 0.021 | 0 | 0 | 0 | 0 | 0 | 0 | 98.817 | 20 | 0.15 | -0.22831 | 0.15 | 8 | [20 empty] | 12.07 | High alumina cement (HAC) | 1 | 2.74 | 43.49 | 14.24 | 38.51 | 0.44 | 0 | 0 | 0.03 | 0 | 0 | 0 | 0 | 0 | 0 | [6 empty] | 3.624072 | 33.8366 | 7.062972 | 54.57365 | 0.8729516 | 0 | 0 | 0.02975971 | 0 | 0 | 0 | 0 | 0 | 0 |  | 0.5 | 2275 | 0.7 | 0.5
| 177 | Ribbed steel bar | 1 | 0.64 | 0.19 | 0.28 | 0 | 0.052 | 0.021 | 0 | 0 | 0 | 0 | 0 | 0 | 98.817 | 20 | 0.15 | -0.18476 | 0.15 | 8 | [20 empty] | 12.72 | OPC-type II with a filler addition | 2 | 17.17 | 4.97 | 2.69 | 61.35 | 2.8 | 0 | 0 | 2.7 | 0 | 0 | 0 | 0 | 0 | 0 | [6 empty] | 18.45058 | 3.141573 | 1.083985 | 70.63459 | 4.513245 | 0 | 0 | 2.176029 | 0 | 0 | 0 | 0 | 0 | 0 |  | 0.5 | 2275 | 0.7 | 0.5
| 178 | Ribbed steel bar | 1 | 0.64 | 0.19 | 0.28 | 0 | 0.052 | 0.021 | 0 | 0 | 0 | 0 | 0 | 0 | 98.817 | 20 | 0.25 | -0.1861 | 0.25 | 8 | [20 empty] | 12.7 | OPC 1 (low C3A) | 1 | 19.89 | 3.05 | 4.12 | 63.71 | 1.55 | 0.13 | 0.45 | 3.89 | 0 | 0 | 0 | 0 | 0 | 0 | [6 empty] | 20.47447 | 1.846838 | 1.5904 | 70.26656 | 2.39332 | 0.1295033 | 0.2956744 | 3.003231 | 0 | 0 | 0 | 0 | 0 | 0 |  | 0.5 | 2275 | 0.7 | 0.7
| 179 | Ribbed steel bar | 1 | 0.64 | 0.19 | 0.28 | 0 | 0.052 | 0.021 | 0 | 0 | 0 | 0 | 0 | 0 | 98.817 | 20 | 0.25 | -0.1861 | 0.25 | 8 | [20 empty] | 12.7 | OPC 1 (high C3A) | 1 | 18.78 | 5.63 | 3.05 | 62.86 | 1.78 | 0.18 | 1 | 3.23 | 0 | 0 | 0 | 0 | 0 | 0 | [6 empty] | 19.46305 | 3.432218 | 1.18535 | 69.79961 | 2.767112 | 0.1805292 | 0.6615137 | 2.51061 | 0 | 0 | 0 | 0 | 0 | 0 |  | 0.5 | 2275 | 0.7 | 0.7
| 180 | Ribbed steel bar | 1 | 0.64 | 0.19 | 0.28 | 0 | 0.052 | 0.021 | 0 | 0 | 0 | 0 | 0 | 0 | 98.817 | 20 | 0.25 | -0.20486 | 0.25 | 8 | [20 empty] | 12.42 | OPC 1 (low C3A), 30% fly ash | 1 | 27.063 | 10.679 | 7.462 | 46.379 | 1.469 | 0.334 | 0.639 | 2.723 | 0 | 0 | 0 | 0 | 0 | 0 | [6 empty] | 29.80124 | 6.917356 | 3.081378 | 54.71962 | 2.426451 | 0.3559299 | 0.449141 | 2.248886 | 0 | 0 | 0 | 0 | 0 | 0 |  | 0.5 | 2275 | 0.7 | 0.7
| 181 | Ribbed steel bar | 1 | 0.64 | 0.19 | 0.28 | 0 | 0.052 | 0.021 | 0 | 0 | 0 | 0 | 0 | 0 | 98.817 | 20 | 0.25 | -0.20553 | 0.25 | 8 | [20 empty] | 12.41 | OPC 1 (high C3A), 30% fly ash | 1 | 26.286 | 12.485 | 6.713 | 45.784 | 1.63 | 0.369 | 1.024 | 2.261 | 0 | 0 | 0 | 0 | 0 | 0 | [6 empty] | 29.09248 | 8.128228 | 2.786148 | 54.29167 | 2.706046 | 0.395223 | 0.7234018 | 1.8768 | 0 | 0 | 0 | 0 | 0 | 0 |  | 0.5 | 2275 | 0.7 | 0.7
| 182 | Ribbed steel bar | 1 | 0.64 | 0.19 | 0.28 | 0 | 0.052 | 0.021 | 0 | 0 | 0 | 0 | 0 | 0 | 98.817 | 20 | 0.25 | -0.22831 | 0.25 | 8 | [20 empty] | 12.07 | High alumina cement (HAC) | 5 | 2.74 | 43.49 | 14.24 | 38.51 | 0.44 | 0 | 0 | 0.03 | 0 | 0 | 0 | 0 | 0 | 0 | [6 empty] | 3.624072 | 33.8366 | 7.062972 | 54.57365 | 0.8729516 | 0 | 0 | 0.02975971 | 0 | 0 | 0 | 0 | 0 | 0 |  | 0.5 | 2275 | 0.7 | 0.7
| 183 | Ribbed steel bar | 1 | 0.64 | 0.19 | 0.28 | 0 | 0.052 | 0.021 | 0 | 0 | 0 | 0 | 0 | 0 | 98.817 | 20 | 0.25 | -0.18476 | 0.25 | 8 | [20 empty] | 12.72 | OPC-type II with a filler addition | 2 | 17.17 | 4.97 | 2.69 | 61.35 | 2.8 | 0 | 0 | 2.7 | 0 | 0 | 0 | 0 | 0 | 0 | [6 empty] | 18.45058 | 3.141573 | 1.083985 | 70.63459 | 4.513245 | 0 | 0 | 2.176029 | 0 | 0 | 0 | 0 | 0 | 0 |  | 0.5 | 2275 | 0.7 | 0.7
16 | 184 | Steel | 1 | [13 empty] | 21 | -0.805 | -0.18543 |  | 8 | [20 empty] | 12.71 | CEM 1 42.5 | 1 | 18.38 | 3.28 | 3.59 | 62.52 | 1.12 | 0.11 | 0.48 | 3.62 | 0 | 0.07 | 0 | 0 | 0 | 0 | [6 empty] | 19.65739 | 2.063504 | 1.439813 | 71.64116 | 1.796759 | 0.1138499 | 0.3276763 | 2.90369 | 0 | 0.05614871 | 0 | 0 | 0 | 0 | 13.7 | 0.74 | 2147 | 0.778756 | 0.3835987 |  |  | V. Baroghel-Bouny, X. Wang, M. Thiery, M. Saillio, F. Barberon, Prediction of chloride binding isotherms of cementitious materials by analytical model or numerical inverse analysis, Cement and Concrete Research 42 (2012) 1207-1224.
| 185 | Steel | 1 | [13 empty] | 21 | -0.805 | -0.18476 |  | 8 | [20 empty] | 12.72 | CEM 1 52.5 | 1 | 21.17 | 2.69 | 1.96 | 66.39 | 0.65 | 0.3 | 0.22 | 2.43 | 0 | 0.12 | 0 | 0 | 0 | 0 | [6 empty] | 21.61577 | 1.615672 | 0.7504768 | 72.62996 | 0.9955304 | 0.2964358 | 0.1433824 | 1.860876 | 0 | 0.09189511 | 0 | 0 | 0 | 0 | 12.4 | 0.49 | 2292 | 0.7989643 | 0.5832438
| 186 | Steel | 1 | [13 empty] | 21 | -0.805 | -0.20821 |  | 8 | [20 empty] | 12.37 | CEM 1 525, 30% fly ash | 1 | 30.801 | 10.702 | 4.559 | 44.377 | 0.999 | 0.249 | 1.119 | 2.1 | 0 | 0.207 | 0 | 0 | 0 | 0 | [6 empty] | 34.02047 | 6.953308 | 1.888323 | 52.5166 | 1.65513 | 0.2661548 | 0.7889127 | 1.739626 | 0 | 0.1714775 | 0 | 0 | 0 | 0 | 13.9 | 0.74 | 2280 | 1.67618 | 0.2580158
| 187 | Steel | 1 | [13 empty] | 21 | -0.647 | -0.24573 |  | 8 | [20 empty] | 11.81 | CEM 1 52.5, 50% fly ash | 1 | 37.075 | 15.51 | 4.825 | 32.275 | 1.105 | 0.215 | 1.385 | 1.52 | 0 | 0.225 | 0 | 0 | 0 | 0 | [6 empty] | 42.78874 | 10.52959 | 2.088223 | 39.90964 | 1.912943 | 0.24013 | 1.020285 | 1.315689 | 0 | 0.1947566 | 0 | 0 | 0 | 0 | 14.5 | 0.48 | 2280 | 0.5238061 | 0.1632881
| 188 | Steel | 1 | [13 empty] | 21 | -0.773 | -0.3938 |  | 8 | [20 empty] | 9.6 | CEM 1 52.5, 80% silica fume | 1 | 80.078 | 0.754 | 0.896 | 12.778 | 0.392 | 0.252 | 0.704 | 0.634 | 0 | 0.036 | 0 | 0 | 0 | 0 | [6 empty] | 83.12712 | 0.4604176 | 0.3487938 | 14.21201 | 0.6103892 | 0.2531568 | 0.466472 | 0.4936056 | 0 | 0.02802808 | 0 | 0 | 0 | 0 | 11.7 | 0.35 | 2270 | 1.262673 | 0.2314432
| 189 | Steel | 1 | [13 empty] | 21 | -0.805 | -0.21491 |  | 8 | [20 empty] | 12.27 | CEM 3/A 42.5 S62 | 3 | 28.16 | 8.51 | 1.69 | 45.6 | 5.18 | 0.33 | 0.42 | 1.56 | 0 | 1.16 | 0 | 0 | 0 | 0 | [6 empty] | 30.26193 | 5.379533 | 0.6810546 | 52.50395 | 8.349971 | 0.3431922 | 0.2880956 | 1.257332 | 0 | 0.9349388 | 0 | 0 | 0 | 0 | 15.2 | 0.5 | 2190 | 0.8361763 | 0.5854061
17 | 190 | Steel | 1 | [13 empty] | 20 | -0.805 | -0.18744 |  | 8 | [20 empty] | 12.68 | Cement CEM-1, aggregate | 1 | 24.4 | 3.8 | 3.1 | 63.8 | 4.4 | 0.08 | 0.79 | 1.5 | 0 | 0 | 0 | 0 | 0 | 0 | [6 empty] | 23.35786 | 2.139824 | 1.112849 | 65.43757 | 6.31811 | 0.07411273 | 0.4827183 | 1.076951 | 0 | 0 | 0 | 0 | 0 | 0 | 5.57 | 0.4 | 2290 | 0.1673714 |  |  |  | M. N. Chari, M. Shekarchi, M. H. Tadayon, M. Moradian, Prediction of chloride ingress into blended cement concrete: Evaluation of a combined short-term laboratory-numerical procedure, Construction and Building Materials 162 (2018) 649-662.
| 191 | Steel | 1 | [13 empty] | 20 | -0.805 | -0.18744 |  | 8 | [20 empty] | 12.68 | Cement CEM-1, aggregate | 1 | 24.4 | 3.8 | 3.1 | 63.8 | 4.4 | 0.08 | 0.79 | 1.5 | 0 | 0 | 0 | 0 | 0 | 0 | [6 empty] | 23.35786 | 2.139824 | 1.112849 | 65.43757 | 6.31811 | 0.07411273 | 0.4827183 | 1.076951 | 0 | 0 | 0 | 0 | 0 | 0 | 5.57 | 0.4 | 2290 | 0.1147729
| 192 | Steel | 1 | [13 empty] | 20 | -0.805 | -0.18744 |  | 8 | [20 empty] | 12.68 | Cement CEM-1, aggregate | 1 | 24.4 | 3.8 | 3.1 | 63.8 | 4.4 | 0.08 | 0.79 | 1.5 | 0 | 0 | 0 | 0 | 0 | 0 | [6 empty] | 23.35786 | 2.139824 | 1.112849 | 65.43757 | 6.31811 | 0.07411273 | 0.4827183 | 1.076951 | 0 | 0 | 0 | 0 | 0 | 0 | 5.57 | 0.4 | 2290 | 0.08750785
| 193 | Steel | 1 | [13 empty] | 20 | -0.805 | -0.18744 |  | 8 | [20 empty] | 12.68 | Cement CEM-1, aggregate | 1 | 24.4 | 3.8 | 3.1 | 63.8 | 4.4 | 0.08 | 0.79 | 1.5 | 0 | 0 | 0 | 0 | 0 | 0 | [6 empty] | 23.35786 | 2.139824 | 1.112849 | 65.43757 | 6.31811 | 0.07411273 | 0.4827183 | 1.076951 | 0 | 0 | 0 | 0 | 0 | 0 | 5.57 | 0.4 | 2290 | 0.0569105
| 194 | Steel | 1 | [13 empty] | 20 | -0.805 | -0.18744 |  | 8 | [20 empty] | 12.68 | Cement CEM-1, aggregate | 1 | 24.4 | 3.8 | 3.1 | 63.8 | 4.4 | 0.08 | 0.79 | 1.5 | 0 | 0 | 0 | 0 | 0 | 0 | [6 empty] | 23.35786 | 2.139824 | 1.112849 | 65.43757 | 6.31811 | 0.07411273 | 0.4827183 | 1.076951 | 0 | 0 | 0 | 0 | 0 | 0 | 5.57 | 0.4 | 2290 | 0.04697349
| 195 | Steel | 1 | [13 empty] | 20 | -0.805 | -0.18744 |  | 8 | [20 empty] | 12.68 | Cement CEM-1, aggregate | 1 | 24.4 | 3.8 | 3.1 | 63.8 | 4.4 | 0.08 | 0.79 | 1.5 | 0 | 0 | 0 | 0 | 0 | 0 | [6 empty] | 23.35786 | 2.139824 | 1.112849 | 65.43757 | 6.31811 | 0.07411273 | 0.4827183 | 1.076951 | 0 | 0 | 0 | 0 | 0 | 0 | 5.57 | 0.4 | 2290 | 0.02236762
| 196 | Steel | 1 | [13 empty] | 20 | -0.805 | -0.18744 |  | 8 | [20 empty] | 12.68 | Cement CEM-1, aggregate | 1 | 24.4 | 3.8 | 3.1 | 63.8 | 4.4 | 0.08 | 0.79 | 1.5 | 0 | 0 | 0 | 0 | 0 | 0 | [6 empty] | 23.35786 | 2.139824 | 1.112849 | 65.43757 | 6.31811 | 0.07411273 | 0.4827183 | 1.076951 | 0 | 0 | 0 | 0 | 0 | 0 | 5.57 | 0.4 | 2290 | 0.009127176
| 197 | Steel | 1 | [13 empty] | 20 | -0.805 | -0.18744 |  | 8 | [20 empty] | 12.68 | Cement CEM-1, aggregate | 1 | 24.4 | 3.8 | 3.1 | 63.8 | 4.4 | 0.08 | 0.79 | 1.5 | 0 | 0 | 0 | 0 | 0 | 0 | [6 empty] | 23.35786 | 2.139824 | 1.112849 | 65.43757 | 6.31811 | 0.07411273 | 0.4827183 | 1.076951 | 0 | 0 | 0 | 0 | 0 | 0 | 5.57 | 0.4 | 2290 | 0.001881418
| 198 | Steel | 1 | [13 empty] | 20 | -0.805 | -0.19146 |  | 8 | [20 empty] | 12.62 | Cement CEM-1, 7.5% silica fume, aggregate | 2 | 29.035 | 3.62 | 2.8825 | 59.2475 | 4.1675 | 0.074 | 0.73075 | 1.41 | 0 | 0 | 0 | 0 | 0 | 0 | [6 empty] | 28.03374 | 2.05598 | 1.043662 | 61.29041 | 6.035679 | 0.06914337 | 0.4503514 | 1.021033 | 0 | 0 | 0 | 0 | 0 | 0 | 5.48 | 0.4 | 2270 | 0.1300358
| 199 | Steel | 1 | [13 empty] | 20 | -0.805 | -0.19146 |  | 8 | [20 empty] | 12.62 | Cement CEM-1, 7.5% silica fume, aggregate | 2 | 29.035 | 3.62 | 2.8825 | 59.2475 | 4.1675 | 0.074 | 0.73075 | 1.41 | 0 | 0 | 0 | 0 | 0 | 0 | [6 empty] | 28.03374 | 2.05598 | 1.043662 | 61.29041 | 6.035679 | 0.06914337 | 0.4503514 | 1.021033 | 0 | 0 | 0 | 0 | 0 | 0 | 5.48 | 0.4 | 2270 | 0.07276847
| 200 | Steel | 1 | [13 empty] | 20 | -0.805 | -0.19146 |  | 8 | [20 empty] | 12.62 | Cement CEM-1, 7.5% silica fume, aggregate | 2 | 29.035 | 3.62 | 2.8825 | 59.2475 | 4.1675 | 0.074 | 0.73075 | 1.41 | 0 | 0 | 0 | 0 | 0 | 0 | [6 empty] | 28.03374 | 2.05598 | 1.043662 | 61.29041 | 6.035679 | 0.06914337 | 0.4503514 | 1.021033 | 0 | 0 | 0 | 0 | 0 | 0 | 5.48 | 0.4 | 2270 | 0.04415617
| 201 | Steel | 1 | [13 empty] | 20 | -0.805 | -0.19146 |  | 8 | [20 empty] | 12.62 | Cement CEM-1, 7.5% silica fume, aggregate | 2 | 29.035 | 3.62 | 2.8825 | 59.2475 | 4.1675 | 0.074 | 0.73075 | 1.41 | 0 | 0 | 0 | 0 | 0 | 0 | [6 empty] | 28.03374 | 2.05598 | 1.043662 | 61.29041 | 6.035679 | 0.06914337 | 0.4503514 | 1.021033 | 0 | 0 | 0 | 0 | 0 | 0 | 5.48 | 0.4 | 2270 | 0.00358228
| 202 | Steel | 1 | [13 empty] | 20 | -0.805 | -0.19146 |  | 8 | [20 empty] | 12.62 | Cement CEM-1, 7.5% silica fume, aggregate | 2 | 29.035 | 3.62 | 2.8825 | 59.2475 | 4.1675 | 0.074 | 0.73075 | 1.41 | 0 | 0 | 0 | 0 | 0 | 0 | [6 empty] | 28.03374 | 2.05598 | 1.043662 | 61.29041 | 6.035679 | 0.06914337 | 0.4503514 | 1.021033 | 0 | 0 | 0 | 0 | 0 | 0 | 5.48 | 0.4 | 2270 | 0.001642101
| 203 | Steel | 1 | [13 empty] | 20 | -0.805 | -0.19146 |  | 8 | [20 empty] | 12.62 | Cement CEM-1, 10% zeolite, aggregate | 2 | 28.27 | 4.52 | 2.83 | 57.8 | 4.12 | 0.072 | 0.711 | 1.36 | 0 | 0 | 0 | 0 | 0 | 0 | [6 empty] | 27.81326 | 2.615867 | 1.044104 | 60.92804 | 6.080155 | 0.0685517 | 0.4464976 | 1.003521 | 0 | 0 | 0 | 0 | 0 | 0 | 5.43 | 0.4 | 2283 | 0.1427057
| 204 | Steel | 1 | [13 empty] | 20 | -0.805 | -0.19146 |  | 8 | [20 empty] | 12.62 | Cement CEM-1, 10% zeolite, aggregate | 2 | 28.27 | 4.52 | 2.83 | 57.8 | 4.12 | 0.072 | 0.711 | 1.36 | 0 | 0 | 0 | 0 | 0 | 0 | [6 empty] | 27.81326 | 2.615867 | 1.044104 | 60.92804 | 6.080155 | 0.0685517 | 0.4464976 | 1.003521 | 0 | 0 | 0 | 0 | 0 | 0 | 5.43 | 0.4 | 2283 | 0.08877495
| 205 | Steel | 1 | [13 empty] | 20 | -0.805 | -0.19146 |  | 8 | [20 empty] | 12.62 | Cement CEM-1, 10% zeolite, aggregate | 2 | 28.27 | 4.52 | 2.83 | 57.8 | 4.12 | 0.072 | 0.711 | 1.36 | 0 | 0 | 0 | 0 | 0 | 0 | [6 empty] | 27.81326 | 2.615867 | 1.044104 | 60.92804 | 6.080155 | 0.0685517 | 0.4464976 | 1.003521 | 0 | 0 | 0 | 0 | 0 | 0 | 5.43 | 0.4 | 2283 | 0.06217014
| 206 | Steel | 1 | [13 empty] | 20 | -0.805 | -0.19146 |  | 8 | [20 empty] | 12.62 | Cement CEM-1, 10% zeolite, aggregate | 2 | 28.27 | 4.52 | 2.83 | 57.8 | 4.12 | 0.072 | 0.711 | 1.36 | 0 | 0 | 0 | 0 | 0 | 0 | [6 empty] | 27.81326 | 2.615867 | 1.044104 | 60.92804 | 6.080155 | 0.0685517 | 0.4464976 | 1.003521 | 0 | 0 | 0 | 0 | 0 | 0 | 5.43 | 0.4 | 2283 | 0.01425327
| 207 | Steel | 1 | [13 empty] | 20 | -0.805 | -0.19146 |  | 8 | [20 empty] | 12.62 | Cement CEM-1, 10% zeolite, aggregate | 2 | 28.27 | 4.52 | 2.83 | 57.8 | 4.12 | 0.072 | 0.711 | 1.36 | 0 | 0 | 0 | 0 | 0 | 0 | [6 empty] | 27.81326 | 2.615867 | 1.044104 | 60.92804 | 6.080155 | 0.0685517 | 0.4464976 | 1.003521 | 0 | 0 | 0 | 0 | 0 | 0 | 5.43 | 0.4 | 2283 | 0.003001081
| 208 | Steel | 1 | [13 empty] | 20 | -0.805 | -0.18744 |  | 8 | [20 empty] | 12.68 | Cement CEM-1, aggregate | 1 | 24.4 | 3.8 | 3.1 | 63.8 | 4.4 | 0.08 | 0.79 | 1.5 | 0 | 0 | 0 | 0 | 0 | 0 | [6 empty] | 23.35786 | 2.139824 | 1.112849 | 65.43757 | 6.31811 | 0.07411273 | 0.4827183 | 1.076951 | 0 | 0 | 0 | 0 | 0 | 0 | 5.57 | 0.4 | 2290 | 0.4853891
| 209 | Steel | 1 | [13 empty] | 20 | -0.805 | -0.18744 |  | 8 | [20 empty] | 12.68 | Cement CEM-1, aggregate | 1 | 24.4 | 3.8 | 3.1 | 63.8 | 4.4 | 0.08 | 0.79 | 1.5 | 0 | 0 | 0 | 0 | 0 | 0 | [6 empty] | 23.35786 | 2.139824 | 1.112849 | 65.43757 | 6.31811 | 0.07411273 | 0.4827183 | 1.076951 | 0 | 0 | 0 | 0 | 0 | 0 | 5.57 | 0.4 | 2290 | 0.5259834
| 210 | Steel | 1 | [13 empty] | 20 | -0.805 | -0.18744 |  | 8 | [20 empty] | 12.68 | Cement CEM-1, aggregate | 1 | 24.4 | 3.8 | 3.1 | 63.8 | 4.4 | 0.08 | 0.79 | 1.5 | 0 | 0 | 0 | 0 | 0 | 0 | [6 empty] | 23.35786 | 2.139824 | 1.112849 | 65.43757 | 6.31811 | 0.07411273 | 0.4827183 | 1.076951 | 0 | 0 | 0 | 0 | 0 | 0 | 5.57 | 0.4 | 2290 | 0.3890073
| 211 | Steel | 1 | [13 empty] | 20 | -0.805 | -0.18744 |  | 8 | [20 empty] | 12.68 | Cement CEM-1, aggregate | 1 | 24.4 | 3.8 | 3.1 | 63.8 | 4.4 | 0.08 | 0.79 | 1.5 | 0 | 0 | 0 | 0 | 0 | 0 | [6 empty] | 23.35786 | 2.139824 | 1.112849 | 65.43757 | 6.31811 | 0.07411273 | 0.4827183 | 1.076951 | 0 | 0 | 0 | 0 | 0 | 0 | 5.57 | 0.4 | 2290 | 0.4557328
| 212 | Steel | 1 | [13 empty] | 20 | -0.805 | -0.18744 |  | 8 | [20 empty] | 12.68 | Cement CEM-1, aggregate | 1 | 24.4 | 3.8 | 3.1 | 63.8 | 4.4 | 0.08 | 0.79 | 1.5 | 0 | 0 | 0 | 0 | 0 | 0 | [6 empty] | 23.35786 | 2.139824 | 1.112849 | 65.43757 | 6.31811 | 0.07411273 | 0.4827183 | 1.076951 | 0 | 0 | 0 | 0 | 0 | 0 | 5.57 | 0.4 | 2290 | 0.3450806
| 213 | Steel | 1 | [13 empty] | 20 | -0.805 | -0.18744 |  | 8 | [20 empty] | 12.68 | Cement CEM-1, aggregate | 1 | 24.4 | 3.8 | 3.1 | 63.8 | 4.4 | 0.08 | 0.79 | 1.5 | 0 | 0 | 0 | 0 | 0 | 0 | [6 empty] | 23.35786 | 2.139824 | 1.112849 | 65.43757 | 6.31811 | 0.07411273 | 0.4827183 | 1.076951 | 0 | 0 | 0 | 0 | 0 | 0 | 5.57 | 0.4 | 2290 | 0.2925449
| 214 | Steel | 1 | [13 empty] | 20 | -0.805 | -0.18744 |  | 8 | [20 empty] | 12.68 | Cement CEM-1, aggregate | 1 | 24.4 | 3.8 | 3.1 | 63.8 | 4.4 | 0.08 | 0.79 | 1.5 | 0 | 0 | 0 | 0 | 0 | 0 | [6 empty] | 23.35786 | 2.139824 | 1.112849 | 65.43757 | 6.31811 | 0.07411273 | 0.4827183 | 1.076951 | 0 | 0 | 0 | 0 | 0 | 0 | 5.57 | 0.4 | 2290 | 0.2342133
| 215 | Steel | 1 | [13 empty] | 20 | -0.805 | -0.18744 |  | 8 | [20 empty] | 12.68 | Cement CEM-1, aggregate | 1 | 24.4 | 3.8 | 3.1 | 63.8 | 4.4 | 0.08 | 0.79 | 1.5 | 0 | 0 | 0 | 0 | 0 | 0 | [6 empty] | 23.35786 | 2.139824 | 1.112849 | 65.43757 | 6.31811 | 0.07411273 | 0.4827183 | 1.076951 | 0 | 0 | 0 | 0 | 0 | 0 | 5.57 | 0.4 | 2290 | 0.2427192
| 216 | Steel | 1 | [13 empty] | 20 | -0.805 | -0.18744 |  | 8 | [20 empty] | 12.68 | Cement CEM-1, aggregate | 1 | 24.4 | 3.8 | 3.1 | 63.8 | 4.4 | 0.08 | 0.79 | 1.5 | 0 | 0 | 0 | 0 | 0 | 0 | [6 empty] | 23.35786 | 2.139824 | 1.112849 | 65.43757 | 6.31811 | 0.07411273 | 0.4827183 | 1.076951 | 0 | 0 | 0 | 0 | 0 | 0 | 5.57 | 0.4 | 2290 | 0.1288688
| 217 | Steel | 1 | [13 empty] | 20 | -0.805 | -0.18744 |  | 8 | [20 empty] | 12.68 | Cement CEM-1, aggregate | 1 | 24.4 | 3.8 | 3.1 | 63.8 | 4.4 | 0.08 | 0.79 | 1.5 | 0 | 0 | 0 | 0 | 0 | 0 | [6 empty] | 23.35786 | 2.139824 | 1.112849 | 65.43757 | 6.31811 | 0.07411273 | 0.4827183 | 1.076951 | 0 | 0 | 0 | 0 | 0 | 0 | 5.57 | 0.4 | 2290 | 0.108023
| 218 | Steel | 1 | [13 empty] | 20 | -0.805 | -0.18945 |  | 8 | [20 empty] | 12.65 | Cement CEM-1, 5% silica fume, aggregate | 2 | 27.49 | 3.68 | 2.955 | 60.765 | 4.245 | 0.076 | 0.7505 | 1.44 | 0 | 0 | 0 | 0 | 0 | 0 | [6 empty] | 26.46621 | 2.084088 | 1.066856 | 62.68069 | 6.130361 | 0.07080929 | 0.461202 | 1.039778 | 0 | 0 | 0 | 0 | 0 | 0 | 5.67 | 0.4 | 2282 | 0.8022826
| 219 | Steel | 1 | [13 empty] | 20 | -0.805 | -0.18945 |  | 8 | [20 empty] | 12.65 | Cement CEM-1, 5% silica fume, aggregate | 2 | 27.49 | 3.68 | 2.955 | 60.765 | 4.245 | 0.076 | 0.7505 | 1.44 | 0 | 0 | 0 | 0 | 0 | 0 | [6 empty] | 26.46621 | 2.084088 | 1.066856 | 62.68069 | 6.130361 | 0.07080929 | 0.461202 | 1.039778 | 0 | 0 | 0 | 0 | 0 | 0 | 5.67 | 0.4 | 2282 | 0.8428545
| 220 | Steel | 1 | [13 empty] | 20 | -0.805 | -0.18945 |  | 8 | [20 empty] | 12.65 | Cement CEM-1, 5% silica fume, aggregate | 2 | 27.49 | 3.68 | 2.955 | 60.765 | 4.245 | 0.076 | 0.7505 | 1.44 | 0 | 0 | 0 | 0 | 0 | 0 | [6 empty] | 26.46621 | 2.084088 | 1.066856 | 62.68069 | 6.130361 | 0.07080929 | 0.461202 | 1.039778 | 0 | 0 | 0 | 0 | 0 | 0 | 5.67 | 0.4 | 2282 | 0.6711742
| 221 | Steel | 1 | [13 empty] | 20 | -0.805 | -0.18945 |  | 8 | [20 empty] | 12.65 | Cement CEM-1, 5% silica fume, aggregate | 2 | 27.49 | 3.68 | 2.955 | 60.765 | 4.245 | 0.076 | 0.7505 | 1.44 | 0 | 0 | 0 | 0 | 0 | 0 | [6 empty] | 26.46621 | 2.084088 | 1.066856 | 62.68069 | 6.130361 | 0.07080929 | 0.461202 | 1.039778 | 0 | 0 | 0 | 0 | 0 | 0 | 5.67 | 0.4 | 2282 | 0.5837462
| 222 | Steel | 1 | [13 empty] | 20 | -0.805 | -0.18945 |  | 8 | [20 empty] | 12.65 | Cement CEM-1, 5% silica fume, aggregate | 2 | 27.49 | 3.68 | 2.955 | 60.765 | 4.245 | 0.076 | 0.7505 | 1.44 | 0 | 0 | 0 | 0 | 0 | 0 | [6 empty] | 26.46621 | 2.084088 | 1.066856 | 62.68069 | 6.130361 | 0.07080929 | 0.461202 | 1.039778 | 0 | 0 | 0 | 0 | 0 | 0 | 5.67 | 0.4 | 2282 | 0.3508721
| 223 | Steel | 1 | [13 empty] | 20 | -0.805 | -0.18945 |  | 8 | [20 empty] | 12.65 | Cement CEM-1, 5% silica fume, aggregate | 2 | 27.49 | 3.68 | 2.955 | 60.765 | 4.245 | 0.076 | 0.7505 | 1.44 | 0 | 0 | 0 | 0 | 0 | 0 | [6 empty] | 26.46621 | 2.084088 | 1.066856 | 62.68069 | 6.130361 | 0.07080929 | 0.461202 | 1.039778 | 0 | 0 | 0 | 0 | 0 | 0 | 5.67 | 0.4 | 2282 | 0.2373129
| 224 | Steel | 1 | [13 empty] | 20 | -0.805 | -0.18945 |  | 8 | [20 empty] | 12.65 | Cement CEM-1, 5% silica fume, aggregate | 2 | 27.49 | 3.68 | 2.955 | 60.765 | 4.245 | 0.076 | 0.7505 | 1.44 | 0 | 0 | 0 | 0 | 0 | 0 | [6 empty] | 26.46621 | 2.084088 | 1.066856 | 62.68069 | 6.130361 | 0.07080929 | 0.461202 | 1.039778 | 0 | 0 | 0 | 0 | 0 | 0 | 5.67 | 0.4 | 2282 | 0.1905329
| 225 | Steel | 1 | [13 empty] | 20 | -0.805 | -0.18945 |  | 8 | [20 empty] | 12.65 | Cement CEM-1, 5% silica fume, aggregate | 2 | 27.49 | 3.68 | 2.955 | 60.765 | 4.245 | 0.076 | 0.7505 | 1.44 | 0 | 0 | 0 | 0 | 0 | 0 | [6 empty] | 26.46621 | 2.084088 | 1.066856 | 62.68069 | 6.130361 | 0.07080929 | 0.461202 | 1.039778 | 0 | 0 | 0 | 0 | 0 | 0 | 5.67 | 0.4 | 2282 | 0.07384282
| 226 | Steel | 1 | [13 empty] | 20 | -0.805 | -0.18945 |  | 8 | [20 empty] | 12.65 | Cement CEM-1, 5% silica fume, aggregate | 2 | 27.49 | 3.68 | 2.955 | 60.765 | 4.245 | 0.076 | 0.7505 | 1.44 | 0 | 0 | 0 | 0 | 0 | 0 | [6 empty] | 26.46621 | 2.084088 | 1.066856 | 62.68069 | 6.130361 | 0.07080929 | 0.461202 | 1.039778 | 0 | 0 | 0 | 0 | 0 | 0 | 5.67 | 0.4 | 2282 | 0.03566278
| 227 | Steel | 1 | [13 empty] | 20 | -0.805 | -0.19146 |  | 8 | [20 empty] | 12.62 | Cement CEM-1, 7.5% silica fume, aggregate | 2 | 29.035 | 3.62 | 2.8825 | 59.2475 | 4.1675 | 0.074 | 0.73075 | 1.41 | 0 | 0 | 0 | 0 | 0 | 0 | [6 empty] | 28.03374 | 2.05598 | 1.043662 | 61.29041 | 6.035679 | 0.06914337 | 0.4503514 | 1.021033 | 0 | 0 | 0 | 0 | 0 | 0 | 5.48 | 0.4 | 2270 | 0.5987691
| 228 | Steel | 1 | [13 empty] | 20 | -0.805 | -0.19146 |  | 8 | [20 empty] | 12.62 | Cement CEM-1, 7.5% silica fume, aggregate | 2 | 29.035 | 3.62 | 2.8825 | 59.2475 | 4.1675 | 0.074 | 0.73075 | 1.41 | 0 | 0 | 0 | 0 | 0 | 0 | [6 empty] | 28.03374 | 2.05598 | 1.043662 | 61.29041 | 6.035679 | 0.06914337 | 0.4503514 | 1.021033 | 0 | 0 | 0 | 0 | 0 | 0 | 5.48 | 0.4 | 2270 | 0.7294386
| 229 | Steel | 1 | [13 empty] | 20 | -0.805 | -0.19146 |  | 8 | [20 empty] | 12.62 | Cement CEM-1, 7.5% silica fume, aggregate | 2 | 29.035 | 3.62 | 2.8825 | 59.2475 | 4.1675 | 0.074 | 0.73075 | 1.41 | 0 | 0 | 0 | 0 | 0 | 0 | [6 empty] | 28.03374 | 2.05598 | 1.043662 | 61.29041 | 6.035679 | 0.06914337 | 0.4503514 | 1.021033 | 0 | 0 | 0 | 0 | 0 | 0 | 5.48 | 0.4 | 2270 | 0.5168684
| 230 | Steel | 1 | [13 empty] | 20 | -0.805 | -0.19146 |  | 8 | [20 empty] | 12.62 | Cement CEM-1, 7.5% silica fume, aggregate | 2 | 29.035 | 3.62 | 2.8825 | 59.2475 | 4.1675 | 0.074 | 0.73075 | 1.41 | 0 | 0 | 0 | 0 | 0 | 0 | [6 empty] | 28.03374 | 2.05598 | 1.043662 | 61.29041 | 6.035679 | 0.06914337 | 0.4503514 | 1.021033 | 0 | 0 | 0 | 0 | 0 | 0 | 5.48 | 0.4 | 2270 | 0.3625133
| 231 | Steel | 1 | [13 empty] | 20 | -0.805 | -0.19146 |  | 8 | [20 empty] | 12.62 | Cement CEM-1, 7.5% silica fume, aggregate | 2 | 29.035 | 3.62 | 2.8825 | 59.2475 | 4.1675 | 0.074 | 0.73075 | 1.41 | 0 | 0 | 0 | 0 | 0 | 0 | [6 empty] | 28.03374 | 2.05598 | 1.043662 | 61.29041 | 6.035679 | 0.06914337 | 0.4503514 | 1.021033 | 0 | 0 | 0 | 0 | 0 | 0 | 5.48 | 0.4 | 2270 | 0.2169239
| 232 | Steel | 1 | [13 empty] | 20 | -0.805 | -0.19146 |  | 8 | [20 empty] | 12.62 | Cement CEM-1, 7.5% silica fume, aggregate | 2 | 29.035 | 3.62 | 2.8825 | 59.2475 | 4.1675 | 0.074 | 0.73075 | 1.41 | 0 | 0 | 0 | 0 | 0 | 0 | [6 empty] | 28.03374 | 2.05598 | 1.043662 | 61.29041 | 6.035679 | 0.06914337 | 0.4503514 | 1.021033 | 0 | 0 | 0 | 0 | 0 | 0 | 5.48 | 0.4 | 2270 | 0.1294153
| 233 | Steel | 1 | [13 empty] | 20 | -0.805 | -0.19146 |  | 8 | [20 empty] | 12.62 | Cement CEM-1, 7.5% silica fume, aggregate | 2 | 29.035 | 3.62 | 2.8825 | 59.2475 | 4.1675 | 0.074 | 0.73075 | 1.41 | 0 | 0 | 0 | 0 | 0 | 0 | [6 empty] | 28.03374 | 2.05598 | 1.043662 | 61.29041 | 6.035679 | 0.06914337 | 0.4503514 | 1.021033 | 0 | 0 | 0 | 0 | 0 | 0 | 5.48 | 0.4 | 2270 | 0.03023856
| 234 | Steel | 1 | [13 empty] | 20 | -0.805 | -0.19146 |  | 8 | [20 empty] | 12.62 | Cement CEM-1, 7.5% silica fume, aggregate | 2 | 29.035 | 3.62 | 2.8825 | 59.2475 | 4.1675 | 0.074 | 0.73075 | 1.41 | 0 | 0 | 0 | 0 | 0 | 0 | [6 empty] | 28.03374 | 2.05598 | 1.043662 | 61.29041 | 6.035679 | 0.06914337 | 0.4503514 | 1.021033 | 0 | 0 | 0 | 0 | 0 | 0 | 5.48 | 0.4 | 2270 | 0.02674484
| 235 | Steel | 1 | [13 empty] | 20 | -0.805 | -0.1928 |  | 8 | [20 empty] | 12.6 | Cement CEM-1, 10% silica fume, aggregate | 2 | 30.58 | 3.56 | 2.81 | 57.73 | 4.09 | 0.072 | 0.711 | 1.38 | 0 | 0 | 0 | 0 | 0 | 0 | [6 empty] | 29.61028 | 2.027711 | 1.020335 | 59.89214 | 5.940453 | 0.06746788 | 0.4394384 | 1.002179 | 0 | 0 | 0 | 0 | 0 | 0 | 5.62 | 0.4 | 2261 | 0.7353779
| 236 | Steel | 1 | [13 empty] | 20 | -0.805 | -0.1928 |  | 8 | [20 empty] | 12.6 | Cement CEM-1, 10% silica fume, aggregate | 2 | 30.58 | 3.56 | 2.81 | 57.73 | 4.09 | 0.072 | 0.711 | 1.38 | 0 | 0 | 0 | 0 | 0 | 0 | [6 empty] | 29.61028 | 2.027711 | 1.020335 | 59.89214 | 5.940453 | 0.06746788 | 0.4394384 | 1.002179 | 0 | 0 | 0 | 0 | 0 | 0 | 5.62 | 0.4 | 2261 | 0.6013536
| 237 | Steel | 1 | [13 empty] | 20 | -0.805 | -0.1928 |  | 8 | [20 empty] | 12.6 | Cement CEM-1, 10% silica fume, aggregate | 2 | 30.58 | 3.56 | 2.81 | 57.73 | 4.09 | 0.072 | 0.711 | 1.38 | 0 | 0 | 0 | 0 | 0 | 0 | [6 empty] | 29.61028 | 2.027711 | 1.020335 | 59.89214 | 5.940453 | 0.06746788 | 0.4394384 | 1.002179 | 0 | 0 | 0 | 0 | 0 | 0 | 5.62 | 0.4 | 2261 | 0.2811501
| 238 | Steel | 1 | [13 empty] | 20 | -0.805 | -0.1928 |  | 8 | [20 empty] | 12.6 | Cement CEM-1, 10% silica fume, aggregate | 2 | 30.58 | 3.56 | 2.81 | 57.73 | 4.09 | 0.072 | 0.711 | 1.38 | 0 | 0 | 0 | 0 | 0 | 0 | [6 empty] | 29.61028 | 2.027711 | 1.020335 | 59.89214 | 5.940453 | 0.06746788 | 0.4394384 | 1.002179 | 0 | 0 | 0 | 0 | 0 | 0 | 5.62 | 0.4 | 2261 | 0.1762759
| 239 | Steel | 1 | [13 empty] | 20 | -0.805 | -0.1928 |  | 8 | [20 empty] | 12.6 | Cement CEM-1, 10% silica fume, aggregate | 2 | 30.58 | 3.56 | 2.81 | 57.73 | 4.09 | 0.072 | 0.711 | 1.38 | 0 | 0 | 0 | 0 | 0 | 0 | [6 empty] | 29.61028 | 2.027711 | 1.020335 | 59.89214 | 5.940453 | 0.06746788 | 0.4394384 | 1.002179 | 0 | 0 | 0 | 0 | 0 | 0 | 5.62 | 0.4 | 2261 | 0.07135243
| 240 | Steel | 1 | [13 empty] | 20 | -0.805 | -0.1928 |  | 8 | [20 empty] | 12.6 | Cement CEM-1, 10% silica fume, aggregate | 2 | 30.58 | 3.56 | 2.81 | 57.73 | 4.09 | 0.072 | 0.711 | 1.38 | 0 | 0 | 0 | 0 | 0 | 0 | [6 empty] | 29.61028 | 2.027711 | 1.020335 | 59.89214 | 5.940453 | 0.06746788 | 0.4394384 | 1.002179 | 0 | 0 | 0 | 0 | 0 | 0 | 5.62 | 0.4 | 2261 | 0.01297154
| 241 | Steel | 1 | [13 empty] | 20 | -0.805 | -0.1928 |  | 8 | [20 empty] | 12.6 | Cement CEM-1, 10% zeolite, aggregate | 2 | 30.58 | 3.56 | 2.81 | 57.73 | 4.09 | 0.072 | 0.711 | 1.38 | 0 | 0 | 0 | 0 | 0 | 0 | [6 empty] | 29.61028 | 2.027711 | 1.020335 | 59.89214 | 5.940453 | 0.06746788 | 0.4394384 | 1.002179 | 0 | 0 | 0 | 0 | 0 | 0 | 5.43 | 0.4 | 2283 | 0.7643354
| 242 | Steel | 1 | [13 empty] | 20 | -0.805 | -0.1928 |  | 8 | [20 empty] | 12.6 | Cement CEM-1, 10% zeolite, aggregate | 2 | 30.58 | 3.56 | 2.81 | 57.73 | 4.09 | 0.072 | 0.711 | 1.38 | 0 | 0 | 0 | 0 | 0 | 0 | [6 empty] | 29.61028 | 2.027711 | 1.020335 | 59.89214 | 5.940453 | 0.06746788 | 0.4394384 | 1.002179 | 0 | 0 | 0 | 0 | 0 | 0 | 5.43 | 0.4 | 2283 | 0.6072033
| 243 | Steel | 1 | [13 empty] | 20 | -0.805 | -0.1928 |  | 8 | [20 empty] | 12.6 | Cement CEM-1, 10% zeolite, aggregate | 2 | 30.58 | 3.56 | 2.81 | 57.73 | 4.09 | 0.072 | 0.711 | 1.38 | 0 | 0 | 0 | 0 | 0 | 0 | [6 empty] | 29.61028 | 2.027711 | 1.020335 | 59.89214 | 5.940453 | 0.06746788 | 0.4394384 | 1.002179 | 0 | 0 | 0 | 0 | 0 | 0 | 5.43 | 0.4 | 2283 | 0.5953426
| 244 | Steel | 1 | [13 empty] | 20 | -0.805 | -0.1928 |  | 8 | [20 empty] | 12.6 | Cement CEM-1, 10% zeolite, aggregate | 2 | 30.58 | 3.56 | 2.81 | 57.73 | 4.09 | 0.072 | 0.711 | 1.38 | 0 | 0 | 0 | 0 | 0 | 0 | [6 empty] | 29.61028 | 2.027711 | 1.020335 | 59.89214 | 5.940453 | 0.06746788 | 0.4394384 | 1.002179 | 0 | 0 | 0 | 0 | 0 | 0 | 5.43 | 0.4 | 2283 | 0.4206927
| 245 | Steel | 1 | [13 empty] | 20 | -0.805 | -0.1928 |  | 8 | [20 empty] | 12.6 | Cement CEM-1, 10% zeolite, aggregate | 2 | 30.58 | 3.56 | 2.81 | 57.73 | 4.09 | 0.072 | 0.711 | 1.38 | 0 | 0 | 0 | 0 | 0 | 0 | [6 empty] | 29.61028 | 2.027711 | 1.020335 | 59.89214 | 5.940453 | 0.06746788 | 0.4394384 | 1.002179 | 0 | 0 | 0 | 0 | 0 | 0 | 5.43 | 0.4 | 2283 | 0.3216145
| 246 | Steel | 1 | [13 empty] | 20 | -0.805 | -0.1928 |  | 8 | [20 empty] | 12.6 | Cement CEM-1, 10% zeolite, aggregate | 2 | 30.58 | 3.56 | 2.81 | 57.73 | 4.09 | 0.072 | 0.711 | 1.38 | 0 | 0 | 0 | 0 | 0 | 0 | [6 empty] | 29.61028 | 2.027711 | 1.020335 | 59.89214 | 5.940453 | 0.06746788 | 0.4394384 | 1.002179 | 0 | 0 | 0 | 0 | 0 | 0 | 5.43 | 0.4 | 2283 | 0.2021966
| 247 | Steel | 1 | [13 empty] | 20 | -0.805 | -0.1928 |  | 8 | [20 empty] | 12.6 | Cement CEM-1, 10% zeolite, aggregate | 2 | 30.58 | 3.56 | 2.81 | 57.73 | 4.09 | 0.072 | 0.711 | 1.38 | 0 | 0 | 0 | 0 | 0 | 0 | [6 empty] | 29.61028 | 2.027711 | 1.020335 | 59.89214 | 5.940453 | 0.06746788 | 0.4394384 | 1.002179 | 0 | 0 | 0 | 0 | 0 | 0 | 5.43 | 0.4 | 2283 | 0.1146655
| 248 | Steel | 1 | [13 empty] | 20 | -0.805 | -0.1928 |  | 8 | [20 empty] | 12.6 | Cement CEM-1, 10% zeolite, aggregate | 2 | 30.58 | 3.56 | 2.81 | 57.73 | 4.09 | 0.072 | 0.711 | 1.38 | 0 | 0 | 0 | 0 | 0 | 0 | [6 empty] | 29.61028 | 2.027711 | 1.020335 | 59.89214 | 5.940453 | 0.06746788 | 0.4394384 | 1.002179 | 0 | 0 | 0 | 0 | 0 | 0 | 5.43 | 0.4 | 2283 | 0.04739808
| 249 | Steel | 1 | [13 empty] | 20 | -0.805 | -0.1928 |  | 8 | [20 empty] | 12.6 | Cement CEM-1, 10% zeolite, aggregate | 2 | 30.58 | 3.56 | 2.81 | 57.73 | 4.09 | 0.072 | 0.711 | 1.38 | 0 | 0 | 0 | 0 | 0 | 0 | [6 empty] | 29.61028 | 2.027711 | 1.020335 | 59.89214 | 5.940453 | 0.06746788 | 0.4394384 | 1.002179 | 0 | 0 | 0 | 0 | 0 | 0 | 5.43 | 0.4 | 2283 | 0.6278342
| 250 | Steel | 1 | [13 empty] | 20 | -0.805 | -0.19682 |  | 8 | [20 empty] | 12.54 | Cement CEM-1, 20% zeolite, aggregate | 2 | 32.14 | 5.24 | 2.56 | 51.8 | 3.84 | 0.064 | 0.632 | 1.22 | 0 | 0 | 0 | 0 | 0 | 0 | [6 empty] | 32.52289 | 3.119074 | 0.9714368 | 56.16119 | 5.828621 | 0.06267334 | 0.4082101 | 0.9259007 | 0 | 0 | 0 | 0 | 0 | 0 | 5.71 | 0.4 | 2279 | 0.6858478
| 251 | Steel | 1 | [13 empty] | 20 | -0.805 | -0.19682 |  | 8 | [20 empty] | 12.54 | Cement CEM-1, 20% zeolite, aggregate | 2 | 32.14 | 5.24 | 2.56 | 51.8 | 3.84 | 0.064 | 0.632 | 1.22 | 0 | 0 | 0 | 0 | 0 | 0 | [6 empty] | 32.52289 | 3.119074 | 0.9714368 | 56.16119 | 5.828621 | 0.06267334 | 0.4082101 | 0.9259007 | 0 | 0 | 0 | 0 | 0 | 0 | 5.71 | 0.4 | 2279 | 0.5664881
| 252 | Steel | 1 | [13 empty] | 20 | -0.805 | -0.19682 |  | 8 | [20 empty] | 12.54 | Cement CEM-1, 20% zeolite, aggregate | 2 | 32.14 | 5.24 | 2.56 | 51.8 | 3.84 | 0.064 | 0.632 | 1.22 | 0 | 0 | 0 | 0 | 0 | 0 | [6 empty] | 32.52289 | 3.119074 | 0.9714368 | 56.16119 | 5.828621 | 0.06267334 | 0.4082101 | 0.9259007 | 0 | 0 | 0 | 0 | 0 | 0 | 5.71 | 0.4 | 2279 | 0.4441946
| 253 | Steel | 1 | [13 empty] | 20 | -0.805 | -0.19682 |  | 8 | [20 empty] | 12.54 | Cement CEM-1, 20% zeolite, aggregate | 2 | 32.14 | 5.24 | 2.56 | 51.8 | 3.84 | 0.064 | 0.632 | 1.22 | 0 | 0 | 0 | 0 | 0 | 0 | [6 empty] | 32.52289 | 3.119074 | 0.9714368 | 56.16119 | 5.828621 | 0.06267334 | 0.4082101 | 0.9259007 | 0 | 0 | 0 | 0 | 0 | 0 | 5.71 | 0.4 | 2279 | 0.3393025
| 254 | Steel | 1 | [13 empty] | 20 | -0.805 | -0.19682 |  | 8 | [20 empty] | 12.54 | Cement CEM-1, 20% zeolite, aggregate | 2 | 32.14 | 5.24 | 2.56 | 51.8 | 3.84 | 0.064 | 0.632 | 1.22 | 0 | 0 | 0 | 0 | 0 | 0 | [6 empty] | 32.52289 | 3.119074 | 0.9714368 | 56.16119 | 5.828621 | 0.06267334 | 0.4082101 | 0.9259007 | 0 | 0 | 0 | 0 | 0 | 0 | 5.71 | 0.4 | 2279 | 0.2111593
| 255 | Steel | 1 | [13 empty] | 20 | -0.805 | -0.19682 |  | 8 | [20 empty] | 12.54 | Cement CEM-1, 20% zeolite, aggregate | 2 | 32.14 | 5.24 | 2.56 | 51.8 | 3.84 | 0.064 | 0.632 | 1.22 | 0 | 0 | 0 | 0 | 0 | 0 | [6 empty] | 32.52289 | 3.119074 | 0.9714368 | 56.16119 | 5.828621 | 0.06267334 | 0.4082101 | 0.9259007 | 0 | 0 | 0 | 0 | 0 | 0 | 5.71 | 0.4 | 2279 | 0.1062538
| 256 | Steel | 1 | [13 empty] | 20 | -0.805 | -0.19682 |  | 8 | [20 empty] | 12.54 | Cement CEM-1, 20% zeolite, aggregate | 2 | 32.14 | 5.24 | 2.56 | 51.8 | 3.84 | 0.064 | 0.632 | 1.22 | 0 | 0 | 0 | 0 | 0 | 0 | [6 empty] | 32.52289 | 3.119074 | 0.9714368 | 56.16119 | 5.828621 | 0.06267334 | 0.4082101 | 0.9259007 | 0 | 0 | 0 | 0 | 0 | 0 | 5.71 | 0.4 | 2279 | 0.01292227
| 257 | Steel | 1 | [13 empty] | 20 | -0.805 | -0.19682 |  | 8 | [20 empty] | 12.54 | Cement CEM-1, 20% zeolite, aggregate | 2 | 32.14 | 5.24 | 2.56 | 51.8 | 3.84 | 0.064 | 0.632 | 1.22 | 0 | 0 | 0 | 0 | 0 | 0 | [6 empty] | 32.52289 | 3.119074 | 0.9714368 | 56.16119 | 5.828621 | 0.06267334 | 0.4082101 | 0.9259007 | 0 | 0 | 0 | 0 | 0 | 0 | 5.71 | 0.4 | 2279 | 0.4621335
| 258 | Steel | 1 | [13 empty] | 20 | -0.805 | -0.20419 |  | 8 | [20 empty] | 12.43 | Cement CEM-1, 30% zeolite, aggregate | 2 | 36.01 | 5.96 | 2.29 | 45.8 | 3.56 | 0.056 | 0.553 | 1.08 | 0 | 0 | 0 | 0 | 0 | 0 | [6 empty] | 37.50915 | 3.651838 | 0.8945011 | 51.11435 | 5.562313 | 0.05644971 | 0.3676738 | 0.8437216 | 0 | 0 | 0 | 0 | 0 | 0 | 5.15 | 0.4 | 2275 | 0.4125944
| 259 | Steel | 1 | [13 empty] | 20 | -0.805 | -0.20419 |  | 8 | [20 empty] | 12.43 | Cement CEM-1, 30% zeolite, aggregate | 2 | 36.01 | 5.96 | 2.29 | 45.8 | 3.56 | 0.056 | 0.553 | 1.08 | 0 | 0 | 0 | 0 | 0 | 0 | [6 empty] | 37.50915 | 3.651838 | 0.8945011 | 51.11435 | 5.562313 | 0.05644971 | 0.3676738 | 0.8437216 | 0 | 0 | 0 | 0 | 0 | 0 | 5.15 | 0.4 | 2275 | 0.3833547
| 260 | Steel | 1 | [13 empty] | 20 | -0.805 | -0.20419 |  | 8 | [20 empty] | 12.43 | Cement CEM-1, 30% zeolite, aggregate | 2 | 36.01 | 5.96 | 2.29 | 45.8 | 3.56 | 0.056 | 0.553 | 1.08 | 0 | 0 | 0 | 0 | 0 | 0 | [6 empty] | 37.50915 | 3.651838 | 0.8945011 | 51.11435 | 5.562313 | 0.05644971 | 0.3676738 | 0.8437216 | 0 | 0 | 0 | 0 | 0 | 0 | 5.15 | 0.4 | 2275 | 0.2668706
| 261 | Steel | 1 | [13 empty] | 20 | -0.805 | -0.20419 |  | 8 | [20 empty] | 12.43 | Cement CEM-1, 30% zeolite, aggregate | 2 | 36.01 | 5.96 | 2.29 | 45.8 | 3.56 | 0.056 | 0.553 | 1.08 | 0 | 0 | 0 | 0 | 0 | 0 | [6 empty] | 37.50915 | 3.651838 | 0.8945011 | 51.11435 | 5.562313 | 0.05644971 | 0.3676738 | 0.8437216 | 0 | 0 | 0 | 0 | 0 | 0 | 5.15 | 0.4 | 2275 | 0.1881411
| 262 | Steel | 1 | [13 empty] | 20 | -0.805 | -0.20419 |  | 8 | [20 empty] | 12.43 | Cement CEM-1, 30% zeolite, aggregate | 2 | 36.01 | 5.96 | 2.29 | 45.8 | 3.56 | 0.056 | 0.553 | 1.08 | 0 | 0 | 0 | 0 | 0 | 0 | [6 empty] | 37.50915 | 3.651838 | 0.8945011 | 51.11435 | 5.562313 | 0.05644971 | 0.3676738 | 0.8437216 | 0 | 0 | 0 | 0 | 0 | 0 | 5.15 | 0.4 | 2275 | 0.0948723
| 263 | Steel | 1 | [13 empty] | 20 | -0.805 | -0.20419 |  | 8 | [20 empty] | 12.43 | Cement CEM-1, 30% zeolite, aggregate | 2 | 36.01 | 5.96 | 2.29 | 45.8 | 3.56 | 0.056 | 0.553 | 1.08 | 0 | 0 | 0 | 0 | 0 | 0 | [6 empty] | 37.50915 | 3.651838 | 0.8945011 | 51.11435 | 5.562313 | 0.05644971 | 0.3676738 | 0.8437216 | 0 | 0 | 0 | 0 | 0 | 0 | 5.15 | 0.4 | 2275 | 0.03648246
| 264 | Steel | 1 | [13 empty] | 20 | -0.805 | -0.20419 |  | 8 | [20 empty] | 12.43 | Cement CEM-1, 30% zeolite, aggregate | 2 | 36.01 | 5.96 | 2.29 | 45.8 | 3.56 | 0.056 | 0.553 | 1.08 | 0 | 0 | 0 | 0 | 0 | 0 | [6 empty] | 37.50915 | 3.651838 | 0.8945011 | 51.11435 | 5.562313 | 0.05644971 | 0.3676738 | 0.8437216 | 0 | 0 | 0 | 0 | 0 | 0 | 5.15 | 0.4 | 2275 | 0.01305664
18 | 265 | Steel rebar | 1 | [13 empty] | 25 | -0.07127768 | -0.18476 |  | 8 | [20 empty] | 12.72 | OPC CEM-1, aggregate | 1 | 20.21 | 5.06 | 3.18 | 63.3 | 4.2 | 0.09 | 0.52 | 0 | 0 | 0 | 0 | 0 | 0 | 0 | [6 empty] | 20.43077 | 3.008985 | 1.205527 | 68.56231 | 6.368821 | 0.08804821 | 0.3355407 | 0 | 0 | 0 | 0 | 0 | 0 | 0 |  | 0.5 | 2018 |  |  |  |  | K. V, Strength and durability performance of self compacting concrete, containing self-combusted rice husk ash and metakaolin, Construction and Building Materials 160 (2018) 169–179.
| 266 | Steel rebar | 1 | [13 empty] | 25 | 0.008262762 | -0.18744 |  | 8 | [20 empty] | 12.68 | OPC CEM-1, 5% rice husk ash, aggregate | 2 | 23.302 | 4.8295 | 3.1315 | 60.166 | 4.021 | 0.133 | 0.7155 | 0 | 0 | 0 | 0 | 0 | 0 | 0 | [6 empty] | 23.68145 | 2.887144 | 1.193435 | 65.51331 | 6.129718 | 0.1308056 | 0.4641391 | 0 | 0 | 0 | 0 | 0 | 0 | 0 |  | 0.5 | 2017.6
| 267 | Steel rebar | 1 | [13 empty] | 25 | -0.02156421 | -0.19012 |  | 8 | [20 empty] | 12.64 | OPC CEM-1, 10 % rice husk ash, aggregate | 2 | 26.394 | 4.599 | 3.083 | 57.032 | 3.842 | 0.176 | 0.911 | 0 | 0 | 0 | 0 | 0 | 0 | 0 | [6 empty] | 26.96679 | 2.764003 | 1.181215 | 62.4318 | 5.888066 | 0.1740188 | 0.5941086 | 0 | 0 | 0 | 0 | 0 | 0 | 0 |  | 0.5 | 2017.6
| 268 | Steel rebar | 1 | [13 empty] | 25 | 0.01438134 | -0.1928 |  | 8 | [20 empty] | 12.6 | OPC CEM-1, 15% rice husk ash, aggregate | 2 | 29.486 | 4.3685 | 3.0345 | 53.898 | 3.663 | 0.219 | 1.1065 | 0 | 0 | 0 | 0 | 0 | 0 | 0 | [6 empty] | 30.28734 | 2.639543 | 1.168863 | 59.31727 | 5.643824 | 0.2176952 | 0.725471 | 0 | 0 | 0 | 0 | 0 | 0 | 0 |  | 0.5 | 2017.6
| 269 | Steel rebar | 1 | [13 empty] | 25 | 0.0258559 | -0.19615 |  | 8 | [20 empty] | 12.55 | OPC CEM-1, 20% rice husk ash, aggregate | 2 | 32.578 | 4.138 | 2.986 | 50.764 | 3.484 | 0.262 | 1.302 | 0 | 0 | 0 | 0 | 0 | 0 | 0 | [6 empty] | 33.64367 | 2.513741 | 1.156379 | 56.16917 | 5.396949 | 0.2618423 | 0.858249 | 0 | 0 | 0 | 0 | 0 | 0 | 0 |  | 0.5 | 2017.6
| 270 | Steel rebar | 1 | [13 empty] | 25 | 0.04115013 | -0.20017 |  | 8 | [20 empty] | 12.49 | OPC CEM-1, 25% rice husk ash, aggregate | 2 | 35.67 | 3.9075 | 2.9375 | 47.63 | 3.305 | 0.305 | 1.4975 | 0 | 0 | 0 | 0 | 0 | 0 | 0 | [6 empty] | 37.03637 | 2.386576 | 1.143759 | 52.98697 | 5.147401 | 0.3064677 | 0.9924656 | 0 | 0 | 0 | 0 | 0 | 0 | 0 |  | 0.5 | 2017.6
| 271 | Steel rebar | 1 | [13 empty] | 25 | 0.05568287 | -0.20486 |  | 8 | [20 empty] | 12.42 | OPCCEM-1, 30% rice husk ash, aggregate | 2 | 38.762 | 3.677 | 2.889 | 44.496 | 3.126 | 0.348 | 1.693 | 0 | 0 | 0 | 0 | 0 | 0 | 0 | [6 empty] | 40.46602 | 2.258026 | 1.131001 | 49.7701 | 4.895133 | 0.3515791 | 1.128144 | 0 | 0 | 0 | 0 | 0 | 0 | 0 |  | 0.5 | 2017.6
| 272 | Steel rebar | 1 | [13 empty] | 25 | 0.01295755 | -0.18744 |  | 8 | [20 empty] | 12.68 | OPC CEM-1, 5% metakaolin, aggregate | 2 | 21.6745 | 7.0185 | 3.067 | 60.1435 | 3.994 | 0.0905 | 0.495 | 0 | 0 | 0 | 0 | 0 | 0 | 0 | [6 empty] | 22.16498 | 4.221955 | 1.176151 | 65.89768 | 6.126571 | 0.08956252 | 0.3231073 | 0 | 0 | 0 | 0 | 0 | 0 | 0 |  | 0.5 | 2017.6
| 273 | Steel rebar | 1 | [13 empty] | 25 | 0.01975965 | -0.19012 |  | 8 | [20 empty] | 12.64 | OPC CEM-1, 10% metakaolin, aggregate | 2 | 23.139 | 8.977 | 2.954 | 56.987 | 3.788 | 0.091 | 0.47 | 0 | 0 | 0 | 0 | 0 | 0 | 0 | [6 empty] | 23.93981 | 5.463342 | 1.146088 | 63.17062 | 5.878646 | 0.09111231 | 0.3103826 | 0 | 0 | 0 | 0 | 0 | 0 | 0 |  | 0.5 | 2017.6
| 274 | Steel rebar | 1 | [13 empty] | 25 | 0.0311019 | 0.00753 |  | 8 | [20 empty] | 15.59 | OPC CEM-1, 15% metakaolin, aggregate | 2 | 24.6035 | 10.9355 | 2.841 | 53.8305 | 3.582 | 0.0915 | 0.445 | 0 | 0 | 0 | 0 | 0 | 0 | 0 | [6 empty] | 25.75672 | 6.734159 | 1.115311 | 60.37891 | 5.624844 | 0.09269884 | 0.2973562 | 0 | 0 | 0 | 0 | 0 | 0 | 0 |  | 0.5 | 2017.6
| 275 | Steel rebar | 1 | [13 empty] | 25 | -0.06720082 | -0.19749 |  | 8 | [20 empty] | 12.53 | OPC CEM-1, 20% metakaolin, aggregate | 2 | 26.068 | 12.894 | 2.728 | 50.674 | 3.376 | 0.092 | 0.42 | 0 | 0 | 0 | 0 | 0 | 0 | 0 | [6 empty] | 27.61722 | 8.035464 | 1.083797 | 57.52023 | 5.364953 | 0.09432343 | 0.2840174 | 0 | 0 | 0 | 0 | 0 | 0 | 0 |  | 0.5 | 2017.6
| 276 | Steel rebar | 1 | [13 empty] | 25 | -0.04754417 | -0.20151 |  | 8 | [20 empty] | 12.47 | OPC CEM-1, 25% metakaolin, aggregate | 2 | 27.5325 | 14.8525 | 2.615 | 47.5175 | 3.17 | 0.0925 | 0.395 | 0 | 0 | 0 | 0 | 0 | 0 | 0 | [6 empty] | 29.52289 | 9.368367 | 1.051517 | 54.59213 | 5.098751 | 0.09598747 | 0.2703546 | 0 | 0 | 0 | 0 | 0 | 0 | 0 |  | 0.5 | 2017.6
| 277 | Steel rebar | 1 | [13 empty] | 25 | -0.1292019 | -0.20687 |  | 8 | [20 empty] | 12.39 | OPC CEM-1, 30% metakaolin, aggregate | 2 | 28.997 | 16.811 | 2.502 | 44.361 | 2.964 | 0.093 | 0.37 | 0 | 0 | 0 | 0 | 0 | 0 | 0 | [6 empty] | 31.47541 | 10.73403 | 1.018443 | 51.59206 | 4.826005 | 0.09769241 | 0.256356 | 0 | 0 | 0 | 0 | 0 | 0 | 0 |  | 0.5 | 2017.6
| 278 | Steel rebar | 1 | [13 empty] | 25 | 0.01981635 | -0.19682 |  | 8 | [20 empty] | 12.54 | OPC CEM-1, 10% RHS, 10% metakaolin, aggregate | 2 | 29.323 | 8.516 | 2.857 | 50.719 | 3.43 | 0.177 | 0.861 | 0 | 0 | 0 | 0 | 0 | 0 | 0 | [6 empty] | 30.66893 | 5.239344 | 1.120551 | 56.83607 | 5.381155 | 0.1791525 | 0.5747999 | 0 | 0 | 0 | 0 | 0 | 0 | 0 |  | 0.5 | 2017.6
| 279 | Steel rebar | 1 | [13 empty] | 25 | 0.02593492 | -0.21893 |  | 8 | [20 empty] | 12.21 | OPC CEM-1, 20% RHS, 20% metakaolin, aggregate | 2 | 38.436 | 11.972 | 2.534 | 38.138 | 2.66 | 0.264 | 1.202 | 0 | 0 | 0 | 0 | 0 | 0 | 0 | [6 empty] | 41.64091 | 7.629565 | 1.029485 | 44.26935 | 4.322698 | 0.2767869 | 0.8312083 | 0 | 0 | 0 | 0 | 0 | 0 | 0 |  | 0.5 | 2017.6
| 280 | Steel rebar | 1 | [13 empty] | 25 | 0.03587869 | -0.3201 |  | 8 | [20 empty] | 10.7 | OPC CEM-1, 30% RHS, 30% metakaolin, aggregate | 2 | 47.549 | 15.428 | 2.211 | 25.557 | 1.89 | 0.351 | 1.543 | 0 | 0 | 0 | 0 | 0 | 0 | 0 | [6 empty] | 53.42855 | 10.19748 | 0.9316483 | 30.76841 | 3.185555 | 0.3816794 | 1.106678 | 0 | 0 | 0 | 0 | 0 | 0 | 0 |  | 0.5 | 2017.6
| 281 | Steel rebar | 1 | [13 empty] | 25 | -0.05743051 | -0.41859 |  | 8 | [20 empty] | 9.23 | OPC CEM-1, 40% RHS, 40% metakaolin, aggregate | 2 | 56.662 | 18.884 | 1.888 | 12.976 | 1.12 | 0.438 | 1.884 | 0 | 0 | 0 | 0 | 0 | 0 | 0 | [6 empty] | 66.12632 | 12.96366 | 0.826258 | 16.22507 | 1.960612 | 0.4946706 | 1.403417 | 0 | 0 | 0 | 0 | 0 | 0 | 0 |  | 0.5 | 2017.6
| 282 | Steel rebar | 1 | [13 empty] | 25 | -0.03678036 | -0.59949 |  | 8 | [20 empty] | 6.53 | OPC CEM-1, 50% RHS, 50% metakaolin, aggregate | 2 | 65.775 | 22.34 | 1.565 | 0.395 | 0.35 | 0.525 | 2.225 | 0 | 0 | 0 | 0 | 0 | 0 | 0 | [6 empty] | 79.84385 | 15.95199 | 0.7124038 | 0.5137371 | 0.6372941 | 0.6167363 | 1.723987 | 0 | 0 | 0 | 0 | 0 | 0 | 0 |  | 0.5 | 2017.6
| 283 | Steel rebar | 1 | [13 empty] | 25 | -0.2460036 | -0.18476 |  | 8 | [20 empty] | 12.72 | OPC CEM-1, aggregate | 1 | 20.21 | 5.06 | 3.18 | 63.3 | 4.2 | 0.09 | 0.52 | 0 | 0 | 0 | 0 | 0 | 0 | 0 | [6 empty] | 20.43077 | 3.008985 | 1.205527 | 68.56231 | 6.368821 | 0.08804821 | 0.3355407 | 0 | 0 | 0 | 0 | 0 | 0 | 0 |  | 0.5 | 2017.6
| 284 | Steel rebar | 1 | [13 empty] | 25 | -0.2039372 | -0.18744 |  | 8 | [20 empty] | 12.68 | OPC CEM-1, 5% rice husk ash, aggregate | 2 | 23.302 | 4.8295 | 3.1315 | 60.166 | 4.021 | 0.133 | 0.7155 | 0 | 0 | 0 | 0 | 0 | 0 | 0 | [6 empty] | 23.68145 | 2.887144 | 1.193435 | 65.51331 | 6.129718 | 0.1308056 | 0.4641391 | 0 | 0 | 0 | 0 | 0 | 0 | 0 |  | 0.5 | 2017.6
| 285 | Steel rebar | 1 | [13 empty] | 25 | -0.2077613 | -0.19012 |  | 8 | [20 empty] | 12.64 | OPC CEM-1, 10 % rice husk ash, aggregate | 2 | 26.394 | 4.599 | 3.083 | 57.032 | 3.842 | 0.176 | 0.911 | 0 | 0 | 0 | 0 | 0 | 0 | 0 | [6 empty] | 26.96679 | 2.764003 | 1.181215 | 62.4318 | 5.888066 | 0.1740188 | 0.5941086 | 0 | 0 | 0 | 0 | 0 | 0 | 0 |  | 0.5 | 2017.6
| 286 | Steel rebar | 1 | [13 empty] | 25 | -0.1068036 | -0.1928 |  | 8 | [20 empty] | 12.6 | OPC CEM-1, 15% rice husk ash, aggregate | 2 | 29.486 | 4.3685 | 3.0345 | 53.898 | 3.663 | 0.219 | 1.1065 | 0 | 0 | 0 | 0 | 0 | 0 | 0 | [6 empty] | 30.28734 | 2.639543 | 1.168863 | 59.31727 | 5.643824 | 0.2176952 | 0.725471 | 0 | 0 | 0 | 0 | 0 | 0 | 0 |  | 0.5 | 2017.6
| 287 | Steel rebar | 1 | [13 empty] | 25 | -0.113687 | -0.19615 |  | 8 | [20 empty] | 12.55 | OPC CEM-1, 20% rice husk ash, aggregate | 2 | 32.578 | 4.138 | 2.986 | 50.764 | 3.484 | 0.262 | 1.302 | 0 | 0 | 0 | 0 | 0 | 0 | 0 | [6 empty] | 33.64367 | 2.513741 | 1.156379 | 56.16917 | 5.396949 | 0.2618423 | 0.858249 | 0 | 0 | 0 | 0 | 0 | 0 | 0 |  | 0.5 | 2017.6
| 288 | Steel rebar | 1 | [13 empty] | 25 | -0.1228627 | -0.20017 |  | 8 | [20 empty] | 12.49 | OPC CEM-1, 25% rice husk ash, aggregate | 2 | 35.67 | 3.9075 | 2.9375 | 47.63 | 3.305 | 0.305 | 1.4975 | 0 | 0 | 0 | 0 | 0 | 0 | 0 | [6 empty] | 37.03637 | 2.386576 | 1.143759 | 52.98697 | 5.147401 | 0.3064677 | 0.9924656 | 0 | 0 | 0 | 0 | 0 | 0 | 0 |  | 0.5 | 2017.6
| 289 | Steel rebar | 1 | [13 empty] | 25 | -0.1198067 | -0.20486 |  | 8 | [20 empty] | 12.42 | OPCCEM-1, 30% rice husk ash, aggregate | 2 | 38.762 | 3.677 | 2.889 | 44.496 | 3.126 | 0.348 | 1.693 | 0 | 0 | 0 | 0 | 0 | 0 | 0 | [6 empty] | 40.46602 | 2.258026 | 1.131001 | 49.7701 | 4.895133 | 0.3515791 | 1.128144 | 0 | 0 | 0 | 0 | 0 | 0 | 0 |  | 0.5 | 2017.6
| 290 | Steel rebar | 1 | [13 empty] | 25 | -0.1856502 | -0.18744 |  | 8 | [20 empty] | 12.68 | OPC CEM-1, 5% metakaolin, aggregate | 2 | 21.6745 | 7.0185 | 3.067 | 60.1435 | 3.994 | 0.0905 | 0.495 | 0 | 0 | 0 | 0 | 0 | 0 | 0 | [6 empty] | 22.16498 | 4.221955 | 1.176151 | 65.89768 | 6.126571 | 0.08956252 | 0.3231073 | 0 | 0 | 0 | 0 | 0 | 0 | 0 |  | 0.5 | 2017.6
| 291 | Steel rebar | 1 | [13 empty] | 25 | -0.05861381 | -0.19012 |  | 8 | [20 empty] | 12.64 | OPC CEM-1, 10% metakaolin, aggregate | 2 | 23.139 | 8.977 | 2.954 | 56.987 | 3.788 | 0.091 | 0.47 | 0 | 0 | 0 | 0 | 0 | 0 | 0 | [6 empty] | 23.93981 | 5.463342 | 1.146088 | 63.17062 | 5.878646 | 0.09111231 | 0.3103826 | 0 | 0 | 0 | 0 | 0 | 0 | 0 |  | 0.5 | 2017.6
| 292 | Steel rebar | 1 | [13 empty] | 25 | -0.1092823 | 0.00753 |  | 8 | [20 empty] | 15.59 | OPC CEM-1, 15% metakaolin, aggregate | 2 | 24.6035 | 10.9355 | 2.841 | 53.8305 | 3.582 | 0.0915 | 0.445 | 0 | 0 | 0 | 0 | 0 | 0 | 0 | [6 empty] | 25.75672 | 6.734159 | 1.115311 | 60.37891 | 5.624844 | 0.09269884 | 0.2973562 | 0 | 0 | 0 | 0 | 0 | 0 | 0 |  | 0.5 | 2017.6
| 293 | Steel rebar | 1 | [13 empty] | 25 | -0.2090876 | -0.19749 |  | 8 | [20 empty] | 12.53 | OPC CEM-1, 20% metakaolin, aggregate | 2 | 26.068 | 12.894 | 2.728 | 50.674 | 3.376 | 0.092 | 0.42 | 0 | 0 | 0 | 0 | 0 | 0 | 0 | [6 empty] | 27.61722 | 8.035464 | 1.083797 | 57.52023 | 5.364953 | 0.09432343 | 0.2840174 | 0 | 0 | 0 | 0 | 0 | 0 | 0 |  | 0.5 | 2017.6
| 294 | Steel rebar | 1 | [13 empty] | 25 | -0.2279881 | -0.20151 |  | 8 | [20 empty] | 12.47 | OPC CEM-1, 25% metakaolin, aggregate | 2 | 27.5325 | 14.8525 | 2.615 | 47.5175 | 3.17 | 0.0925 | 0.395 | 0 | 0 | 0 | 0 | 0 | 0 | 0 | [6 empty] | 29.52289 | 9.368367 | 1.051517 | 54.59213 | 5.098751 | 0.09598747 | 0.2703546 | 0 | 0 | 0 | 0 | 0 | 0 | 0 |  | 0.5 | 2017.6
| 295 | Steel rebar | 1 | [13 empty] | 25 | -0.2529411 | -0.20687 |  | 8 | [20 empty] | 12.39 | OPC CEM-1, 30% metakaolin, aggregate | 2 | 28.997 | 16.811 | 2.502 | 44.361 | 2.964 | 0.093 | 0.37 | 0 | 0 | 0 | 0 | 0 | 0 | 0 | [6 empty] | 31.47541 | 10.73403 | 1.018443 | 51.59206 | 4.826005 | 0.09769241 | 0.256356 | 0 | 0 | 0 | 0 | 0 | 0 | 0 |  | 0.5 | 2017.6
| 296 | Steel rebar | 1 | [13 empty] | 25 | -0.1718105 | -0.19682 |  | 8 | [20 empty] | 12.54 | OPC CEM-1, 10% RHS, 10% metakaolin, aggregate | 2 | 29.323 | 8.516 | 2.857 | 50.719 | 3.43 | 0.177 | 0.861 | 0 | 0 | 0 | 0 | 0 | 0 | 0 | [6 empty] | 30.66893 | 5.239344 | 1.120551 | 56.83607 | 5.381155 | 0.1791525 | 0.5747999 | 0 | 0 | 0 | 0 | 0 | 0 | 0 |  | 0.5 | 2017.6
| 297 | Steel rebar | 1 | [13 empty] | 25 | -0.0463777 | -0.21893 |  | 8 | [20 empty] | 12.21 | OPC CEM-1, 20% RHS, 20% metakaolin, aggregate | 2 | 38.436 | 11.972 | 2.534 | 38.138 | 2.66 | 0.264 | 1.202 | 0 | 0 | 0 | 0 | 0 | 0 | 0 | [6 empty] | 41.64091 | 7.629565 | 1.029485 | 44.26935 | 4.322698 | 0.2767869 | 0.8312083 | 0 | 0 | 0 | 0 | 0 | 0 | 0 |  | 0.5 | 2017.6
| 298 | Steel rebar | 1 | [13 empty] | 25 | -0.09915141 | -0.3201 |  | 8 | [20 empty] | 10.7 | OPC CEM-1, 30% RHS, 30% metakaolin, aggregate | 2 | 47.549 | 15.428 | 2.211 | 25.557 | 1.89 | 0.351 | 1.543 | 0 | 0 | 0 | 0 | 0 | 0 | 0 | [6 empty] | 53.42855 | 10.19748 | 0.9316483 | 30.76841 | 3.185555 | 0.3816794 | 1.106678 | 0 | 0 | 0 | 0 | 0 | 0 | 0 |  | 0.5 | 2017.6
| 299 | Steel rebar | 1 | [13 empty] | 25 | -0.0953251 | -0.41859 |  | 8 | [20 empty] | 9.23 | OPC CEM-1, 40% RHS, 40% metakaolin, aggregate | 2 | 56.662 | 18.884 | 1.888 | 12.976 | 1.12 | 0.438 | 1.884 | 0 | 0 | 0 | 0 | 0 | 0 | 0 | [6 empty] | 66.12632 | 12.96366 | 0.826258 | 16.22507 | 1.960612 | 0.4946706 | 1.403417 | 0 | 0 | 0 | 0 | 0 | 0 | 0 |  | 0.5 | 2017.6
| 300 | Steel rebar | 1 | [13 empty] | 25 | -0.2138734 | -0.59949 |  | 8 | [20 empty] | 6.53 | OPC CEM-1, 50% RHS, 50% metakaolin, aggregate | 2 | 65.775 | 22.34 | 1.565 | 0.395 | 0.35 | 0.525 | 2.225 | 0 | 0 | 0 | 0 | 0 | 0 | 0 | [6 empty] | 79.84385 | 15.95199 | 0.7124038 | 0.5137371 | 0.6372941 | 0.6167363 | 1.723987 | 0 | 0 | 0 | 0 | 0 | 0 | 0 |  | 0.5 | 2017.6
19 | 301 | Cylindrical steel bar | 1 | 0.65 | 0.22 | 0.3 | 0 | 0.05 | 0.045 | 0 | 0 | 0 | 0 | 0 | 0 | 98.735 | 20 | -0.5888396 | -0.19414 |  | 8 | [20 empty] | 12.58 | CEM-II 42.5 ordinary Portland cement, sand aggregate | 2 | 22.97 | 9.34 | 3.1 | 52.28 | 1.35 | 0.15 | 1.03 | 2.12 | 0 | 0 | 0 | 0 | 0 | 0 | [6 empty] | 25.50564 | 6.100609 | 1.290827 | 62.19766 | 2.248538 | 0.1611855 | 0.7300218 | 1.765519 | 0 | 0 | 0 | 0 | 0 | 0 |  | 0.53 | 2275 | 0.702 | 0.434 |  |  | R. Liu, L.Jiang a, G. Huang, Y. Zhu, X. Liu, H. Chu, C. Xiong, The effect of carbonate and sulfate ions on chloride threshold level of reinforcement corrosion in mortar with/without fly ash, Construction and Building Materials 113 (2016) 90-95.
| 302 | Cylindrical steel bar | 1 | 0.65 | 0.22 | 0.3 | 0 | 0.05 | 0.045 | 0 | 0 | 0 | 0 | 0 | 0 | 98.735 | 20 | -0.5480287 | -0.19414 |  | 8 | [20 empty] | 12.58 | CEM-II 42.5 ordinary Portland cement, sand aggregate | 2 | 22.97 | 9.34 | 3.1 | 52.28 | 1.35 | 0.15 | 1.03 | 2.12 | 0 | 0 | 0 | 0 | 0 | 0 | [6 empty] | 25.50564 | 6.100609 | 1.290827 | 62.19766 | 2.248538 | 0.1611855 | 0.7300218 | 1.765519 | 0 | 0 | 0 | 0 | 0 | 0 |  | 0.53 | 2275 | 0.61 | 0.411
| 303 | Cylindrical steel bar | 1 | 0.65 | 0.22 | 0.3 | 0 | 0.05 | 0.045 | 0 | 0 | 0 | 0 | 0 | 0 | 98.735 | 20 | -0.6160481 | -0.19414 |  | 8 | [20 empty] | 12.58 | CEM-II 42.5 ordinary Portland cement, sand aggregate | 2 | 22.97 | 9.34 | 3.1 | 52.28 | 1.35 | 0.15 | 1.03 | 2.12 | 0 | 0 | 0 | 0 | 0 | 0 | [6 empty] | 25.50564 | 6.100609 | 1.290827 | 62.19766 | 2.248538 | 0.1611855 | 0.7300218 | 1.765519 | 0 | 0 | 0 | 0 | 0 | 0 |  | 0.53 | 2275 | 0.392 | 0.391
| 304 | Cylindrical steel bar | 1 | 0.65 | 0.22 | 0.3 | 0 | 0.05 | 0.045 | 0 | 0 | 0 | 0 | 0 | 0 | 98.735 | 20 | -0.520354 | -0.19414 |  | 8 | [20 empty] | 12.58 | CEM-II 42.5 ordinary Portland cement, sand aggregate | 2 | 22.97 | 9.34 | 3.1 | 52.28 | 1.35 | 0.15 | 1.03 | 2.12 | 0 | 0 | 0 | 0 | 0 | 0 | [6 empty] | 25.50564 | 6.100609 | 1.290827 | 62.19766 | 2.248538 | 0.1611855 | 0.7300218 | 1.765519 | 0 | 0 | 0 | 0 | 0 | 0 |  | 0.53 | 2275 | 0.452 | 0.402
| 305 | Cylindrical steel bar | 1 | 0.65 | 0.22 | 0.3 | 0 | 0.05 | 0.045 | 0 | 0 | 0 | 0 | 0 | 0 | 98.735 | 20 | -0.6033628 | -0.19414 |  | 8 | [20 empty] | 12.58 | CEM-II 42.5 ordinary Portland cement, sand aggregate | 2 | 22.97 | 9.34 | 3.1 | 52.28 | 1.35 | 0.15 | 1.03 | 2.12 | 0 | 0 | 0 | 0 | 0 | 0 | [6 empty] | 25.50564 | 6.100609 | 1.290827 | 62.19766 | 2.248538 | 0.1611855 | 0.7300218 | 1.765519 | 0 | 0 | 0 | 0 | 0 | 0 |  | 0.53 | 2275 | 0.421 | 0.356
| 306 | Cylindrical steel bar | 1 | 0.65 | 0.22 | 0.3 | 0 | 0.05 | 0.045 | 0 | 0 | 0 | 0 | 0 | 0 | 98.735 | 20 | -0.7053255 | -0.20486 |  | 8 | [20 empty] | 12.42 | CEM-II 42.5 ordinary Portland cement, 15% fly ash, sand aggregate | 2 | 27.614 | 12.6355 | 3.169 | 44.8865 | 1.2345 | 0.4005 | 0.919 | 1.943 | 0 | 0 | 0 | 0 | 0 | 0 | [6 empty] | 31.16322 | 8.387962 | 1.341116 | 54.27401 | 2.089755 | 0.4373962 | 0.6619907 | 1.64455 | 0 | 0 | 0 | 0 | 0 | 0 |  | 0.53 | 2275 | 0.502 | 0.357
| 307 | Cylindrical steel bar | 1 | 0.65 | 0.22 | 0.3 | 0 | 0.05 | 0.045 | 0 | 0 | 0 | 0 | 0 | 0 | 98.735 | 20 | -0.6484632 | -0.20486 |  | 8 | [20 empty] | 12.42 | CEM-II 42.5 ordinary Portland cement, 15% fly ash, sand aggregate | 2 | 27.614 | 12.6355 | 3.169 | 44.8865 | 1.2345 | 0.4005 | 0.919 | 1.943 | 0 | 0 | 0 | 0 | 0 | 0 | [6 empty] | 31.16322 | 8.387962 | 1.341116 | 54.27401 | 2.089755 | 0.4373962 | 0.6619907 | 1.64455 | 0 | 0 | 0 | 0 | 0 | 0 |  | 0.53 | 2275 | 0.449 | 0.336
| 308 | Cylindrical steel bar | 1 | 0.65 | 0.22 | 0.3 | 0 | 0.05 | 0.045 | 0 | 0 | 0 | 0 | 0 | 0 | 98.735 | 20 | -0.6830422 | -0.20486 |  | 8 | [20 empty] | 12.42 | CEM-II 42.5 ordinary Portland cement, 15% fly ash, sand aggregate | 2 | 27.614 | 12.6355 | 3.169 | 44.8865 | 1.2345 | 0.4005 | 0.919 | 1.943 | 0 | 0 | 0 | 0 | 0 | 0 | [6 empty] | 31.16322 | 8.387962 | 1.341116 | 54.27401 | 2.089755 | 0.4373962 | 0.6619907 | 1.64455 | 0 | 0 | 0 | 0 | 0 | 0 |  | 0.53 | 2275 | 0.392 | 0.293
| 309 | Cylindrical steel bar | 1 | 0.65 | 0.22 | 0.3 | 0 | 0.05 | 0.045 | 0 | 0 | 0 | 0 | 0 | 0 | 98.735 | 20 | -0.7631596 | -0.20486 |  | 8 | [20 empty] | 12.42 | CEM-II 42.5 ordinary Portland cement, 15% fly ash, sand aggregate | 2 | 27.614 | 12.6355 | 3.169 | 44.8865 | 1.2345 | 0.4005 | 0.919 | 1.943 | 0 | 0 | 0 | 0 | 0 | 0 | [6 empty] | 31.16322 | 8.387962 | 1.341116 | 54.27401 | 2.089755 | 0.4373962 | 0.6619907 | 1.64455 | 0 | 0 | 0 | 0 | 0 | 0 |  | 0.53 | 2275 | 0.452 | 0.329
| 310 | Cylindrical steel bar | 1 | 0.65 | 0.22 | 0.3 | 0 | 0.05 | 0.045 | 0 | 0 | 0 | 0 | 0 | 0 | 98.735 | 20 | -0.7402428 | -0.20486 |  | 8 | [20 empty] | 12.42 | CEM-II 42.5 ordinary Portland cement, 15% fly ash, sand aggregate | 2 | 27.614 | 12.6355 | 3.169 | 44.8865 | 1.2345 | 0.4005 | 0.919 | 1.943 | 0 | 0 | 0 | 0 | 0 | 0 | [6 empty] | 31.16322 | 8.387962 | 1.341116 | 54.27401 | 2.089755 | 0.4373962 | 0.6619907 | 1.64455 | 0 | 0 | 0 | 0 | 0 | 0 |  | 0.53 | 2275 | 0.421 | 0.306
| 311 | Cylindrical steel bar | 1 | 0.65 | 0.22 | 0.3 | 0 | 0.05 | 0.045 | 0 | 0 | 0 | 0 | 0 | 0 | 98.735 | 20 | -0.6857143 | -0.22228 |  | 8 | [20 empty] | 12.16 | CEM-II 42.5 ordinary Portland cement, 15% fly ash, sand aggregate | 2 | 32.258 | 15.931 | 3.238 | 37.493 | 1.119 | 0.651 | 0.808 | 1.766 | 0 | 0 | 0 | 0 | 0 | 0 | [6 empty] | 37.00872 | 10.75129 | 1.393076 | 46.08717 | 1.925697 | 0.7227817 | 0.5916997 | 1.519563 | 0 | 0 | 0 | 0 | 0 | 0 |  | 0.53 | 2275 | 0.443 | 0.318
| 312 | Cylindrical steel bar | 1 | 0.65 | 0.22 | 0.3 | 0 | 0.05 | 0.045 | 0 | 0 | 0 | 0 | 0 | 0 | 98.735 | 20 | -0.7103896 | -0.22228 |  | 8 | [20 empty] | 12.16 | CEM-II 42.5 ordinary Portland cement, 15% fly ash, sand aggregate | 2 | 32.258 | 15.931 | 3.238 | 37.493 | 1.119 | 0.651 | 0.808 | 1.766 | 0 | 0 | 0 | 0 | 0 | 0 | [6 empty] | 37.00872 | 10.75129 | 1.393076 | 46.08717 | 1.925697 | 0.7227817 | 0.5916997 | 1.519563 | 0 | 0 | 0 | 0 | 0 | 0 |  | 0.53 | 2275 | 0.394 | 0.277
| 313 | Cylindrical steel bar | 1 | 0.65 | 0.22 | 0.3 | 0 | 0.05 | 0.045 | 0 | 0 | 0 | 0 | 0 | 0 | 98.735 | 20 | -0.6831169 | -0.22228 |  | 8 | [20 empty] | 12.16 | CEM-II 42.5 ordinary Portland cement, 15% fly ash, sand aggregate | 2 | 32.258 | 15.931 | 3.238 | 37.493 | 1.119 | 0.651 | 0.808 | 1.766 | 0 | 0 | 0 | 0 | 0 | 0 | [6 empty] | 37.00872 | 10.75129 | 1.393076 | 46.08717 | 1.925697 | 0.7227817 | 0.5916997 | 1.519563 | 0 | 0 | 0 | 0 | 0 | 0 |  | 0.53 | 2275 | 0.307 | 0.215
| 314 | Cylindrical steel bar | 1 | 0.65 | 0.22 | 0.3 | 0 | 0.05 | 0.045 | 0 | 0 | 0 | 0 | 0 | 0 | 98.735 | 20 | -0.7558824 | -0.22228 |  | 8 | [20 empty] | 12.16 | CEM-II 42.5 ordinary Portland cement, 15% fly ash, sand aggregate | 2 | 32.258 | 15.931 | 3.238 | 37.493 | 1.119 | 0.651 | 0.808 | 1.766 | 0 | 0 | 0 | 0 | 0 | 0 | [6 empty] | 37.00872 | 10.75129 | 1.393076 | 46.08717 | 1.925697 | 0.7227817 | 0.5916997 | 1.519563 | 0 | 0 | 0 | 0 | 0 | 0 |  | 0.53 | 2275 | 0.413 | 0.294
| 315 | Cylindrical steel bar | 1 | 0.65 | 0.22 | 0.3 | 0 | 0.05 | 0.045 | 0 | 0 | 0 | 0 | 0 | 0 | 98.735 | 20 | -0.7367647 | -0.22228 |  | 8 | [20 empty] | 12.16 | CEM-II 42.5 ordinary Portland cement, 15% fly ash, sand aggregate | 2 | 32.258 | 15.931 | 3.238 | 37.493 | 1.119 | 0.651 | 0.808 | 1.766 | 0 | 0 | 0 | 0 | 0 | 0 | [6 empty] | 37.00872 | 10.75129 | 1.393076 | 46.08717 | 1.925697 | 0.7227817 | 0.5916997 | 1.519563 | 0 | 0 | 0 | 0 | 0 | 0 |  | 0.53 | 2275 | 0.305 | 0.274
20 | 316 | Steel rebar | 1 | [13 empty] | 20 | -0.805 | -0.1668343 |  | 8 | [20 empty] | 12.98755 | CEMI 42.5 Portland cement | 1 | 19.8 | 5.2 | 3.5 | 61.5 | 2.7 | 0.5 | 1.2 | 3.6 | 0 | 0 | 0 | 0 | 0 | 0 | [6 empty] | 20.19089 | 3.119211 | 1.338412 | 67.19372 | 4.129956 | 0.4934236 | 0.7810791 | 2.753304 | 0 | 0 | 0 | 0 | 0 | 0 |  | 0.4 | 2275 | 0.9835078 | 0.2707265 |  |  | K. D. Weerdt, D. Orsáková, M. R. Geiker, The impact of sulphate and magnesium on chloride binding in Portland cement paste, Cement and Concrete Research 65 (2014) 30-40.
| 317 | Steel rebar | 1 | [13 empty] | 20 | -0.805 | -0.1969971 |  | 8 | [20 empty] | 12.53736 | CEMI 42.5 Portland cement | 1 | 19.8 | 5.2 | 3.5 | 61.5 | 2.7 | 0.5 | 1.2 | 3.6 | 0 | 0 | 0 | 0 | 0 | 0 | [6 empty] | 20.19089 | 3.119211 | 1.338412 | 67.19372 | 4.129956 | 0.4934236 | 0.7810791 | 2.753304 | 0 | 0 | 0 | 0 | 0 | 0 |  | 0.4 | 2275 | 1.826265 | 0.6307369
| 318 | Steel rebar | 1 | [13 empty] | 20 | -0.805 | -0.2133621 |  | 8 | [20 empty] | 12.2931 | CEMI 42.5 Portland cement | 1 | 19.8 | 5.2 | 3.5 | 61.5 | 2.7 | 0.5 | 1.2 | 3.6 | 0 | 0 | 0 | 0 | 0 | 0 | [6 empty] | 20.19089 | 3.119211 | 1.338412 | 67.19372 | 4.129956 | 0.4934236 | 0.7810791 | 2.753304 | 0 | 0 | 0 | 0 | 0 | 0 |  | 0.4 | 2275 | 2.555734 | 1.042569
| 319 | Steel rebar | 1 | [13 empty] | 20 | -0.805 | -0.2229885 |  | 8 | [20 empty] | 12.14943 | CEMI 42.5 Portland cement | 1 | 19.8 | 5.2 | 3.5 | 61.5 | 2.7 | 0.5 | 1.2 | 3.6 | 0 | 0 | 0 | 0 | 0 | 0 | [6 empty] | 20.19089 | 3.119211 | 1.338412 | 67.19372 | 4.129956 | 0.4934236 | 0.7810791 | 2.753304 | 0 | 0 | 0 | 0 | 0 | 0 |  | 0.4 | 2275 | 3.205915 | 1.498954
| 320 | Steel rebar | 1 | [13 empty] | 20 | -0.805 | -0.2303688 |  | 8 | [20 empty] | 12.03927 | CEMI 42.5 Portland cement | 1 | 19.8 | 5.2 | 3.5 | 61.5 | 2.7 | 0.5 | 1.2 | 3.6 | 0 | 0 | 0 | 0 | 0 | 0 | [6 empty] | 20.19089 | 3.119211 | 1.338412 | 67.19372 | 4.129956 | 0.4934236 | 0.7810791 | 2.753304 | 0 | 0 | 0 | 0 | 0 | 0 |  | 0.4 | 2275 | 3.809176 | 1.985085
| 321 | Steel rebar | 1 | [13 empty] | 20 | -0.647 | -0.2397 |  | 8 | [20 empty] | 11.9 | CEMI 42.5 Portland cement | 1 | 19.8 | 5.2 | 3.5 | 61.5 | 2.7 | 0.5 | 1.2 | 3.6 | 0 | 0 | 0 | 0 | 0 | 0 | [6 empty] | 20.19089 | 3.119211 | 1.338412 | 67.19372 | 4.129956 | 0.4934236 | 0.7810791 | 2.753304 | 0 | 0 | 0 | 0 | 0 | 0 |  | 0.4 | 2275 | 4.380657 | 2.516126
| 322 | Steel rebar | 1 | [13 empty] | 20 | -0.647 | -0.2457711 |  | 8 | [20 empty] | 11.80939 | CEMI 42.5 Portland cement | 1 | 19.8 | 5.2 | 3.5 | 61.5 | 2.7 | 0.5 | 1.2 | 3.6 | 0 | 0 | 0 | 0 | 0 | 0 | [6 empty] | 20.19089 | 3.119211 | 1.338412 | 67.19372 | 4.129956 | 0.4934236 | 0.7810791 | 2.753304 | 0 | 0 | 0 | 0 | 0 | 0 |  | 0.4 | 2275 | 5.002777 | 2.979824
| 323 | Steel rebar | 1 | [13 empty] | 20 | -0.995 | -0.1427682 |  | 8 | [20 empty] | 13.34674 | CEMI 42.5 Portland cement | 1 | 19.8 | 5.2 | 3.5 | 61.5 | 2.7 | 0.5 | 1.2 | 3.6 | 0 | 0 | 0 | 0 | 0 | 0 | [6 empty] | 20.19089 | 3.119211 | 1.338412 | 67.19372 | 4.129956 | 0.4934236 | 0.7810791 | 2.753304 | 0 | 0 | 0 | 0 | 0 | 0 |  | 0.4 | 2275 | 0.8206247 | 0.3673241
| 324 | Steel rebar | 1 | [13 empty] | 20 | -0.995 | -0.1443726 |  | 8 | [20 empty] | 13.3228 | CEMI 42.5 Portland cement | 1 | 19.8 | 5.2 | 3.5 | 61.5 | 2.7 | 0.5 | 1.2 | 3.6 | 0 | 0 | 0 | 0 | 0 | 0 | [6 empty] | 20.19089 | 3.119211 | 1.338412 | 67.19372 | 4.129956 | 0.4934236 | 0.7810791 | 2.753304 | 0 | 0 | 0 | 0 | 0 | 0 |  | 0.4 | 2275 | 1.444964 | 0.8686635
| 325 | Steel rebar | 1 | [13 empty] | 20 | -0.995 | -0.1462979 |  | 8 | [20 empty] | 13.29406 | CEMI 42.5 Portland cement | 1 | 19.8 | 5.2 | 3.5 | 61.5 | 2.7 | 0.5 | 1.2 | 3.6 | 0 | 0 | 0 | 0 | 0 | 0 | [6 empty] | 20.19089 | 3.119211 | 1.338412 | 67.19372 | 4.129956 | 0.4934236 | 0.7810791 | 2.753304 | 0 | 0 | 0 | 0 | 0 | 0 |  | 0.4 | 2275 | 2.004568 | 1.399615
| 326 | Steel rebar | 1 | [13 empty] | 20 | -0.995 | -0.1475814 |  | 8 | [20 empty] | 13.2749 | CEMI 42.5 Portland cement | 1 | 19.8 | 5.2 | 3.5 | 61.5 | 2.7 | 0.5 | 1.2 | 3.6 | 0 | 0 | 0 | 0 | 0 | 0 | [6 empty] | 20.19089 | 3.119211 | 1.338412 | 67.19372 | 4.129956 | 0.4934236 | 0.7810791 | 2.753304 | 0 | 0 | 0 | 0 | 0 | 0 |  | 0.4 | 2275 | 2.464393 | 1.990015
| 327 | Steel rebar | 1 | [13 empty] | 20 | -0.995 | -0.1491858 |  | 8 | [20 empty] | 13.25096 | CEMI 42.5 Portland cement | 1 | 19.8 | 5.2 | 3.5 | 61.5 | 2.7 | 0.5 | 1.2 | 3.6 | 0 | 0 | 0 | 0 | 0 | 0 | [6 empty] | 20.19089 | 3.119211 | 1.338412 | 67.19372 | 4.129956 | 0.4934236 | 0.7810791 | 2.753304 | 0 | 0 | 0 | 0 | 0 | 0 |  | 0.4 | 2275 | 3.081163 | 2.483773
| 328 | Steel rebar | 1 | [13 empty] | 20 | -0.995 | -0.1507902 |  | 8 | [20 empty] | 13.22701 | CEMI 42.5 Portland cement | 1 | 19.8 | 5.2 | 3.5 | 61.5 | 2.7 | 0.5 | 1.2 | 3.6 | 0 | 0 | 0 | 0 | 0 | 0 | [6 empty] | 20.19089 | 3.119211 | 1.338412 | 67.19372 | 4.129956 | 0.4934236 | 0.7810791 | 2.753304 | 0 | 0 | 0 | 0 | 0 | 0 |  | 0.4 | 2275 | 3.430375 | 3.110964
| 329 | Steel rebar | 1 | [13 empty] | 20 | -0.995 | -0.1511111 |  | 8 | [20 empty] | 13.22222 | CEMI 42.5 Portland cement | 1 | 19.8 | 5.2 | 3.5 | 61.5 | 2.7 | 0.5 | 1.2 | 3.6 | 0 | 0 | 0 | 0 | 0 | 0 | [6 empty] | 20.19089 | 3.119211 | 1.338412 | 67.19372 | 4.129956 | 0.4934236 | 0.7810791 | 2.753304 | 0 | 0 | 0 | 0 | 0 | 0 |  | 0.4 | 2275 | 4.073119 | 3.642542
| 330 | Steel rebar | 1 | [13 empty] | 20 | -0.995 | -0.1488649 |  | 8 | [20 empty] | 13.25575 | CEMI 42.5 Portland cement | 1 | 19.8 | 5.2 | 3.5 | 61.5 | 2.7 | 0.5 | 1.2 | 3.6 | 0 | 0 | 0 | 0 | 0 | 0 | [6 empty] | 20.19089 | 3.119211 | 1.338412 | 67.19372 | 4.129956 | 0.4934236 | 0.7810791 | 2.753304 | 0 | 0 | 0 | 0 | 0 | 0 |  | 0.4 | 2275 | 0.9000452 | 0.4055461
| 331 | Steel rebar | 1 | [13 empty] | 20 | -0.995 | -0.1533573 |  | 8 | [20 empty] | 13.1887 | CEMI 42.5 Portland cement | 1 | 19.8 | 5.2 | 3.5 | 61.5 | 2.7 | 0.5 | 1.2 | 3.6 | 0 | 0 | 0 | 0 | 0 | 0 | [6 empty] | 20.19089 | 3.119211 | 1.338412 | 67.19372 | 4.129956 | 0.4934236 | 0.7810791 | 2.753304 | 0 | 0 | 0 | 0 | 0 | 0 |  | 0.4 | 2275 | 1.514727 | 0.9444371
| 332 | Steel rebar | 1 | [13 empty] | 20 | -0.995 | -0.1604167 |  | 8 | [20 empty] | 13.08333 | CEMI 42.5 Portland cement | 1 | 19.8 | 5.2 | 3.5 | 61.5 | 2.7 | 0.5 | 1.2 | 3.6 | 0 | 0 | 0 | 0 | 0 | 0 | [6 empty] | 20.19089 | 3.119211 | 1.338412 | 67.19372 | 4.129956 | 0.4934236 | 0.7810791 | 2.753304 | 0 | 0 | 0 | 0 | 0 | 0 |  | 0.4 | 2275 | 2.077139 | 1.543134
| 333 | Steel rebar | 1 | [13 empty] | 20 | -0.995 | -0.1671552 |  | 8 | [20 empty] | 12.98276 | CEMI 42.5 Portland cement | 1 | 19.8 | 5.2 | 3.5 | 61.5 | 2.7 | 0.5 | 1.2 | 3.6 | 0 | 0 | 0 | 0 | 0 | 0 | [6 empty] | 20.19089 | 3.119211 | 1.338412 | 67.19372 | 4.129956 | 0.4934236 | 0.7810791 | 2.753304 | 0 | 0 | 0 | 0 | 0 | 0 |  | 0.4 | 2275 | 2.649208 | 2.104279
| 334 | Steel rebar | 1 | [13 empty] | 20 | -0.805 | -0.1745354 |  | 8 | [20 empty] | 12.87261 | CEMI 42.5 Portland cement | 1 | 19.8 | 5.2 | 3.5 | 61.5 | 2.7 | 0.5 | 1.2 | 3.6 | 0 | 0 | 0 | 0 | 0 | 0 | [6 empty] | 20.19089 | 3.119211 | 1.338412 | 67.19372 | 4.129956 | 0.4934236 | 0.7810791 | 2.753304 | 0 | 0 | 0 | 0 | 0 | 0 |  | 0.4 | 2275 | 3.187866 | 2.702797
| 335 | Steel rebar | 1 | [13 empty] | 20 | -0.805 | -0.1735728 |  | 8 | [20 empty] | 12.88697 | CEMI 42.5 Portland cement | 1 | 19.8 | 5.2 | 3.5 | 61.5 | 2.7 | 0.5 | 1.2 | 3.6 | 0 | 0 | 0 | 0 | 0 | 0 | [6 empty] | 20.19089 | 3.119211 | 1.338412 | 67.19372 | 4.129956 | 0.4934236 | 0.7810791 | 2.753304 | 0 | 0 | 0 | 0 | 0 | 0 |  | 0.4 | 2275 | 0.88001 | 0.367771
| 336 | Steel rebar | 1 | [13 empty] | 20 | -0.805 | -0.208228 |  | 8 | [20 empty] | 12.36973 | CEMI 42.5 Portland cement | 1 | 19.8 | 5.2 | 3.5 | 61.5 | 2.7 | 0.5 | 1.2 | 3.6 | 0 | 0 | 0 | 0 | 0 | 0 | [6 empty] | 20.19089 | 3.119211 | 1.338412 | 67.19372 | 4.129956 | 0.4934236 | 0.7810791 | 2.753304 | 0 | 0 | 0 | 0 | 0 | 0 |  | 0.4 | 2275 | 1.514007 | 0.8315587
| 337 | Steel rebar | 1 | [13 empty] | 20 | -0.805 | -0.2226676 |  | 8 | [20 empty] | 12.15421 | CEMI 42.5 Portland cement | 1 | 19.8 | 5.2 | 3.5 | 61.5 | 2.7 | 0.5 | 1.2 | 3.6 | 0 | 0 | 0 | 0 | 0 | 0 | [6 empty] | 20.19089 | 3.119211 | 1.338412 | 67.19372 | 4.129956 | 0.4934236 | 0.7810791 | 2.753304 | 0 | 0 | 0 | 0 | 0 | 0 |  | 0.4 | 2275 | 2.092015 | 1.392748
| 338 | Steel rebar | 1 | [13 empty] | 20 | -0.805 | -0.2329358 |  | 8 | [20 empty] | 12.00096 | CEMI 42.5 Portland cement | 1 | 19.8 | 5.2 | 3.5 | 61.5 | 2.7 | 0.5 | 1.2 | 3.6 | 0 | 0 | 0 | 0 | 0 | 0 | [6 empty] | 20.19089 | 3.119211 | 1.338412 | 67.19372 | 4.129956 | 0.4934236 | 0.7810791 | 2.753304 | 0 | 0 | 0 | 0 | 0 | 0 |  | 0.4 | 2275 | 2.631128 | 1.938596
| 339 | Steel rebar | 1 | [13 empty] | 20 | -0.647 | -0.2415996 |  | 8 | [20 empty] | 11.87165 | CEMI 42.5 Portland cement | 1 | 19.8 | 5.2 | 3.5 | 61.5 | 2.7 | 0.5 | 1.2 | 3.6 | 0 | 0 | 0 | 0 | 0 | 0 | [6 empty] | 20.19089 | 3.119211 | 1.338412 | 67.19372 | 4.129956 | 0.4934236 | 0.7810791 | 2.753304 | 0 | 0 | 0 | 0 | 0 | 0 |  | 0.4 | 2275 | 3.0764 | 2.543936
| 340 | Steel rebar | 1 | [13 empty] | 20 | -0.995 | -0.1469397 |  | 8 | [20 empty] | 13.28448 | CEMI 42.5 Portland cement | 1 | 19.8 | 5.2 | 3.5 | 61.5 | 2.7 | 0.5 | 1.2 | 3.6 | 0 | 0 | 0 | 0 | 0 | 0 | [6 empty] | 20.19089 | 3.119211 | 1.338412 | 67.19372 | 4.129956 | 0.4934236 | 0.7810791 | 2.753304 | 0 | 0 | 0 | 0 | 0 | 0 |  | 0.4 | 2275 | 0.8286505 | 0.3222353
| 341 | Steel rebar | 1 | [13 empty] | 20 | -0.995 | -0.1498276 |  | 8 | [20 empty] | 13.24138 | CEMI 42.5 Portland cement | 1 | 19.8 | 5.2 | 3.5 | 61.5 | 2.7 | 0.5 | 1.2 | 3.6 | 0 | 0 | 0 | 0 | 0 | 0 | [6 empty] | 20.19089 | 3.119211 | 1.338412 | 67.19372 | 4.129956 | 0.4934236 | 0.7810791 | 2.753304 | 0 | 0 | 0 | 0 | 0 | 0 |  | 0.4 | 2275 | 1.443921 | 0.8912302
| 342 | Steel rebar | 1 | [13 empty] | 20 | -0.995 | -0.1546408 |  | 8 | [20 empty] | 13.16954 | CEMI 42.5 Portland cement | 1 | 19.8 | 5.2 | 3.5 | 61.5 | 2.7 | 0.5 | 1.2 | 3.6 | 0 | 0 | 0 | 0 | 0 | 0 | [6 empty] | 20.19089 | 3.119211 | 1.338412 | 67.19372 | 4.129956 | 0.4934236 | 0.7810791 | 2.753304 | 0 | 0 | 0 | 0 | 0 | 0 |  | 0.4 | 2275 | 1.919474 | 1.526898
21 | 343 | Steel rebar | 1 | [13 empty] | 30 | -0.805 | -0.18677 |  | 8 | [20 empty] | 12.69 | OPC | 1 | 20.7 | 4.6 | 3 | 64.7 | 1 | 0.13 | 0.65 | 3 | 0 | 0 | 0 | 0 | 0 | 0 | [6 empty] | 21.09167 | 2.757081 | 1.146286 | 70.63308 | 1.528382 | 0.1281869 | 0.4227439 | 2.292573 | 0 | 0 | 0 | 0 | 0 | 0 |  | 0.4 | 2275 | 0.9 |  |  |  | Bharti Reddy, "Influence of the steel-concrete interface on the chloride threshold level", PhD thesis submitted to the University of London and Diploma of Imperial College, Department of Civil and Environmental Engineering. 2001
| 344 | Steel rebar | 1 | [13 empty] | 30 | -0.805 | -0.18744 |  | 8 | [20 empty] | 12.68 | SRPC | 5 | 21.2 | 3.8 | 5.1 | 62.9 | 0.4 | 0.2 | 0.45 | 3 | 0 | 0 | 0 | 0 | 0 | 0 | [6 empty] | 22.06691 | 2.3267 | 1.990706 | 70.1487 | 0.6245353 | 0.201463 | 0.2989797 | 2.342007 | 0 | 0 | 0 | 0 | 0 | 0 |  | 0.4 | 2275 | 0.42
| 345 | Steel rebar | 1 | [13 empty] | 30 | -0.786 | -0.59011 |  | 8 | [20 empty] | 6.67 | PFA | 4 | 48.7 | 18.8 | 7.7 | 1.7 | 1 | 0.4 | 1.9 | 0.64 | 0 | 0 | 0 | 0 | 0 | 0 | [6 empty] | 71.56753 | 16.2516 | 4.243352 | 2.676697 | 2.204339 | 0.5688616 | 1.782231 | 0.7053884 | 0 | 0 | 0 | 0 | 0 | 0 |  | 0.4 | 2275 | 1.1
| 346 | Steel rebar | 1 | [13 empty] | 30 | -0.805 | -0.20553 |  | 8 | [20 empty] | 12.41 | GGBS | 3 | 34.2 | 11.7 | 1.43 | 41.2 | 8.81 | 0.29 | 0.31 | 0 | 0 | 0.9 | 0 | 0 | 0 | 0 | [6 empty] | 34.15561 | 6.873419 | 0.5355539 | 44.08556 | 13.19785 | 0.2802809 | 0.1976155 | 0 | 0 | 0.6741238 | 0 | 0 | 0 | 0 |  | 0.4 | 2275 | 0.5
| 347 | Steel rebar | 1 | [13 empty] | 30 | -0.805 | -0.22161 |  | 8 | [20 empty] | 12.17 | CAC | 6 | 4 | 38 | 16 | 39.3 | 0.1 | 0 | 0 | 0 | 0.3 | 0.58 | 0 | 0 | 0 | 0 | [6 empty] | 5.32205 | 29.74087 | 7.983075 | 56.02408 | 0.1995769 | 0 | 0 | 0 | 0.1515774 | 0.5787729 | 0 | 0 | 0 | 0 |  | 0.4 | 2275 | 0.8
22 | 348 | Steel rebar | 1 | [13 empty] | 22 | -0.805 | -0.18476 |  | 8 | [20 empty] | 12.72 | OPC, aggregate | 1 | 19.8 | 4.93 | 3.16 | 64 | 1.92 | 0.27 | 0.54 | 0 | 0.11 | 0.28 | 0.77 | 0 | 0 | 0 | [6 empty] | 20.54862 | 3.009646 | 1.229804 | 71.16404 | 2.98889 | 0.2711694 | 0.3577129 | 0 | 0.04335151 | 0.2179399 | 0.1688267 | 0 | 0 | 0 | 2.8 | 0.45 | 2397 |  |  |  |  | J. Pacheco, R.B. Polder, "Critical chloride concentrations in reinforced concrete specimens with ordinary Portland and blast furnace slag cement", Heron 61 (2016) 99-119.
| 349 | Steel rebar | 1 | [13 empty] | 22 | -0.805 | -0.19816 |  | 8 | [20 empty] | 12.52 | OPC, aggregate | 1 | 29.1 | 10.5 | 1.32 | 46.1 | 7.47 | 0.33 | 0.49 | 0 | 0.24 | 0.81 | 0.21 | 0 | 0 | 0 | [6 empty] | 29.77151 | 6.318999 | 0.5064226 | 50.53264 | 11.46357 | 0.3267243 | 0.3199833 | 0 | 0.09324236 | 0.6215186 | 0.04538999 | 0 | 0 | 0 | 3.4 | 0.45 | 2382
23 | 350 | Steel rebar | 1 | [13 empty] | 35 | -0.392 | -0.18208 |  | 8 | [20 empty] | 12.76 | Ordinary Portland Cement | 1 | 20.5 | 5.4 | 4.6 | 63 | 0.6 | 0 | 0 | 2.6 | 0 | 0 | 0 | 0 | 0 | 0 | [6 empty] | 21.40959 | 3.317412 | 1.801539 | 70.495 | 0.9399333 | 0 | 0 | 2.036522 | 0 | 0 | 0 | 0 | 0 | 0 |  | 0.5 | 2275 | 0.5 |  |  |  | H. Song, V. Saraswathy, S. Muralidharan, K. Thangavel, "Tolerance limit of chloride for steel in blended cement mortar using the cyclic polarization technique", J. Appl Electrochem, 38 445-450 (2008).
| 351 | Steel rebar | 1 | [13 empty] | 35 | -0.359 | -0.20955 |  | 8 | [20 empty] | 12.35 | Portland pozzolana cement | 4 | 30 | 6.5 | 5.5 | 44 | 1.5 | 0 | 0 | 2.6 | 0 | 0 | 0 | 0 | 0 | 0 | [6 empty] | 34.39228 | 4.383329 | 2.364469 | 54.04501 | 2.579421 | 0 | 0 | 2.235498 | 0 | 0 | 0 | 0 | 0 | 0 |  | 0.5 | 2275 | 0.5
| 352 | Steel rebar | 1 | [13 empty] | 35 | -0.489 | -0.19682 |  | 8 | [20 empty] | 12.54 | Portland slag cement | 3 | 28 | 10 | 2.7 | 45 | 3.8 | 0 | 0 | 2.2 | 0 | 0 | 0 | 0 | 0 | 0 | [6 empty] | 30.9532 | 6.502774 | 1.11929 | 53.29952 | 6.301188 | 0 | 0 | 1.824028 | 0 | 0 | 0 | 0 | 0 | 0 |  | 0.5 | 2275 | 1
24 | 353 | Smooth steel bar | 1 | 0.78 | 0.19 | 0.16 | 0.58 | 0.036 | 0.003 | 0.16 | 0.2 | 0 | 0 | 0 | 0 | 97.891 | 25 | -0.805 | -0.18543 |  | 8 | [20 empty] | 12.71 | Ordinary Portland Cement | 1 | 18.32 | 5.43 |  | 61.34 | 1.51 | 0.15 | 1.04 | 3.08 | 0 | 0 | 0 | 0 | 0 | 0 | [6 empty] | 19.77984 | 3.448643 | 0 | 70.95849 | 2.445488 | 0.1567286 | 0.7167276 | 2.494074 | 0 | 0 | 0 | 0 | 0 | 0 |  | 0.5 | 2275 | 2.2 | 0.8 | 2.58 |  | C. Alonso, C. Andrade, M. Castellote, P. Castro, "Chloride threshold values to depassivate reinforcing bars embedded in a standardized OPC mortar", Cement and concrete research, 30, 1047-1055 (2000).
| 354 | Ribbed bars | 1 | 0.78 | 0.19 | 0.16 | 0.58 | 0.036 | 0.003 | 0.16 | 0.2 | 0 | 0 | 0 | 0 | 97.891 | 25 | -0.805 | -0.18543 |  | 8 | [20 empty] | 12.71 | Ordinary Portland Cement | 1 | 18.32 | 5.43 |  | 61.34 | 1.51 | 0.15 | 1.04 | 3.08 | 0 | 0 | 0 | 0 | 0 | 0 | [6 empty] | 19.77984 | 3.448643 | 0 | 70.95849 | 2.445488 | 0.1567286 | 0.7167276 | 2.494074 | 0 | 0 | 0 | 0 | 0 | 0 |  | 0.5 | 2275 | 2.2 | 0.8 | 2.58
| 355 | Reinforcing steel | 1 | 0.494 | 0.124 | 0 | 0 | 0.0091 | 0.472 | 0 | 0 | 0 | 0 | 0 | 0 | 98.9009 | 22 | -0.805 | -0.18744 |  | 8 | [20 empty] | 12.68 | Type IV-B-32.5 SR/BC Cement | 4 | 21.06 | 5.43 | 3.41 | 64 | 0.75 | 0 | 0 | 2.48 | 0 | 0 | 0 | 0 | 0 | 0 | [6 empty] | 21.69137 | 3.289876 | 1.317086 | 70.62718 | 1.158727 | 0 | 0 | 1.915762 | 0 | 0 | 0 | 0 | 0 | 0 |  | 0.5 | 2275 | 0.15
| 356 | Reinforcing steel | 1 | 0.494 | 0.124 | 0 | 0 | 0.0091 | 0.472 | 0 | 0 | 0 | 0 | 0 | 0 | 98.9009 | 22 | -0.805 | -0.18744 |  | 8 | [20 empty] | 12.68 | Type IV-B-32.5 SR/BC Cement | 4 | 21.06 | 5.43 | 3.41 | 64 | 0.75 | 0 | 0 | 2.48 | 0 | 0 | 0 | 0 | 0 | 0 | [6 empty] | 21.69137 | 3.289876 | 1.317086 | 70.62718 | 1.158727 | 0 | 0 | 1.915762 | 0 | 0 | 0 | 0 | 0 | 0 |  | 0.5 | 2275 | 0.75
| 357 | Reinforcing steel | 1 | 0.494 | 0.124 | 0 | 0 | 0.0091 | 0.472 | 0 | 0 | 0 | 0 | 0 | 0 | 98.9009 | 22 | -0.805 | -0.19213 |  | 8 | [20 empty] | 12.61 | Type IV-B-32.5 SR/BC Cement | 4 | 23.9 | 7.6 | 2.31 | 57.51 | 1.4 | 0 | 0 | 2.9 | 0 | 0 | 0 | 0 | 0 | 0 | [6 empty] | 25.1236 | 4.699467 | 0.9105989 | 64.77247 | 2.207513 | 0 | 0 | 2.286352 | 0 | 0 | 0 | 0 | 0 | 0 |  | 0.5 | 2275 | 0.4
25 | 358 | ASTM A 615 reinforcing steel | 1 | 0.91 | 0.32 | 0.23 | 0.51 | 0.039 | 0.034 | 0.55 | 0.3 | 0.09 | 0 | 0 | 0.014 | 97.003 | 22 | -0.805 | -0.19213 |  | 8 | [20 empty] | 12.61 | Ordinary Portland Cement | 1 | 20.78 | 5.24 | 1.96 | 64.45 | 1.27 | 0.49 | 0 | 2.99 | 0 | 0 | 0 | 0 | 0 | 0 | [6 empty] | 21.14526 | 3.136533 | 0.7479194 | 70.26736 | 1.938485 | 0.4825287 | 0 | 2.281917 | 0 | 0 | 0 | 0 | 0 | 0 |  | 0.5 | 2275 | 0.09 |  | 0.12 |  | D. Trejo, R. Pillai, "Accelerated Chloride Threshold Testing: Part I—ASTM A 615 and A 706 Reinforcement", Aci Materials journal, 100-M60, 519-527, (2003).
| 359 | ASTM A 706 reinforcing steel | 1 | 0.89 | 0.23 | 0.24 | 0.41 | 0.04 | 0.012 | 0.18 | 0.18 | 0.07 | 0 | 0 | 0.032 | 97.716 | 22 | -0.805 | -0.19213 |  | 8 | [20 empty] | 12.61 | Ordinary Portland Cement | 1 | 20.78 | 5.24 | 1.96 | 64.45 | 1.27 | 0.49 | 0 | 2.99 | 0 | 0 | 0 | 0 | 0 | 0 | [6 empty] | 21.14526 | 3.136533 | 0.7479194 | 70.26736 | 1.938485 | 0.4825287 | 0 | 2.281917 | 0 | 0 | 0 | 0 | 0 | 0 |  | 0.5 | 2275 | 0.04 |  | 0.05
26 | 360 | Reinforcement bar | 1 | [13 empty] | 25 | -0.995 | -0.14925 |  | 8 | [20 empty] | 13.25 | Portland pozzolan cement – ASTM Type IP | 1 | 29.34 | 5.72 | 2.4 | 48.4 | 3.44 | 0.37 | 2.17 | 2.96 | 0 | 0 | 0 | 0 | 0 | 0 | [6 empty] | 31.01971 | 3.557335 | 0.9515249 | 54.82596 | 5.455409 | 0.3785637 | 1.464404 | 2.347095 | 0 | 0 | 0 | 0 | 0 | 0 | 15.5 | 0.65 | 2122 | 1.82 | 1.08 |  |  | G. Meira, C. Andrade, E. Vilar, K. Nert, "Analysis of chloride threshold from laboratory and field experiments in marine atmosphere zone", Construction and Building Materials, 55, 289-298 (2014).
| 361 | Reinforcement bar | 1 | [13 empty] | 25 | -0.995 | -0.14322 |  | 8 | [20 empty] | 13.34 | Portland pozzolan cement – ASTM Type IP | 1 | 29.34 | 5.72 | 2.4 | 48.4 | 3.44 | 0.37 | 2.17 | 2.96 | 0 | 0 | 0 | 0 | 0 | 0 | [6 empty] | 31.01971 | 3.557335 | 0.9515249 | 54.82596 | 5.455409 | 0.3785637 | 1.464404 | 2.347095 | 0 | 0 | 0 | 0 | 0 | 0 | 13.8 | 0.57 | 2130 | 2.07 | 1.24
| 362 | Reinforcement bar | 1 | [13 empty] | 25 | -0.995 | -0.14188 |  | 8 | [20 empty] | 13.36 | Portland pozzolan cement – ASTM Type IP | 1 | 29.34 | 5.72 | 2.4 | 48.4 | 3.44 | 0.37 | 2.17 | 2.96 | 0 | 0 | 0 | 0 | 0 | 0 | [6 empty] | 31.01971 | 3.557335 | 0.9515249 | 54.82596 | 5.455409 | 0.3785637 | 1.464404 | 2.347095 | 0 | 0 | 0 | 0 | 0 | 0 | 12.8 | 0.5 | 2136 | 2.12 | 1.25
| 363 | Reinforcement bar | 1 | [13 empty] | 25 | -0.995 | -0.14389 |  | 8 | [20 empty] | 13.33 | Portland pozzolan cement –CPIIF | 4 | 18.11 | 4.31 | 2.27 | 59.87 | 3.61 | 0.21 | 1.51 | 3.21 | 0 | 0 | 0 | 0 | 0 | 0 | [6 empty] | 19.13718 | 2.679094 | 0.8995321 | 67.78476 | 5.722134 | 0.2147526 | 1.018497 | 2.544051 | 0 | 0 | 0 | 0 | 0 | 0 | 15.7 | 0.65 | 2122 | 2.14 | 1.27
| 364 | Reinforcement bar | 1 | [13 empty] | 25 | -0.995 | -0.13518 |  | 8 | [20 empty] | 13.46 | Portland pozzolan cement –CPIIF | 4 | 18.11 | 4.31 | 2.27 | 59.87 | 3.61 | 0.21 | 1.51 | 3.21 | 0 | 0 | 0 | 0 | 0 | 0 | [6 empty] | 19.13718 | 2.679094 | 0.8995321 | 67.78476 | 5.722134 | 0.2147526 | 1.018497 | 2.544051 | 0 | 0 | 0 | 0 | 0 | 0 | 13.7 | 0.57 | 2130 | 2.35 | 1.34
| 365 | Reinforcement bar | 1 | [13 empty] | 25 | -0.995 | -0.13116 |  | 8 | [20 empty] | 13.52 | Portland pozzolan cement –CPIIF | 4 | 18.11 | 4.31 | 2.27 | 59.87 | 3.61 | 0.21 | 1.51 | 3.21 | 0 | 0 | 0 | 0 | 0 | 0 | [6 empty] | 19.13718 | 2.679094 | 0.8995321 | 67.78476 | 5.722134 | 0.2147526 | 1.018497 | 2.544051 | 0 | 0 | 0 | 0 | 0 | 0 | 13 | 0.5 | 2136 | 2.45 | 1.38
| 366 | Reinforcement bar | 1 | [13 empty] | 25 | -0.995 | -0.14925 |  | 8 | [20 empty] | 13.25 | Portland pozzolan cement – ASTM Type IP | 4 | 29.34 | 5.72 | 2.4 | 48.4 | 3.44 | 0.37 | 2.17 | 2.96 | 0 | 0 | 0 | 0 | 0 | 0 | [6 empty] | 31.01971 | 3.557335 | 0.9515249 | 54.82596 | 5.455409 | 0.3785637 | 1.464404 | 2.347095 | 0 | 0 | 0 | 0 | 0 | 0 | 15.5 | 0.65 | 2122 | 0.88 | 0.41
| 367 | Reinforcement bar | 1 | [13 empty] | 25 | -0.995 | -0.14322 |  | 8 | [20 empty] | 13.34 | Portland pozzolan cement – ASTM Type IP | 4 | 29.34 | 5.72 | 2.4 | 48.4 | 3.44 | 0.37 | 2.17 | 2.96 | 0 | 0 | 0 | 0 | 0 | 0 | [6 empty] | 31.01971 | 3.557335 | 0.9515249 | 54.82596 | 5.455409 | 0.3785637 | 1.464404 | 2.347095 | 0 | 0 | 0 | 0 | 0 | 0 | 13.8 | 0.57 | 2130 | 1.33 | 0.66
| 368 | Reinforcement bar | 1 | [13 empty] | 25 | -0.995 | -0.14188 |  | 8 | [20 empty] | 13.36 | Portland pozzolan cement – ASTM Type IP | 4 | 29.34 | 5.72 | 2.4 | 48.4 | 3.44 | 0.37 | 2.17 | 2.96 | 0 | 0 | 0 | 0 | 0 | 0 | [6 empty] | 31.01971 | 3.557335 | 0.9515249 | 54.82596 | 5.455409 | 0.3785637 | 1.464404 | 2.347095 | 0 | 0 | 0 | 0 | 0 | 0 | 12.8 | 0.5 | 2136 | 1.47 | 0.75
| 369 | Reinforcement bar | 1 | [13 empty] | 25 | -0.995 | -0.14389 |  | 8 | [20 empty] | 13.33 | Portland pozzolan cement –CPIIF | 4 | 18.11 | 4.31 | 2.27 | 59.87 | 3.61 | 0.21 | 1.51 | 3.21 | 0 | 0 | 0 | 0 | 0 | 0 | [6 empty] | 19.13718 | 2.679094 | 0.8995321 | 67.78476 | 5.722134 | 0.2147526 | 1.018497 | 2.544051 | 0 | 0 | 0 | 0 | 0 | 0 | 15.7 | 0.65 | 2122 | 1.35 | 0.5
| 370 | Reinforcement bar | 1 | [13 empty] | 25 | -0.995 | -0.13518 |  | 8 | [20 empty] | 13.46 | Portland pozzolan cement –CPIIF | 4 | 18.11 | 4.31 | 2.27 | 59.87 | 3.61 | 0.21 | 1.51 | 3.21 | 0 | 0 | 0 | 0 | 0 | 0 | [6 empty] | 19.13718 | 2.679094 | 0.8995321 | 67.78476 | 5.722134 | 0.2147526 | 1.018497 | 2.544051 | 0 | 0 | 0 | 0 | 0 | 0 | 13.7 | 0.57 | 2130 | 1.31 | 0.67
| 371 | Reinforcement bar | 1 | [13 empty] | 25 | -0.995 | -0.13116 |  | 8 | [20 empty] | 13.52 | Portland pozzolan cement –CPIIF | 4 | 18.11 | 4.31 | 2.27 | 59.87 | 3.61 | 0.21 | 1.51 | 3.21 | 0 | 0 | 0 | 0 | 0 | 0 | [6 empty] | 19.13718 | 2.679094 | 0.8995321 | 67.78476 | 5.722134 | 0.2147526 | 1.018497 | 2.544051 | 0 | 0 | 0 | 0 | 0 | 0 | 13 | 0.5 | 2136 | 1.58 | 0.75
27 | 372 | Reinforce steel rebar | 1 | 0.64 | 0.19 | 0.28 | 0 | 0.052 | 0.021 | 0 | 0 | 0 | 0 | 0 | 0 | 98.817 | 20 | -0.729 | -0.53048 |  | 8 | [20 empty] | 7.56 | Ordinary Portland Cement (CEM-1) with Low C3A | 1 | 19.89 | 3.05 | 4.12 | 1.55 | 1.55 | 0.13 | 0.45 | 3.89 | 0 | 0 | 0 | 0 | 0 | 0 | [6 empty] | 65.11625 | 5.873615 | 5.058049 | 5.436877 | 7.611628 | 0.4118675 | 0.9403521 | 9.551365 | 0 | 0 | 0 | 0 | 0 | 0 |  | 0.5 | 2275 | 0.45 | 0.46 | 1.67 |  | C. Alonso, M. Castellote, C. Andrade," Chloride threshold dependence of pitting potential of reinforcements", Electrochemical Acta 47, 3469-3481 (2002).
| 373 | Reinforce steel rebar | 1 | 0.64 | 0.19 | 0.28 | 0 | 0.052 | 0.021 | 0 | 0 | 0 | 0 | 0 | 0 | 98.817 | 20 | -0.729 | -0.53048 |  | 8 | [20 empty] | 7.56 | Ordinary Portland Cement (CEM-1) with Low C3A | 1 | 19.89 | 3.05 | 4.12 | 1.55 | 1.55 | 0.13 | 0.45 | 3.89 | 0 | 0 | 0 | 0 | 0 | 0 | [6 empty] | 65.11625 | 5.873615 | 5.058049 | 5.436877 | 7.611628 | 0.4118675 | 0.9403521 | 9.551365 | 0 | 0 | 0 | 0 | 0 | 0 |  | 0.5 | 2275 | 0.51 | 0.48 | 1.9
| 374 | Reinforce steel rebar | 1 | 0.64 | 0.19 | 0.28 | 0 | 0.052 | 0.021 | 0 | 0 | 0 | 0 | 0 | 0 | 98.817 | 20 | -0.729 | -0.53048 |  | 8 | [20 empty] | 7.56 | Ordinary Portland Cement (CEM-1) with Low C3A | 1 | 19.89 | 3.05 | 4.12 | 1.55 | 1.55 | 0.13 | 0.45 | 3.89 | 0 | 0 | 0 | 0 | 0 | 0 | [6 empty] | 65.11625 | 5.873615 | 5.058049 | 5.436877 | 7.611628 | 0.4118675 | 0.9403521 | 9.551365 | 0 | 0 | 0 | 0 | 0 | 0 |  | 0.5 | 2275 | 0.49 | 0.46 | 1.7
| 375 | Reinforce steel rebar | 1 | 0.64 | 0.19 | 0.28 | 0 | 0.052 | 0.021 | 0 | 0 | 0 | 0 | 0 | 0 | 98.817 | 20 | -0.729 | -0.53048 |  | 8 | [20 empty] | 7.56 | Ordinary Portland Cement (CEM-1) with Low C3A | 1 | 19.89 | 3.05 | 4.12 | 1.55 | 1.55 | 0.13 | 0.45 | 3.89 | 0 | 0 | 0 | 0 | 0 | 0 | [6 empty] | 65.11625 | 5.873615 | 5.058049 | 5.436877 | 7.611628 | 0.4118675 | 0.9403521 | 9.551365 | 0 | 0 | 0 | 0 | 0 | 0 |  | 0.5 | 2275 | 0.3 | 0.48 | 1.8
| 376 | Reinforce steel rebar | 1 | 0.64 | 0.19 | 0.28 | 0 | 0.052 | 0.021 | 0 | 0 | 0 | 0 | 0 | 0 | 98.817 | 20 | -0.729 | -0.53048 |  | 8 | [20 empty] | 7.56 | Ordinary Portland Cement (CEM-1) with Low C3A | 1 | 19.89 | 3.05 | 4.12 | 1.55 | 1.55 | 0.13 | 0.45 | 3.89 | 0 | 0 | 0 | 0 | 0 | 0 | [6 empty] | 65.11625 | 5.873615 | 5.058049 | 5.436877 | 7.611628 | 0.4118675 | 0.9403521 | 9.551365 | 0 | 0 | 0 | 0 | 0 | 0 |  | 0.5 | 2275 | 0.735 | 0.51 | 1.67
| 377 | Reinforce steel rebar | 1 | 0.64 | 0.19 | 0.28 | 0 | 0.052 | 0.021 | 0 | 0 | 0 | 0 | 0 | 0 | 98.817 | 20 | -0.729 | -0.53048 |  | 8 | [20 empty] | 7.56 | Ordinary Portland Cement (CEM-1) with Low C3A | 1 | 19.89 | 3.05 | 4.12 | 1.55 | 1.55 | 0.13 | 0.45 | 3.89 | 0 | 0 | 0 | 0 | 0 | 0 | [6 empty] | 65.11625 | 5.873615 | 5.058049 | 5.436877 | 7.611628 | 0.4118675 | 0.9403521 | 9.551365 | 0 | 0 | 0 | 0 | 0 | 0 |  | 0.5 | 2275 | 1 | 0.6 | 2.2
| 378 | Reinforce steel rebar | 1 | 0.64 | 0.19 | 0.28 | 0 | 0.052 | 0.021 | 0 | 0 | 0 | 0 | 0 | 0 | 98.817 | 20 | -0.729 | -0.53048 |  | 8 | [20 empty] | 7.56 | Ordinary Portland Cement (CEM-1) with Low C3A | 1 | 19.89 | 3.05 | 4.12 | 1.55 | 1.55 | 0.13 | 0.45 | 3.89 | 0 | 0 | 0 | 0 | 0 | 0 | [6 empty] | 65.11625 | 5.873615 | 5.058049 | 5.436877 | 7.611628 | 0.4118675 | 0.9403521 | 9.551365 | 0 | 0 | 0 | 0 | 0 | 0 |  | 0.5 | 2275 | 1.3 | 1.1 | 4
| 379 | Reinforce steel rebar | 1 | 0.64 | 0.19 | 0.28 | 0 | 0.052 | 0.021 | 0 | 0 | 0 | 0 | 0 | 0 | 98.817 | 20 | -0.729 | -0.53048 |  | 8 | [20 empty] | 7.56 | Ordinary Portland Cement (CEM-1) with Low C3A | 1 | 19.89 | 3.05 | 4.12 | 1.55 | 1.55 | 0.13 | 0.45 | 3.89 | 0 | 0 | 0 | 0 | 0 | 0 | [6 empty] | 65.11625 | 5.873615 | 5.058049 | 5.436877 | 7.611628 | 0.4118675 | 0.9403521 | 9.551365 | 0 | 0 | 0 | 0 | 0 | 0 |  | 0.5 | 2275 | 1.5 | 1.25 | 5
| 380 | Reinforce steel rebar | 1 | 0.64 | 0.19 | 0.28 | 0 | 0.052 | 0.021 | 0 | 0 | 0 | 0 | 0 | 0 | 98.817 | 20 | -0.729 | -0.53048 |  | 8 | [20 empty] | 7.56 | Ordinary Portland Cement (CEM-1) with Low C3A | 1 | 19.89 | 3.05 | 4.12 | 1.55 | 1.55 | 0.13 | 0.45 | 3.89 | 0 | 0 | 0 | 0 | 0 | 0 | [6 empty] | 65.11625 | 5.873615 | 5.058049 | 5.436877 | 7.611628 | 0.4118675 | 0.9403521 | 9.551365 | 0 | 0 | 0 | 0 | 0 | 0 |  | 0.5 | 2275 | 2.1 | 1.75 | 7.9
| 381 | Reinforce steel rebar | 1 | 0.64 | 0.19 | 0.28 | 0 | 0.052 | 0.021 | 0 | 0 | 0 | 0 | 0 | 0 | 98.817 | 20 | -0.729 | -0.53048 |  | 8 | [20 empty] | 7.56 | Ordinary Portland Cement (CEM-1) with Low C3A | 1 | 19.89 | 3.05 | 4.12 | 1.55 | 1.55 | 0.13 | 0.45 | 3.89 | 0 | 0 | 0 | 0 | 0 | 0 | [6 empty] | 65.11625 | 5.873615 | 5.058049 | 5.436877 | 7.611628 | 0.4118675 | 0.9403521 | 9.551365 | 0 | 0 | 0 | 0 | 0 | 0 |  | 0.5 | 2275 | 3.8 | 3.05 | 13.8
| 382 | Reinforce steel rebar | 1 | 0.64 | 0.19 | 0.28 | 0 | 0.052 | 0.021 | 0 | 0 | 0 | 0 | 0 | 0 | 98.817 | 20 | -0.729 | -0.53048 |  | 8 | [20 empty] | 7.56 | Ordinary Portland Cement (CEM-1) with Low C3A | 1 | 19.89 | 3.05 | 4.12 | 1.55 | 1.55 | 0.13 | 0.45 | 3.89 | 0 | 0 | 0 | 0 | 0 | 0 | [6 empty] | 65.11625 | 5.873615 | 5.058049 | 5.436877 | 7.611628 | 0.4118675 | 0.9403521 | 9.551365 | 0 | 0 | 0 | 0 | 0 | 0 |  | 0.5 | 2275 | 8.4 | 4 | 20
| 383 | Reinforce steel rebar | 1 | 0.64 | 0.19 | 0.28 | 0 | 0.052 | 0.021 | 0 | 0 | 0 | 0 | 0 | 0 | 98.817 | 20 | -0.805 | -0.1861 |  | 8 | [20 empty] | 12.7 | Ordinary Portland Cement (CEM-I) with high C3A | 1 | 18.78 | 5.63 | 3.05 | 62.86 | 1.78 | 0.18 | 1 | 3.23 | 0 | 0 | 0 | 0 | 0 | 0 | [6 empty] | 19.46305 | 3.432218 | 1.18535 | 69.79961 | 2.767112 | 0.1805292 | 0.6615137 | 2.51061 | 0 | 0 | 0 | 0 | 0 | 0 |  | 0.5 | 2275 | 0.6 | 0.5 | 1.3
| 384 | Reinforce steel rebar | 1 | 0.64 | 0.19 | 0.28 | 0 | 0.052 | 0.021 | 0 | 0 | 0 | 0 | 0 | 0 | 98.817 | 20 | -0.805 | -0.1861 |  | 8 | [20 empty] | 12.7 | Ordinary Portland Cement (CEM-I) with high C3A | 1 | 18.78 | 5.63 | 3.05 | 62.86 | 1.78 | 0.18 | 1 | 3.23 | 0 | 0 | 0 | 0 | 0 | 0 | [6 empty] | 19.46305 | 3.432218 | 1.18535 | 69.79961 | 2.767112 | 0.1805292 | 0.6615137 | 2.51061 | 0 | 0 | 0 | 0 | 0 | 0 |  | 0.5 | 2275 | 0.4 | 0.5 | 2
| 385 | Reinforce steel rebar | 1 | 0.64 | 0.19 | 0.28 | 0 | 0.052 | 0.021 | 0 | 0 | 0 | 0 | 0 | 0 | 98.817 | 20 | -0.805 | -0.1861 |  | 8 | [20 empty] | 12.7 | Ordinary Portland Cement (CEM-I) with high C3A | 1 | 18.78 | 5.63 | 3.05 | 62.86 | 1.78 | 0.18 | 1 | 3.23 | 0 | 0 | 0 | 0 | 0 | 0 | [6 empty] | 19.46305 | 3.432218 | 1.18535 | 69.79961 | 2.767112 | 0.1805292 | 0.6615137 | 2.51061 | 0 | 0 | 0 | 0 | 0 | 0 |  | 0.5 | 2275 | 0.32 | 0.38 | 1.7
| 386 | Reinforce steel rebar | 1 | 0.64 | 0.19 | 0.28 | 0 | 0.052 | 0.021 | 0 | 0 | 0 | 0 | 0 | 0 | 98.817 | 20 | -0.805 | -0.1861 |  | 8 | [20 empty] | 12.7 | Ordinary Portland Cement (CEM-I) with high C3A | 1 | 18.78 | 5.63 | 3.05 | 62.86 | 1.78 | 0.18 | 1 | 3.23 | 0 | 0 | 0 | 0 | 0 | 0 | [6 empty] | 19.46305 | 3.432218 | 1.18535 | 69.79961 | 2.767112 | 0.1805292 | 0.6615137 | 2.51061 | 0 | 0 | 0 | 0 | 0 | 0 |  | 0.5 | 2275 | 0.42 | 0.41 | 1.4
| 387 | Reinforce steel rebar | 1 | 0.64 | 0.19 | 0.28 | 0 | 0.052 | 0.021 | 0 | 0 | 0 | 0 | 0 | 0 | 98.817 | 20 | -0.805 | -0.1861 |  | 8 | [20 empty] | 12.7 | Ordinary Portland Cement (CEM-I) with high C3A | 1 | 18.78 | 5.63 | 3.05 | 62.86 | 1.78 | 0.18 | 1 | 3.23 | 0 | 0 | 0 | 0 | 0 | 0 | [6 empty] | 19.46305 | 3.432218 | 1.18535 | 69.79961 | 2.767112 | 0.1805292 | 0.6615137 | 2.51061 | 0 | 0 | 0 | 0 | 0 | 0 |  | 0.5 | 2275 | 0.65 | 0.67 | 1.85
| 388 | Reinforce steel rebar | 1 | 0.64 | 0.19 | 0.28 | 0 | 0.052 | 0.021 | 0 | 0 | 0 | 0 | 0 | 0 | 98.817 | 20 |  | -0.568 |  | 8 | [20 empty] | 7 | Ordinary Portland Cement with Low C3A+35% fly ash (CEM-II) | 2 | 28.26 | 11.95 | 8.09 | 3.09 | 1.46 | 0.37 | 0.67 | 2.53 | 0 | 0 | 0 | 0 | 0 | 0 | [6 empty] | 60.76492 | 15.11471 | 6.523198 | 7.118729 | 4.708958 | 0.7699137 | 0.9195576 | 4.080022 | 0 | 0 | 0 | 0 | 0 | 0 |  | 0.5 | 2275 | 0.5 | 0.47 | 1.75
| 389 | Reinforce steel rebar | 1 | 0.64 | 0.19 | 0.28 | 0 | 0.052 | 0.021 | 0 | 0 | 0 | 0 | 0 | 0 | 98.817 | 20 |  | -0.568 |  | 8 | [20 empty] | 7 | Ordinary Portland Cement with Low C3A+35% fly ash (CEM-II) | 2 | 28.26 | 11.95 | 8.09 | 3.09 | 1.46 | 0.37 | 0.67 | 2.53 | 0 | 0 | 0 | 0 | 0 | 0 | [6 empty] | 60.76492 | 15.11471 | 6.523198 | 7.118729 | 4.708958 | 0.7699137 | 0.9195576 | 4.080022 | 0 | 0 | 0 | 0 | 0 | 0 |  | 0.5 | 2275 | 0.46 | 0.41 | 1.9
| 390 | Reinforce steel rebar | 1 | 0.64 | 0.19 | 0.28 | 0 | 0.052 | 0.021 | 0 | 0 | 0 | 0 | 0 | 0 | 98.817 | 20 |  | -0.568 |  | 8 | [20 empty] | 7 | Ordinary Portland Cement with Low C3A+35% fly ash (CEM-II) | 2 | 28.26 | 11.95 | 8.09 | 3.09 | 1.46 | 0.37 | 0.67 | 2.53 | 0 | 0 | 0 | 0 | 0 | 0 | [6 empty] | 60.76492 | 15.11471 | 6.523198 | 7.118729 | 4.708958 | 0.7699137 | 0.9195576 | 4.080022 | 0 | 0 | 0 | 0 | 0 | 0 |  | 0.5 | 2275 | 0.49 | 0.48 | 1.6
| 391 | Reinforce steel rebar | 1 | 0.64 | 0.19 | 0.28 | 0 | 0.052 | 0.021 | 0 | 0 | 0 | 0 | 0 | 0 | 98.817 | 20 |  | -0.568 |  | 8 | [20 empty] | 7 | Ordinary Portland Cement with Low C3A+35% fly ash (CEM-II) | 2 | 28.26 | 11.95 | 8.09 | 3.09 | 1.46 | 0.37 | 0.67 | 2.53 | 0 | 0 | 0 | 0 | 0 | 0 | [6 empty] | 60.76492 | 15.11471 | 6.523198 | 7.118729 | 4.708958 | 0.7699137 | 0.9195576 | 4.080022 | 0 | 0 | 0 | 0 | 0 | 0 |  | 0.5 | 2275 | 0.41 | 0.38 | 1.6
| 392 | Reinforce steel rebar | 1 | 0.64 | 0.19 | 0.28 | 0 | 0.052 | 0.021 | 0 | 0 | 0 | 0 | 0 | 0 | 98.817 | 20 |  | -0.568 |  | 8 | [20 empty] | 7 | Ordinary Portland Cement with Low C3A+35% fly ash (CEM-II) | 2 | 28.26 | 11.95 | 8.09 | 3.09 | 1.46 | 0.37 | 0.67 | 2.53 | 0 | 0 | 0 | 0 | 0 | 0 | [6 empty] | 60.76492 | 15.11471 | 6.523198 | 7.118729 | 4.708958 | 0.7699137 | 0.9195576 | 4.080022 | 0 | 0 | 0 | 0 | 0 | 0 |  | 0.5 | 2275 | 0.67 | 0.46 | 1.9
| 393 | Reinforce steel rebar | 1 | 0.64 | 0.19 | 0.28 | 0 | 0.052 | 0.021 | 0 | 0 | 0 | 0 | 0 | 0 | 98.817 | 20 | -0.805 | -0.20955 |  | 8 | [20 empty] | 12.35 | Ordinary Portland Cement with high C3A+35% fly ash (CEM-II) | 2 | 27.54 | 13.63 | 7.32 | 42.9 | 1.61 | 0.4 | 1.03 | 2.1 | 0 | 0 | 0 | 0 | 0 | 0 | [6 empty] | 30.83936 | 8.97818 | 3.073857 | 51.47091 | 2.704323 | 0.4334719 | 0.7362105 | 1.763689 | 0 | 0 | 0 | 0 | 0 | 0 |  | 0.5 | 2275 | 0.49 | 0.47 | 1.4
| 394 | Reinforce steel rebar | 1 | 0.64 | 0.19 | 0.28 | 0 | 0.052 | 0.021 | 0 | 0 | 0 | 0 | 0 | 0 | 98.817 | 20 | -0.805 | -0.20955 |  | 8 | [20 empty] | 12.35 | Ordinary Portland Cement with high C3A+35% fly ash (CEM-II) | 2 | 27.54 | 13.63 | 7.32 | 42.9 | 1.61 | 0.4 | 1.03 | 2.1 | 0 | 0 | 0 | 0 | 0 | 0 | [6 empty] | 30.83936 | 8.97818 | 3.073857 | 51.47091 | 2.704323 | 0.4334719 | 0.7362105 | 1.763689 | 0 | 0 | 0 | 0 | 0 | 0 |  | 0.5 | 2275 | 0.49 | 0.48 | 1.9
| 395 | Reinforce steel rebar | 1 | 0.64 | 0.19 | 0.28 | 0 | 0.052 | 0.021 | 0 | 0 | 0 | 0 | 0 | 0 | 98.817 | 20 | -0.805 | -0.20955 |  | 8 | [20 empty] | 12.35 | Ordinary Portland Cement with high C3A+35% fly ash (CEM-II) | 2 | 27.54 | 13.63 | 7.32 | 42.9 | 1.61 | 0.4 | 1.03 | 2.1 | 0 | 0 | 0 | 0 | 0 | 0 | [6 empty] | 30.83936 | 8.97818 | 3.073857 | 51.47091 | 2.704323 | 0.4334719 | 0.7362105 | 1.763689 | 0 | 0 | 0 | 0 | 0 | 0 |  | 0.5 | 2275 | 0.47 | 0.4 | 1.6
| 396 | Reinforce steel rebar | 1 | 0.64 | 0.19 | 0.28 | 0 | 0.052 | 0.021 | 0 | 0 | 0 | 0 | 0 | 0 | 98.817 | 20 | -0.805 | -0.20955 |  | 8 | [20 empty] | 12.35 | Ordinary Portland Cement with high C3A+35% fly ash (CEM-II) | 2 | 27.54 | 13.63 | 7.32 | 42.9 | 1.61 | 0.4 | 1.03 | 2.1 | 0 | 0 | 0 | 0 | 0 | 0 | [6 empty] | 30.83936 | 8.97818 | 3.073857 | 51.47091 | 2.704323 | 0.4334719 | 0.7362105 | 1.763689 | 0 | 0 | 0 | 0 | 0 | 0 |  | 0.5 | 2275 | 0.56 | 0.49 | 1.7
| 397 | Reinforce steel rebar | 1 | 0.64 | 0.19 | 0.28 | 0 | 0.052 | 0.021 | 0 | 0 | 0 | 0 | 0 | 0 | 98.817 | 20 | -0.805 | -0.20955 |  | 8 | [20 empty] | 12.35 | Ordinary Portland Cement with high C3A+35% fly ash (CEM-II) | 2 | 27.54 | 13.63 | 7.32 | 42.9 | 1.61 | 0.4 | 1.03 | 2.1 | 0 | 0 | 0 | 0 | 0 | 0 | [6 empty] | 30.83936 | 8.97818 | 3.073857 | 51.47091 | 2.704323 | 0.4334719 | 0.7362105 | 1.763689 | 0 | 0 | 0 | 0 | 0 | 0 |  | 0.5 | 2275 | 0.35 | 0.29 | 1.95
| 398 | Reinforce steel rebar | 1 | 0.64 | 0.19 | 0.28 | 0 | 0.052 | 0.021 | 0 | 0 | 0 | 0 | 0 | 0 | 98.817 | 20 | -0.805 | -0.233 |  | 8 | [20 empty] | 12 | High Alumina cement (HAC) or calcium aluminate cement (CAC) | 6 | 2.74 | 43.49 | 14.24 | 38.51 | 0.44 | 0 | 0 | 2.03 | 0 | 0 | 0 | 0 | 0 | 0 | [6 empty] | 3.55357 | 33.17835 | 6.92557 | 53.51198 | 0.8559693 | 0 | 0 | 1.974566 | 0 | 0 | 0 | 0 | 0 | 0 |  | 0.5 | 2275 | 0.65 | 0.52 | 2.1
| 399 | Reinforce steel rebar | 1 | 0.64 | 0.19 | 0.28 | 0 | 0.052 | 0.021 | 0 | 0 | 0 | 0 | 0 | 0 | 98.817 | 20 | -0.805 | -0.23635 |  | 8 | [20 empty] | 11.95 | High Alumina cement (HAC) or calcium aluminate cement (CAC) | 6 | 2.74 | 43.49 | 14.24 | 38.51 | 0.44 | 0 | 0 | 3.03 | 0 | 0 | 0 | 0 | 0 | 0 | [6 empty] | 3.519337 | 32.85873 | 6.858854 | 52.99649 | 0.8477236 | 0 | 0 | 2.918866 | 0 | 0 | 0 | 0 | 0 | 0 |  | 0.5 | 2275 | 0.6 | 0.65 | 2.3
| 400 | Reinforce steel rebar | 1 | 0.64 | 0.19 | 0.28 | 0 | 0.052 | 0.021 | 0 | 0 | 0 | 0 | 0 | 0 | 98.817 | 20 | -0.647 | -0.2397 |  | 8 | [20 empty] | 11.9 | High Alumina cement (HAC) or calcium aluminate cement (CAC) | 6 | 2.74 | 43.49 | 14.24 | 38.51 | 0.44 | 0 | 0 | 4.03 | 0 | 0 | 0 | 0 | 0 | 0 | [6 empty] | 3.485758 | 32.54522 | 6.793412 | 52.49083 | 0.8396352 | 0 | 0 | 3.845147 | 0 | 0 | 0 | 0 | 0 | 0 |  | 0.5 | 2275 | 0.35 | 0.4 | 1.7
| 401 | Reinforce steel rebar | 1 | 0.64 | 0.19 | 0.28 | 0 | 0.052 | 0.021 | 0 | 0 | 0 | 0 | 0 | 0 | 98.817 | 20 | -0.805 | -0.1861 |  | 8 | [20 empty] | 12.7 | Ordinary portland cement with a filler addition (CEM-I) | 1 | 17.17 | 4.97 | 2.69 | 61.35 | 2.8 | 0 | 0 | 4.7 | 0 | 0 | 0 | 0 | 0 | 0 | [6 empty] | 18.15789 | 3.091738 | 1.06679 | 69.51411 | 4.441652 | 0 | 0 | 3.727815 | 0 | 0 | 0 | 0 | 0 | 0 |  | 0.5 | 2275 | 0.51 | 0.72 | 1.56
| 402 | Reinforce steel rebar | 1 | 0.64 | 0.19 | 0.28 | 0 | 0.052 | 0.021 | 0 | 0 | 0 | 0 | 0 | 0 | 98.817 | 20 | -0.805 | -0.1861 |  | 8 | [20 empty] | 12.7 | Ordinary portland cement with a filler addition (CEM-I) | 1 | 17.17 | 4.97 | 2.69 | 61.35 | 2.8 | 0 | 0 | 5.7 | 0 | 0 | 0 | 0 | 0 | 0 | [6 empty] | 18.01501 | 3.067409 | 1.058395 | 68.9671 | 4.4067 | 0 | 0 | 4.485391 | 0 | 0 | 0 | 0 | 0 | 0 |  | 0.5 | 2275 | 0.7 | 0.65 | 1.98
| 403 | Reinforce steel rebar | 1 | 0.64 | 0.19 | 0.28 | 0 | 0.052 | 0.021 | 0 | 0 | 0 | 0 | 0 | 0 | 98.817 | 20 | -0.805 | -0.18744 |  | 8 | [20 empty] | 12.68 | Ordinary portland cement with a filler addition (CEM-I) | 1 | 17.17 | 4.97 | 2.69 | 61.35 | 2.8 | 0 | 0 | 6.7 | 0 | 0 | 0 | 0 | 0 | 0 | [6 empty] | 17.87435 | 3.043459 | 1.050131 | 68.42863 | 4.372294 | 0 | 0 | 5.231137 | 0 | 0 | 0 | 0 | 0 | 0 |  | 0.5 | 2275 | 0.65 | 0.49 | 1.67
28 | 404 | Reinforce steel rebar | 1 | 0.65 | 0.22 | 0.3 | 0 | 0.05 | 0.045 | 0 | 0 | 0 | 0 | 0 | 0 | 98.735 | 20 | -0.805 | -0.19548 |  | 8 | [20 empty] | 12.56 | Ordinary Portland Cement | 1 | 22.97 | 9.34 | 3.1 | 52.28 | 1.35 | 0.02 | 1.03 | 3.99 | 0 | 0 | 0 | 0 | 0 | 0 | [6 empty] | 25.14912 | 6.015334 | 1.272784 | 61.32825 | 2.217108 | 0.02119099 | 0.7198175 | 3.276393 | 0 | 0 | 0 | 0 | 0 | 0 |  | 0.55 | 2401 | 0.7 | 0.37 | 3.3 |  | J. Xu, L. Jiang, W. Wang, Y. Xu, Y. Jiang, "Chloride threshold value for reinforcement corrosion in concrete with additions of silica fume or fly ash", Magazine of Concrete Research, 63, 905-913, (2011).
| 405 | Reinforce steel rebar | 1 | 0.65 | 0.22 | 0.3 | 0 | 0.05 | 0.045 | 0 | 0 | 0 | 0 | 0 | 0 | 98.735 | 20 | -0.805 | -0.1995 |  | 8 | [20 empty] | 12.5 | Ordinary Portland Cement+6% Silica fume | 2 | 27.19 | 8.88 | 2.94 | 49.14 | 1.31 | 0.04 | 1 | 3.75 | 0 | 0 | 0 | 0 | 0 | 0 | [6 empty] | 29.67675 | 5.701265 | 1.203333 | 57.46528 | 2.144716 | 0.04225 | 0.6966755 | 3.069727 | 0 | 0 | 0 | 0 | 0 | 0 |  | 0.55 | 2401 | 0.55 | 0.32 | 3.9
| 406 | Reinforce steel rebar | 1 | 0.65 | 0.22 | 0.3 | 0 | 0.05 | 0.045 | 0 | 0 | 0 | 0 | 0 | 0 | 98.735 | 20 | -0.805 | -0.20352 |  | 8 | [20 empty] | 12.44 | Ordinary Portland Cement+10% Silica fume | 2 | 30 | 8.4 | 2.83 | 47.1 | 1.28 | 0.055 | 0.98 | 3.59 | 0 | 0 | 0 | 0 | 0 | 0 | [6 empty] | 32.69471 | 5.385011 | 1.156575 | 54.99717 | 2.092461 | 0.05800674 | 0.6817194 | 2.93435 | 0 | 0 | 0 | 0 | 0 | 0 |  | 0.55 | 2401 | 0.55 | 0.3 | 4.3
| 407 | Reinforce steel rebar | 1 | 0.65 | 0.22 | 0.3 | 0 | 0.05 | 0.045 | 0 | 0 | 0 | 0 | 0 | 0 | 98.735 | 20 | -0.805 | -0.20888 |  | 8 | [20 empty] | 12.36 | Ordinary Portland Cement+15% Silica fume | 2 | 33.5 | 7.94 | 2.7 | 44.4 | 1.24 | 0.07 | 0.94 | 3.39 | 0 | 0 | 0 | 0 | 0 | 0 | [6 empty] | 36.48254 | 5.086415 | 1.102644 | 51.80676 | 2.025597 | 0.07377306 | 0.6534185 | 2.768861 | 0 | 0 | 0 | 0 | 0 | 0 |  | 0.55 | 2401 | 0.54 | 0.34 | 5.6
| 408 | Reinforce steel rebar | 1 | 0.65 | 0.22 | 0.3 | 0 | 0.05 | 0.045 | 0 | 0 | 0 | 0 | 0 | 0 | 98.735 | 20 | -0.805 | -0.20687 |  | 8 | [20 empty] | 12.39 | Ordinary Portland Cement+15% Fly ash | 2 | 27.64 | 12.64 | 3.17 | 44.89 | 1.23 | 0.29 | 0.92 | 3.53 | 0 | 0 | 0 | 0 | 0 | 0 | [6 empty] | 30.80666 | 8.287142 | 1.324943 | 53.60675 | 2.056378 | 0.3127981 | 0.6545123 | 2.950819 | 0 | 0 | 0 | 0 | 0 | 0 |  | 0.55 | 2401 | 0.6 | 0.33 | 3.5
| 409 | Reinforce steel rebar | 1 | 0.65 | 0.22 | 0.3 | 0 | 0.05 | 0.045 | 0 | 0 | 0 | 0 | 0 | 0 | 98.735 | 20 | -0.805 | -0.22496 |  | 8 | [20 empty] | 12.12 | Ordinary Portland Cement+30% Fly ash | 2 | 32.26 | 15.93 | 3.24 | 37.49 | 1.12 | 0.56 | 0.81 | 3.08 | 0 | 0 | 0 | 0 | 0 | 0 | [6 empty] | 36.63311 | 10.64085 | 1.379703 | 45.61295 | 1.907738 | 0.6153994 | 0.5871079 | 2.62314 | 0 | 0 | 0 | 0 | 0 | 0 |  | 0.55 | 2401 | 0.54 | 0.31 | 4.1
| 410 | Reinforce steel rebar | 1 | 0.65 | 0.22 | 0.3 | 0 | 0.05 | 0.045 | 0 | 0 | 0 | 0 | 0 | 0 | 98.735 | 20 | -0.647 | -0.27521 |  | 8 | [20 empty] | 11.37 | Ordinary Portland Cement+45% Fly ash | 2 | 36.9 | 19.23 | 3.31 | 30.1 | 1 | 0.83 | 0.7 | 2.62 | 0 | 0 | 0 | 0 | 0 | 0 | [6 empty] | 42.69941 | 13.08959 | 1.436332 | 37.31859 | 1.735749 | 0.9294653 | 0.5170315 | 2.273831 | 0 | 0 | 0 | 0 | 0 | 0 |  | 0.55 | 2401 | 0.39 | 0.24 | 4
29 | 411 | Reinforce steel rebar | 1 | 0.51 | 0.11 | 0.13 | 0 | 0.28 | 0.34 | 0 | 0 | 0 | 0 | 0 | 0 | 98.63 | 22 | -0.805 | -0.19347 |  | 8 | [20 empty] | 12.59 | Ordinary Portland Cement | 1 | 21.3 | 5.3 | 0 | 64.4 | 2.2 | 0 | 0 | 1.9 | 0 | 0 | 0 | 0 | 0 | 0 | [6 empty] | 21.7031 | 3.176649 | 0 | 70.30583 | 3.362453 | 0 | 0 | 1.451968 | 0 | 0 | 0 | 0 | 0 | 0 | 0.04 | 0.5 | 2277 |  | 0.6 |  |  | T.U. Mohammed, H. Hamada, Corrosion of steel bars in concrete with various steel surface conditions, ACI Materials Journal 103 (2006) 233–242.
30 | 412 | ASTM A 706 | 1 | 0.89 | 0.23 | 0.24 | 0.41 | 0.04 | 0.012 | 0.18 | 0.18 | 0.07 | 0 | 0 | 0.032 | 97.716 | 22 |  | -0.6015 |  | 8 | [20 empty] | 6.5 | Portland cement type 1 and ottawa sand for motar matrix | 2 | 20.78 | 5.24 | 1.96 | 0 | 1.27 | 0.49 | 0 | 2.99 | 0 | 0 | 0 | 0 | 0 | 0 | [6 empty] | 71.11799 | 10.54912 | 2.515482 | 0 | 6.51972 | 1.622892 | 0 | 7.674788 | 0 | 0 | 0 | 0 | 0 | 0 |  | 0.5 | 2275 | 0.01572327 |  |  |  | R. G. Pillai, D. Trejo, Surface condition effects on critical chloride threshold of steel reinforcement, ACI Materials Journal 102 (2005) 103-109.
| 413 | ASTM A 615 | 1 | 0.91 | 0.32 | 0.23 | 0.51 | 0.039 | 0.034 | 0.55 | 0.3 | 0.09 | 0 | 0 | 0.014 | 97.003 | 22 |  | -0.6015 |  | 8 | [20 empty] | 6.5 | Portland cement type 1 and ottawa sand for motar matrix | 2 | 20.78 | 5.24 | 1.96 | 0 | 1.27 | 0.49 | 0 | 2.99 | 0 | 0 | 0 | 0 | 0 | 0 | [6 empty] | 71.11799 | 10.54912 | 2.515482 | 0 | 6.51972 | 1.622892 | 0 | 7.674788 | 0 | 0 | 0 | 0 | 0 | 0 |  | 0.5 | 2275 | 0.03930818
| 414 | ASTM A 615 | 1 | 0.91 | 0.32 | 0.23 | 0.51 | 0.039 | 0.034 | 0.55 | 0.3 | 0.09 | 0 | 0 | 0.014 | 97.003 | 22 |  | -0.6015 |  | 8 | [20 empty] | 6.5 | Portland cement type 1 and ottawa sand for motar matrix | 2 | 20.78 | 5.24 | 1.96 | 0 | 1.27 | 0.49 | 0 | 2.99 | 0 | 0 | 0 | 0 | 0 | 0 | [6 empty] | 71.11799 | 10.54912 | 2.515482 | 0 | 6.51972 | 1.622892 | 0 | 7.674788 | 0 | 0 | 0 | 0 | 0 | 0 |  | 0.5 | 2275 | 0.02358491
31 | 417 | Mild steel | 1 | 0.87 | 0.14 | 0.2 | 0 | 0.028 | 0.018 | 0.2 | 0.18 | 0 | 0 | 0 | 0 | 98.364 | 22 | -0.6004582 | -1.037 |  | 8 | [21 empty] | Ordinary portland cement (OPC) | [37 empty] | 2275 | 0.07919197 |  | 9 |  | P. Lambert, C. L. Page, Investigations of reinforcement corrosion. 2. Electrochemical monitoring of steel in chloride-contaminated concrete, Materials and Structures/Matbriaux et Constructions 24 (1991) 351-358.
| 418 | Mild steel | 1 | 0.87 | 0.14 | 0.2 | 0 | 0.028 | 0.018 | 0.2 | 0.18 | 0 | 0 | 0 | 0 | 98.364 | 22 | -0.241804 | -1.037 |  | 8 | [21 empty] | Ordinary portland cement | 1 | [36 empty] | 2275 | 0.02856955 |  | 6.155439
| 419 | Mild steel | 1 | 0.87 | 0.14 | 0.2 | 0 | 0.028 | 0.018 | 0.2 | 0.18 | 0 | 0 | 0 | 0 | 98.364 | 22 | -0.2325482 | -1.037 |  | 8 | [21 empty] | Ordinary portland cement | 1 | [36 empty] | 2275 | 0.02782766 |  | 5.607493
| 420 | Mild steel | 1 | 0.87 | 0.14 | 0.2 | 0 | 0.028 | 0.018 | 0.2 | 0.18 | 0 | 0 | 0 | 0 | 98.364 | 22 | -0.286887 | -1.037 |  | 8 | [21 empty] | Ordinary portland cement, limestone | 2 | [36 empty] | 2275 | 0.03247587 |  | 9.693454
| 421 | Mild steel | 1 | 0.87 | 0.14 | 0.2 | 0 | 0.028 | 0.018 | 0.2 | 0.18 | 0 | 0 | 0 | 0 | 98.364 | 22 | -0.2461461 | -1.037 |  | 8 | [21 empty] | Sulphate resisting portland cement, quartzite | 5 | [36 empty] | 2275 | 0.02892437 |  | 6.430636
| 422 | Mild steel | 1 | 0.87 | 0.14 | 0.2 | 0 | 0.028 | 0.018 | 0.2 | 0.18 | 0 | 0 | 0 | 0 | 98.364 | 22 | -0.1485549 | -1.037 |  | 8 | [21 empty] | Ordinary portland cement, quartzite, 0.4% NaCl | 2 | [36 empty] | 2275 | 0.4 |  | 1.61
| 423 | Mild steel | 1 | 0.87 | 0.14 | 0.2 | 0 | 0.028 | 0.018 | 0.2 | 0.18 | 0 | 0 | 0 | 0 | 98.364 | 22 | -0.1693642 | -1.037 |  | 8 | [21 empty] | Ordinary portland cement, quartzite, 1% NaCl | 2 | [36 empty] | 2275 | 1 |  | 0.24
| 424 | Mild steel | 1 | 0.87 | 0.14 | 0.2 | 0 | 0.028 | 0.018 | 0.2 | 0.18 | 0 | 0 | 0 | 0 | 98.364 | 22 | -0.3797688 | -1.037 |  | 8 | [21 empty] | Ordinary portland cement, quartzite, 2% NaCl | 2 | [36 empty] | 2275 | 2 |  | 0.043
| 425 | Mild steel | 1 | 0.87 | 0.14 | 0.2 | 0 | 0.028 | 0.018 | 0.2 | 0.18 | 0 | 0 | 0 | 0 | 98.364 | 22 | -0.2159675 | -1.037 |  | 8 | [21 empty] | Sulphate resisting portland cement, quartzite, 0.4% NaCl | 5 | [36 empty] | 2275 | 0.4 |  | 3.357918
| 426 | Mild steel | 1 | 0.87 | 0.14 | 0.2 | 0 | 0.028 | 0.018 | 0.2 | 0.18 | 0 | 0 | 0 | 0 | 98.364 | 22 | -0.2882607 | -1.037 |  | 8 | [21 empty] | Sulphate resisting portland cement, quartzite, 1% NaCl | 5 | [36 empty] | 2275 | 1 |  | 0.5696216
| 427 | Mild steel | 1 | 0.87 | 0.14 | 0.2 | 0 | 0.028 | 0.018 | 0.2 | 0.18 | 0 | 0 | 0 | 0 | 98.364 | 22 | -0.3938816 | -1.037 |  | 8 | [21 empty] | Sulphate resisting portland cement, quartzite, 2% NaCl | 5 | [36 empty] | 2275 | 2 |  | 0.1847188
33 | 428 | Reinforcing steel bar | 1 | [13 empty] | 20 |  | -1.037 |  | 8 | [21 empty] | OPC | 1 | [35 empty] | 0.5 | 2275 | 1.875 | 0.7631851 |  |  | T. Maruya, K. Hsu, H. Takeda, S. Tangternsirikul, Numerical modeling of steel corrosion in concrete structures due to chloride ion, oxygen and water movement, journal of advanced concrete technology 1 (2003) 147-160.
| 429 | Reinforcing steel bar | 1 | [13 empty] | 20 |  | -1.037 |  | 8 | [21 empty] | OPC | 1 | [35 empty] | 0.5 | 2275 | 0.2436441 | 0.07414532
| 430 | Reinforcing steel bar | 1 | [13 empty] | 20 |  | -1.037 |  | 8 | [21 empty] | OPC | 1 | [35 empty] | 0.5 | 2275 | 0.08474576 | 0.005063754
| 431 | Reinforcing steel bar | 1 | [13 empty] | 20 |  | -1.037 |  | 8 | [21 empty] | OPC | 1 | [35 empty] | 0.5 | 2275 | 0.03177966 | -0.003059351
| 432 | Reinforcing steel bar | 1 | [13 empty] | 20 |  | -1.037 |  | 8 | [21 empty] | OPC | 1 | [35 empty] | 0.5 | 2275 | 0.02118644 | 0.02136271
| 433 | Reinforcing steel bar | 1 | [13 empty] | 20 |  | -1.037 |  | 8 | [21 empty] | OPC | 1 | [35 empty] | 0.5 | 2275 | 2.648305 | 1.088408
| 434 | Reinforcing steel bar | 1 | [13 empty] | 20 |  | -1.037 |  | 8 | [21 empty] | OPC | 1 | [35 empty] | 0.5 | 2275 | 0.9957627 | 0.3485375
| 435 | Reinforcing steel bar | 1 | [13 empty] | 20 |  | -1.037 |  | 8 | [21 empty] | OPC | 1 | [35 empty] | 0.5 | 2275 | 0.2648305 | 0.07622005
| 436 | Reinforcing steel bar | 1 | [13 empty] | 20 |  | -1.037 |  | 8 | [21 empty] | OPC | 1 | [35 empty] | 0.5 | 2275 | 0.1165254 | 0.03757376
| 437 | Reinforcing steel bar | 1 | [13 empty] | 20 |  | -1.037 |  | 8 | [21 empty] | OPC | 1 | [35 empty] | 0.5 | 2275 | 0.09533898 | 0.009107724
| 438 | Reinforcing steel bar | 1 | [13 empty] | 20 |  | -1.037 |  | 8 | [21 empty] | OPC | 1 | [35 empty] | 0.5 | 2275 | 2.891949 | 1.372998
| 439 | Reinforcing steel bar | 1 | [13 empty] | 20 |  | -1.037 |  | 8 | [21 empty] | OPC | 1 | [35 empty] | 0.5 | 2275 | 1.28178 | 0.5213205
| 440 | Reinforcing steel bar | 1 | [13 empty] | 20 |  | -1.037 |  | 8 | [21 empty] | OPC | 1 | [35 empty] | 0.5 | 2275 | 0.4555085 | 0.177794
| 441 | Reinforcing steel bar | 1 | [13 empty] | 20 |  | -1.037 |  | 8 | [21 empty] | OPC | 1 | [35 empty] | 0.5 | 2275 | 0.1271186 | 0.0578991
| 442 | Reinforcing steel bar | 1 | [13 empty] | 20 |  | -1.037 |  | 8 | [21 empty] | OPC | 1 | [35 empty] | 0.5 | 2275 | 0.09533898 | 0.02941549
| 443 | Reinforcing steel bar | 1 | [13 empty] | 20 |  | -1.037 |  | 8 | [21 empty] | OPC | 1 | [35 empty] | 0.5 | 2275 | 3.389831 | 1.637193
| 444 | Reinforcing steel bar | 1 | [13 empty] | 20 |  | -1.037 |  | 8 | [21 empty] | OPC | 1 | [35 empty] | 0.5 | 2275 | 1.970339 | 0.9278274
| 445 | Reinforcing steel bar | 1 | [13 empty] | 20 |  | -1.037 |  | 8 | [21 empty] | OPC | 1 | [35 empty] | 0.5 | 2275 | 1.165254 | 0.5030347
| 446 | Reinforcing steel bar | 1 | [13 empty] | 20 |  | -1.037 |  | 8 | [21 empty] | OPC | 1 | [35 empty] | 0.5 | 2275 | 0.5084746 | 0.2204667
| 447 | Reinforcing steel bar | 1 | [13 empty] | 20 |  | -1.037 |  | 8 | [21 empty] | OPC | 1 | [35 empty] | 0.5 | 2275 | 0.2330508 | 0.0700486
| 448 | Reinforcing steel bar | 1 | [13 empty] | 20 |  | -1.037 |  | 8 | [21 empty] | OPC | 1 | [35 empty] | 0.5 | 2275 | 3.866525 | 1.870899
| 449 | Reinforcing steel bar | 1 | [13 empty] | 20 |  | -1.037 |  | 8 | [21 empty] | OPC | 1 | [35 empty] | 0.5 | 2275 | 2.53178 | 1.09043
| 450 | Reinforcing steel bar | 1 | [13 empty] | 20 |  | -1.037 |  | 8 | [21 empty] | OPC | 1 | [35 empty] | 0.5 | 2275 | 1.430085 | 0.6453297
| 451 | Reinforcing steel bar | 1 | [13 empty] | 20 |  | -1.037 |  | 8 | [21 empty] | OPC | 1 | [35 empty] | 0.5 | 2275 | 0.9004237 | 0.3627969
| 452 | Reinforcing steel bar | 1 | [13 empty] | 20 |  | -1.037 |  | 8 | [21 empty] | OPC | 1 | [35 empty] | 0.5 | 2275 | 0.3707627 | 0.1006069
34 | 453 | Steel rebar | 1 | [13 empty] | 22 | -0.2 | -0.43467 | -0.2 | 8 | [20 empty] | 8.99 | OPC | 1 | [36 empty] | 2275 |  |  |  |  | W. J. Tomlinson, M. Wedgbury, Pitting and repassivation of iron in simulated concrete solutions of pH 9.0-14.3 containing 1 M chloride, Surface and Coatings Technology 29 (1986) 357-364.
| 454 | Steel rebar | 1 | [13 empty] | 22 | -0.2 | -0.37169 | -0.2 | 8 | [20 empty] | 9.93 | OPC | 1 | [36 empty] | 2275
| 455 | Steel rebar | 1 | [13 empty] | 22 | -0.2 | -0.32613 | -0.2 | 8 | [20 empty] | 10.61 | OPC | 1 | [36 empty] | 2275
| 456 | Steel rebar | 1 | [13 empty] | 22 | -0.25 | -0.22496 | -0.05 | 8 | [20 empty] | 12.12 | OPC | 1 | [36 empty] | 2275
| 457 | Steel rebar | 1 | [13 empty] | 22 | 0 | -0.2062 | 0 | 8 | [20 empty] | 12.4 | OPC | 1 | [36 empty] | 2275
| 458 | Steel rebar | 1 | [13 empty] | 22 | 0.2 | -0.16734 | 0.2 | 8 | [20 empty] | 12.98 | OPC | 1 | [36 empty] | 2275
| 459 | Steel rebar | 1 | [13 empty] | 22 | 0.4 | -0.12245 | 0.4 | 8 | [20 empty] | 13.65 | OPC | 1 | [36 empty] | 2275
| 460 | Steel rebar | 1 | [13 empty] | 22 | 0.55 | -0.08828 | 0.55 | 8 | [20 empty] | 14.16 | OPC | 1 | [36 empty] | 2275
| 461 | Steel rebar | 1 | [13 empty] | 22 | 0.6 | -0.08225 | 0.6 | 8 | [20 empty] | 14.25 | OPC | 1 | [36 empty] | 2275
| 462 | Steel rebar | 1 | [13 empty] | 22 | 0.65 | -0.0789 | 0.65 | 8 | [20 empty] | 14.3 | OPC | 1 | [36 empty] | 2275
36 | 463 | Steel rebar | 1 | 0.63 | 0.3 | 0.26 | 0.23 | 0 | 0 | 0 | 0 | 0 | 0 | 0 | 0 | 98.58 | 22 | -0.538745 | -1.037 |  | 8 | [21 empty] | Portland cement (<0.1% NaCl as reference) | 1 | [34 empty] | 17.6 | 0.6 | 2237 |  |  |  |  | L. Yohai, M. B. Valcarce, M. Vázquez, Testing phosphate ions as corrosion inhibitors for construction steel in mortars, Electrochimica Acta 202 (2016) 316-324.
| 464 | Steel rebar | 1 | 0.63 | 0.3 | 0.26 | 0.23 | 0 | 0 | 0 | 0 | 0 | 0 | 0 | 0 | 98.58 | 22 | -0.528682 | -1.037 |  | 8 | [21 empty] | Portland cement, 1% NaCl | 1 | [34 empty] | 17.6 | 0.6 | 2237
| 465 | Steel rebar | 1 | 0.63 | 0.3 | 0.26 | 0.23 | 0 | 0 | 0 | 0 | 0 | 0 | 0 | 0 | 98.58 | 22 | -0.4695658 | -1.037 |  | 8 | [21 empty] | Portland cement, 1% NaCl, 7% NaCl Na3PO4.12H2O | 1 | [34 empty] | 17.6 | 0.6 | 2237
| 466 | Steel rebar | 1 | 0.63 | 0.3 | 0.26 | 0.23 | 0 | 0 | 0 | 0 | 0 | 0 | 0 | 0 | 98.58 | 22 | -0.607319 | -1.037 |  | 8 | [21 empty] | Portland cement (<0.1% NaCl as reference) | 1 | [34 empty] | 17.6 | 0.6 | 2237
| 467 | Steel rebar | 1 | 0.63 | 0.3 | 0.26 | 0.23 | 0 | 0 | 0 | 0 | 0 | 0 | 0 | 0 | 98.58 | 22 | -0.4563694 | -1.037 |  | 8 | [21 empty] | Portland cement, 1% NaCl | 1 | [34 empty] | 17.6 | 0.6 | 2237
| 468 | Steel rebar | 1 | 0.63 | 0.3 | 0.26 | 0.23 | 0 | 0 | 0 | 0 | 0 | 0 | 0 | 0 | 98.58 | 22 | -0.5557501 | -1.037 |  | 8 | [21 empty] | Portland cement, 1% NaCl, 7% NaCl Na3PO4.12H2O | 1 | [34 empty] | 17.6 | 0.6 | 2237
| 469 | Steel rebar | 1 | 0.63 | 0.3 | 0.26 | 0.23 | 0 | 0 | 0 | 0 | 0 | 0 | 0 | 0 | 98.58 | 22 | -0.3909907 | -1.037 |  | 8 | [21 empty] | Portland cement (<0.1% NaCl as reference) | 1 | [34 empty] | 17.6 | 0.6 | 2237
| 470 | Steel rebar | 1 | 0.63 | 0.3 | 0.26 | 0.23 | 0 | 0 | 0 | 0 | 0 | 0 | 0 | 0 | 98.58 | 22 | -0.4199302 | -1.037 |  | 8 | [21 empty] | Portland cement, 1% NaCl | 1 | [34 empty] | 17.6 | 0.6 | 2237
| 471 | Steel rebar | 1 | 0.63 | 0.3 | 0.26 | 0.23 | 0 | 0 | 0 | 0 | 0 | 0 | 0 | 0 | 98.58 | 22 | -0.5432065 | -1.037 |  | 8 | [21 empty] | Portland cement, 1% NaCl, 7% NaCl Na3PO4.12H2O | 1 | [34 empty] | 17.6 | 0.6 | 2237
| 472 | Carbon steel | 1 | 0.32 | 0.37 | 0.16 | 0 | 0.053 | 0.026 | 10.9 | 0 | 0 | 0 | 0 | 0 | 88.171 | 22 | -0.729 | -0.501 |  | 8 | [20 empty] | 8 | Portland cement (<0.1% NaCl as reference) | 1 | [35 empty] | 0.5 | 2275
| 473 | Carbon steel | 1 | 0.32 | 0.37 | 0.16 | 0 | 0.053 | 0.026 | 10.9 | 0 | 0 | 0 | 0 | 0 | 88.171 | 22 | -0.729 | -0.501 |  | 8 | [20 empty] | 8 | Portland cement, 1% NaCl | 1 | [35 empty] | 0.5 | 2275
| 474 | Carbon steel | 1 | 0.32 | 0.37 | 0.16 | 0 | 0.053 | 0.026 | 10.9 | 0 | 0 | 0 | 0 | 0 | 88.171 | 22 | -0.729 | -0.501 |  | 8 | [20 empty] | 8 | Portland cement, 1% NaCl, 7% NaCl Na3PO4.12H2O | 1 | [35 empty] | 0.5 | 2275
| 475 | Carbon steel | 1 | 0.32 | 0.37 | 0.16 | 0 | 0.053 | 0.026 | 10.9 | 0 | 0 | 0 | 0 | 0 | 88.171 | 22 | -0.729 | -0.501 |  | 8 | [20 empty] | 8 | Portland cement (<0.1% NaCl as reference) | 1 | [35 empty] | 0.5 | 2275
37 | 476 | Cold twisted deformed steel | 1 | 0 | 0 | 0 | 0 | 0 | 0 | 0 | 0 | 0 | 0 | 0 | 0 | 100 | 22 |  | -1.037 | [23 empty] | OPC | 1 | [35 empty] | 0.45 | 2275 |  | 0.46 |  |  | Bulu Pradhan, B. Bhattacharjee, "Rebar corrosion in chloride environment", Construction and Building Materials 25 (2011) 2565-2575
| 477 | Type 1 thermo-mechanically treated bar | 1 | 0 | 0 | 0 | 0 | 0 | 0 | 0 | 0 | 0 | 0 | 0 | 0 | 100 | 22 |  | -1.037 | [23 empty] | OPC | 1 | [35 empty] | 0.5 | 2275 |  | 0.15
| 478 | Type 2 therml-mechanically treated steel bar | 1 | 0 | 0 | 0 | 0 | 0 | 0 | 0 | 0 | 0 | 0 | 0 | 0 | 100 | 22 |  | -1.037 | [23 empty] | OPC | 1 | [35 empty] | 0.55 | 2275 |  | 0.33
| 479 | Cold twisted deformed steel | 1 | 0 | 0 | 0 | 0 | 0 | 0 | 0 | 0 | 0 | 0 | 0 | 0 | 100 | 22 |  | -1.037 | [23 empty] | OPC | 1 | [35 empty] | 0.45 | 2275 |  | 0.3
| 480 | Type 1 thermo-mechanically treated bar | 1 | 0 | 0 | 0 | 0 | 0 | 0 | 0 | 0 | 0 | 0 | 0 | 0 | 100 | 22 |  | -1.037 | [23 empty] | OPC | 1 | [35 empty] | 0.5 | 2275 |  | 0.2
| 481 | Type 2 therml-mechanically treated steel bar | 1 | 0 | 0 | 0 | 0 | 0 | 0 | 0 | 0 | 0 | 0 | 0 | 0 | 100 | 22 |  | -1.037 | [23 empty] | OPC | 1 | [35 empty] | 0.55 | 2275 |  | 0.1
38 | 482 | Steel rebar | 1 | [13 empty] | 22 |  | -1.037 | [23 empty] | Mortar | 1 | [36 empty] | 2275 | 0.25 |  |  |  | Breit W, Schiessl P, "Investigation on the threshold value of the critical chloride content in proceeding of 4th CAMET/ACI conference on durability of concrete ACI SP 170 Detroit," 2 (1998) 363-372
39 | 483 | Steel rebar | 1 | [13 empty] | 22 |  | -1.037 | [23 empty] | Mortar | 1 | [36 empty] | 2275 | 0.38 |  |  |  | B. Elsener, H. Bohni, "Corroison of steel in mortar studied by impedance measurements" In: Electrochemical method in corrosion research, Concrete, D. Duprat, ed., Tran Tech Publication Ltd, Switzerland, 8 (1986) 363-372.
40 | 484 | Steel rebar | 1 | [13 empty] | 22 |  | -1.037 | [23 empty] | Mortar | 1 | [36 empty] | 2275 | 1 |  |  |  | C.M. Hansson, B. Scorensen, "Threshold concentration of chloride in concrete for the initiation of reinforcement corroison" In: Corrosion Rates of Steel in Concrete, ASTM STP 1065, N.S. Berke, V. Chaker and D. Whiting, eds., American Society for Testing and Materials, Philadelphia, Pa., (1990) 3-16
41 | 485 | Steel rebar | 1 | [13 empty] | 22 |  | -1.037 | [23 empty] | Concrete | 1 | [36 empty] | 2275 | 2.1 |  |  |  | P. Lambert, C.L. Page, P.R.W. Vassie, "Investigation fo reinforcement corrosion: II. Electrochemical monitoring of steel in chloride-contaminated concrete." Materials and Structures 24 (1991) 351-358
42 | 486 | Steel rebar | 1 | [13 empty] | 22 |  | -1.037 | [23 empty] | Paste/mortar | 1 | [36 empty] | 2275 |  | 1 | 4.25 |  | K. Pettersson, "Chloride threshold value and corrosion rate in reinforcement concrete" In: Proceeding of the International Conferences on Corrosion and Protection of Steel in Concrete, R.N. Swamy ed. Academic Press, Sheffield (1994) 461-473.
43 | 487 | Steel rebar | 1 | [13 empty] | 22 |  | -1.037 | [23 empty] | solution | 1 | [36 empty] | 2275 |  |  | 0.53 |  | S. Goni, C. Andrade, "Synthetic concrete pore solution chemistry and rebar corrosion rate in presence of chlorides", Cement and Concrete Research 20 (1990) 525-539.
44 | 488 | Steel rebar | 1 | [13 empty] | 22 |  | -1.037 | [23 empty] | paste/solution | 1 | [36 empty] | 2275 |  |  | 0.3 |  | S. Diamond, "Chloride concentrations in concrete pore solutions resulting from calcium and sodium chloride admixtures", Cement, Concrete and Aggregate 8 (1986) 97-102
45 | 489 | Steel rebar | 1 | [13 empty] | 22 |  | -1.037 | [23 empty] | structure | 1 | [36 empty] | 2275 | 0.85 |  |  |  | P.R.W. Vassie, "Reinforcement corrosion and the durability of concrete bridges", Proceeding of the Institute of Civil Engineers 76 (1984) 713-723
46 | 490 | Steel rebar | 1 | [13 empty] | 22 |  | -1.037 | [23 empty] | concrete | 1 | [36 empty] | 2275 | 0.6 |  |  |  | M.D.A. Thomas, "Performances of fly ash concrete in UC structures" ACI Material Journal 90 (1993) 586-595
47 | 491 | Steel rebar | 1 | [13 empty] | 22 |  | -1.037 | [23 empty] | Concrete | 1 | [36 empty] | 2275 | 1.11 |  |  |  | K.W.J. Treadaway, B.L. Brown, R.N. Cox, "Durability of corrosion resisting steels in concrete. Proceeding of Institute of Civil ENgineers" 86 (1989) 305-331
48 | 492 | Steel rebar | 1 | [13 empty] | 22 |  | -1.037 | [23 empty] | Concrete | 1 | [36 empty] | 2275 | 0.5 |  |  |  | M.D.A. Thomas, "Chloride threshold in marine concrete" Cement and Concrete Research 26 (1996) 13-519
49 | 493 | Steel rebar | 1 | [13 empty] | 22 |  | -1.037 | [23 empty] | Concrete | 1 | [36 empty] | 2275 | 0.25 |  |  |  | R.E. West, W.G. Hime, "Chloride profiles in salty concrete", Mater. Perf. 24 (1985) 29-36.
50 | 494 | Steel rebar | 1 | [13 empty] | 22 |  | -1.037 | [23 empty] | Concrete | 1 | [36 empty] | 2275 | 0.5 |  |  |  | C.F. Henriksen, "Chloride corrosion in Danish bridge columns. In chloride penetration into concrete structures, Proc. Nordic Miniseminar, Goteborg, edited by L-O Nilsson, Dept. of Building Materials, Chalmers University of Technology" P-93:1
51 | 495 | Steel rebar | 1 | [13 empty] | 22 |  | -1.037 | [23 empty] | Concrete | 1 | [36 empty] | 2275 | 1 |  |  |  | P.B. Bamforth, J.F. Chapman-Andrews, "Long term performance of R.C. elements under UK coastal exposure conditions. In corrosion and corrosion protection of Steel in Concrete, ed. R.N. Swamy, Sheffield Academic Press" 1 (1994) 139-156.
52 | 496 | Steel rebar | 1 | [13 empty] | 22 |  | -1.037 | [23 empty] | Concrete | 1 | [36 empty] | 2275 |  | 0.16 | 4.25 |  | W. Lukas, "Relationship between chloride content in concrete and corrosion in untensioned reinforcement on Australian bridges and concrete road surfings" Betongwerk und Fertigteil-Technik, 51 (1985) 730-734.
53 | 497 | Steel rebar | 1 | [13 empty] | 22 |  | -1.037 | [23 empty] | Concrete | 1 | [36 empty] | 2275 |  |  | 0.53 |  | K. Pettersson, "Chloride threshold value and corrosoin rate in reinforced concrete. In Concrete 2000, ed. R.K. Dhir, M.R. Jones, E&F N Son, London" 2 (1993) 461-471.
54 | 498 | Steel rebar | 1 | [13 empty] | 22 |  | -1.037 | [23 empty] | concrete and mortar, fabricated with cement type CEM I -42.5R/SR | 5 | [35 empty] | 0.45 | 2275 | 2.09 |  |  |  | P.G. de Viedma, M. Castellote, C. Andrade, "Comparison between several methods for determining the depassivation threshold value for corrosion onset", J. Phys. IV France 136 (2006) 79-88
| 499 | Steel rebar | 1 | [13 empty] | 22 |  | -1.037 | [23 empty] | concrete and mortar, fabricated with cement type CEM I -42.5R/SR | 5 | [35 empty] | 0.45 | 2275 | 1.26
| 500 | Steel rebar | 1 | [13 empty] | 22 |  | -1.037 | [23 empty] | concrete and mortar, fabricated with cement type CEM I -42.5R/SR | 5 | [35 empty] | 0.45 | 2275 | 1.07
55 | 501 | Steel rebar | 1 | [13 empty] | 22 |  | -1.037 | [23 empty] | Oridinary portland cement | 1 | [36 empty] | 2275 | 0.7 |  |  |  | M.D.A. Thomas, J.D. Matthews, C.A. Haynes, Chloride diffusion and reinforcement corrosion in marine exposed concrete containing pulverized-fuel ash, Proc. 3rd Int. Symp. “Corrosion of Reinforcement in Concrete”, Elsevier Applied Science, Wishaw, UK, 1990, pp. 198–212
56 | 502 | Steel rebar | 1 | [13 empty] | 22 |  | -1.037 | [23 empty] | Sulphate resistant Portland cement, Fly ash, Silica fume, Ground granulated blast furnace slag | 4 | [36 empty] | 2275 | 0.95 |  |  |  | P. Sandberg, Chloride initiated reinforcement corrosion in marine concrete, Dissertation (Report TVBM-1015), Lund Institute of Technology, Division of Building Materials, Lund University, 1998.
57 | 503 | Steel rebar | 1 | [13 empty] | 22 |  | -1.037 | [23 empty] | Oridinary portland cement | 4 | [36 empty] | 2275 | 0.85 |  |  |  | W. Morris, A. Vico, M. Vazquez, S.R. de Sanchez, Corrosion of reinforcing steel evaluated by means of concrete resistivity measurements, Corrosion Science 44 (2002) 81–99
58 | 504 | Steel rebar | 1 | [13 empty] | 22 |  | -1.037 | [23 empty] | Oridinary portland cement | 4 | [36 empty] | 2275 | 0.4 |  |  |  | W. Richartz, Die Bindung von Chlorid bei der Zementerhärtung, Zement-KalkGips 10 (1969) 447–456
59 | 505 | Steel rebar | 1 | [13 empty] | 22 |  | -1.037 | [23 empty] | Oridinary portland cement | 4 | [36 empty] | 2275 |  |  | 0.69 |  | C. Andrade, C.L. Page, Pore solution chemistry and corrosion in hydrated cement systems containing chloride salts: a study of cation specific effects, British Corrosion Journal 21 (1986) 49–53
60 | 506 | Steel rebar | 1 | [13 empty] | 22 |  | -1.037 |  | 8 | [21 empty] | Oridinary portland cement | 4 | [36 empty] | 2275 | 1.25 |  |  |  | P. Schiessl, M. Raupach, Influence of concrete composition and microclimate on the critical chloride content in concrete, Proc. 3rd Int. Symp. “Corrosion of Reinforcement in Concrete”, Elsevier Applied Science, Wishaw, UK, 1990, pp. 49–58
61 | 507 | Steel rebar | 1 | [13 empty] | 22 |  | -1.037 | [23 empty] | Oridinary portland cement | 4 | [36 empty] | 2275 | 2 |  | 4.3544 |  | C.L. Page, P. Lambert, P.R.W. Vassie, Investigations of reinforcement corrosion. 1. The pore electrolyte phase in chloride-contaminated concrete, Materials and Structures 24 (1991) 243–252
62 | 508 | Steel rebar | 1 | [13 empty] | 22 |  | -1.037 |  | 8 | [21 empty] | Oridinary portland cement | 4 | [36 empty] | 2275 | 1.15 | 1.8 |  |  | K. Pettersson, Corrosion threshold value and corrosion rate in reinforced concrete, CBI report 2:92, Swedish Cement and Concrete Research Institute,1992.
63 | 509 | Steel rebar | 1 | [13 empty] | 22 |  | -1.037 |  | 8 | [21 empty] | Oridinary portland cement | 4 | [36 empty] | 2275 |  | 1 | 4.25 |  | K. Pettersson, Chloride threshold value and the corrosion rate in reinforced concrete, Proc. of the Nordic Seminar, Lund, 1995, pp. 257–266.
64 | 510 | Steel rebar | 1 | [13 empty] | 22 |  | -1.037 |  | 8 | [21 empty] | Oridinary portland cement | 4 | [36 empty] | 2275 | 0.75 |  |  |  | P. Schiessl, W. Breit, Local repair measures at concrete structures damaged by reinforcement corrosion — aspects of durability, Proc. 4th Int. Symp. “Corrosion of Reinforcement in Concrete Construction”, TheRoyal Society of Chemistry, Cambridge, 1996, pp. 525–534.
65 | 511 | Steel rebar | 1 | [13 empty] | 22 |  | -1.037 | [23 empty] | Oridinary portland cement | 4 | [36 empty] | 2275 |  | 0.6 |  |  | B. Elsener, L. Zimmermann, D. Flückiger, D. Bürchler, H. Böhni, Chloride penetration — non destructive determination of the free chloride content in mortar and concrete, Proc. RILEM Int. Workshop “Chloride penetration into concrete”, Paris, 1997
66 | 512 | Steel rebar | 1 | [13 empty] | 22 |  | -1.037 |  | 8 | [21 empty] | Oridinary portland cement | 4 | [36 empty] | 2275 | 0.5 | 0.1 |  |  | W. Breit, Kritischer korrosionsauslösender Chloridgehalt — Neuere Untersuchungsergebnisse (Teil 2), Beton 8 (1998) 511
67 | 513 | Steel rebar | 1 | [13 empty] | 22 |  | -1.037 |  | 8 | [21 empty] | Oridinary portland cement, FA, GGBS | 4 | [36 empty] | 2275 | 0.825 | 0.1 | 0.16 |  | B.H. Oh, S.Y. Jang, Y.S. Shin, Experimental investigation of the threshold chloride concentration for corrosion initiation in reinforced concrete structures, Magazine of Concrete Research 55 (2003) 117–124
68 | 514 | mild steel | 1 | 0 | 0.2 | 0 | 0 | 0.05 | 0.06 | 0 | 0 | 0 | 0 | 0 | 0 | 99.69 | 25 | -0.423 | -0.2129 |  | 8 | [20 empty] | 12.3 | simulated concrete pore solution | 4 | [36 empty] | 2275 |  |  | 0.6 |  | M. Saremi, E. Mahallati, "A study on chloride-induced depassivation of mild steel in simulated concrete pore solution", J. Cement Res., 32, 1915-1921 (2002)
69 | 515 | mild steel | 1 | 0 | 0.2 | 0 | 0 | 0.05 | 0.06 | 0 | 0 | 0 | 0 | 0 | 0 | 99.69 | 20 |  | -1.037 |  | 8 | [21 empty] | ordinary Portland cement | 1 | [35 empty] | 0.32 | 2252 | 0.12 |  |  |  | C. Geng, Y. Xu, D. Weng, X. Wu, "A time-saving method to determine the chloride threshold level for depassivation of steel in concrete", Construction and Building Materials, 24, 903-909 (2010)
| 517 | Ribbed Carbon steel bar | 1 | 1.01 | 0 | 0.28 | 0 | 0 | 0 | 0.34 | 0.19 | 0.2 | 0 | 0 | 0.24 | 97.74 | 22 | -0.226 | -1.037 |  | 8 | [21 empty] | simulated concrete pore solution | 1 | [36 empty] | 2275 | 0.12 |  | 0.39
| 518 | Round carbon steel bar | 1 | 1.16 | 0 | 0.3 | 0 | 0 | 0 | 0.38 | 0.29 | 0.37 | 0 | 0 | 0.24 | 97.26 | 22 | -0.15 | -1.037 |  | 8 | [21 empty] | simulated concrete pore solution | 1 | [36 empty] | 2275 | 0.08 |  | 0.28
71 | 519 | Plain A-615 rebar | 1 | 1.11 | 0.43 | 0.22 | 0.37 | 0.038 | 0.007 | 0.03 | 0.11 | 0.01 | 0 | 0 | 0 | 97.675 | 21 | -0.09 | -0.233 |  | 8 | [20 empty] | 12 | ordinary Portland cement | 1 | [35 empty] | 0.6 | 2215 | 0.5 |  |  |  | A. Sanchez, A. Sagues, "Chloride threshold dependence on potential in reinforced mortar", Corrosion, NACE 2012, C2012-0001728.
| 520 | Plain A-615 rebar | 1 | 1.11 | 0.43 | 0.22 | 0.37 | 0.038 | 0.007 | 0.03 | 0.11 | 0.01 | 0 | 0 | 0 | 97.675 | 21 | -0.805 | -0.233 |  | 8 | [20 empty] | 12 | ordinary Portland cement | 1 | [35 empty] | 0.6 | 2215 | 1.1
| 521 | Plain A-615 rebar | 1 | 1.11 | 0.43 | 0.22 | 0.37 | 0.038 | 0.007 | 0.03 | 0.11 | 0.01 | 0 | 0 | 0 | 97.675 | 21 | -0.805 | -0.233 |  | 8 | [20 empty] | 12 | ordinary Portland cement | 1 | [35 empty] | 0.6 | 2215 | 0.83
| 522 | Plain A-615 rebar | 1 | 1.11 | 0.43 | 0.22 | 0.37 | 0.038 | 0.007 | 0.03 | 0.11 | 0.01 | 0 | 0 | 0 | 97.675 | 21 | -0.805 | -0.233 |  | 8 | [20 empty] | 12 | ordinary Portland cement | 1 | [35 empty] | 0.6 | 2215 | 3.06
| 523 | Plain A-615 rebar | 1 | 1.11 | 0.43 | 0.22 | 0.37 | 0.038 | 0.007 | 0.03 | 0.11 | 0.01 | 0 | 0 | 0 | 97.675 | 21 | -0.805 | -0.233 |  | 8 | [20 empty] | 12 | ordinary Portland cement | 1 | [35 empty] | 0.6 | 2215 | 2.62
| 524 | Plain A-615 rebar | 1 | 1.11 | 0.43 | 0.22 | 0.37 | 0.038 | 0.007 | 0.03 | 0.11 | 0.01 | 0 | 0 | 0 | 97.675 | 21 | -0.805 | -0.233 |  | 8 | [20 empty] | 12 | ordinary Portland cement | 1 | [35 empty] | 0.6 | 2215 | 8.1
72 | 525 | Plain A-615 rebar | 1 | 1.11 | 0.43 | 0.22 | 0.37 | 0.038 | 0.007 | 0.03 | 0.11 | 0.01 | 0 | 0 | 0 | 97.675 | 22 | -0.1 | -1.037 |  | 8 | [21 empty] | Ordinary Portland Cement | 1 | [35 empty] | 0.6 | 2215 | 0.76 |  |  |  | A. Sanchez, A. Sagues, "Chloride corrosion threshold dependence on steel potential in reinforced concrete", Corrosion, 2014, No. 4118.
| 526 | Plain A-615 rebar | 1 | 1.11 | 0.43 | 0.22 | 0.37 | 0.038 | 0.007 | 0.03 | 0.11 | 0.01 | 0 | 0 | 0 | 97.675 | 22 | -0.1 | -1.037 |  | 8 | [21 empty] | Ordinary Portland Cement | 1 | [35 empty] | 0.6 | 2215 | 1.32
| 527 | Plain A-615 rebar | 1 | 1.11 | 0.43 | 0.22 | 0.37 | 0.038 | 0.007 | 0.03 | 0.11 | 0.01 | 0 | 0 | 0 | 97.675 | 22 | -0.1 | -1.037 |  | 8 | [21 empty] | Ordinary Portland Cement | 1 | [35 empty] | 0.6 | 2215 | 1.18
| 528 | Plain A-615 rebar | 1 | 1.11 | 0.43 | 0.22 | 0.37 | 0.038 | 0.007 | 0.03 | 0.11 | 0.01 | 0 | 0 | 0 | 97.675 | 22 |  | -1.037 |  | 8 | [21 empty] | Ordinary Portland Cement | 1 | [35 empty] | 0.6 | 2215 | 1.28
| 529 | Plain A-615 rebar | 1 | 1.11 | 0.43 | 0.22 | 0.37 | 0.038 | 0.007 | 0.03 | 0.11 | 0.01 | 0 | 0 | 0 | 97.675 | 22 |  | -1.037 |  | 8 | [21 empty] | Ordinary Portland Cement | 1 | [35 empty] | 0.6 | 2215 | 1.39
| 530 | Plain A-615 rebar | 1 | 1.11 | 0.43 | 0.22 | 0.37 | 0.038 | 0.007 | 0.03 | 0.11 | 0.01 | 0 | 0 | 0 | 97.675 | 22 |  | -1.037 |  | 8 | [21 empty] | Ordinary Portland Cement | 1 | [35 empty] | 0.6 | 2215 | 1.12
| 531 | Plain A-615 rebar | 1 | 1.11 | 0.43 | 0.22 | 0.37 | 0.038 | 0.007 | 0.03 | 0.11 | 0.01 | 0 | 0 | 0 | 97.675 | 22 |  | -1.037 |  | 8 | [21 empty] | Ordinary Portland Cement | 1 | [35 empty] | 0.6 | 2215 | 1.7
| 532 | Plain A-615 rebar | 1 | 1.11 | 0.43 | 0.22 | 0.37 | 0.038 | 0.007 | 0.03 | 0.11 | 0.01 | 0 | 0 | 0 | 97.675 | 22 |  | -1.037 |  | 8 | [21 empty] | Ordinary Portland Cement | 1 | [35 empty] | 0.6 | 2215 | 2.61
| 533 | Plain A-615 rebar | 1 | 1.11 | 0.43 | 0.22 | 0.37 | 0.038 | 0.007 | 0.03 | 0.11 | 0.01 | 0 | 0 | 0 | 97.675 | 22 |  | -1.037 |  | 8 | [21 empty] | Ordinary Portland Cement | 1 | [35 empty] | 0.6 | 2215 | 2.61
73 | 534 | Steel rebar | 1 | [13 empty] | 22 | -0.35 | -1.037 |  | 8 | [21 empty] | ordinary Portland cement | 1 | [36 empty] | 2275 | 1.6 | 0.25 |  |  | C. Alonso, F. Recio, M. Sanchez, C. Andrade, "Chloride threshold determination in prestressing steel beams", 11DBMC International Conference on Durability of Building materials and Componets ISTANBUL, Turkey 11-14 May 2008.
74 | 535 | Carbon steel Rebar (AISI A615M) | 1 | 1.11 | 0.43 | 0.22 | 0.37 | 0.038 | 0.007 | 0.03 | 0.11 | 0.01 | 0 | 0 | 0 | 97.675 | 25 | -0.52 | -0.1928 |  | 8 | [20 empty] | 12.6 | simulated concrete pore solution | 1 | [36 empty] | 2275 |  |  | 1 |  | M. Hurley, J. Scully, "chloride threshold levels in clad 316L and solid 316LN stainless steel rebar".
| 536 | Carbon steel Rebar (AISI A615M) | 1 | 1.11 | 0.43 | 0.22 | 0.37 | 0.038 | 0.007 | 0.03 | 0.11 | 0.01 | 0 | 0 | 0 | 97.675 | 25 | -0.805 | -0.1928 |  | 8 | [20 empty] | 12.6 | simulated concrete pore solution | 1 | [36 empty] | 2275 |  |  | 0.2
75 | 537 | Reinforcing steel-ribbed bars | 1 | 0.646 | 0.142 | 0.173 | 0.474 | 0.035 | 0.018 | 0.13 | 0.159 | 0.021 | 0 | 0.017 | 0.002 | 98.183 | 25 | -0.3 | -0.1325 |  | 8 | [20 empty] | 13.5 | simulated concrete pore solution | 1 | [36 empty] | 2275 | 0.51 |  | 6.56 |  | R. Figueira, A. Sadovski, A. Melo, E. Pereira, "Chloride threshold value to initiate reinforcement corrosion in simulated concrete pore solutions: The influence of surface finishing and pH", Constrction and Building Materials, 141 183-200 (2017).
| 538 | Reinforcing steel-ribbed bars | 1 | 0.646 | 0.142 | 0.173 | 0.474 | 0.035 | 0.018 | 0.13 | 0.159 | 0.021 | 0 | 0.017 | 0.002 | 98.183 | 25 | -0.32 | -0.1325 |  | 8 | [20 empty] | 13.5 | simulated concrete pore solution | 1 | [36 empty] | 2275 | 0.43 |  | 3.055
| 539 | Reinforcing steel-ribbed bars | 1 | 0.646 | 0.142 | 0.173 | 0.474 | 0.035 | 0.018 | 0.13 | 0.159 | 0.021 | 0 | 0.017 | 0.002 | 98.183 | 25 | -0.24 | -0.1325 |  | 8 | [20 empty] | 13.5 | simulated concrete pore solution | 1 | [36 empty] | 2275 | 0.75 |  | 5.235
| 540 | Reinforcing steel-ribbed bars | 1 | 0.646 | 0.142 | 0.173 | 0.474 | 0.035 | 0.018 | 0.13 | 0.159 | 0.021 | 0 | 0.017 | 0.002 | 98.183 | 25 | -0.28 | -0.1325 |  | 8 | [20 empty] | 13.5 | simulated concrete pore solution | 1 | [36 empty] | 2275 | 0.41 |  | 3.49
76 | 541 | Steel rebar | 1 | [13 empty] | 23 |  | -1.037 |  | 8 | [21 empty] | ordinary Portland cement | 1 | [35 empty] | 0.47 | 2180 | 0.077 |  |  |  | C. Tennakoon, A. Shayan, J. Sanjayan, A. Xu, "Chloride ingress and steel corrosion in geopolymer concrete based on long term tests", Materials and Design, 116 287-299 (2017).
78 | 542 | A-615 reinforcing steel bar | 1 | 1.11 | 0.43 | 0.22 | 0.37 | 0.038 | 0.007 | 0.03 | 0.11 | 0.01 | 0 | 0 | 0 | 97.675 | 23 | -0.13 | -0.2598 |  | 8 | [20 empty] | 11.6 | simulated concrete pore solution | 1 | [36 empty] | 2275 | 0.2 |  | 0.18 |  | H. Yu, K. Chiang, L. Yang, "Threshold chloride level and characteristics of reinforcement corrosion initiation in simulated concrete pore solutions", Consgruction and Building Materials, 26 723-729 (2012).
| 543 | A-615 reinforcing steel bar | 1 | 1.11 | 0.43 | 0.22 | 0.37 | 0.038 | 0.007 | 0.03 | 0.11 | 0.01 | 0 | 0 | 0 | 97.675 | 23 | -0.21 | -0.1928 |  | 8 | [20 empty] | 12.6 | simulated concrete pore solution | 1 | [36 empty] | 2275 | 0.2 |  | 2
| 544 | A-615 reinforcing steel bar | 1 | 1.11 | 0.43 | 0.22 | 0.37 | 0.038 | 0.007 | 0.03 | 0.11 | 0.01 | 0 | 0 | 0 | 97.675 | 23 | -0.09 | -0.1459 |  | 8 | [20 empty] | 13.3 | simulated concrete pore solution | 1 | [36 empty] | 2275 | 1.2 |  | 2
| 545 | A-615 reinforcing steel bar | 1 | 1.11 | 0.43 | 0.22 | 0.37 | 0.038 | 0.007 | 0.03 | 0.11 | 0.01 | 0 | 0 | 0 | 97.675 | 23 | -0.37 | -0.2598 |  | 8 | [20 empty] | 11.6 | simulated concrete pore solution | 1 | [36 empty] | 2275 | 0.2 |  | 0.18
| 546 | A-615 reinforcing steel bar | 1 | 1.11 | 0.43 | 0.22 | 0.37 | 0.038 | 0.007 | 0.03 | 0.11 | 0.01 | 0 | 0 | 0 | 97.675 | 23 | -0.37 | -0.1928 |  | 8 | [20 empty] | 12.6 | simulated concrete pore solution | 1 | [36 empty] | 2275 | 0.2 |  | 0.08
| 547 | A-615 reinforcing steel bar | 1 | 1.11 | 0.43 | 0.22 | 0.37 | 0.038 | 0.007 | 0.03 | 0.11 | 0.01 | 0 | 0 | 0 | 97.675 | 23 | -0.38 | -0.1459 |  | 8 | [20 empty] | 13.3 | simulated concrete pore solution | 1 | [36 empty] | 2275 | 0.4 |  | 0.07
79 | 548 | Deformed rebar | 1 | 1.5 | 0.47 | 0.19 | 0 | 0.022 | 0.019 | 0.11 | 0.01 | 0.01 | 0 | 0 | 0 | 97.669 | 25 | -0.805 | -0.1995 |  | 8 | [20 empty] | 12.5 | simulated concrete pore solution | 1 | [36 empty] | 2275 | 1 |  |  |  | L. Mammoliti, L. Brown, C. Hansson, B. Hope, "The influence of surface finish of reinforcing steel and pH of the test solution on the chloride thereshold concentration for corrosion initiation in synthetic pore solutions", Cement and concrete research, 26 545-550 (1996).
| 549 | Smooth mild steel rebar | 1 | 0.69 | 0.17 | 0.18 | 0 | 0.006 | 0.011 | 0.04 | 0.1 | 0.02 | 0 | 0 | 0 | 98.783 | 25 | -0.805 | -0.1995 |  | 8 | [20 empty] | 12.5 | simulated concrete pore solution | 1 | [36 empty] | 2275 | 0.5
| 550 | Polished rebar | 1 | 1.24 | 0.22 | 0.25 | 0 | 0.026 | 0.018 | 0.1 | 0.07 | 0.02 | 0 | 0 | 0 | 98.056 | 25 | -0.805 | -0.1995 |  | 8 | [20 empty] | 12.5 | simulated concrete pore solution | 1 | [36 empty] | 2275 | 1.5
80 | 551 | Reinforce steel | 1 | 0.494 | 0.124 | 0 | 0 | 0.0091 | 0.472 | 0 | 0 | 0 | 0 | 0 | 0 | 98.9009 |  | -0.647 | -0.2397 | [22 empty] | 11.9 | Ordinary Portland Cement | 1 | [36 empty] | 2275 | 0.02 |  | 4 |  | V.K. Gouda, "Corrosion and corrosion inhibition of reinforcing steel: I, Immersed in alkaline solutions", British corrosion journal, 5, 201-208, 1970.
| 552 | Reinforcing steel | 1 | 0.494 | 0.124 | 0 | 0 | 0.0091 | 0.472 | 0 | 0 | 0 | 0 | 0 | 0 | 98.9009 | 22 | -0.805 | -0.1928 |  | 8 | [20 empty] | 12.6 | Slag cement | 3 | [35 empty] | 0.5 | 2275 | 0.01
81 | 553 | Steel rebar | 1 | [13 empty] | 22 | -0.1 | -1.037 |  | 8 | [21 empty] | Type IV-B-32.5 SR/BC Cement | 4 | [35 empty] | 0.378 | 2275 | 0.152 |  | 2 |  | M. castellote, C. Andrade, C. Alonso, "Accelerated simultaneous determination of the chloride depassivation threshold and of the non-stationary diffusion coefficient values", Corrosion science, 44, 2409-2424 (2002).
82 | 554 | A615 reinforcing steel bar | 1 | 1.11 | 0.43 | 0.22 | 0.37 | 0.038 | 0.007 | 0.03 | 0.11 | 0.01 | 0 | 0 | 0 | 97.675 | 21 | -0.805 | -0.1928 | [22 empty] | 12.6 | simulated concrete pore solution | 1 | [36 empty] | 2275 | 0.25 |  | 0.2 |  | L.Li, A. Sagues, "Chloride Corrosion Threshold of Reinforcing Steel in Alkaline Solutions—Open-Circuit Immersion Tests", Corrosion, 57, 19-28 (2001).
| 555 | A615 reinforcing steel bar | 1 | 1.11 | 0.43 | 0.22 | 0.37 | 0.038 | 0.007 | 0.03 | 0.11 | 0.01 | 0 | 0 | 0 | 97.675 | 21 | -0.805 | -0.1928 | [22 empty] | 12.6 | simulated concrete pore solution | 1 | [36 empty] | 2275 | 0.375 |  | 0.5
| 556 | A615 reinforcing steel bar | 1 | 1.11 | 0.43 | 0.22 | 0.37 | 0.038 | 0.007 | 0.03 | 0.11 | 0.01 | 0 | 0 | 0 | 97.675 | 21 | -0.995 | -0.1459 | [22 empty] | 13.3 | simulated concrete pore solution | 1 | [36 empty] | 2275 | 1.35 |  | 0.9
| 557 | A615 reinforcing steel bar | 1 | 1.11 | 0.43 | 0.22 | 0.37 | 0.038 | 0.007 | 0.03 | 0.11 | 0.01 | 0 | 0 | 0 | 97.675 | 21 | -0.995 | -0.1459 | [22 empty] | 13.3 | simulated concrete pore solution | 1 | [36 empty] | 2275 | 2 |  | 2.4
| 558 | A615 reinforcing steel bar | 1 | 1.11 | 0.43 | 0.22 | 0.37 | 0.038 | 0.007 | 0.03 | 0.11 | 0.01 | 0 | 0 | 0 | 97.675 | 21 | -0.995 | -0.1258 | [22 empty] | 13.6 | simulated concrete pore solution | 1 | [36 empty] | 2275 | 3 |  | 1.8
| 559 | A615 reinforcing steel bar | 1 | 1.11 | 0.43 | 0.22 | 0.37 | 0.038 | 0.007 | 0.03 | 0.11 | 0.01 | 0 | 0 | 0 | 97.675 | 21 | -0.995 | -0.1258 | [22 empty] | 13.6 | simulated concrete pore solution | 1 | [36 empty] | 2275 | 4.3 |  | 3
83 | 560 | Steel rebar | 1 | [13 empty] | 22 |  | -1.037 |  | 8 | [21 empty] | Ordinary Portland Cement | 1 | [35 empty] | 0.4 | 2275 | 0.6 |  |  |  | C.E. Locke, A. Siman, Electrochemistry of reinforcing steel in salt-contaminated concrete, in: D.E. Tonini, J.M. Gaidis (Eds.), Corrosion of Reinforcing Steel in Concrete,ASTMSTP 713,American Society for Testing andMaterials, 1980, pp. 3–16.
84 | 561 | Steel rebar | 1 | [13 empty] | 22 |  | -1.037 |  | 8 | [21 empty] | Ordinary Portland Cement | 1 | [35 empty] | 0.5 | 2250 | 0.38 |  |  |  | B. Elsener, H. Böhni, Corrosion of steel in mortar studied by impedance measurements, Electrochemical Methods in Corrosion Research, in: M. Duprat (Ed.), Materials Science Forum 8, 1986, pp. 363–372.
85 | 562 | Steel rebar | 1 | [13 empty] | 22 |  | -1.037 |  | 8 | [21 empty] | Ordinary Portland Cement | 1 | [35 empty] | 0.45 | 2275 | 0.15 |  |  |  | B.B. Hope, A.K.C. Ip, Chloride corrosion threshold in concrete, ACI Materials Journal (July–August 1987) 306–314.
86 | 563 | Steel rebar | 1 | [13 empty] | 22 |  | -1.037 |  | 8 | [21 empty] | Ordinary Portland Cement | 1 | [35 empty] | 0.58 | 2275 |  | 0.4 |  |  | O. de Rincón, Y. Hernández, R. Fernández, M. Morales, K. Inciarte, Comparison between chloride ion threshold and electrochemical measurements for reinforcement corrosion, Proc. 3rd RILEM Int. Workshop “Testing and Modelling the Chloride Ingress into Concrete”, Madrid, 2002.
87 | 564 | Smooth Reinforce steel bar | 1 | 1.3 | 0.13 | 0.18 | 0.02 | 0.015 | 0.009 | 0.04 | 0.03 | 0 | 0.001 | 0.004 | 0 | 98.271 | 22 |  | -1.037 |  | 8 | [21 empty] | Ordinary Portland Cement | 1 | [34 empty] | 9 | 0.45 | 2326 | 0.65 |  |  |  | P.V. Nygaard, M.R. Geiker, A method for measuring the chloride threshold level required to initiate reinforcement corrosion in concrete, Materials and Structures 38 (2005) 489–494.
88 | 565 | Reinforce steel rebar A615 | 1 | 1.04 | 0.35 | 0.205 | 0.02 | 0 | 0.022 | 0.31 | 0.21 | 0.055 | 0 | 0 | 0 | 97.788 | 22 |  | -1.037 |  | 8 | [21 empty] | Ordinary Portland Cement | 1 | [35 empty] | 0.5 | 2275 | 0.1 |  |  |  | D. Trejo, P.J. Monteiro, Corrosion performance of conventional (ASTM A615) and low-alloy (ASTM A706) reinforcing bars embedded in concrete and exposed to chloride environments, Cement and Concrete Research 35 (2005) 562–571.
89 | 566 | Q235 carbon steel | 1 | 0.74 | 0.11 | 0.13 | 0 | 0.0028 | 0.012 | 0 | 0 | 0 | 0 | 0.004 | 0 | 99.0012 | 22 | -0.438 | -0.1995 | -0.094 | 8 | Sat. Ca(OH)2 + 0.1 M NaCl | 0.03 | 0 |  |  | 0.1 | [11 empty] | 0.1 |  |  | 12.5 | [43 empty] | Y. Wang, Y. Zuo, Y. Tang, Inhibition effect and mechanism of sodium oleate on passivation and pitting corrosion of steel in simulated concrete pore solution, Construction and Building Materials 167 (2018) 197-204.
| 567 | Q235 carbon steel | 1 | 0.74 | 0.11 | 0.13 | 0 | 0.0028 | 0.012 | 0 | 0 | 0 | 0 | 0.004 | 0 | 99.0012 | 22 | -0.318 | -0.1995 | 0.026 | 8 | Sat. Ca(OH)2 + 0.1 M NaCl+ 0.0001 M sodium oleate | 0.03 | 0.0001 |  |  | 0.1 | [11 empty] | 0.1001 |  |  | 12.5
| 568 | Q235 carbon steel | 1 | 0.74 | 0.11 | 0.13 | 0 | 0.0028 | 0.012 | 0 | 0 | 0 | 0 | 0.004 | 0 | 99.0012 | 22 | -0.431 | -0.1995 | 0.271 | 8 | Sat. Ca(OH)2 + 0.1 M NaCl+ 0.0002 M sodium oleate | 0.03 | 0.0002 |  |  | 0.1 | [11 empty] | 0.1002 |  |  | 12.5
| 569 | Q235 carbon steel | 1 | 0.74 | 0.11 | 0.13 | 0 | 0.0028 | 0.012 | 0 | 0 | 0 | 0 | 0.004 | 0 | 99.0012 | 22 | -0.45 | -0.1995 | 0.317 | 8 | Sat. Ca(OH)2 + 0.1 M NaCl+ 0.0005 M sodium oleate | 0.03 | 0.0005 |  |  | 0.1 | [11 empty] | 0.1005 |  |  | 12.5
| 570 | Q235 carbon steel | 1 | 0.74 | 0.11 | 0.13 | 0 | 0.0028 | 0.012 | 0 | 0 | 0 | 0 | 0.004 | 0 | 99.0012 | 22 | -0.444 | -0.1995 | 0.333 | 8 | Sat. Ca(OH)2 + 0.1 M NaCl+ 0.0008 M sodium oleate | 0.03 | 0.0008 |  |  | 0.1 | [11 empty] | 0.1008 |  |  | 12.5
| 571 | Q235 carbon steel | 1 | 0.74 | 0.11 | 0.13 | 0 | 0.0028 | 0.012 | 0 | 0 | 0 | 0 | 0.004 | 0 | 99.0012 | 22 | -0.49 | -0.1995 | 0.453 | 8 | Sat. Ca(OH)2 + 0.1 M NaCl+ 0.001 M sodium oleate | 0.03 | 0.001 |  |  | 0.1 | [11 empty] | 0.101 |  |  | 12.5
| 572 | Q235 carbon steel | 1 | 0.74 | 0.11 | 0.13 | 0 | 0.0028 | 0.012 | 0 | 0 | 0 | 0 | 0.004 | 0 | 99.0012 | 22 | -0.637 | -0.1995 | 0.646 | 8 | Sat. Ca(OH)2 + 0.1 M NaCl | 0.03 | 0 |  |  | 0.1 | [11 empty] | 0.1 |  |  | 12.5
| 573 | Q235 carbon steel | 1 | 0.74 | 0.11 | 0.13 | 0 | 0.0028 | 0.012 | 0 | 0 | 0 | 0 | 0.004 | 0 | 99.0012 | 22 | -0.375 | -0.1995 | 0.66 | 8 | Sat. Ca(OH)2 + 0.1 M NaCl+ 0.0001 M sodium oleate | 0.03 | 0.0001 |  |  | 0.1 | [11 empty] | 0.1001 |  |  | 12.5
| 574 | Q235 carbon steel | 1 | 0.74 | 0.11 | 0.13 | 0 | 0.0028 | 0.012 | 0 | 0 | 0 | 0 | 0.004 | 0 | 99.0012 | 22 | -0.303 | -0.1995 | 0.663 | 8 | Sat. Ca(OH)2 + 0.1 M NaCl+ 0.0002 M sodium oleate | 0.03 | 0.0002 |  |  | 0.1 | [11 empty] | 0.1002 |  |  | 12.5
| 575 | Q235 carbon steel | 1 | 0.74 | 0.11 | 0.13 | 0 | 0.0028 | 0.012 | 0 | 0 | 0 | 0 | 0.004 | 0 | 99.0012 | 22 | -0.271 | -0.1995 | 0.673 | 8 | Sat. Ca(OH)2 + 0.1 M NaCl+ 0.0005 M sodium oleate | 0.03 | 0.0005 |  |  | 0.1 | [11 empty] | 0.1005 |  |  | 12.5
| 576 | Q235 carbon steel | 1 | 0.74 | 0.11 | 0.13 | 0 | 0.0028 | 0.012 | 0 | 0 | 0 | 0 | 0.004 | 0 | 99.0012 | 22 | -0.422 | -0.1995 | 0.678 | 8 | Sat. Ca(OH)2 + 0.1 M NaCl+ 0.0008 M sodium oleate | 0.03 | 0.0008 |  |  | 0.1 | [11 empty] | 0.1008 |  |  | 12.5
| 577 | Q235 carbon steel | 1 | 0.74 | 0.11 | 0.13 | 0 | 0.0028 | 0.012 | 0 | 0 | 0 | 0 | 0.004 | 0 | 99.0012 | 22 | -0.441 | -0.1995 | 0.677 | 8 | Sat. Ca(OH)2 + 0.1 M NaCl+ 0.001 M sodium oleate | 0.03 | 0.001 |  |  | 0.1 | [11 empty] | 0.101 |  |  | 12.5
90 | 578 | ASTM A615 standard steel | 1 | 0.89 | 0.32 | 0.24 | 0 | 0.019 | 0.024 | 0 | 0 | 0 | 0 | 0 | 0 | 98.507 | 25 | -0.805 | -0.1995 |  | 8 | Saturated, naturally aerated Ca(OH)2 + 0.0075 M NaCl | 0.03 |  |  |  | 0.0075 | [11 empty] | 0.0075 |  |  | 12.5 | [43 empty] | S. Abd El Wanees, A. Bahgat Radwan c, M. A. Alsharif, S. M. Abd El Haleem, Initiation and inhibition of pitting corrosion on reinforcing steel under natural corrosion conditions, Materials Chemistry and Physics 190 (2017) 79-95.
| 579 | ASTM A615 standard steel | 1 | 0.89 | 0.32 | 0.24 | 0 | 0.019 | 0.024 | 0 | 0 | 0 | 0 | 0 | 0 | 98.507 | 25 | -0.805 | -0.1995 |  | 8 | Saturated, naturally aerated Ca(OH)2 + 0.01 M NaCl | 0.03 |  |  |  | 0.01 | [11 empty] | 0.01 |  |  | 12.5
| 580 | ASTM A615 standard steel | 1 | 0.89 | 0.32 | 0.24 | 0 | 0.019 | 0.024 | 0 | 0 | 0 | 0 | 0 | 0 | 98.507 | 25 | -0.805 | -0.1995 |  | 8 | Saturated, naturally aerated Ca(OH)2 + 0.25 M NaCl | 0.03 |  |  |  | 0.25 | [11 empty] | 0.25 |  |  | 12.5
| 581 | ASTM A615 standard steel | 1 | 0.89 | 0.32 | 0.24 | 0 | 0.019 | 0.024 | 0 | 0 | 0 | 0 | 0 | 0 | 98.507 | 25 | -0.805 | -0.1995 |  | 8 | Saturated, naturally aerated Ca(OH)2 + 0.5 M NaCl | 0.03 |  |  |  | 0.5 | [11 empty] | 0.5 |  |  | 12.5
| 582 | ASTM A615 standard steel | 1 | 0.89 | 0.32 | 0.24 | 0 | 0.019 | 0.024 | 0 | 0 | 0 | 0 | 0 | 0 | 98.507 | 25 | -0.805 | -0.1995 |  | 8 | Saturated, naturally aerated Ca(OH)2 + 0.75 M NaCl | 0.03 |  |  |  | 0.75 | [11 empty] | 0.75 |  |  | 12.5
| 583 | ASTM A615 standard steel | 1 | 0.89 | 0.32 | 0.24 | 0 | 0.019 | 0.024 | 0 | 0 | 0 | 0 | 0 | 0 | 98.507 | 25 | -0.805 | -0.1995 |  | 8 | Saturated, naturally aerated Ca(OH)2 + 0.85 M NaCl | 0.03 |  |  |  | 0.85 | [11 empty] | 0.85 |  |  | 12.5
| 584 | ASTM A615 standard steel | 1 | 0.89 | 0.32 | 0.24 | 0 | 0.019 | 0.024 | 0 | 0 | 0 | 0 | 0 | 0 | 98.507 | 25 | -0.805 | -0.1995 |  | 8 | Saturated, naturally aerated Ca(OH)2 + 1 M NaCl | 0.03 |  |  |  | 1 | [11 empty] | 1 |  |  | 12.5
| 585 | ASTM A615 standard steel | 1 | 0.89 | 0.32 | 0.24 | 0 | 0.019 | 0.024 | 0 | 0 | 0 | 0 | 0 | 0 | 98.507 | 25 | -0.805 | -0.1995 |  | 8 | Saturated, naturally aerated Ca(OH)2 + 0.001 M NH4Cl | 0.03 |  |  |  | 0.001 | [13 empty] | 0.001 | 12.5
| 586 | ASTM A615 standard steel | 1 | 0.89 | 0.32 | 0.24 | 0 | 0.019 | 0.024 | 0 | 0 | 0 | 0 | 0 | 0 | 98.507 | 25 | -0.805 | -0.1995 |  | 8 | Saturated, naturally aerated Ca(OH)2 + 0.01 M NH4Cl | 0.03 |  |  |  | 0.01 | [13 empty] | 0.01 | 12.5
| 587 | ASTM A615 standard steel | 1 | 0.89 | 0.32 | 0.24 | 0 | 0.019 | 0.024 | 0 | 0 | 0 | 0 | 0 | 0 | 98.507 | 25 | -0.805 | -0.1995 |  | 8 | Saturated, naturally aerated Ca(OH)2 + 0.25 M NH4Cl | 0.03 |  |  |  | 0.25 | [13 empty] | 0.25 | 12.5
| 588 | ASTM A615 standard steel | 1 | 0.89 | 0.32 | 0.24 | 0 | 0.019 | 0.024 | 0 | 0 | 0 | 0 | 0 | 0 | 98.507 | 25 | -0.805 | -0.1995 |  | 8 | Saturated, naturally aerated Ca(OH)2 + 0.5 M NH4Cl | 0.03 |  |  |  | 0.5 | [13 empty] | 0.5 | 12.5
| 589 | ASTM A615 standard steel | 1 | 0.89 | 0.32 | 0.24 | 0 | 0.019 | 0.024 | 0 | 0 | 0 | 0 | 0 | 0 | 98.507 | 25 | -0.805 | -0.1995 |  | 8 | Saturated, naturally aerated Ca(OH)2 + 0.65 M NH4Cl | 0.03 |  |  |  | 0.65 | [13 empty] | 0.65 | 12.5
| 590 | ASTM A615 standard steel | 1 | 0.89 | 0.32 | 0.24 | 0 | 0.019 | 0.024 | 0 | 0 | 0 | 0 | 0 | 0 | 98.507 | 25 | -0.805 | -0.1995 |  | 8 | Saturated, naturally aerated Ca(OH)2 + 0.75 M NH4Cl | 0.03 |  |  |  | 0.75 | [13 empty] | 0.75 | 12.5
| 591 | ASTM A615 standard steel | 1 | 0.89 | 0.32 | 0.24 | 0 | 0.019 | 0.024 | 0 | 0 | 0 | 0 | 0 | 0 | 98.507 | 25 | -0.805 | -0.1995 |  | 8 | Saturated, naturally aerated Ca(OH)2 + 0.85 M NH4Cl | 0.03 |  |  |  | 0.85 | [13 empty] | 0.85 | 12.5
| 592 | ASTM A615 standard steel | 1 | 0.89 | 0.32 | 0.24 | 0 | 0.019 | 0.024 | 0 | 0 | 0 | 0 | 0 | 0 | 98.507 | 25 | -0.805 | -0.1995 |  | 8 | Saturated, naturally aerated Ca(OH)2 + 1 M NH4Cl | 0.03 |  |  |  | 1 | [13 empty] | 1 | 12.5
| 593 | ASTM A615 standard steel | 1 | 0.89 | 0.32 | 0.24 | 0 | 0.019 | 0.024 | 0 | 0 | 0 | 0 | 0 | 0 | 98.507 | 25 | -0.805 | -0.1995 |  | 8 | Saturated, naturally aerated Ca(OH)2 + 0.005 M Na2SO4 | 0.03 | [5 empty] | 0.005 | [9 empty] | 0.01 |  |  | 12.5
| 594 | ASTM A615 standard steel | 1 | 0.89 | 0.32 | 0.24 | 0 | 0.019 | 0.024 | 0 | 0 | 0 | 0 | 0 | 0 | 98.507 | 25 | -0.805 | -0.1995 |  | 8 | Saturated, naturally aerated Ca(OH)2 + 0.0075 M Na2SO4 | 0.03 | [5 empty] | 0.0075 | [9 empty] | 0.015 |  |  | 12.5
| 595 | ASTM A615 standard steel | 1 | 0.89 | 0.32 | 0.24 | 0 | 0.019 | 0.024 | 0 | 0 | 0 | 0 | 0 | 0 | 98.507 | 25 | -0.805 | -0.1995 |  | 8 | Saturated, naturally aerated Ca(OH)2 + 0.01 M Na2SO4 | 0.03 | [5 empty] | 0.01 | [9 empty] | 0.02 |  |  | 12.5
| 596 | ASTM A615 standard steel | 1 | 0.89 | 0.32 | 0.24 | 0 | 0.019 | 0.024 | 0 | 0 | 0 | 0 | 0 | 0 | 98.507 | 25 | -0.805 | -0.1995 |  | 8 | Saturated, naturally aerated Ca(OH)2 + 0.25 M Na2SO4 | 0.03 | [5 empty] | 0.25 | [9 empty] | 0.5 |  |  | 12.5
| 597 | ASTM A615 standard steel | 1 | 0.89 | 0.32 | 0.24 | 0 | 0.019 | 0.024 | 0 | 0 | 0 | 0 | 0 | 0 | 98.507 | 25 | -0.805 | -0.1995 |  | 8 | Saturated, naturally aerated Ca(OH)2 + 0.5 M Na2SO4 | 0.03 | [5 empty] | 0.5 | [9 empty] | 1 |  |  | 12.5
| 598 | ASTM A615 standard steel | 1 | 0.89 | 0.32 | 0.24 | 0 | 0.019 | 0.024 | 0 | 0 | 0 | 0 | 0 | 0 | 98.507 | 25 | -0.805 | -0.1995 |  | 8 | Saturated, naturally aerated Ca(OH)2 + 0.6 M Na2SO4 | 0.03 | [5 empty] | 0.6 | [9 empty] | 1.2 |  |  | 12.5
| 599 | ASTM A615 standard steel | 1 | 0.89 | 0.32 | 0.24 | 0 | 0.019 | 0.024 | 0 | 0 | 0 | 0 | 0 | 0 | 98.507 | 25 | -0.805 | -0.1995 |  | 8 | Saturated, naturally aerated Ca(OH)2 + 0.65 M Na2SO4 | 0.03 | [5 empty] | 0.65 | [9 empty] | 1.3 |  |  | 12.5
| 600 | ASTM A615 standard steel | 1 | 0.89 | 0.32 | 0.24 | 0 | 0.019 | 0.024 | 0 | 0 | 0 | 0 | 0 | 0 | 98.507 | 25 | -0.805 | -0.1995 |  | 8 | Saturated, naturally aerated Ca(OH)2 + 0.75 M Na2SO4 | 0.03 | [5 empty] | 0.75 | [9 empty] | 1.5 |  |  | 12.5
| 601 | ASTM A615 standard steel | 1 | 0.89 | 0.32 | 0.24 | 0 | 0.019 | 0.024 | 0 | 0 | 0 | 0 | 0 | 0 | 98.507 | 25 | -0.805 | -0.1995 |  | 8 | Saturated, naturally aerated Ca(OH)2 + 1 M Na2SO4 | 0.03 | [5 empty] | 1 | [9 empty] | 2 |  |  | 12.5
| 602 | ASTM A615 standard steel | 1 | 0.89 | 0.32 | 0.24 | 0 | 0.019 | 0.024 | 0 | 0 | 0 | 0 | 0 | 0 | 98.507 | 25 | -0.805 | -0.1995 |  | 8 | Saturated, naturally aerated Ca(OH)2 + 0.000009 M (NH4)2SO4 | 0.03 | [5 empty] | 9e-06 | [11 empty] | 1.8e-05 | 12.5
| 603 | ASTM A615 standard steel | 1 | 0.89 | 0.32 | 0.24 | 0 | 0.019 | 0.024 | 0 | 0 | 0 | 0 | 0 | 0 | 98.507 | 25 | -0.805 | -0.1995 |  | 8 | Saturated, naturally aerated Ca(OH)2 + 0.1 M (NH4)2SO4 | 0.03 | [5 empty] | 0.1 | [11 empty] | 0.2 | 12.5
| 604 | ASTM A615 standard steel | 1 | 0.89 | 0.32 | 0.24 | 0 | 0.019 | 0.024 | 0 | 0 | 0 | 0 | 0 | 0 | 98.507 | 25 | -0.805 | -0.1995 |  | 8 | Saturated, naturally aerated Ca(OH)2 + 0.25 M (NH4)2SO4 | 0.03 | [5 empty] | 0.25 | [11 empty] | 0.5 | 12.5
| 605 | ASTM A615 standard steel | 1 | 0.89 | 0.32 | 0.24 | 0 | 0.019 | 0.024 | 0 | 0 | 0 | 0 | 0 | 0 | 98.507 | 25 | -0.805 | -0.1995 |  | 8 | Saturated, naturally aerated Ca(OH)2 + 0.5 M (NH4)2SO4 | 0.03 | [5 empty] | 0.5 | [11 empty] | 1 | 12.5
| 606 | ASTM A615 standard steel | 1 | 0.89 | 0.32 | 0.24 | 0 | 0.019 | 0.024 | 0 | 0 | 0 | 0 | 0 | 0 | 98.507 | 25 | -0.805 | -0.1995 |  | 8 | Saturated, naturally aerated Ca(OH)2 + 0.65 M (NH4)2SO4 | 0.03 | [5 empty] | 0.65 | [11 empty] | 1.3 | 12.5
| 607 | ASTM A615 standard steel | 1 | 0.89 | 0.32 | 0.24 | 0 | 0.019 | 0.024 | 0 | 0 | 0 | 0 | 0 | 0 | 98.507 | 25 | -0.805 | -0.1995 |  | 8 | Saturated, naturally aerated Ca(OH)2 + 0.75 M (NH4)2SO4 | 0.03 | [5 empty] | 0.75 | [11 empty] | 1.5 | 12.5
| 608 | ASTM A615 standard steel | 1 | 0.89 | 0.32 | 0.24 | 0 | 0.019 | 0.024 | 0 | 0 | 0 | 0 | 0 | 0 | 98.507 | 25 | -0.805 | -0.1995 |  | 8 | Saturated, naturally aerated Ca(OH)2 + 1 M (NH4)2SO4 | 0.03 | [5 empty] | 1 | [11 empty] | 2 | 12.5
| 609 | ASTM A615 standard steel | 1 | 0.89 | 0.32 | 0.24 | 0 | 0.019 | 0.024 | 0 | 0 | 0 | 0 | 0 | 0 | 98.507 | 25 | -0.805 | -0.1995 |  | 8 | Saturated, naturally aerated Ca(OH)2 + 1 M NaCl + 0.00001 M BTA | 0.03 |  | 1e-05 |  | 1 | [11 empty] | 1 |  |  | 12.5
| 610 | ASTM A615 standard steel | 1 | 0.89 | 0.32 | 0.24 | 0 | 0.019 | 0.024 | 0 | 0 | 0 | 0 | 0 | 0 | 98.507 | 25 | -0.805 | -0.1995 |  | 8 | Saturated, naturally aerated Ca(OH)2 + 1 M NaCl + 0.000025 M BTA | 0.03 |  | 2.5e-05 |  | 1 | [11 empty] | 1 |  |  | 12.5
| 611 | ASTM A615 standard steel | 1 | 0.89 | 0.32 | 0.24 | 0 | 0.019 | 0.024 | 0 | 0 | 0 | 0 | 0 | 0 | 98.507 | 25 | -0.805 | -0.1995 |  | 8 | Saturated, naturally aerated Ca(OH)2 + 1 M NaCl + 0.00005 M BTA | 0.03 |  | 5e-05 |  | 1 | [11 empty] | 1 |  |  | 12.5
| 612 | ASTM A615 standard steel | 1 | 0.89 | 0.32 | 0.24 | 0 | 0.019 | 0.024 | 0 | 0 | 0 | 0 | 0 | 0 | 98.507 | 25 | -0.805 | -0.1995 |  | 8 | Saturated, naturally aerated Ca(OH)2 + 1 M NaCl + 0.0001 M BTA | 0.03 |  | 0.0001 |  | 1 | [11 empty] | 1 |  |  | 12.5
| 613 | ASTM A615 standard steel | 1 | 0.89 | 0.32 | 0.24 | 0 | 0.019 | 0.024 | 0 | 0 | 0 | 0 | 0 | 0 | 98.507 | 25 | -0.805 | -0.1995 |  | 8 | Saturated, naturally aerated Ca(OH)2 + 1 M NaCl + 0.0005 M BTA | 0.03 |  | 0.0005 |  | 1 | [11 empty] | 1 |  |  | 12.5
| 614 | ASTM A615 standard steel | 1 | 0.89 | 0.32 | 0.24 | 0 | 0.019 | 0.024 | 0 | 0 | 0 | 0 | 0 | 0 | 98.507 | 25 | -0.805 | -0.1995 |  | 8 | Saturated, naturally aerated Ca(OH)2 + 1 M NaCl + 0.00001 M NO2-BTA | 0.03 |  | 1e-05 |  | 1 |  |  | 1e-05 | [8 empty] | 1 |  |  | 12.5
| 615 | ASTM A615 standard steel | 1 | 0.89 | 0.32 | 0.24 | 0 | 0.019 | 0.024 | 0 | 0 | 0 | 0 | 0 | 0 | 98.507 | 25 | -0.805 | -0.1995 |  | 8 | Saturated, naturally aerated Ca(OH)2 + 1 M NaCl + 0.000025 M NO2-BTA | 0.03 |  | 2.5e-05 |  | 1 |  |  | 2.5e-05 | [8 empty] | 1 |  |  | 12.5
| 616 | ASTM A615 standard steel | 1 | 0.89 | 0.32 | 0.24 | 0 | 0.019 | 0.024 | 0 | 0 | 0 | 0 | 0 | 0 | 98.507 | 25 | -0.805 | -0.1995 |  | 8 | Saturated, naturally aerated Ca(OH)2 + 1 M NaCl + 0.00005 M NO2-BTA | 0.03 |  | 5e-05 |  | 1 |  |  | 5e-05 | [8 empty] | 1 |  |  | 12.5
| 617 | ASTM A615 standard steel | 1 | 0.89 | 0.32 | 0.24 | 0 | 0.019 | 0.024 | 0 | 0 | 0 | 0 | 0 | 0 | 98.507 | 25 | -0.805 | -0.1995 |  | 8 | Saturated, naturally aerated Ca(OH)2 + 1 M NaCl + 0.0001 M NO2-BTA | 0.03 |  | 0.0001 |  | 1 |  |  | 0.0001 | [8 empty] | 1 |  |  | 12.5
| 618 | ASTM A615 standard steel | 1 | 0.89 | 0.32 | 0.24 | 0 | 0.019 | 0.024 | 0 | 0 | 0 | 0 | 0 | 0 | 98.507 | 25 | -0.805 | -0.1995 |  | 8 | Saturated, naturally aerated Ca(OH)2 + 1 M NaCl + 0.0005 M NO2-BTA | 0.03 |  | 0.0005 |  | 1 |  |  | 0.0005 | [8 empty] | 1 |  |  | 12.5
| 619 | ASTM A615 standard steel | 1 | 0.89 | 0.32 | 0.24 | 0 | 0.019 | 0.024 | 0 | 0 | 0 | 0 | 0 | 0 | 98.507 | 25 | -0.805 | -0.1995 |  | 8 | Saturated, naturally aerated Ca(OH)2 + 1 M NaCl + 0.00001 M Cl- BTA | 0.03 |  | 1e-05 |  | 1.00001 | [11 empty] | 1 |  |  | 12.5
| 620 | ASTM A615 standard steel | 1 | 0.89 | 0.32 | 0.24 | 0 | 0.019 | 0.024 | 0 | 0 | 0 | 0 | 0 | 0 | 98.507 | 25 | -0.805 | -0.1995 |  | 8 | Saturated, naturally aerated Ca(OH)2 + 1 M NaCl + 0.000025 M Cl-BTA | 0.03 |  | 2.5e-05 |  | 1.000025 | [11 empty] | 1 |  |  | 12.5
| 621 | ASTM A615 standard steel | 1 | 0.89 | 0.32 | 0.24 | 0 | 0.019 | 0.024 | 0 | 0 | 0 | 0 | 0 | 0 | 98.507 | 25 | -0.805 | -0.1995 |  | 8 | Saturated, naturally aerated Ca(OH)2 + 1 M NaCl + 0.00005 M Cl-BTA | 0.03 |  | 5e-05 |  | 1.00005 | [11 empty] | 1 |  |  | 12.5
| 622 | ASTM A615 standard steel | 1 | 0.89 | 0.32 | 0.24 | 0 | 0.019 | 0.024 | 0 | 0 | 0 | 0 | 0 | 0 | 98.507 | 25 | -0.805 | -0.1995 |  | 8 | Saturated, naturally aerated Ca(OH)2 + 1 M NaCl + 0.0001 M Cl-BTA | 0.03 |  | 0.0001 |  | 1.0001 | [11 empty] | 1 |  |  | 12.5
| 623 | ASTM A615 standard steel | 1 | 0.89 | 0.32 | 0.24 | 0 | 0.019 | 0.024 | 0 | 0 | 0 | 0 | 0 | 0 | 98.507 | 25 | -0.805 | -0.1995 |  | 8 | Saturated, naturally aerated Ca(OH)2 + 1 M NaCl + 0.0005 M Cl-BTA | 0.03 |  | 0.0005 |  | 1.0005 | [11 empty] | 1 |  |  | 12.5
| 624 | ASTM A615 standard steel | 1 | 0.89 | 0.32 | 0.24 | 0 | 0.019 | 0.024 | 0 | 0 | 0 | 0 | 0 | 0 | 98.507 | 25 | -0.805 | -0.1995 |  | 8 | Saturated, naturally aerated Ca(OH)2 + 1 M NaCl | 0.03 |  |  |  | 1 | [11 empty] | 1 |  |  | 12.5
| 625 | ASTM A615 standard steel | 1 | 0.89 | 0.32 | 0.24 | 0 | 0.019 | 0.024 | 0 | 0 | 0 | 0 | 0 | 0 | 98.507 | 25 | -0.805 | -0.1995 |  | 8 | Saturated, naturally aerated Ca(OH)2 + 1 M NaCl | 0.03 |  |  |  | 1 | [11 empty] | 1 |  |  | 12.5
| 626 | ASTM A615 standard steel | 1 | 0.89 | 0.32 | 0.24 | 0 | 0.019 | 0.024 | 0 | 0 | 0 | 0 | 0 | 0 | 98.507 | 25 | -0.805 | -0.1995 |  | 8 | Saturated, naturally aerated Ca(OH)2 + 1 M NaCl | 0.03 |  |  |  | 1 | [11 empty] | 1 |  |  | 12.5
| 627 | ASTM A615 standard steel | 1 | 0.89 | 0.32 | 0.24 | 0 | 0.019 | 0.024 | 0 | 0 | 0 | 0 | 0 | 0 | 98.507 | 25 | -0.805 | -0.1995 |  | 8 | Saturated, naturally aerated Ca(OH)2 + 1 M NaCl | 0.03 |  |  |  | 1 | [11 empty] | 1 |  |  | 12.5
91 | 628 | Q345 carbon steel | 1 | 0.56 | 0.26 | 0.063 | 0 | 0.031 | 0.009 | 0 | 0 | 0 | 0 | 0 | 0 | 99.077 | 35 | -0.29 | -0.3938 |  | 8 | Saturated, naturally aerated Ca(OH)2 + 1 M NaCl | 0.03 |  |  |  | 1 | [11 empty] | 1 |  |  | 9.6 | [43 empty] | Z. Dong, W. Shi, X. Guo, Initiation and repassivation of pitting corrosion of carbon steel in carbonated concrete pore solution, Corrosion Science 53 (2011) 1322-1330.
92 | 629 | Carbon steel | 1 | 0.44 | 0.15 | 0.15 | 0 | 0.03 | 0.3 | 0 | 0 | 0 | 0 | 0 | 0 | 98.93 | 25 | -0.486 | -0.1995 | -0.2861042 | 8 | Sat. Ca(OH)2 + 3.5% NaCl | 0.03 |  |  |  | 0.6 | [11 empty] | 0.6 |  |  | 12.5 | [43 empty] | Xin Zhou, H. Yang, F. Wang, Investigation on the inhibition behavior of a pentaerythritol glycoside for carbon steel in 3.5% NaCl saturated Ca(OH)2 solution, Corrosion Science 54 (2012) 193-200.
| 630 | Carbon steel | 1 | 0.44 | 0.15 | 0.15 | 0 | 0.03 | 0.3 | 0 | 0 | 0 | 0 | 0 | 0 | 98.93 | 25 | -0.475 | -0.1995 | -0.2931396 | 8 | Sat. Ca(OH)2 + 3.5% NaCl | 0.03 |  |  |  | 0.6 | [11 empty] | 0.6 |  |  | 12.5
| 631 | Carbon steel | 1 | 0.44 | 0.15 | 0.15 | 0 | 0.03 | 0.3 | 0 | 0 | 0 | 0 | 0 | 0 | 98.93 | 25 | -0.462 | -0.1995 | -0.209453 | 8 | Sat. Ca(OH)2 + 3.5% NaCl | 0.03 |  |  |  | 0.6 | [11 empty] | 0.6 |  |  | 12.5
| 632 | Carbon steel | 1 | 0.44 | 0.15 | 0.15 | 0 | 0.03 | 0.3 | 0 | 0 | 0 | 0 | 0 | 0 | 98.93 | 25 | -0.434 | -0.1995 | -0.1826989 | 8 | Sat. Ca(OH)2 + 3.5% NaCl | 0.03 |  |  |  | 0.6 | [11 empty] | 0.6 |  |  | 12.5
| 633 | Carbon steel | 1 | 0.44 | 0.15 | 0.15 | 0 | 0.03 | 0.3 | 0 | 0 | 0 | 0 | 0 | 0 | 98.93 | 25 | -0.402 | -0.1995 | 0.03995549 | 8 | Sat. Ca(OH)2 + 3.5% NaCl | 0.03 |  |  |  | 0.6 | [11 empty] | 0.6 |  |  | 12.5
94 | 634 | ASTM 516 - Class 1 | 1 | 0.9 | 0.27 | 0.22 | 0 | 0.04 | 0.035 | 0 | 0 | 0 | 0 | 0 | 0 | 98.535 | 40 | -0.44 | -0.1526 |  | 8 | 1.8 M NaNO2, 3.6 M NaNO3, 0.05 M Na2HPO4.7H2O, 0.14 M Na2SO4, 0.57 M NaALO2, 0.076 NaF, 0.11 M NaCl, 0.19 M NaOH |  |  |  |  | 0.11 | 0.19 | 0.14 | 1.8 | 3.6 | 0.57 | 0.076 | 0.05 |  |  |  |  | 6.73 |  |  | 13.2 | [43 empty] | M. A. Hill, R. S. Lillard, Methods for accessing pitting damage in carbon steel exposed to alkaline chloride waste environments, CORROSION 62 (2006) 801-810.
| 635 | ASTM 516N | 1 | 0.9 | 0.27 | 0.22 | 0 | 0.04 | 0.035 | 0 | 0 | 0 | 0 | 0 | 0 | 98.535 | 40 | -0.41 | -0.1526 |  | 8 | 1.8 M NaNO2, 3.6 M NaNO3, 0.05 M Na2HPO4.7H2O, 0.14 M Na2SO4, 0.57 M NaALO2, 0.076 NaF, 0.11 M NaCl, 0.19 M NaOH |  |  |  |  | 0.11 | 0.19 | 0.14 | 1.8 | 3.6 | 0.57 | 0.076 | 0.05 |  |  |  |  | 6.73 |  |  | 13.2
| 636 | ASTM 537 | 1 | 0.9 | 0.27 | 0.22 | 0 | 0.04 | 0.035 | 0 | 0 | 0 | 0 | 0 | 0 | 98.535 | 40 | -0.42 | -0.1526 |  | 8 | 1.8 M NaNO2, 3.6 M NaNO3, 0.05 M Na2HPO4.7H2O, 0.14 M Na2SO4, 0.57 M NaALO2, 0.076 NaF, 0.11 M NaCl, 0.19 M NaOH |  |  |  |  | 0.11 | 0.19 | 0.14 | 1.8 | 3.6 | 0.57 | 0.076 | 0.05 |  |  |  |  | 6.73 |  |  | 13.2
| 637 | HBR400 | 1 | 1.44 | 0.22 | 0.53 | 0 | 0.02 | 0.02 | 0 | 0 | 0 | 0 | 0 | 0.04 | 97.73 | 25 | -0.241 | -0.1325 | 0.147 | 8 | 0.3 M Ca(OH)2(saturated) + 0.5 M KOH + 0.2 M NaOH bufferred by NaHCO3 | 0.3 |  |  |  |  | 0.7 | [10 empty] | 0.2 | 0.5 |  | 13.5 | [43 empty] | Z. Ai, J. Jiang, W. Sun, D. Song, H. Ma, J. Zhangd, D. Wang, Passive behaviour of alloy corrosion-resistant steel Cr10Mo1 insimulating concrete pore solutions with different pH, Appled Surface Science 389 (2016) 1126-1136.
| 638 | HBR400 | 1 | 1.44 | 0.22 | 0.53 | 0 | 0.02 | 0.02 | 0 | 0 | 0 | 0 | 0 | 0.04 | 97.73 | 25 | -0.258 | -0.233 | 0.189 | 8 | 0.3 M Ca(OH)2(saturated) + 0.5 M KOH + 0.2 M NaOH bufferred by NaHCO4 | 0.3 |  |  |  |  | 0.7 | [10 empty] | 0.2 | 0.5 |  | 12
| 639 | HBR400 | 1 | 1.44 | 0.22 | 0.53 | 0 | 0.02 | 0.02 | 0 | 0 | 0 | 0 | 0 | 0.04 | 97.73 | 25 | -0.512 | -0.3335 |  | 8 | 0.3 M Ca(OH)2(saturated) + 0.5 M KOH + 0.2 M NaOH bufferred by NaHCO5 | 0.3 |  |  |  |  | 0.7 | [10 empty] | 0.2 | 0.5 |  | 10.5
| 640 | HBR400 | 1 | 1.44 | 0.22 | 0.53 | 0 | 0.02 | 0.02 | 0 | 0 | 0 | 0 | 0 | 0.04 | 97.73 | 25 | -0.549 | -0.434 |  | 8 | 0.3 M Ca(OH)2(saturated) + 0.5 M KOH + 0.2 M NaOH bufferred by NaHCO6 | 0.3 |  |  |  |  | 0.7 | [10 empty] | 0.2 | 0.5 |  | 9
97 | 641 | st37 mild steel | 1 | 0.56 | 0.11 | 0.03 | 0 | 0.005 | 0.007 | 0.07 | 0.03 | 0 | 0 | 0 | 0 | 99.188 | 22 | -0.3653601 | -0.1861 | 0.665 | 8 | Sat. Ca(OH)2 | 0.03 | [18 empty] | 12.7 | [43 empty] | M.H. Moayed, Z. Abbaspour, M.H. Sadegian, Study of pitting corrosion inhibition of mild steel by nitrite in concrete pore solution by polarization and zero resistance ammetery (ZRA), IJE Transactions B: Applications 22 (2009) 369-380.
| 642 | st37 mild steel | 1 | 0.56 | 0.11 | 0.03 | 0 | 0.005 | 0.007 | 0.07 | 0.03 | 0 | 0 | 0 | 0 | 99.188 | 22 | -0.2943717 | -0.1861 | 0.04352067 | 8 | Sat. Ca(OH)2 + 0.01 M NaCl | 0.03 |  |  |  | 0.01 | [11 empty] | 0.01 |  |  | 12.7
| 643 | st37 mild steel | 1 | 0.56 | 0.11 | 0.03 | 0 | 0.005 | 0.007 | 0.07 | 0.03 | 0 | 0 | 0 | 0 | 99.188 | 22 | -0.3945581 | -0.1861 | -0.2391038 | 8 | Sat. Ca(OH)2 + 0.1 M NaCl | 0.03 |  |  |  | 0.1 | [11 empty] | 0.1 |  |  | 12.7 | [40 empty] | 0.27
| 644 | st37 mild steel | 1 | 0.56 | 0.11 | 0.03 | 0 | 0.005 | 0.007 | 0.07 | 0.03 | 0 | 0 | 0 | 0 | 99.188 | 22 | -0.4945477 | -0.1861 | -0.3539292 | 8 | Sat. Ca(OH)2 + 0.5 M NaCl | 0.03 |  |  |  | 0.5 | [11 empty] | 0.5 |  |  | 12.7 | [40 empty] | 1.35
| 645 | st37 mild steel | 1 | 0.56 | 0.11 | 0.03 | 0 | 0.005 | 0.007 | 0.07 | 0.03 | 0 | 0 | 0 | 0 | 99.188 | 22 | -0.4253676 | -0.1861 | -0.2433824 | 8 | Sat. Ca(OH)2 + 0.5 M NaCl + 0.01 M NaNO2 | 0.03 |  |  |  | 0.5 |  |  | 0.01 | [8 empty] | 0.51 |  |  | 12.7
| 646 | st37 mild steel | 1 | 0.56 | 0.11 | 0.03 | 0 | 0.005 | 0.007 | 0.07 | 0.03 | 0 | 0 | 0 | 0 | 99.188 | 22 | -0.3941176 | -0.1861 | -0.07977941 | 8 | Sat. Ca(OH)2 + 0.5 M NaCl + 0.1 M NaNO3 | 0.03 |  |  |  | 0.5 |  |  | 0.1 | [8 empty] | 0.6 |  |  | 12.7
| 647 | st37 mild steel | 1 | 0.56 | 0.11 | 0.03 | 0 | 0.005 | 0.007 | 0.07 | 0.03 | 0 | 0 | 0 | 0 | 99.188 | 22 | -0.3849265 | -0.1861 | 0.08014706 | 8 | Sat. Ca(OH)2 + 0.5 M NaCl + 0.5 M NaNO4 | 0.03 |  |  |  | 0.5 |  |  | 0.5 | [8 empty] | 1 |  |  | 12.7
98 | 648 | Steel rod | 1 | 1.42 | 0.2 | 0.55 | 0 | 0.028 | 0.026 | 0 | 0 | 0 | 0 | 0 | 0 | 97.776 | 22 | 0.01463654 | -0.1995 |  | 8 | Sat. Ca(OH)2 | 0.03 | [18 empty] | 12.5 | [40 empty] | 0.14 |  |  | G. Liu, Y. Zhang, M. Wu, R. Huang, Study of depassivation of carbon steel in simulated concrete pore solution using different equivalent circuits, Construction and Building Materials 157 (2017) 357-362.
| 649 | Steel rod | 1 | 1.42 | 0.2 | 0.55 | 0 | 0.028 | 0.026 | 0 | 0 | 0 | 0 | 0 | 0 | 97.776 | 22 | -0.009626719 | -0.1995 |  | 8 | Sat. Ca(OH)2 + 0.01 M NaCl | 0.03 |  |  |  | 0.01 | [11 empty] | 0.01 |  |  | 12.5 | [40 empty] | 0.14
| 650 | Steel rod | 1 | 1.42 | 0.2 | 0.55 | 0 | 0.028 | 0.026 | 0 | 0 | 0 | 0 | 0 | 0 | 97.776 | 22 | -0.02239686 | -0.1995 |  | 8 | Sat. Ca(OH)2 + 0.02 M NaCl | 0.03 |  |  |  | 0.02 | [11 empty] | 0.02 |  |  | 12.5 | [40 empty] | 0.14
| 651 | Steel rod | 1 | 1.42 | 0.2 | 0.55 | 0 | 0.028 | 0.026 | 0 | 0 | 0 | 0 | 0 | 0 | 97.776 | 22 | -0.1028487 | -0.1995 |  | 8 | Sat. Ca(OH)2 + 0.03 M NaCl | 0.03 |  |  |  | 0.03 | [11 empty] | 0.03 |  |  | 12.5 | [40 empty] | 0.14
| 652 | Steel rod | 1 | 1.42 | 0.2 | 0.55 | 0 | 0.028 | 0.026 | 0 | 0 | 0 | 0 | 0 | 0 | 97.776 | 22 | -0.1015717 | -0.1995 |  | 8 | Sat. Ca(OH)2 + 0.04 M NaCl | 0.03 |  |  |  | 0.04 | [11 empty] | 0.04 |  |  | 12.5 | [40 empty] | 0.14
| 653 | Steel rod | 1 | 1.42 | 0.2 | 0.55 | 0 | 0.028 | 0.026 | 0 | 0 | 0 | 0 | 0 | 0 | 97.776 | 22 | -0.1475442 | -0.1995 | -0.1475442 | 8 | Sat. Ca(OH)2 + 0.05 M NaCl | 0.03 |  |  |  | 0.05 | [11 empty] | 0.05 |  |  | 12.5 | [40 empty] | 0.14 | 1.12
| 654 | Steel rod | 1 | 1.42 | 0.2 | 0.55 | 0 | 0.028 | 0.026 | 0 | 0 | 0 | 0 | 0 | 0 | 97.776 | 22 | -0.3365422 | -0.1995 | -0.3365422 | 8 | Sat. Ca(OH)2 + 0.06 M NaCl | 0.03 |  |  |  | 0.06 | [11 empty] | 0.06 |  |  | 12.5 | [40 empty] | 0.14 | 1.34
| 655 | Steel rod | 1 | 1.42 | 0.2 | 0.55 | 0 | 0.028 | 0.026 | 0 | 0 | 0 | 0 | 0 | 0 | 97.776 | 22 | -0.3569745 | -0.1995 | -0.3569745 | 8 | Sat. Ca(OH)2 + 0.07 M NaCl | 0.03 |  |  |  | 0.07 | [11 empty] | 0.07 |  |  | 12.5 | [40 empty] | 0.14
| 656 | Steel rod | 1 | 1.42 | 0.2 | 0.55 | 0 | 0.028 | 0.026 | 0 | 0 | 0 | 0 | 0 | 0 | 97.776 | 22 | -0.4297642 | -0.1995 | -0.4297642 | 8 | Sat. Ca(OH)2 + 0.08 M NaCl | 0.03 |  |  |  | 0.08 | [11 empty] | 0.08 |  |  | 12.5 | [40 empty] | 0.14
| 657 | Steel rod | 1 | 1.42 | 0.2 | 0.55 | 0 | 0.028 | 0.026 | 0 | 0 | 0 | 0 | 0 | 0 | 97.776 | 22 | -0.4706287 | -0.1995 | -0.4706287 | 8 | Sat. Ca(OH)2 + 0.09 M NaCl | 0.03 |  |  |  | 0.09 | [11 empty] | 0.09 |  |  | 12.5 | [40 empty] | 0.14
| 658 | Steel rod | 1 | 1.42 | 0.2 | 0.55 | 0 | 0.028 | 0.026 | 0 | 0 | 0 | 0 | 0 | 0 | 97.776 | 22 | -0.4731827 | -0.1995 | -0.4731827 | 8 | Sat. Ca(OH)2 + 0.1 M NaCl | 0.03 |  |  |  | 0.1 | [11 empty] | 0.1 |  |  | 12.5 | [40 empty] | 0.14
99 | 659 | R235 reinforcing steel | 1 | 0.254 | 0.39 | 0.083 | 0.101 | 0.012 | 0.015 | 0 | 0.027 | 0 | 0 | 0 | 0 | 99.118 | 25 | -0.1 | -0.1995 | 0.6 | 8 | Sat. Ca(OH)2 | 0.03 | [18 empty] | 12.5 | [43 empty] | W. Chen, R. Du, C. Ye, Y. Zhu, C. Lin, Study on the corrosion behavior of reinforcing steel in simulated concrete pore solutions using in situ Raman spectroscopy assisted by electrochemical techniques, Electrochimica Acta 55 (2010) 5677-5682.
| 660 | R235 reinforcing steel | 1 | 0.254 | 0.39 | 0.083 | 0.101 | 0.012 | 0.015 | 0 | 0.027 | 0 | 0 | 0 | 0 | 99.118 | 25 | -0.35 | -0.1995 | -0.35 | 8 | Sat. Ca(OH)2 + 0.5 M NaCl | 0.03 |  |  |  | 0.5 | [11 empty] | 0.5 |  |  | 12.5
100 | 661 | Carbon steel | 1 | 0.32 | 0.37 | 0.16 | 0 | 0.053 | 0.026 | 10.9 | 0 | 0 | 0 | 0 | 0 | 88.171 | 22 | -0.7323077 | -0.1995 | -0.4646154 | 8 | Sat. Ca(OH)2 | 0.03 | [18 empty] | 12.5 | [43 empty] | Y. Tang, G. Zhang, Y. Zuo, The inhibition effects of several inhibitors on rebar in acidified concrete pore solution, Construction and Building Materials 28 (2012) 327-332.
| 662 | Carbon steel | 1 | 0.32 | 0.37 | 0.16 | 0 | 0.053 | 0.026 | 10.9 | 0 | 0 | 0 | 0 | 0 | 88.171 | 22 | -0.4369231 | -0.1995 | 0.6338462 | 8 | Sat. Ca(OH)2 + 0.013% NaNO2 | 0.03 | [6 empty] | 0.002 | [8 empty] | 0.002 |  |  | 12.5
| 663 | Carbon steel | 1 | 0.32 | 0.37 | 0.16 | 0 | 0.053 | 0.026 | 10.9 | 0 | 0 | 0 | 0 | 0 | 88.171 | 22 | -0.4615385 | -0.1995 | 0.6338462 | 8 | Sat. Ca(OH)2 + 0.027% NaNO2 | 0.03 | [6 empty] | 0.004 | [8 empty] | 0.004 |  |  | 12.5
| 664 | Carbon steel | 1 | 0.32 | 0.37 | 0.16 | 0 | 0.053 | 0.026 | 10.9 | 0 | 0 | 0 | 0 | 0 | 88.171 | 22 | -0.4923077 | -0.1995 | 0.6492308 | 8 | Sat. Ca(OH)2 + 0.040% NaNO2 | 0.03 | [6 empty] | 0.006 | [8 empty] | 0.006 |  |  | 12.5
| 665 | Carbon steel | 1 | 0.32 | 0.37 | 0.16 | 0 | 0.053 | 0.026 | 10.9 | 0 | 0 | 0 | 0 | 0 | 88.171 | 22 | -0.5311219 | -0.1995 | 0.05251899 | 8 | Sat. Ca(OH)2 + 0.013% NaWO4 | 0.03 | [13 empty] | 0.0004 |  | 0.0008 |  |  | 12.5
| 666 | Carbon steel | 1 | 0.32 | 0.37 | 0.16 | 0 | 0.053 | 0.026 | 10.9 | 0 | 0 | 0 | 0 | 0 | 88.171 | 22 | -0.4526902 | -0.1995 | 0.6392165 | 8 | Sat. Ca(OH)2 + 0.027% NaWO4 | 0.03 | [13 empty] | 0.0008 |  | 0.0016 |  |  | 12.5
| 667 | Carbon steel | 1 | 0.32 | 0.37 | 0.16 | 0 | 0.053 | 0.026 | 10.9 | 0 | 0 | 0 | 0 | 0 | 88.171 | 22 | -0.4874477 | -0.1995 | 0.6578444 | 8 | Sat. Ca(OH)2 + 0.040% NaWO4 | 0.03 | [13 empty] | 0.0012 |  | 0.0024 |  |  | 12.5
| 668 | Carbon steel | 1 | 0.32 | 0.37 | 0.16 | 0 | 0.053 | 0.026 | 10.9 | 0 | 0 | 0 | 0 | 0 | 88.171 | 22 | -0.5205806 | -0.1995 | 0.6764441 | 8 | Sat. Ca(OH)2 + 0.013% NaMoO4 | 0.03 | [14 empty] | 0.0006 | 0.0012 |  |  | 12.5
| 669 | Carbon steel | 1 | 0.32 | 0.37 | 0.16 | 0 | 0.053 | 0.026 | 10.9 | 0 | 0 | 0 | 0 | 0 | 88.171 | 22 | -0.4701869 | -0.1995 | 0.6796898 | 8 | Sat. Ca(OH)2 + 0.027% NaMoO4 | 0.03 | [14 empty] | 0.0012 | 0.0024 |  |  | 12.5
| 670 | Carbon steel | 1 | 0.32 | 0.37 | 0.16 | 0 | 0.053 | 0.026 | 10.9 | 0 | 0 | 0 | 0 | 0 | 88.171 | 22 | -0.5456092 | -0.1995 | 0.6828936 | 8 | Sat. Ca(OH)2 + 0.040% NaMoO4 | 0.03 | [14 empty] | 0.0018 | 0.0036 |  |  | 12.5
| 671 | Carbon steel | 1 | 0.32 | 0.37 | 0.16 | 0 | 0.053 | 0.026 | 10.9 | 0 | 0 | 0 | 0 | 0 | 88.171 | 22 | -0.3775364 | -0.501 |  | 8 | Sat. Ca(OH)2 (pH adjusted to 8 by H2SO4 and HNO3 (same hereafter) | 0.03 | [18 empty] | 8
| 672 | Carbon steel | 1 | 0.32 | 0.37 | 0.16 | 0 | 0.053 | 0.026 | 10.9 | 0 | 0 | 0 | 0 | 0 | 88.171 | 22 | -0.3507893 | -0.501 |  | 8 | Sat. Ca(OH)2 + 0.013% NaWO4 | 0.03 | [13 empty] | 0.0004 |  | 0.0008 |  |  | 8
| 673 | Carbon steel | 1 | 0.32 | 0.37 | 0.16 | 0 | 0.053 | 0.026 | 10.9 | 0 | 0 | 0 | 0 | 0 | 88.171 | 22 | -0.2742147 | -0.501 |  | 8 | Sat. Ca(OH)2 + 0.027% NaWO4 | 0.03 | [13 empty] | 0.0008 |  | 0.0016 |  |  | 8
| 674 | Carbon steel | 1 | 0.32 | 0.37 | 0.16 | 0 | 0.053 | 0.026 | 10.9 | 0 | 0 | 0 | 0 | 0 | 88.171 | 22 | -0.2543595 | -0.501 | -0.057 | 8 | Sat. Ca(OH)2 + 0.045% NaWO4 | 0.03 | [13 empty] | 0.0012 |  | 0.0024 |  |  | 8
| 675 | Carbon steel | 1 | 0.32 | 0.37 | 0.16 | 0 | 0.053 | 0.026 | 10.9 | 0 | 0 | 0 | 0 | 0 | 88.171 | 22 | -0.4377966 | -0.501 |  | 8 | Sat. Ca(OH)2 + 0.013% Sodium phytate | 0.03 |  |  | 0.00015 | [12 empty] | 0.0017 |  |  | 8
| 676 | Carbon steel | 1 | 0.32 | 0.37 | 0.16 | 0 | 0.053 | 0.026 | 10.9 | 0 | 0 | 0 | 0 | 0 | 88.171 | 22 | -0.3767797 | -0.501 |  | 8 | Sat. Ca(OH)2 + 0.027% Sodium phytate | 0.03 |  |  | 0.0003 | [12 empty] | 0.0034 |  |  | 8
| 677 | Carbon steel | 1 | 0.32 | 0.37 | 0.16 | 0 | 0.053 | 0.026 | 10.9 | 0 | 0 | 0 | 0 | 0 | 88.171 | 22 | -0.4245763 | -0.501 |  | 8 | Sat. Ca(OH)2 + 0.045% Sodium phytate | 0.03 |  |  | 0.00045 | [12 empty] | 0.0051 |  |  | 8
| 678 | Carbon steel | 1 | 0.32 | 0.37 | 0.16 | 0 | 0.053 | 0.026 | 10.9 | 0 | 0 | 0 | 0 | 0 | 88.171 | 22 | -0.3992342 | -0.501 | -0.1973339 | 8 | Sat. Ca(OH)2 + 0.013% NaMoO4 | 0.03 | [14 empty] | 0.0006 | 0.0012 |  |  | 8
| 679 | Carbon steel | 1 | 0.32 | 0.37 | 0.16 | 0 | 0.053 | 0.026 | 10.9 | 0 | 0 | 0 | 0 | 0 | 88.171 | 22 | -0.4963032 | -0.501 | -0.1249663 | 8 | Sat. Ca(OH)2 + 0.027% NaMoO4 | 0.03 | [14 empty] | 0.0012 | 0.0024 |  |  | 8
| 680 | Carbon steel | 1 | 0.32 | 0.37 | 0.16 | 0 | 0.053 | 0.026 | 10.9 | 0 | 0 | 0 | 0 | 0 | 88.171 | 22 | -0.2559502 | -0.501 | -0.1537357 | 8 | Sat. Ca(OH)2 + 0.040% NaMoO4 | 0.03 | [14 empty] | 0.0018 | 0.0036 |  |  | 8
101 | 681 | Low carbon steel | 1 | 0.58 | 0.17 | 0.19 | 0.13 | 0.04 | 0 | 0.1 | 0 | 0 | 0 | 0 | 0 | 98.79 | 40 |  | -0.6015 |  | 8 | Sat. Ca(OH)2 + 35 g/L NaCl + 4.0 g/L NaOH + 9.8 g/L (or 0.1 M NaOH + 0.175 M KOH ) | 0.03 |  |  |  |  | 0.275 | [10 empty] | 0.1 | 0.175 |  | 6.5 | [43 empty] | J.K. Singh, D.D.N. Singh, The nature of rusts and corrosion characteristics of low alloy and plain carbon steels in three kinds of concrete pore solution with salinity and different pH, Corrosion Science 56 (2012) 129-142.
| 682 | Low carbon steel | 1 | 0.58 | 0.17 | 0.19 | 0.13 | 0.04 | 0 | 0.1 | 0 | 0 | 0 | 0 | 0 | 98.79 | 40 | -0.773 | -0.4005 |  | 8 | Sat. Ca(OH)2 + 35 g/L NaCl + 4.0 g/L NaOH + 9.8 g/L | 0.03 |  |  |  |  | 0.275 | [10 empty] | 0.1 | 0.175 |  | 9.5
| 683 | Low carbon steel | 1 | 0.58 | 0.17 | 0.19 | 0.13 | 0.04 | 0 | 0.1 | 0 | 0 | 0 | 0 | 0 | 98.79 | 40 | -0.3823011 | -0.1995 | 0.4565624 | 8 | Sat. Ca(OH)2 + 35 g/L NaCl + 4.0 g/L NaOH + 9.8 g/L | 0.03 |  |  |  |  | 0.275 | [10 empty] | 0.1 | 0.175 |  | 12.5
| 684 | Plain carbon steel | 1 | 0.65 | 0.2 | 0.18 | 0 | 0.03 | 0 | 0 | 0 | 0 | 0 | 0 | 0 | 98.94 | 40 |  | -0.6015 |  | 8 | Sat. Ca(OH)2 + 35 g/L NaCl + 4.0 g/L NaOH + 9.8 g/L | 0.03 |  |  |  |  | 0.275 | [10 empty] | 0.1 | 0.175 |  | 6.5
| 685 | Plain carbon steel | 1 | 0.65 | 0.2 | 0.18 | 0 | 0.03 | 0 | 0 | 0 | 0 | 0 | 0 | 0 | 98.94 | 40 | -0.773 | -0.4005 |  | 8 | Sat. Ca(OH)2 + 35 g/L NaCl + 4.0 g/L NaOH + 9.8 g/L | 0.03 |  |  |  |  | 0.275 | [10 empty] | 0.1 | 0.175 |  | 9.5
| 686 | Plain carbon steel | 1 | 0.65 | 0.2 | 0.18 | 0 | 0.03 | 0 | 0 | 0 | 0 | 0 | 0 | 0 | 98.94 | 40 | -0.53213 | -0.1995 | 0.4782701 | 8 | Sat. Ca(OH)2 + 35 g/L NaCl + 4.0 g/L NaOH + 9.8 g/L | 0.03 |  |  |  |  | 0.275 | [10 empty] | 0.1 | 0.175 |  | 12.5
102 | 687 | ordinary A-615 reinforcing steel bar | 1 | 1.11 | 0.43 | 0.22 | 0 | 0.038 | 0.007 | 0.03 | 0.11 | 0.01 | 0 | 0 | 0 | 98.045 | 22 | -0.805 | -0.1995 |  | 8 | saturated Ca(OH)2 | 0.03 | [18 empty] | 12.5 | [40 empty] | 0.014 |  |  | L.F. Li, A.A. Sagues, "Effect of chloride concentration on the pitting and repassivation potentials of reinforcing steel in alkaline solutions" CORROSION 1999, Paper No. 567.
| 688 | ordinary A-615 reinforcing steel bar | 1 | 1.11 | 0.43 | 0.22 | 0 | 0.038 | 0.007 | 0.03 | 0.11 | 0.01 | 0 | 0 | 0 | 98.045 | 22 | -0.995 | -0.1258 |  | 8 | simulated concrete pore solution (SPS) 0.21 NaOH+0.42 KOH+0.03 Ca(OH)2 | 0.03 |  |  |  |  | 0.63 | [10 empty] | 0.21 | 0.42 |  | 13.6 | [40 empty] | 0.14
103 | 689 | carbon steel rods (AISI 1010) | 1 | 0.45 | 0.1 | 0 | 0 | 0.05 | 0.04 | 0 | 0 | 0 | 0 | 0 | 0 | 99.36 | 22 | -0.995 | -0.1057 |  | 8 | 0.9 M NaOH+Cl- |  |  |  |  | 0.5 | 0.9 | [10 empty] | 0.9 |  |  | 13.9 | [40 empty] | 0.1 |  |  | M. Moreno, W. Morris, M.G. Alvarez, G.S. Duffo, "Corrosion of reinforcing steel in simulated concrete pore solutions Effect of carbonation and chloride content",Corrosion Science 46 (2004) 2681–2699
| 690 | carbon steel rods (AISI 1010) | 1 | 0.45 | 0.1 | 0 | 0 | 0.05 | 0.04 | 0 | 0 | 0 | 0 | 0 | 0 | 99.36 | 22 | -0.995 | -0.1995 |  | 8 | saturated Ca(OH)2 | 0.03 | [18 empty] | 12.5 | [40 empty] | 0.015 | 0.178
| 691 | carbon steel rods (AISI 1010) | 1 | 0.45 | 0.1 | 0 | 0 | 0.05 | 0.04 | 0 | 0 | 0 | 0 | 0 | 0 | 99.36 | 22 | -0.995 | -0.1057 |  | 8 | 0.9 M NaOH | [5 empty] | 0.9 | [10 empty] | 0.9 |  |  | 13.9 | [41 empty] | 0.313
| 692 | carbon steel rods (AISI 1010) | 1 | 0.45 | 0.1 | 0 | 0 | 0.05 | 0.04 | 0 | 0 | 0 | 0 | 0 | 0 | 99.36 | 22 | -0.995 | -0.1057 |  | 8 | 0.9 M NaOH+3% Cl- |  |  |  |  | 0.5 | 0.9 | [10 empty] | 0.9 |  |  | 13.9 | [41 empty] | 0.94
| 693 | carbon steel rods (AISI 1010) | 1 | 0.45 | 0.1 | 0 | 0 | 0.05 | 0.04 | 0 | 0 | 0 | 0 | 0 | 0 | 99.36 | 22 | -0.805 | -0.1995 |  | 8 | saturated Ca(OH)2+0.1% Cl- | 0.03 |  |  |  | 0.03 | [14 empty] | 12.5 | [41 empty] | 0.89
| 694 | carbon steel rods (AISI 1010) | 1 | 0.45 | 0.1 | 0 | 0 | 0.05 | 0.04 | 0 | 0 | 0 | 0 | 0 | 0 | 99.36 | 22 | -0.773 | -0.434 |  | 8 | 0.015M NaHCO3+0.005M Na2CO3 | [12 empty] | 0.015 | 0.005 |  |  | 0.025 |  |  | 9 | [40 empty] | 0.005
| 695 | carbon steel rods (AISI 1010) | 1 | 0.45 | 0.1 | 0 | 0 | 0.05 | 0.04 | 0 | 0 | 0 | 0 | 0 | 0 | 99.36 | 22 | -0.773 | -0.434 |  | 8 | 0.3M NaHCO3+0.1M Na2CO3 | [12 empty] | 0.3 | 0.1 |  |  | 0.5 |  |  | 9 | [40 empty] | 0.006
104 | 696 | Mild steel rebar | 1 | 0.76 | 0.21 | 0.23 | 0.47 | 0.03 | 0.04 | 0.13 | 0.2 | 0.02 | 0 | 0 | 0 | 97.91 | 22 | -0.995 | -0.1191 |  | 8 | simulated alkali-activated slags pore solution, 0.8 M OH- | [5 empty] | 0.8 | [13 empty] | 13.7 | [41 empty] | 0.9 |  | Shishir Mundra, Susan A. Bernal, John L. Provis, "CORROSION INITIATION OF STEEL REINFORCEMENT IN SIMULATED ALKALIACTIVATED SLAG PORE SOLUTIONS", 1st International Conference on Construction Materials for Sustainable Future, 19-21 April 2017, Zadar, Croatia.
| 697 | Mild steel rebar | 1 | 0.76 | 0.21 | 0.23 | 0.47 | 0.03 | 0.04 | 0.13 | 0.2 | 0.02 | 0 | 0 | 0 | 97.91 | 22 | -0.995 | -0.1124 |  | 8 | simulated alkali-activated slags pore solution, 1.12 M OH- | [5 empty] | 1.12 | [13 empty] | 13.8 | [41 empty] | 1.7
| 698 | Mild steel rebar | 1 | 0.76 | 0.21 | 0.23 | 0.47 | 0.03 | 0.04 | 0.13 | 0.2 | 0.02 | 0 | 0 | 0 | 97.91 | 22 | -0.995 | -0.1057 |  | 8 | simulated alkali-activated slags pore solution, 1.36M 0.8 M OH- | [5 empty] | 1.36 | [13 empty] | 13.9 | [41 empty] | 2.4
105 | 699 | Cylindrical steel (HRB335 Steel) | 1 | 1.6 | 0.25 | 0.8 | 0 | 0.045 | 0.045 | 0 | 0 | 0 | 0 | 0 | 0 | 97.26 | 22 | -0.805 | -0.1995 |  | 8 | saturated Ca(OH)2 | 0.03 | [18 empty] | 12.5 | [41 empty] | 0.06 |  | Guojian Liu, Yunsheng Zhang, Ziwei Ni, Ran Huang, "Corrosion behavior of steel submitted to chloride and sulphate ions in simulated concrete pore solution", Construction and Building Materials 115 (2016) 1–5
| 700 | carbon steel rebar (ordinary ASTM A 615M) | 1 | 1.26 | 0.44 | 0.23 | 0 | 0.029 | 0.01 | 0.15 | 0.1 | 0.02 | 0 | 0.012 | 0 | 97.749 | 22 |  | -0.1995 | [22 empty] | 12.5 | [43 empty] | M.F. Hurley, J.R. Scully, "Threshold chloride concentrations of selected corrosion-resistant rebar materials compared to carbon steel", Corrosion 62 (2006) 892-904.
109 | 701 | A-615 Reinforcing steel bar | 1 | 1.11 | 0.43 | 0.22 | 0.37 | 0.038 | 0.007 | 0.03 | 0.11 | 0.01 | 0 | 0 | 0 | 97.675 | 22 | -0.805 | -0.1928 |  | 8 | Saturated Ca(OH)2: 2g/l | 0.03 |  |  |  |  | 0.63 | [10 empty] | 0.21 | 0.42 |  | 12.6 | [40 empty] | 0.081 |  |  | Lianfang Li, A. Sagues, "Effect of metal surface condition on the chloride corrosion threshold of reinforcing steel in alkaline solutions", 2000, Paper No. 00801.
| 702 | A-615 Reinforcing steel bar | 1 | 1.11 | 0.43 | 0.22 | 0.37 | 0.038 | 0.007 | 0.03 | 0.11 | 0.01 | 0 | 0 | 0 | 97.675 | 22 | -0.995 | -0.1258 |  | 8 | 0.21/l NaOH + 0.42 g/l KOH + 2g/l Ca(OH)2 | 0.03 |  |  |  |  | 0.63 | [10 empty] | 0.21 | 0.42 |  | 13.6 | [40 empty] | 0.54
| 703 | A-615 Reinforcing steel bar | 1 | 1.11 | 0.43 | 0.22 | 0.37 | 0.038 | 0.007 | 0.03 | 0.11 | 0.01 | 0 | 0 | 0 | 97.675 | 22 | -0.805 | -0.1928 |  | 8 | Saturated Ca(OH)2: 2g/l | 0.03 |  |  |  |  | 0.63 | [10 empty] | 0.21 | 0.42 |  | 12.6 | [40 empty] | 0.11
| 704 | A-615 Reinforcing steel bar | 1 | 1.11 | 0.43 | 0.22 | 0.37 | 0.038 | 0.007 | 0.03 | 0.11 | 0.01 | 0 | 0 | 0 | 97.675 | 22 | -0.995 | -0.1258 |  | 8 | 8.33 g/l NaOH + 23.3 g/l KOH + 2g/l Ca(OH)2 | [19 empty] | 13.6 | [40 empty] | 0.3
110 | 705 | Steel rebar | 1 | [13 empty] | 22 |  | -0.1995 |  | 8 | NaCl | [19 empty] | 12.5 | [39 empty] | 0.3 |  |  |  | L. Zimmermann, Korrosionsinitiierender Chloridgehalt von Stahl in Beton, Dissertation, ETH Nr. 13870, ETH Zürich, 2000.
111 | 706 | Steel rebar | 1 | [13 empty] | 22 |  | -0.1995 |  | 8 | Seawater | [19 empty] | 12.5 | [39 empty] | 0.72 |  |  |  | F. Fluge, Marine chlorides — a probabilistic approach to derive provisions for EN 206-1, Third Workshop on “Service Life Design of Concrete Structures — From Theory to Standardisation”, DuraNet, Tromsø, 2001, pp. 63–83.
112 | 707 | Steel rebar | 1 | [13 empty] | 22 |  | -0.1995 |  | 8 | NaCl | [19 empty] | 12.5 | [40 empty] | 0.26 |  |  | D.A. Lewis, W.J. Copenhagen, Corrosion of reinforcing steel in concrete in marine atmospheres, Corrosion 15 (1959) 382–388
113 | 708 | Steel rebar | 1 | [13 empty] | 22 | -0.805 | -0.1928 |  | 8 | NaCl | [19 empty] | 12.6 | [41 empty] | 0.075 |  | K.S. Rajagopalan, K. Venu, K. Balakrishnan, Anodic polarization studies in neutral and alkaline solutions containing corrosion inhibitors. I. NaOH–NaCl system, Journal of the Electrochemical Society 109 (1962) 81–87
114 | 709 | Steel rebar | 1 | [13 empty] | 22 | -0.995 | -0.166 |  | 0.01 | NaCl | [19 empty] | 13 | [41 empty] | 1 |  | K. Venu, K. Balakrishnan, K.S. Rajagopalan, A potentiokinetic polarization study of the behaviour of steel in NaOH–NaCl system, Corrosion Science 5 (1965) 59–69.
115 | 710 | Steel rebar | 1 | [13 empty] | 22 | -0.995 | -0.1325 |  | 8 | NaCl | [19 empty] | 13.5 | [40 empty] | 0.056 | 0.26 |  | W. Breit, Critical chloride content — investigations of steel in alkaline chloride solutions, Materials and Corrosion 49 (1998) 539–550.
116 | 711 | Steel rebar | 1 | [13 empty] | 22 | -0.995 | -0.1392 |  | 8 | NaCl | [19 empty] | 13.4 | [39 empty] | 0.125 | 0.45 | 1.2 |  | L. Zimmermann, B. Elsener, H. Böhni, Critical factors for the initiation of rebar corrosion, Proc. EUROCORR '99, European Federation of Corrosion, Aachen, Germany, 1999
117 | 712 | Steel rebar | 1 | [13 empty] | 22 |  | -0.1995 |  | 8 | [20 empty] | 12.5 | [39 empty] | 0.32 |  |  |  | H. Kaesche, Die Prüfung der Korrosionsgefährdung von Stahlarmierungen durch Betonzusatzmittel, Zement-Kalk-Gips 7 (1959) 289–294.
118 | 713 | Mild steel rebar | 1 | 0.76 | 0.21 | 0.23 | 0.47 | 0.03 | 0.04 | 0.13 | 0.2 | 0.02 | 0 | 0 | 0 | 97.91 | 22 | -0.995 | -0.1191 |  | 8 | 0.8M NaOH | [5 empty] | 0.8 | [10 empty] | 0.8 |  |  | 13.7 | [41 empty] | 0.9 |  | S. Mundra, M. Criado, S. Bernal, J. Provis, "Chloride-induced corrosion of steel rebars in simulated pore solutions of alkali-activated concretes", Cement and concrete research, 100 (2017) 385-397.
| 714 | Mild steel rebar | 1 | 0.76 | 0.21 | 0.23 | 0.47 | 0.03 | 0.04 | 0.13 | 0.2 | 0.02 | 0 | 0 | 0 | 97.91 | 22 | -0.995 | -0.1124 |  | 8 | 1.12M NaOH | [5 empty] | 1.12 | [10 empty] | 1.12 |  |  | 13.8 | [41 empty] | 1.7
| 715 | Mild steel rebar | 1 | 0.76 | 0.21 | 0.23 | 0.47 | 0.03 | 0.04 | 0.13 | 0.2 | 0.02 | 0 | 0 | 0 | 97.91 | 22 | -0.995 | -0.1057 |  | 8 | 1.36M NaOH | [5 empty] | 1.36 | [10 empty] | 1.36 |  |  | 13.9 | [41 empty] | 2.4
119 | 716 | Reinforce steel | 1 | 0.494 | 0.124 | 0 | 0 | 0.0091 | 0.472 | 0 | 0 | 0 | 0 | 0 | 0 | 98.9009 | 22 | -0.805 | -0.1995 |  | 8 | Sat. Ca(OH)2 | [19 empty] | 12.5 | [39 empty] | 2.7 |  | 0.8 |  | D. A. Hausmann, "Steel corrosion in concrete-how does it occur?" Materials Protection 6 (1967) 19-23.
120 | 717 | Reinforce steel | 1 | 0.494 | 0.124 | 0 | 0 | 0.0091 | 0.472 | 0 | 0 | 0 | 0 | 0 | 0 | 98.9009 | 22 | -0.805 | -0.1995 |  | 8 | Sat. Ca(OH)2 | [19 empty] | 12.5 | [39 empty] | 0.54 |  | 0.5 |  | D.A. Hausmann, 24th Conference of NACE, Cleveland, 1968.
| 718 | Reinforce steel | 1 | 0.494 | 0.124 | 0 | 0 | 0.0091 | 0.472 | 0 | 0 | 0 | 0 | 0 | 0 | 98.9009 | 22 | -0.805 | -0.1995 |  | 8 | Sat. Ca(OH)2 | [19 empty] | 12.5 | [39 empty] | 2.16 |  | 2
| 719 | Reinforce steel | 1 | 0.494 | 0.124 | 0 | 0 | 0.0091 | 0.472 | 0 | 0 | 0 | 0 | 0 | 0 | 98.9009 | 22 | -0.805 | -0.1995 |  | 8 | Sat. Ca(OH)2 | [19 empty] | 12.5 | [39 empty] | 3.6 |  | 3.75
| 720 | Reinforce steel | 1 | 0.494 | 0.124 | 0 | 0 | 0.0091 | 0.472 | 0 | 0 | 0 | 0 | 0 | 0 | 98.9009 | 22 | -0.805 | -0.1995 |  | 8 | Sat. Ca(OH)2 | [19 empty] | 12.5 | [39 empty] | 4.2 |  | 8.75
| 721 | Reinforce steel | 1 | 0.494 | 0.124 | 0 | 0 | 0.0091 | 0.472 | 0 | 0 | 0 | 0 | 0 | 0 | 98.9009 | 22 | -0.805 | -0.1995 |  | 8 | Sat. Ca(OH)2 | [19 empty] | 12.5 | [39 empty] | 5.8 |  | 16.25
| 722 | Reinforce steel | 1 | 0.494 | 0.124 | 0 | 0 | 0.0091 | 0.472 | 0 | 0 | 0 | 0 | 0 | 0 | 98.9009 | 22 | -0.805 | -0.2263 |  | 8 | Sat. Ca(OH)2 | [19 empty] | 12.1 | [39 empty] | 0.075 |  | 0.62
| 723 | Reinforce steel | 1 | 0.494 | 0.124 | 0 | 0 | 0.0091 | 0.472 | 0 | 0 | 0 | 0 | 0 | 0 | 98.9009 | 22 | -0.805 | -0.1928 |  | 8 | NaOH | [19 empty] | 12.6 | [39 empty] | 0.1 |  | 2.5
| 724 | Reinforce steel | 1 | 0.494 | 0.124 | 0 | 0 | 0.0091 | 0.472 | 0 | 0 | 0 | 0 | 0 | 0 | 98.9009 | 22 | -0.805 | -0.1928 |  | 8 | NaOH | [19 empty] | 12.6 | [39 empty] | 0.15 |  | 3.8
| 725 | Reinforce steel | 1 | 0.494 | 0.124 | 0 | 0 | 0.0091 | 0.472 | 0 | 0 | 0 | 0 | 0 | 0 | 98.9009 | 22 | -0.805 | -0.1928 |  | 8 | NaOH | [19 empty] | 12.6 | [39 empty] | 0.2 |  | 5
121 | 726 | Steel rebar | 1 | 1.46 | 0.39 | 0.08 | 0 | 0.021 | 0.006 | 0 | 0 | 0 | 0.009 | 0 | 0 | 98.034 | 22 | -0.805 | -0.1995 |  | 8 | Sat. Ca(OH)2 | 0.03 | [18 empty] | 12.5 | [39 empty] | 0.5 |  | 16.66 |  | J.Vrable, B. Wilde, "Electrical-Potential Requirements for Cathodic Protection of Steel in Simulated Concrete Environments", 36, 18-23, 1980.
122 | 727 | corrugated steel rebar | 1 | [18 empty] | 1 M NaCl | [20 empty] | CEM I - 42.5 R/SR | 5 | [35 empty] | 0.45 |  | 2.7 | 2.68 |  | 336 days | P.G. de Viedma, M. Castellote, C. Andrade, Comparison between several methods for determining the depassivation threshold value for corrosion onset, J. Phys. IV France 136, 79-88, 2006.
| 728 | corrugatd steel rebar | 1 | [18 empty] | 1 M NaCl | [20 empty] | CEM I - 42.5 R/SR | 5 | [35 empty] | 0.45 |  | 1.63 | 1.27 |  | 440 days
| 729 | corrugatd steel rebar | 1 | [18 empty] | 1 M NaCl | [20 empty] | CEM I - 42.5 R/SR | 5 | [35 empty] | 0.45 |  | 3.42 | 2.73 |  | 700 days
| 730 | corrugatd steel rebar | 1 | [18 empty] | 1 M NaCl | [20 empty] | CEM I - 42.5 R/SR | 5 | [35 empty] | 0.45 |  | 1.95 | 1.25 |  | 463 days
| 731 | corrugatd steel rebar | 1 | [18 empty] | 1 M NaCl | [20 empty] | CEM I - 42.5 R/SR | 5 | [35 empty] | 0.45 |  | 0.75 | 0.34 |  | 222 days
| 732 | corrugatd steel rebar | 1 | [18 empty] | 0.5 M NaCl | [20 empty] | CEM I - 42.5 R/SR | 5 | [35 empty] | 0.45 |  | 2.34 | 1.81 |  | 58 days
| 733 | corrugatd steel rebar | 1 | [18 empty] | 0.5 M NaCl | [20 empty] | CEM I - 42.5 R/SR | 5 | [35 empty] | 0.45 |  | 0.72 | 0.67 |  | 58 days
| 734 | corrugatd steel rebar | 1 | [18 empty] | 0.5 M NaCl | [20 empty] | CEM I - 42.5 R/SR | 5 | [35 empty] | 0.45 |  | 0.74 | 0.56 |  | 8 days
| 735 | corrugatd steel rebar | 1 | [18 empty] | 0.5 M NaCl | [20 empty] | CEM I - 42.5 R/SR | 5 | [35 empty] | 0.45 |  | 0.82 | 0.69 |  | 8 days
| 736 | corrugatd steel rebar | 1 | [18 empty] | 0.5 M NaCl | [20 empty] | CEM I - 42.5 R/SR | 5 | [35 empty] | 0.45 |  | 0.53 | 0.5 |  | 8 days
| 737 | corrugatd steel rebar | 1 | [18 empty] | 3 M NaCl | [20 empty] | CEM I - 42.5 R/SR | 5 | [35 empty] | 0.45 |  | 2.27 | 1.29 |  | 27 days
| 738 | corrugatd steel rebar | 1 | [18 empty] | 3 M NaCl | [20 empty] | CEM I - 42.5 R/SR | 5 | [35 empty] | 0.45 |  | 1.43 | 1.24 |  | 200 days
| 739 | corrugatd steel rebar | 1 | [18 empty] | 3 M NaCl | [20 empty] | CEM I - 42.5 R/SR | 5 | [35 empty] | 0.45 |  | 1.2 | 1 |  | 200 days
| 740 | corrugatd steel rebar | 1 | [18 empty] | 1 M NaCl | [20 empty] | CEM I - 42.5 R/SR | 5 | [35 empty] | 0.45 |  | 0.83 |  |  | 5 days
| 741 | corrugatd steel rebar | 1 | [18 empty] | 1 M NaCl | [20 empty] | CEM I - 42.5 R/SR | 5 | [35 empty] | 0.45 |  | 1.3 | 0.95 |  | 6 days
| 742 | corrugatd steel rebar | 1 | [18 empty] | 1 M NaCl | [20 empty] | CEM I - 42.5 R/SR | 5 | [35 empty] | 0.45 |  | 1.08 | 0.87 |  | 1 days
| 743 | corrugatd steel rebar | 1 | [18 empty] | 1 M NaCl | [20 empty] | CEM I - 42.5 R/SR | 5 | [35 empty] | 0.45 |  | 1.32 | 0.88 |  | 1 days
| 744 | corrugatd steel rebar | 1 | [18 empty] | 1 M NaCl | [20 empty] | CEM I - 42.5 R/SR | 5 | [35 empty] | 0.45 |  | 0.82 | 0.53 |  | 1 days
123 | 745 | Steel | 1 | [38 empty] | 13.25 | Portland pozzolan cement | 4 | 29.34 | 5.72 | 2.4 | 48.4 | 3.44 | 0.37 | 2.17 | 2.96 | 0 | 0 | 0 | 0 | 0 | 0 | [20 empty] | 15.5 | 0.65 | 2980 | 1.8 | 1.08 |  | 66-151 | G.R. Meira, C. Andrade, E.O. Vilar, K.D. Nery, Analysis of chloride threshold from laboratory and field experiments in marine atmosphere zone, Construction and Building Materials 55, 289-298, 2014.
| 746 | Steel | 1 | [38 empty] | 13.34 | Portland pozzolan cement | 4 | 29.34 | 5.72 | 2.4 | 48.4 | 3.44 | 0.37 | 2.17 | 2.96 | 0 | 0 | 0 | 0 | 0 | 0 | [20 empty] | 13.8 | 0.57 | 2980 | 2.07 | 1.24 |  | 87-189
| 747 | Steel | 1 | [38 empty] | 13.36 | Portland pozzolan cement | 4 | 29.34 | 5.72 | 2.4 | 48.4 | 3.44 | 0.37 | 2.17 | 2.96 | 0 | 0 | 0 | 0 | 0 | 0 | [20 empty] | 12.8 | 0.5 | 2980 | 2.12 | 1.25 |  | 87-230
| 748 | Steel | 1 | [38 empty] | 13.33 | Filler modified cement | 2 | 18.11 | 4.31 | 2.27 | 59.87 | 3.61 | 0.21 | 1.51 | 3.21 | 0 | 0 | 0 | 0 | 0 | 0 | [20 empty] | 15.7 | 0.65 | 3060 | 2.14 | 1.27 |  | 87-229
| 749 | Steel | 1 | [38 empty] | 13.46 | Filler modified cement | 2 | 18.11 | 4.31 | 2.27 | 59.87 | 3.61 | 0.21 | 1.51 | 3.21 | 0 | 0 | 0 | 0 | 0 | 0 | [20 empty] | 13.7 | 0.57 | 3060 | 2.35 | 1.34 |  | 153-266
| 750 | Steel | 1 | [38 empty] | 13.52 | Filler modified cement | 2 | 18.11 | 4.31 | 2.27 | 59.87 | 3.61 | 0.21 | 1.51 | 3.21 | 0 | 0 | 0 | 0 | 0 | 0 | [20 empty] | 13 | 0.5 | 3060 | 2.45 | 1.38 |  | 301-557
| 751 | Steel | 1 | [38 empty] | 13.25 | Portland pozzolan cement | 4 | 29.34 | 5.72 | 2.4 | 48.4 | 3.44 | 0.37 | 2.17 | 2.96 | 0 | 0 | 0 | 0 | 0 | 0 | [20 empty] | 15.5 | 0.65 | 2980 | 0.88 | 0.41 |  | 402-757
| 752 | Steel | 1 | [38 empty] | 13.34 | Portland pozzolan cement | 4 | 29.34 | 5.72 | 2.4 | 48.4 | 3.44 | 0.37 | 2.17 | 2.96 | 0 | 0 | 0 | 0 | 0 | 0 | [20 empty] | 13.8 | 0.57 | 2980 | 1.33 | 0.66 |  | 800-1601
| 753 | Steel | 1 | [38 empty] | 13.36 | Portland pozzolan cement | 4 | 29.34 | 5.72 | 2.4 | 48.4 | 3.44 | 0.37 | 2.17 | 2.96 | 0 | 0 | 0 | 0 | 0 | 0 | [20 empty] | 12.8 | 0.5 | 2980 | 1.47 | 0.75 |  | 1407-2418
| 754 | Steel | 1 | [38 empty] | 13.33 | Filler modified cement | 2 | 18.11 | 4.31 | 2.27 | 59.87 | 3.61 | 0.21 | 1.51 | 3.21 | 0 | 0 | 0 | 0 | 0 | 0 | [20 empty] | 15.7 | 0.65 | 3060 | 1.35 | 0.5 |  | 399-1107
| 755 | Steel | 1 | [38 empty] | 13.46 | Filler modified cement | 2 | 18.11 | 4.31 | 2.27 | 59.87 | 3.61 | 0.21 | 1.51 | 3.21 | 0 | 0 | 0 | 0 | 0 | 0 | [20 empty] | 13.7 | 0.57 | 3060 | 1.31 | 0.67 |  | 1365-2088
| 756 | Steel | 1 | [38 empty] | 13.52 | Filler modified cement | 2 | 18.11 | 4.31 | 2.27 | 59.87 | 3.61 | 0.21 | 1.51 | 3.21 | 0 | 0 | 0 | 0 | 0 | 0 | [20 empty] | 13 | 0.5 | 3060 | 1.58 | 0.75 |  | 1566-3065
| 757 | Steel | 1 | [38 empty] | 13.25 | CEM 4 | 4 | [37 empty] | 2.193362
| 758 | Steel | 1 | [38 empty] | 13.34 | CEM 4 | 4 | [37 empty] | 2.337662
| 759 | Steel | 1 | [38 empty] | 13.36 | CEM 4 | 4 | [37 empty] | 2.533911
| 760 | Steel | 1 | [38 empty] | 13.33 | CEM 2 | 2 | [37 empty] | 1.962482
| 761 | Steel | 1 | [38 empty] | 13.46 | CEM 2 | 2 | [37 empty] | 1.95671
| 762 | Steel | 1 | [38 empty] | 13.52 | CEM 2 | 2 | [37 empty] | 2.937951
| 763 | Steel | 1 | [38 empty] | 13.25 | CEM 4 | 4 | [37 empty] | 2.845599
| 764 | Steel | 1 | [38 empty] | 13.34 | CEM 4 | 4 | [37 empty] | 2.470418
| 765 | Steel | 1 | [38 empty] | 13.36 | CEM 4 | 4 | [37 empty] | 2.308802
| 766 | Steel | 1 | [38 empty] | 13.33 | CEM 2 | 2 | [37 empty] | 2.135642
| 767 | Steel | 1 | [38 empty] | 13.46 | CEM 2 | 2 | [37 empty] | 2.083694
| 768 | Steel | 1 | [38 empty] | 13.52 | CEM 2 | 2 | [37 empty] | 2.025974
| 769 | Steel | 1 | [38 empty] | 13.25 | CEM 4 | 4 | [37 empty] | 1.823954
| 770 | Steel | 1 | [38 empty] | 13.34 | CEM 4 | 4 | [37 empty] | 1.633478
| 771 | Steel | 1 | [38 empty] | 13.36 | CEM 4 | 4 | [37 empty] | 1.316017
| 772 | Steel | 1 | [38 empty] | 13.33 | CEM 2 | 2 | [37 empty] | 2.095238
| 773 | Steel | 1 | [38 empty] | 13.46 | CEM 2 | 2 | [37 empty] | 2.066378
| 774 | Steel | 1 | [38 empty] | 13.52 | CEM 2 | 2 | [37 empty] | 1.731602
| 775 | Steel | 1 | [38 empty] | 13.25 | CEM 4 | 4 | [37 empty] | 1.84127
| 776 | Steel | 1 | [38 empty] | 13.34 | CEM 4 | 4 | [37 empty] | 1.950938
| 777 | Steel | 1 | [38 empty] | 13.36 | CEM 4 | 4 | [37 empty] | 2.227994
| 778 | Steel | 1 | [38 empty] | 13.33 | CEM 2 | 2 | [37 empty] | 2.383838
| 779 | Steel | 1 | [38 empty] | 13.46 | CEM 2 | 2 | [37 empty] | 2.383838
| 780 | Steel | 1 | [38 empty] | 13.52 | CEM 2 | 2 | [37 empty] | 2.683983
| 781 | Steel | 1 | [38 empty] | 13.25 | CEM 4 | 4 | [37 empty] | 2.972583
| 782 | Steel | 1 | [38 empty] | 13.34 | CEM 4 | 4 | [37 empty] | 2.170274
| 783 | Steel | 1 | [38 empty] | 13.36 | CEM 4 | 4 | [37 empty] | 2.124098
| 784 | Steel | 1 | [38 empty] | 13.33 | CEM 2 | 2 | [37 empty] | 1.864358
| 785 | Steel | 1 | [38 empty] | 13.46 | CEM 2 | 2 | [37 empty] | 1.823954
| 786 | Steel | 1 | [38 empty] | 13.52 | CEM 2 | 2 | [37 empty] | 1.506494
| 787 | Steel | 1 | [38 empty] | 13.25 | CEM 4 | 4 | [37 empty] | 1.806638
| 788 | Steel | 1 | [38 empty] | 13.34 | CEM 4 | 4 | [37 empty] | 1.89899
| 789 | Steel | 1 | [38 empty] | 13.36 | CEM 4 | 4 | [37 empty] | 1.991342
| 790 | Steel | 1 | [38 empty] | 13.33 | CEM 2 | 2 | [37 empty] | 2.297258
| 791 | Steel | 1 | [38 empty] | 13.46 | CEM 2 | 2 | [37 empty] | 2.574315
| 792 | Steel | 1 | [38 empty] | 13.52 | CEM 2 | 2 | [37 empty] | 2.874459
| 793 | Steel | 1 | [38 empty] | 13.25 | CEM 4 | 4 | [37 empty] | 2.193362
| 794 | Steel | 1 | [38 empty] | 13.34 | CEM 4 | 4 | [37 empty] | 2.33189
| 795 | Steel | 1 | [38 empty] | 13.36 | CEM 4 | 4 | [37 empty] | 2.533911
| 796 | Steel | 1 | [38 empty] | 13.33 | CEM 2 | 2 | [37 empty] | 1.98557
| 797 | Steel | 1 | [38 empty] | 13.46 | CEM 2 | 2 | [37 empty] | 2.141414
| 798 | Steel | 1 | [38 empty] | 13.52 | CEM 2 | 2 | [37 empty] | 2.037518
| 799 | Steel | 1 | [38 empty] | 13.25 | CEM 4 | 4 | [37 empty] | 1.835498
| 800 | Steel | 1 | [38 empty] | 13.34 | CEM 4 | 4 | [37 empty] | 1.327561
| 801 | Steel | 1 | [38 empty] | 13.36 | CEM 4 | 4 | [37 empty] | 1.321789
| 802 | Steel | 1 | [38 empty] | 13.33 | CEM 2 | 2 | [37 empty] | 1.627706
| 803 | Steel | 1 | [38 empty] | 13.46 | CEM 2 | 2 | [37 empty] | 2.30303
| 804 | Steel | 1 | [38 empty] | 13.52 | CEM 2 | 2 | [37 empty] | 2.458874
| 805 | Steel | 1 | [38 empty] | 13.25 | CEM 4 | 4 | [37 empty] | 2.822511
| 806 | Steel | 1 | [38 empty] | 13.34 | CEM 4 | 4 | [37 empty] | 2.937951
| 807 | Steel | 1 | [38 empty] | 13.36 | CEM 4 | 4 | [37 empty] | 2.707071
| 808 | Steel | 1 | [38 empty] | 13.33 | CEM 2 | 2 | [37 empty] | 2.412698
| 809 | Steel | 1 | [38 empty] | 13.46 | CEM 2 | 2 | [37 empty] | 2.239538
| 810 | Steel | 1 | [38 empty] | 13.52 | CEM 2 | 2 | [37 empty] | 2.066378
| 811 | Steel | 1 | [38 empty] | 13.25 | CEM 4 | 4 | [37 empty] | 2.10101
| 812 | Steel | 1 | [38 empty] | 13.34 | CEM 4 | 4 | [37 empty] | 2.083694
| 813 | Steel | 1 | [38 empty] | 13.36 | CEM 4 | 4 | [37 empty] | 1.81241
| 814 | Steel | 1 | [38 empty] | 13.33 | CEM 2 | 2 | [37 empty] | 1.766234
| 815 | Steel | 1 | [38 empty] | 13.46 | CEM 2 | 2 | [37 empty] | 1.893218
| 816 | Steel | 1 | [38 empty] | 13.52 | CEM 2 | 2 | [37 empty] | 1.518038
| 817 | Steel | 1 | [38 empty] | 13.25 | CEM 4 | 4 | [37 empty] | 1.795094
| 818 | Steel | 1 | [38 empty] | 13.34 | CEM 4 | 4 | [37 empty] | 2.372294
| 819 | Steel | 1 | [38 empty] | 13.36 | CEM 4 | 4 | [37 empty] | 2.955267
| 820 | Steel | 1 | [38 empty] | 13.33 | CEM 2 | 2 | [37 empty] | 1.795094
| 821 | Steel | 1 | [38 empty] | 13.46 | CEM 2 | 2 | [37 empty] | 1.89899
| 822 | Steel | 1 | [38 empty] | 13.52 | CEM 2 | 2 | [37 empty] | 1.95671
| 823 | Steel | 1 | [38 empty] | 13.25 | CEM 4 | 4 | [37 empty] | 2.002886
| 824 | Steel | 1 | [38 empty] | 13.34 | CEM 4 | 4 | [37 empty] | 2.124098
| 825 | Steel | 1 | [38 empty] | 13.36 | CEM 4 | 4 | [37 empty] | 2.147186
| 826 | Steel | 1 | [38 empty] | 13.33 | CEM 2 | 2 | [37 empty] | 2.30303
| 827 | Steel | 1 | [38 empty] | 13.46 | CEM 2 | 2 | [37 empty] | 2.591631
| 828 | Steel | 1 | [38 empty] | 13.52 | CEM 2 | 2 | [37 empty] | 2.880231
| 829 | Steel | 1 | [38 empty] | 13.25 | CEM 4 | 4 | [37 empty] | 1.339105
| 830 | Steel | 1 | [38 empty] | 13.34 | CEM 4 | 4 | [37 empty] | 0.8311688
| 831 | Steel | 1 | [38 empty] | 13.36 | CEM 4 | 4 | [37 empty] | 0.958153
| 832 | Steel | 1 | [38 empty] | 13.33 | CEM 2 | 2 | [37 empty] | 1.541126
| 833 | Steel | 1 | [38 empty] | 13.46 | CEM 2 | 2 | [37 empty] | 1.373737
| 834 | Steel | 1 | [38 empty] | 13.52 | CEM 2 | 2 | [37 empty] | 1.396825
| 835 | Steel | 1 | [38 empty] | 13.25 | CEM 4 | 4 | [37 empty] | 1.437229
| 836 | Steel | 1 | [38 empty] | 13.34 | CEM 4 | 4 | [37 empty] | 1.535354
| 837 | Steel | 1 | [38 empty] | 13.36 | CEM 4 | 4 | [37 empty] | 1.414141
| 838 | Steel | 1 | [38 empty] | 13.33 | CEM 2 | 2 | [37 empty] | 1.310245
| 839 | Steel | 1 | [38 empty] | 13.46 | CEM 2 | 2 | [37 empty] | 1.160173
| 840 | Steel | 1 | [38 empty] | 13.52 | CEM 2 | 2 | [37 empty] | 0.969697
| 841 | Steel | 1 | [38 empty] | 13.25 | CEM 4 | 4 | [37 empty] | 0.987013
| 842 | Steel | 1 | [38 empty] | 13.34 | CEM 4 | 4 | [37 empty] | 0.7676768
| 843 | Steel | 1 | [38 empty] | 13.36 | CEM 4 | 4 | [37 empty] | 0.8369408
| 844 | Steel | 1 | [38 empty] | 13.33 | CEM 2 | 2 | [37 empty] | 1.171717
| 845 | Steel | 1 | [38 empty] | 13.46 | CEM 2 | 2 | [37 empty] | 1.327561
| 846 | Steel | 1 | [38 empty] | 13.52 | CEM 2 | 2 | [37 empty] | 1.258297
| 847 | Steel | 1 | [38 empty] | 13.25 | CEM 4 | 4 | [37 empty] | 1.240981
| 848 | Steel | 1 | [38 empty] | 13.34 | CEM 4 | 4 | [37 empty] | 1.408369
| 849 | Steel | 1 | [38 empty] | 13.36 | CEM 4 | 4 | [37 empty] | 1.506494
| 850 | Steel | 1 | [38 empty] | 13.33 | CEM 2 | 2 | [37 empty] | 0.8484848
| 851 | Steel | 1 | [38 empty] | 13.46 | CEM 2 | 2 | [37 empty] | 0.963925
| 852 | Steel | 1 | [38 empty] | 13.52 | CEM 2 | 2 | [37 empty] | 1.327561
| 853 | Steel | 1 | [38 empty] | 13.46 | CEM 4 | 4 | [37 empty] | 1.483405
| 854 | Steel | 1 | [38 empty] | 13.52 | CEM 4 | 4 | [37 empty] | 1.593074
124 | 855 | Mild steel rebar | 1 | [13 empty] | 21 | -0.1713054 | [23 empty] | 13.57 | CEM I | 1 | 20.6 | 4.9 | 2.9 | 61.3 | 4.5 | 0.24 | 1.16 | 3.1 | 0 | 0 | 0 | 0 | 0 | 0 | [20 empty] | 18.5 | 0.45 |  | 0.08116883 |  |  | 7 weeks | V. Bouteiller, C. Cremona, V. Baroghel-Bouny, A. Maloula, Corrosion initiation of reinforced concretes based on Portland or GGBS cements: Chloride contents and electrochemical characterizations versus time, Cement and Concrete Research 42, 1456-1467, 2012.
| 856 | Mild steel rebar | 1 | [13 empty] | 21 | -0.141807 | [23 empty] | 13.57 | CEM I | 1 | 20.6 | 4.9 | 2.9 | 61.3 | 4.5 | 0.24 | 1.16 | 3.1 | 0 | 0 | 0 | 0 | 0 | 0 | [20 empty] | 18.5 | 0.45 |  | 0.4058442 |  |  | 7 weeks
| 857 | Mild steel rebar | 1 | [13 empty] | 21 | -0.1742552 | [23 empty] | 13.57 | CEM I | 1 | 20.6 | 4.9 | 2.9 | 61.3 | 4.5 | 0.24 | 1.16 | 3.1 | 0 | 0 | 0 | 0 | 0 | 0 | [20 empty] | 18.5 | 0.45 |  | 1.655844 |  |  | 7 weeks
| 858 | Mild steel rebar | 1 | [13 empty] | 21 | -0.1213728 | [23 empty] | 13.57 | CEM I | 1 | 20.6 | 4.9 | 2.9 | 61.3 | 4.5 | 0.24 | 1.16 | 3.1 | 0 | 0 | 0 | 0 | 0 | 0 | [20 empty] | 18.5 | 0.45 |  | 0.1623377 |  |  | 14 weeks
| 859 | Mild steel rebar | 1 | [13 empty] | 21 | -0.1007196 | [23 empty] | 13.57 | CEM I | 1 | 20.6 | 4.9 | 2.9 | 61.3 | 4.5 | 0.24 | 1.16 | 3.1 | 0 | 0 | 0 | 0 | 0 | 0 | [20 empty] | 18.5 | 0.45 |  | 0.8116883 |  |  | 14 weeks
| 860 | Mild steel rebar | 1 | [13 empty] | 21 | -0.1125233 | [23 empty] | 13.57 | CEM I | 1 | 20.6 | 4.9 | 2.9 | 61.3 | 4.5 | 0.24 | 1.16 | 3.1 | 0 | 0 | 0 | 0 | 0 | 0 | [20 empty] | 18.5 | 0.45 |  | 1.801948 |  |  | 14 weeks
| 861 | Mild steel rebar | 1 | [13 empty] | 21 | -0.1394926 | [23 empty] | 13.57 | CEM I | 1 | 20.6 | 4.9 | 2.9 | 61.3 | 4.5 | 0.24 | 1.16 | 3.1 | 0 | 0 | 0 | 0 | 0 | 0 | [20 empty] | 18.5 | 0.45 |  | 0.762987 |  |  | 28 weeks
| 862 | Mild steel rebar | 1 | [13 empty] | 21 | -0.1247392 | [23 empty] | 13.57 | CEM I | 1 | 20.6 | 4.9 | 2.9 | 61.3 | 4.5 | 0.24 | 1.16 | 3.1 | 0 | 0 | 0 | 0 | 0 | 0 | [20 empty] | 18.5 | 0.45 |  | 1.50974 |  |  | 28 weeks
| 863 | Mild steel rebar | 1 | [13 empty] | 21 | -0.1247477 | [23 empty] | 13.57 | CEM I | 1 | 20.6 | 4.9 | 2.9 | 61.3 | 4.5 | 0.24 | 1.16 | 3.1 | 0 | 0 | 0 | 0 | 0 | 0 | [20 empty] | 18.5 | 0.45 |  | 2.012987 |  |  | 28 weeks
| 864 | Mild steel rebar | 1 | [13 empty] | 21 | -0.1517214 | [23 empty] | 13.57 | CEM I | 1 | 20.6 | 4.9 | 2.9 | 61.3 | 4.5 | 0.24 | 1.16 | 3.1 | 0 | 0 | 0 | 0 | 0 | 0 | [20 empty] | 18.5 | 0.45 |  | 1.331169 |  |  | 42 weeks
| 865 | Mild steel rebar | 1 | [13 empty] | 21 | -0.1340138 | [23 empty] | 13.57 | CEM I | 1 | 20.6 | 4.9 | 2.9 | 61.3 | 4.5 | 0.24 | 1.16 | 3.1 | 0 | 0 | 0 | 0 | 0 | 0 | [20 empty] | 18.5 | 0.45 |  | 1.801948 |  |  | 42 weeks
| 866 | Mild steel rebar | 1 | [13 empty] | 21 | -0.1074695 | [23 empty] | 13.57 | CEM I | 1 | 20.6 | 4.9 | 2.9 | 61.3 | 4.5 | 0.24 | 1.16 | 3.1 | 0 | 0 | 0 | 0 | 0 | 0 | [20 empty] | 18.5 | 0.45 |  | 2.061688 |  |  | 42 weeks
| 867 | Mild steel rebar | 1 | [13 empty] | 21 | -0.1253875 | [23 empty] | 13.57 | CEM I | 1 | 20.6 | 4.9 | 2.9 | 61.3 | 4.5 | 0.24 | 1.16 | 3.1 | 0 | 0 | 0 | 0 | 0 | 0 | [20 empty] | 18.5 | 0.45 |  | 1.50974 |  |  | 49 weeks
| 868 | Mild steel rebar | 1 | [13 empty] | 21 | -0.1430908 | [23 empty] | 13.57 | CEM I | 1 | 20.6 | 4.9 | 2.9 | 61.3 | 4.5 | 0.24 | 1.16 | 3.1 | 0 | 0 | 0 | 0 | 0 | 0 | [20 empty] | 18.5 | 0.45 |  | 1.883117 |  |  | 49 weeks
| 869 | Mild steel rebar | 1 | [13 empty] | 21 | -0.110634 | [23 empty] | 13.57 | CEM I | 1 | 20.6 | 4.9 | 2.9 | 61.3 | 4.5 | 0.24 | 1.16 | 3.1 | 0 | 0 | 0 | 0 | 0 | 0 | [20 empty] | 18.5 | 0.45 |  | 2.11039 |  |  | 49 weeks
| 870 | Mild steel rebar | 1 | [13 empty] | 21 | -0.1373844 | [23 empty] | 13.57 | CEM I | 1 | 20.6 | 4.9 | 2.9 | 61.3 | 4.5 | 0.24 | 1.16 | 3.1 | 0 | 0 | 0 | 0 | 0 | 0 | [20 empty] | 18.5 | 0.45 |  | 1.558442 |  |  | 56 weeks
| 871 | Mild steel rebar | 1 | [13 empty] | 21 | -0.1491837 | [23 empty] | 13.57 | CEM I | 1 | 20.6 | 4.9 | 2.9 | 61.3 | 4.5 | 0.24 | 1.16 | 3.1 | 0 | 0 | 0 | 0 | 0 | 0 | [20 empty] | 18.5 | 0.45 |  | 1.672078 |  |  | 56 weeks
| 872 | Mild steel rebar | 1 | [13 empty] | 21 | -0.2081805 | [23 empty] | 13.57 | CEM I | 1 | 20.6 | 4.9 | 2.9 | 61.3 | 4.5 | 0.24 | 1.16 | 3.1 | 0 | 0 | 0 | 0 | 0 | 0 | [20 empty] | 18.5 | 0.45 |  | 2.077922 |  |  | 56 weeks
| 873 | Mild steel rebar | 1 | [13 empty] | 21 | -0.1997518 | [23 empty] | 13.57 | CEM I | 1 | 20.6 | 4.9 | 2.9 | 61.3 | 4.5 | 0.24 | 1.16 | 3.1 | 0 | 0 | 0 | 0 | 0 | 0 | [20 empty] | 18.5 | 0.45 |  | 1.980519 |  |  | 70 weeks
| 874 | Mild steel rebar | 1 | [13 empty] | 21 | -0.2262961 | [23 empty] | 13.57 | CEM I | 1 | 20.6 | 4.9 | 2.9 | 61.3 | 4.5 | 0.24 | 1.16 | 3.1 | 0 | 0 | 0 | 0 | 0 | 0 | [20 empty] | 18.5 | 0.45 |  | 2.175325 |  |  | 70 weeks
| 875 | Mild steel rebar | 1 | [13 empty] | 21 | -0.2764348 | [23 empty] | 13.57 | CEM I | 1 | 20.6 | 4.9 | 2.9 | 61.3 | 4.5 | 0.24 | 1.16 | 3.1 | 0 | 0 | 0 | 0 | 0 | 0 | [20 empty] | 18.5 | 0.45 |  | 2.305195 |  |  | 70 weeks
| 876 | Mild steel rebar | 1 | [13 empty] | 21 | [24 empty] | 13.57 | CEM I | 1 | 20.6 | 4.9 | 2.9 | 61.3 | 4.5 | 0.24 | 1.16 | 3.1 | 0 | 0 | 0 | 0 | 0 | 0 | [20 empty] | 18.5 | 0.45 |  | 2.435065 |  |  | 85 weeks
| 877 | Mild steel rebar | 1 | [13 empty] | 21 | [24 empty] | 13.57 | CEM I | 1 | 20.6 | 4.9 | 2.9 | 61.3 | 4.5 | 0.24 | 1.16 | 3.1 | 0 | 0 | 0 | 0 | 0 | 0 | [20 empty] | 18.5 | 0.45 |  | 2.694805 |  |  | 85 weeks
| 878 | Mild steel rebar | 1 | [13 empty] | 21 | [24 empty] | 13.57 | CEM I | 1 | 20.6 | 4.9 | 2.9 | 61.3 | 4.5 | 0.24 | 1.16 | 3.1 | 0 | 0 | 0 | 0 | 0 | 0 | [20 empty] | 18.5 | 0.45 |  | 3.133117 |  |  | 85 weeks
| 879 | Mild steel rebar | 1 | [13 empty] | 21 | [24 empty] | 13.57 | CEM I | 1 | 20.6 | 4.9 | 2.9 | 61.3 | 4.5 | 0.24 | 1.16 | 3.1 | 0 | 0 | 0 | 0 | 0 | 0 | [20 empty] | 18.5 | 0.45 |  | 2.597403 |  |  | 105 weeks
| 880 | Mild steel rebar | 1 | [13 empty] | 21 | [24 empty] | 13.57 | CEM I | 1 | 20.6 | 4.9 | 2.9 | 61.3 | 4.5 | 0.24 | 1.16 | 3.1 | 0 | 0 | 0 | 0 | 0 | 0 | [20 empty] | 18.5 | 0.45 |  | 2.678571 |  |  | 105 weeks
| 881 | Mild steel rebar | 1 | [13 empty] | 21 | [24 empty] | 13.57 | CEM I | 1 | 20.6 | 4.9 | 2.9 | 61.3 | 4.5 | 0.24 | 1.16 | 3.1 | 0 | 0 | 0 | 0 | 0 | 0 | [20 empty] | 18.5 | 0.45 |  | 2.743506 |  |  | 105 weeks
| 882 | Mild steel rebar | 1 | [13 empty] | 21 | -0.1713054 | [23 empty] | 13.57 | CEM I | 1 | 20.6 | 4.9 | 2.9 | 61.3 | 4.5 | 0.24 | 1.16 | 3.1 | 0 | 0 | 0 | 0 | 0 | 0 | [20 empty] | 18.5 | 0.45 |  |  | 0.07911392 |  | 7 weeks
| 883 | Mild steel rebar | 1 | [13 empty] | 21 | -0.141807 | [23 empty] | 13.57 | CEM I | 1 | 20.6 | 4.9 | 2.9 | 61.3 | 4.5 | 0.24 | 1.16 | 3.1 | 0 | 0 | 0 | 0 | 0 | 0 | [20 empty] | 18.5 | 0.45 |  |  | 0.2056962 |  | 7 weeks
| 884 | Mild steel rebar | 1 | [13 empty] | 21 | -0.1742552 | [23 empty] | 13.57 | CEM I | 1 | 20.6 | 4.9 | 2.9 | 61.3 | 4.5 | 0.24 | 1.16 | 3.1 | 0 | 0 | 0 | 0 | 0 | 0 | [20 empty] | 18.5 | 0.45 |  |  | 0.9810127 |  | 7 weeks
| 885 | Mild steel rebar | 1 | [13 empty] | 21 | -0.1213728 | [23 empty] | 13.57 | CEM I | 1 | 20.6 | 4.9 | 2.9 | 61.3 | 4.5 | 0.24 | 1.16 | 3.1 | 0 | 0 | 0 | 0 | 0 | 0 | [20 empty] | 18.5 | 0.45 |  |  | 0.07911392 |  | 14 weeks
| 886 | Mild steel rebar | 1 | [13 empty] | 21 | -0.1007196 | [23 empty] | 13.57 | CEM I | 1 | 20.6 | 4.9 | 2.9 | 61.3 | 4.5 | 0.24 | 1.16 | 3.1 | 0 | 0 | 0 | 0 | 0 | 0 | [20 empty] | 18.5 | 0.45 |  |  | 0.4113924 |  | 14 weeks
| 887 | Mild steel rebar | 1 | [13 empty] | 21 | -0.1125233 | [23 empty] | 13.57 | CEM I | 1 | 20.6 | 4.9 | 2.9 | 61.3 | 4.5 | 0.24 | 1.16 | 3.1 | 0 | 0 | 0 | 0 | 0 | 0 | [20 empty] | 18.5 | 0.45 |  |  | 0.9651899 |  | 14 weeks
| 888 | Mild steel rebar | 1 | [13 empty] | 21 | -0.1394926 | [23 empty] | 13.57 | CEM I | 1 | 20.6 | 4.9 | 2.9 | 61.3 | 4.5 | 0.24 | 1.16 | 3.1 | 0 | 0 | 0 | 0 | 0 | 0 | [20 empty] | 18.5 | 0.45 |  |  | 0.4113924 |  | 28 weeks
| 889 | Mild steel rebar | 1 | [13 empty] | 21 | -0.1247392 | [23 empty] | 13.57 | CEM I | 1 | 20.6 | 4.9 | 2.9 | 61.3 | 4.5 | 0.24 | 1.16 | 3.1 | 0 | 0 | 0 | 0 | 0 | 0 | [20 empty] | 18.5 | 0.45 |  |  | 0.7120253 |  | 28 weeks
| 890 | Mild steel rebar | 1 | [13 empty] | 21 | -0.1247477 | [23 empty] | 13.57 | CEM I | 1 | 20.6 | 4.9 | 2.9 | 61.3 | 4.5 | 0.24 | 1.16 | 3.1 | 0 | 0 | 0 | 0 | 0 | 0 | [20 empty] | 18.5 | 0.45 |  |  | 1.281646 |  | 28 weeks
| 891 | Mild steel rebar | 1 | [13 empty] | 21 | -0.1517214 | [23 empty] | 13.57 | CEM I | 1 | 20.6 | 4.9 | 2.9 | 61.3 | 4.5 | 0.24 | 1.16 | 3.1 | 0 | 0 | 0 | 0 | 0 | 0 | [20 empty] | 18.5 | 0.45 |  |  | 0.5379747 |  | 42 weeks
| 892 | Mild steel rebar | 1 | [13 empty] | 21 | -0.1340138 | [23 empty] | 13.57 | CEM I | 1 | 20.6 | 4.9 | 2.9 | 61.3 | 4.5 | 0.24 | 1.16 | 3.1 | 0 | 0 | 0 | 0 | 0 | 0 | [20 empty] | 18.5 | 0.45 |  |  | 0.7436709 |  | 42 weeks
| 893 | Mild steel rebar | 1 | [13 empty] | 21 | -0.1074695 | [23 empty] | 13.57 | CEM I | 1 | 20.6 | 4.9 | 2.9 | 61.3 | 4.5 | 0.24 | 1.16 | 3.1 | 0 | 0 | 0 | 0 | 0 | 0 | [20 empty] | 18.5 | 0.45 |  |  | 1.313291 |  | 42 weeks
| 894 | Mild steel rebar | 1 | [13 empty] | 21 | -0.1253875 | [23 empty] | 13.57 | CEM I | 1 | 20.6 | 4.9 | 2.9 | 61.3 | 4.5 | 0.24 | 1.16 | 3.1 | 0 | 0 | 0 | 0 | 0 | 0 | [20 empty] | 18.5 | 0.45 |  |  | 0.5379747 |  | 49 weeks
| 895 | Mild steel rebar | 1 | [13 empty] | 21 | -0.1430908 | [23 empty] | 13.57 | CEM I | 1 | 20.6 | 4.9 | 2.9 | 61.3 | 4.5 | 0.24 | 1.16 | 3.1 | 0 | 0 | 0 | 0 | 0 | 0 | [20 empty] | 18.5 | 0.45 |  |  | 0.8227848 |  | 49 weeks
| 896 | Mild steel rebar | 1 | [13 empty] | 21 | -0.110634 | [23 empty] | 13.57 | CEM I | 1 | 20.6 | 4.9 | 2.9 | 61.3 | 4.5 | 0.24 | 1.16 | 3.1 | 0 | 0 | 0 | 0 | 0 | 0 | [20 empty] | 18.5 | 0.45 |  |  | 1.155063 |  | 49 weeks
| 897 | Mild steel rebar | 1 | [13 empty] | 21 | -0.1373844 | [23 empty] | 13.57 | CEM I | 1 | 20.6 | 4.9 | 2.9 | 61.3 | 4.5 | 0.24 | 1.16 | 3.1 | 0 | 0 | 0 | 0 | 0 | 0 | [20 empty] | 18.5 | 0.45 |  |  | 0.806962 |  | 56 weeks
| 898 | Mild steel rebar | 1 | [13 empty] | 21 | -0.1491837 | [23 empty] | 13.57 | CEM I | 1 | 20.6 | 4.9 | 2.9 | 61.3 | 4.5 | 0.24 | 1.16 | 3.1 | 0 | 0 | 0 | 0 | 0 | 0 | [20 empty] | 18.5 | 0.45 |  |  | 1.012658 |  | 56 weeks
| 899 | Mild steel rebar | 1 | [13 empty] | 21 | -0.2081805 | [23 empty] | 13.57 | CEM I | 1 | 20.6 | 4.9 | 2.9 | 61.3 | 4.5 | 0.24 | 1.16 | 3.1 | 0 | 0 | 0 | 0 | 0 | 0 | [20 empty] | 18.5 | 0.45 |  |  | 1.329114 |  | 56 weeks
| 900 | Mild steel rebar | 1 | [13 empty] | 21 | -0.1997518 | [23 empty] | 13.57 | CEM I | 1 | 20.6 | 4.9 | 2.9 | 61.3 | 4.5 | 0.24 | 1.16 | 3.1 | 0 | 0 | 0 | 0 | 0 | 0 | [20 empty] | 18.5 | 0.45 |  |  | 1.139241 |  | 70 weeks
| 901 | Mild steel rebar | 1 | [13 empty] | 21 | -0.2262961 | [23 empty] | 13.57 | CEM I | 1 | 20.6 | 4.9 | 2.9 | 61.3 | 4.5 | 0.24 | 1.16 | 3.1 | 0 | 0 | 0 | 0 | 0 | 0 | [20 empty] | 18.5 | 0.45 |  |  | 1.329114 |  | 70 weeks
| 902 | Mild steel rebar | 1 | [13 empty] | 21 | -0.2764348 | [23 empty] | 13.57 | CEM I | 1 | 20.6 | 4.9 | 2.9 | 61.3 | 4.5 | 0.24 | 1.16 | 3.1 | 0 | 0 | 0 | 0 | 0 | 0 | [20 empty] | 18.5 | 0.45 |  |  | 1.550633 |  | 70 weeks
| 903 | Mild steel rebar | 1 | [13 empty] | 21 | [24 empty] | 13.57 | CEM I | 1 | 20.6 | 4.9 | 2.9 | 61.3 | 4.5 | 0.24 | 1.16 | 3.1 | 0 | 0 | 0 | 0 | 0 | 0 | [20 empty] | 18.5 | 0.45 |  |  | 1.408228 |  | 85 weeks
| 904 | Mild steel rebar | 1 | [13 empty] | 21 | [24 empty] | 13.57 | CEM I | 1 | 20.6 | 4.9 | 2.9 | 61.3 | 4.5 | 0.24 | 1.16 | 3.1 | 0 | 0 | 0 | 0 | 0 | 0 | [20 empty] | 18.5 | 0.45 |  |  | 1.53481 |  | 85 weeks
| 905 | Mild steel rebar | 1 | [13 empty] | 21 | [24 empty] | 13.57 | CEM I | 1 | 20.6 | 4.9 | 2.9 | 61.3 | 4.5 | 0.24 | 1.16 | 3.1 | 0 | 0 | 0 | 0 | 0 | 0 | [20 empty] | 18.5 | 0.45 |  |  | 2.009494 |  | 85 weeks
| 906 | Mild steel rebar | 1 | [13 empty] | 21 | [24 empty] | 13.57 | CEM I | 1 | 20.6 | 4.9 | 2.9 | 61.3 | 4.5 | 0.24 | 1.16 | 3.1 | 0 | 0 | 0 | 0 | 0 | 0 | [20 empty] | 18.5 | 0.45 |  |  | 1.629747 |  | 105 weeks
| 907 | Mild steel rebar | 1 | [13 empty] | 21 | [24 empty] | 13.57 | CEM I | 1 | 20.6 | 4.9 | 2.9 | 61.3 | 4.5 | 0.24 | 1.16 | 3.1 | 0 | 0 | 0 | 0 | 0 | 0 | [20 empty] | 18.5 | 0.45 |  |  | 1.724684 |  | 105 weeks
| 908 | Mild steel rebar | 1 | [13 empty] | 21 | [24 empty] | 13.57 | CEM I | 1 | 20.6 | 4.9 | 2.9 | 61.3 | 4.5 | 0.24 | 1.16 | 3.1 | 0 | 0 | 0 | 0 | 0 | 0 | [20 empty] | 18.5 | 0.45 |  |  | 1.962025 |  | 105 weeks
| 909 | Mild steel rebar | 1 | [13 empty] | 21 | -0.1882833 | [23 empty] | 13.57 | CEM I | 1 | 20.6 | 4.9 | 2.9 | 61.3 | 4.5 | 0.24 | 1.16 | 3.1 | 0 | 0 | 0 | 0 | 0 | 0 | [20 empty] | 21 | 0.65 |  | 0.8426414 |  |  | 7.318732
| 910 | Mild steel rebar | 1 | [13 empty] | 21 | -0.1531243 | [23 empty] | 13.57 | CEM I | 1 | 20.6 | 4.9 | 2.9 | 61.3 | 4.5 | 0.24 | 1.16 | 3.1 | 0 | 0 | 0 | 0 | 0 | 0 | [20 empty] | 21 | 0.65 |  | 1.530164 |  |  | 7.169621
| 911 | Mild steel rebar | 1 | [13 empty] | 21 | -0.1243752 | [23 empty] | 13.57 | CEM I | 1 | 20.6 | 4.9 | 2.9 | 61.3 | 4.5 | 0.24 | 1.16 | 3.1 | 0 | 0 | 0 | 0 | 0 | 0 | [20 empty] | 21 | 0.65 |  | 2.936439 |  |  | 7.001666
| 912 | Mild steel rebar | 1 | [13 empty] | 21 | -0.1177593 | [23 empty] | 13.57 | CEM I | 1 | 20.6 | 4.9 | 2.9 | 61.3 | 4.5 | 0.24 | 1.16 | 3.1 | 0 | 0 | 0 | 0 | 0 | 0 | [20 empty] | 21 | 0.65 |  | 2.029151 |  |  | 13.97302
| 913 | Mild steel rebar | 1 | [13 empty] | 21 | -0.1720777 | [23 empty] | 13.57 | CEM I | 1 | 20.6 | 4.9 | 2.9 | 61.3 | 4.5 | 0.24 | 1.16 | 3.1 | 0 | 0 | 0 | 0 | 0 | 0 | [20 empty] | 21 | 0.65 |  | 2.326027 |  |  | 13.96523
| 914 | Mild steel rebar | 1 | [13 empty] | 21 | -0.2199812 | [23 empty] | 13.57 | CEM I | 1 | 20.6 | 4.9 | 2.9 | 61.3 | 4.5 | 0.24 | 1.16 | 3.1 | 0 | 0 | 0 | 0 | 0 | 0 | [20 empty] | 21 | 0.65 |  | 3.201031 |  |  | 13.94229
| 915 | Mild steel rebar | 1 | [13 empty] | 21 | -0.159067 | [23 empty] | 13.57 | CEM I | 1 | 20.6 | 4.9 | 2.9 | 61.3 | 4.5 | 0.24 | 1.16 | 3.1 | 0 | 0 | 0 | 0 | 0 | 0 | [20 empty] | 21 | 0.65 |  | 2.449974 |  |  | 21.04064
| 916 | Mild steel rebar | 1 | [13 empty] | 21 | -0.1814314 | [23 empty] | 13.57 | CEM I | 1 | 20.6 | 4.9 | 2.9 | 61.3 | 4.5 | 0.24 | 1.16 | 3.1 | 0 | 0 | 0 | 0 | 0 | 0 | [20 empty] | 21 | 0.65 |  | 2.778101 |  |  | 21.03203
| 917 | Mild steel rebar | 1 | [13 empty] | 21 | -0.2005958 | [23 empty] | 13.57 | CEM I | 1 | 20.6 | 4.9 | 2.9 | 61.3 | 4.5 | 0.24 | 1.16 | 3.1 | 0 | 0 | 0 | 0 | 0 | 0 | [20 empty] | 21 | 0.65 |  | 3.653124 |  |  | 20.87801
| 918 | Mild steel rebar | 1 | [13 empty] | 21 | -0.3888641 | [23 empty] | 13.57 | CEM I | 1 | 20.6 | 4.9 | 2.9 | 61.3 | 4.5 | 0.24 | 1.16 | 3.1 | 0 | 0 | 0 | 0 | 0 | 0 | [20 empty] | 21 | 0.65 |  | 2.980193 |  |  | 27.9743
| 919 | Mild steel rebar | 1 | [13 empty] | 21 | -0.4335827 | [23 empty] | 13.57 | CEM I | 1 | 20.6 | 4.9 | 2.9 | 61.3 | 4.5 | 0.24 | 1.16 | 3.1 | 0 | 0 | 0 | 0 | 0 | 0 | [20 empty] | 21 | 0.65 |  | 3.245838 |  |  | 27.83625
| 920 | Mild steel rebar | 1 | [13 empty] | 21 | -0.5166552 | [23 empty] | 13.57 | CEM I | 1 | 20.6 | 4.9 | 2.9 | 61.3 | 4.5 | 0.24 | 1.16 | 3.1 | 0 | 0 | 0 | 0 | 0 | 0 | [20 empty] | 21 | 0.65 |  | 3.402089 |  |  | 27.83215
| 921 | Mild steel rebar | 1 | [13 empty] | 21 | -0.5515731 | [23 empty] | 13.57 | CEM I | 1 | 20.6 | 4.9 | 2.9 | 61.3 | 4.5 | 0.24 | 1.16 | 3.1 | 0 | 0 | 0 | 0 | 0 | 0 | [20 empty] | 21 | 0.65 |  | 2.994764 |  |  | 35.05257
| 922 | Mild steel rebar | 1 | [13 empty] | 21 | -0.5324037 | [23 empty] | 13.57 | CEM I | 1 | 20.6 | 4.9 | 2.9 | 61.3 | 4.5 | 0.24 | 1.16 | 3.1 | 0 | 0 | 0 | 0 | 0 | 0 | [20 empty] | 21 | 0.65 |  | 3.135409 |  |  | 34.9178
| 923 | Mild steel rebar | 1 | [13 empty] | 21 | -0.3087704 | [23 empty] | 13.57 | CEM I | 1 | 20.6 | 4.9 | 2.9 | 61.3 | 4.5 | 0.24 | 1.16 | 3.1 | 0 | 0 | 0 | 0 | 0 | 0 | [20 empty] | 21 | 0.65 |  | 3.682306 |  |  | 34.77237
| 924 | Mild steel rebar | 1 | [13 empty] | 21 | -0.4107662 | [23 empty] | 13.57 | CEM I | 1 | 20.6 | 4.9 | 2.9 | 61.3 | 4.5 | 0.24 | 1.16 | 3.1 | 0 | 0 | 0 | 0 | 0 | 0 | [20 empty] | 21 | 0.65 |  | 3.446838 |  |  | 42.11937
| 925 | Mild steel rebar | 1 | [13 empty] | 21 | -0.4970286 | [23 empty] | 13.57 | CEM I | 1 | 20.6 | 4.9 | 2.9 | 61.3 | 4.5 | 0.24 | 1.16 | 3.1 | 0 | 0 | 0 | 0 | 0 | 0 | [20 empty] | 21 | 0.65 |  | 3.618733 |  |  | 41.98378
| 926 | Mild steel rebar | 1 | [13 empty] | 21 | -0.5481421 | [23 empty] | 13.57 | CEM I | 1 | 20.6 | 4.9 | 2.9 | 61.3 | 4.5 | 0.24 | 1.16 | 3.1 | 0 | 0 | 0 | 0 | 0 | 0 | [20 empty] | 21 | 0.65 |  | 3.900004 |  |  | 41.84532
| 927 | Mild steel rebar | 1 | [13 empty] | 21 | -0.515977 | [23 empty] | 13.57 | CEM I | 1 | 20.6 | 4.9 | 2.9 | 61.3 | 4.5 | 0.24 | 1.16 | 3.1 | 0 | 0 | 0 | 0 | 0 | 0 | [20 empty] | 21 | 0.65 |  | 3.77393 |  |  | 49.05836
| 928 | Mild steel rebar | 1 | [13 empty] | 21 | -0.5383564 | [23 empty] | 13.57 | CEM I | 1 | 20.6 | 4.9 | 2.9 | 61.3 | 4.5 | 0.24 | 1.16 | 3.1 | 0 | 0 | 0 | 0 | 0 | 0 | [20 empty] | 21 | 0.65 |  | 3.914517 |  |  | 49.31685
| 929 | Mild steel rebar | 1 | [13 empty] | 21 | -0.5447412 | [23 empty] | 13.57 | CEM I | 1 | 20.6 | 4.9 | 2.9 | 61.3 | 4.5 | 0.24 | 1.16 | 3.1 | 0 | 0 | 0 | 0 | 0 | 0 | [20 empty] | 21 | 0.65 |  | 4.117681 |  |  | 49.04935
| 930 | Mild steel rebar | 1 | [13 empty] | 21 | -0.54769 | [23 empty] | 13.57 | CEM I | 1 | 20.6 | 4.9 | 2.9 | 61.3 | 4.5 | 0.24 | 1.16 | 3.1 | 0 | 0 | 0 | 0 | 0 | 0 | [20 empty] | 21 | 0.65 |  | 3.569751 |  |  | 56.14237
| 931 | Mild steel rebar | 1 | [13 empty] | 21 | -0.5349154 | [23 empty] | 13.57 | CEM I | 1 | 20.6 | 4.9 | 2.9 | 61.3 | 4.5 | 0.24 | 1.16 | 3.1 | 0 | 0 | 0 | 0 | 0 | 0 | [20 empty] | 21 | 0.65 |  | 3.647896 |  |  | 56.00923
| 932 | Mild steel rebar | 1 | [13 empty] | 21 | -0.5572747 | [23 empty] | 13.57 | CEM I | 1 | 20.6 | 4.9 | 2.9 | 61.3 | 4.5 | 0.24 | 1.16 | 3.1 | 0 | 0 | 0 | 0 | 0 | 0 | [20 empty] | 21 | 0.65 |  | 4.460418 |  |  | 55.85684
| 933 | Mild steel rebar | 1 | [13 empty] | 21 | -0.1882833 | [23 empty] | 13.57 | CEM I | 1 | 20.6 | 4.9 | 2.9 | 61.3 | 4.5 | 0.24 | 1.16 | 3.1 | 0 | 0 | 0 | 0 | 0 | 0 | [20 empty] | 21 | 0.65 |  |  | 0.08305648 |  | 7.023443
| 934 | Mild steel rebar | 1 | [13 empty] | 21 | -0.1531243 | [23 empty] | 13.57 | CEM I | 1 | 20.6 | 4.9 | 2.9 | 61.3 | 4.5 | 0.24 | 1.16 | 3.1 | 0 | 0 | 0 | 0 | 0 | 0 | [20 empty] | 21 | 0.65 |  |  | 0.7641196 |  | 7.125712
| 935 | Mild steel rebar | 1 | [13 empty] | 21 | -0.1243752 | [23 empty] | 13.57 | CEM I | 1 | 20.6 | 4.9 | 2.9 | 61.3 | 4.5 | 0.24 | 1.16 | 3.1 | 0 | 0 | 0 | 0 | 0 | 0 | [20 empty] | 21 | 0.65 |  |  | 1.993355 |  | 7.197161
| 936 | Mild steel rebar | 1 | [13 empty] | 21 | -0.1177593 | [23 empty] | 13.57 | CEM I | 1 | 20.6 | 4.9 | 2.9 | 61.3 | 4.5 | 0.24 | 1.16 | 3.1 | 0 | 0 | 0 | 0 | 0 | 0 | [20 empty] | 21 | 0.65 |  |  | 1.179402 |  | 14.27104
| 937 | Mild steel rebar | 1 | [13 empty] | 21 | -0.1720777 | [23 empty] | 13.57 | CEM I | 1 | 20.6 | 4.9 | 2.9 | 61.3 | 4.5 | 0.24 | 1.16 | 3.1 | 0 | 0 | 0 | 0 | 0 | 0 | [20 empty] | 21 | 0.65 |  |  | 1.312292 |  | 14.26357
| 938 | Mild steel rebar | 1 | [13 empty] | 21 | -0.2199812 | [23 empty] | 13.57 | CEM I | 1 | 20.6 | 4.9 | 2.9 | 61.3 | 4.5 | 0.24 | 1.16 | 3.1 | 0 | 0 | 0 | 0 | 0 | 0 | [20 empty] | 21 | 0.65 |  |  | 2.259136 |  | 13.78864
| 939 | Mild steel rebar | 1 | [13 empty] | 21 | -0.159067 | [23 empty] | 13.57 | CEM I | 1 | 20.6 | 4.9 | 2.9 | 61.3 | 4.5 | 0.24 | 1.16 | 3.1 | 0 | 0 | 0 | 0 | 0 | 0 | [20 empty] | 21 | 0.65 |  |  | 1.760797 |  | 20.98534
| 940 | Mild steel rebar | 1 | [13 empty] | 21 | -0.1814314 | [23 empty] | 13.57 | CEM I | 1 | 20.6 | 4.9 | 2.9 | 61.3 | 4.5 | 0.24 | 1.16 | 3.1 | 0 | 0 | 0 | 0 | 0 | 0 | [20 empty] | 21 | 0.65 |  |  | 1.843854 |  | 20.8401
| 941 | Mild steel rebar | 1 | [13 empty] | 21 | -0.2005958 | [23 empty] | 13.57 | CEM I | 1 | 20.6 | 4.9 | 2.9 | 61.3 | 4.5 | 0.24 | 1.16 | 3.1 | 0 | 0 | 0 | 0 | 0 | 0 | [20 empty] | 21 | 0.65 |  |  | 2.624585 |  | 21.07733
| 942 | Mild steel rebar | 1 | [13 empty] | 21 | -0.3888641 | [23 empty] | 13.57 | CEM I | 1 | 20.6 | 4.9 | 2.9 | 61.3 | 4.5 | 0.24 | 1.16 | 3.1 | 0 | 0 | 0 | 0 | 0 | 0 | [20 empty] | 21 | 0.65 |  |  | 2.059801 |  | 28.1372
| 943 | Mild steel rebar | 1 | [13 empty] | 21 | -0.4335827 | [23 empty] | 13.57 | CEM I | 1 | 20.6 | 4.9 | 2.9 | 61.3 | 4.5 | 0.24 | 1.16 | 3.1 | 0 | 0 | 0 | 0 | 0 | 0 | [20 empty] | 21 | 0.65 |  |  | 2.342193 |  | 27.98076
| 944 | Mild steel rebar | 1 | [13 empty] | 21 | -0.5166552 | [23 empty] | 13.57 | CEM I | 1 | 20.6 | 4.9 | 2.9 | 61.3 | 4.5 | 0.24 | 1.16 | 3.1 | 0 | 0 | 0 | 0 | 0 | 0 | [20 empty] | 21 | 0.65 |  |  | 2.458472 |  | 27.97422
| 945 | Mild steel rebar | 1 | [13 empty] | 21 | -0.5515731 | [23 empty] | 13.57 | CEM I | 1 | 20.6 | 4.9 | 2.9 | 61.3 | 4.5 | 0.24 | 1.16 | 3.1 | 0 | 0 | 0 | 0 | 0 | 0 | [20 empty] | 21 | 0.65 |  |  | 2.109635 |  | 35.02195
| 946 | Mild steel rebar | 1 | [13 empty] | 21 | -0.5324037 | [23 empty] | 13.57 | CEM I | 1 | 20.6 | 4.9 | 2.9 | 61.3 | 4.5 | 0.24 | 1.16 | 3.1 | 0 | 0 | 0 | 0 | 0 | 0 | [20 empty] | 21 | 0.65 |  |  | 2.275748 |  | 35.01261
| 947 | Mild steel rebar | 1 | [13 empty] | 21 | -0.3087704 | [23 empty] | 13.57 | CEM I | 1 | 20.6 | 4.9 | 2.9 | 61.3 | 4.5 | 0.24 | 1.16 | 3.1 | 0 | 0 | 0 | 0 | 0 | 0 | [20 empty] | 21 | 0.65 |  |  | 2.624585 |  | 34.85243
| 948 | Mild steel rebar | 1 | [13 empty] | 21 | -0.4107662 | [23 empty] | 13.57 | CEM I | 1 | 20.6 | 4.9 | 2.9 | 61.3 | 4.5 | 0.24 | 1.16 | 3.1 | 0 | 0 | 0 | 0 | 0 | 0 | [20 empty] | 21 | 0.65 |  |  | 2.275748 |  | 41.90016
| 949 | Mild steel rebar | 1 | [13 empty] | 21 | -0.4970286 | [23 empty] | 13.57 | CEM I | 1 | 20.6 | 4.9 | 2.9 | 61.3 | 4.5 | 0.24 | 1.16 | 3.1 | 0 | 0 | 0 | 0 | 0 | 0 | [20 empty] | 21 | 0.65 |  |  | 2.392027 |  | 41.89362
| 950 | Mild steel rebar | 1 | [13 empty] | 21 | -0.5481421 | [23 empty] | 13.57 | CEM I | 1 | 20.6 | 4.9 | 2.9 | 61.3 | 4.5 | 0.24 | 1.16 | 3.1 | 0 | 0 | 0 | 0 | 0 | 0 | [20 empty] | 21 | 0.65 |  |  | 2.906977 |  | 41.86467
| 951 | Mild steel rebar | 1 | [13 empty] | 21 | -0.515977 | [23 empty] | 13.57 | CEM I | 1 | 20.6 | 4.9 | 2.9 | 61.3 | 4.5 | 0.24 | 1.16 | 3.1 | 0 | 0 | 0 | 0 | 0 | 0 | [20 empty] | 21 | 0.65 |  |  | 2.292359 |  | 48.92734
| 952 | Mild steel rebar | 1 | [13 empty] | 21 | -0.5383564 | [23 empty] | 13.57 | CEM I | 1 | 20.6 | 4.9 | 2.9 | 61.3 | 4.5 | 0.24 | 1.16 | 3.1 | 0 | 0 | 0 | 0 | 0 | 0 | [20 empty] | 21 | 0.65 |  |  | 2.375415 |  | 48.78211
| 953 | Mild steel rebar | 1 | [13 empty] | 21 | -0.5447412 | [23 empty] | 13.57 | CEM I | 1 | 20.6 | 4.9 | 2.9 | 61.3 | 4.5 | 0.24 | 1.16 | 3.1 | 0 | 0 | 0 | 0 | 0 | 0 | [20 empty] | 21 | 0.65 |  |  | 2.624585 |  | 48.90866
| 954 | Mild steel rebar | 1 | [13 empty] | 21 | -0.54769 | [23 empty] | 13.57 | CEM I | 1 | 20.6 | 4.9 | 2.9 | 61.3 | 4.5 | 0.24 | 1.16 | 3.1 | 0 | 0 | 0 | 0 | 0 | 0 | [20 empty] | 21 | 0.65 |  |  | 2.757475 |  | 55.9293
| 955 | Mild steel rebar | 1 | [13 empty] | 21 | -0.5349154 | [23 empty] | 13.57 | CEM I | 1 | 20.6 | 4.9 | 2.9 | 61.3 | 4.5 | 0.24 | 1.16 | 3.1 | 0 | 0 | 0 | 0 | 0 | 0 | [20 empty] | 21 | 0.65 |  |  | 3.089701 |  | 55.77006
| 956 | Mild steel rebar | 1 | [13 empty] | 21 | -0.5572747 | [23 empty] | 13.57 | CEM I | 1 | 20.6 | 4.9 | 2.9 | 61.3 | 4.5 | 0.24 | 1.16 | 3.1 | 0 | 0 | 0 | 0 | 0 | 0 | [20 empty] | 21 | 0.65 |  |  | 4.169435 |  | 55.70935
| 957 | Mild steel rebar | 1 | [13 empty] | 22 | -0.7722063 | [23 empty] | 13.15 | CEM III | 3 | 27.6 | 8.6 | 1.2 | 50.1 | 5.7 | 0.45 | 0.45 | 3.15 | 0 | 0 | 0 | 0 | 0 | 0 | [20 empty] | 20.6 | 0.45 |  | 0.4832358 |  |  | 7.00185
| 958 | Mild steel rebar | 1 | [13 empty] | 22 | -0.741456 | [23 empty] | 13.15 | CEM III | 3 | 27.6 | 8.6 | 1.2 | 50.1 | 5.7 | 0.45 | 0.45 | 3.15 | 0 | 0 | 0 | 0 | 0 | 0 | [20 empty] | 20.6 | 0.45 |  | 0.6126445 |  |  | 7.135136
| 959 | Mild steel rebar | 1 | [13 empty] | 22 | -0.7229944 | [23 empty] | 13.15 | CEM III | 3 | 27.6 | 8.6 | 1.2 | 50.1 | 5.7 | 0.45 | 0.45 | 3.15 | 0 | 0 | 0 | 0 | 0 | 0 | [20 empty] | 20.6 | 0.45 |  | 1.599717 |  |  | 7.079638
| 960 | Mild steel rebar | 1 | [13 empty] | 22 | -0.6518617 | [23 empty] | 13.15 | CEM III | 3 | 27.6 | 8.6 | 1.2 | 50.1 | 5.7 | 0.45 | 0.45 | 3.15 | 0 | 0 | 0 | 0 | 0 | 0 | [20 empty] | 20.6 | 0.45 |  | 0.4972944 |  |  | 13.88861
| 961 | Mild steel rebar | 1 | [13 empty] | 22 | -0.6795685 | [23 empty] | 13.15 | CEM III | 3 | 27.6 | 8.6 | 1.2 | 50.1 | 5.7 | 0.45 | 0.45 | 3.15 | 0 | 0 | 0 | 0 | 0 | 0 | [20 empty] | 20.6 | 0.45 |  | 0.5781586 |  |  | 14.02463
| 962 | Mild steel rebar | 1 | [13 empty] | 22 | -0.7010975 | [23 empty] | 13.15 | CEM III | 3 | 27.6 | 8.6 | 1.2 | 50.1 | 5.7 | 0.45 | 0.45 | 3.15 | 0 | 0 | 0 | 0 | 0 | 0 | [20 empty] | 20.6 | 0.45 |  | 1.791815 |  |  | 13.81583
| 963 | Mild steel rebar | 1 | [13 empty] | 22 | -0.4391039 | [23 empty] | 13.15 | CEM III | 3 | 27.6 | 8.6 | 1.2 | 50.1 | 5.7 | 0.45 | 0.45 | 3.15 | 0 | 0 | 0 | 0 | 0 | 0 | [20 empty] | 20.6 | 0.45 |  | 0.395743 |  |  | 28.37223
| 964 | Mild steel rebar | 1 | [13 empty] | 22 | -0.4544981 | [23 empty] | 13.15 | CEM III | 3 | 27.6 | 8.6 | 1.2 | 50.1 | 5.7 | 0.45 | 0.45 | 3.15 | 0 | 0 | 0 | 0 | 0 | 0 | [20 empty] | 20.6 | 0.45 |  | 0.460599 |  |  | 27.9469
| 965 | Mild steel rebar | 1 | [13 empty] | 22 | -0.4760271 | [23 empty] | 13.15 | CEM III | 3 | 27.6 | 8.6 | 1.2 | 50.1 | 5.7 | 0.45 | 0.45 | 3.15 | 0 | 0 | 0 | 0 | 0 | 0 | [20 empty] | 20.6 | 0.45 |  | 2.014024 |  |  | 27.85956
| 966 | Mild steel rebar | 1 | [13 empty] | 22 | -0.5555879 | [23 empty] | 13.15 | CEM III | 3 | 27.6 | 8.6 | 1.2 | 50.1 | 5.7 | 0.45 | 0.45 | 3.15 | 0 | 0 | 0 | 0 | 0 | 0 | [20 empty] | 20.6 | 0.45 |  | 0.4885863 |  |  | 42.14211
| 967 | Mild steel rebar | 1 | [13 empty] | 22 | -0.5771265 | [23 empty] | 13.15 | CEM III | 3 | 27.6 | 8.6 | 1.2 | 50.1 | 5.7 | 0.45 | 0.45 | 3.15 | 0 | 0 | 0 | 0 | 0 | 0 | [20 empty] | 20.6 | 0.45 |  | 0.5533557 |  |  | 41.99791
| 968 | Mild steel rebar | 1 | [13 empty] | 22 | -0.6109872 | [23 empty] | 13.15 | CEM III | 3 | 27.6 | 8.6 | 1.2 | 50.1 | 5.7 | 0.45 | 0.45 | 3.15 | 0 | 0 | 0 | 0 | 0 | 0 | [20 empty] | 20.6 | 0.45 |  | 1.96119 |  |  | 41.77819
| 969 | Mild steel rebar | 1 | [13 empty] | 22 | -0.5151482 | [23 empty] | 13.15 | CEM III | 3 | 27.6 | 8.6 | 1.2 | 50.1 | 5.7 | 0.45 | 0.45 | 3.15 | 0 | 0 | 0 | 0 | 0 | 0 | [20 empty] | 20.6 | 0.45 |  | 0.5328418 |  |  | 56.05529
| 970 | Mild steel rebar | 1 | [13 empty] | 22 | -0.536682 | [23 empty] | 13.15 | CEM III | 3 | 27.6 | 8.6 | 1.2 | 50.1 | 5.7 | 0.45 | 0.45 | 3.15 | 0 | 0 | 0 | 0 | 0 | 0 | [20 empty] | 20.6 | 0.45 |  | 0.5976111 |  |  | 55.91108
| 971 | Mild steel rebar | 1 | [13 empty] | 22 | -0.5489897 | [23 empty] | 13.15 | CEM III | 3 | 27.6 | 8.6 | 1.2 | 50.1 | 5.7 | 0.45 | 0.45 | 3.15 | 0 | 0 | 0 | 0 | 0 | 0 | [20 empty] | 20.6 | 0.45 |  | 2.053947 |  |  | 55.8292
| 972 | Mild steel rebar | 1 | [13 empty] | 22 | -0.5116412 | [23 empty] | 13.15 | CEM III | 3 | 27.6 | 8.6 | 1.2 | 50.1 | 5.7 | 0.45 | 0.45 | 3.15 | 0 | 0 | 0 | 0 | 0 | 0 | [20 empty] | 20.6 | 0.45 |  | 0.5123712 |  |  | 69.9721
| 973 | Mild steel rebar | 1 | [13 empty] | 22 | -0.5300933 | [23 empty] | 13.15 | CEM III | 3 | 27.6 | 8.6 | 1.2 | 50.1 | 5.7 | 0.45 | 0.45 | 3.15 | 0 | 0 | 0 | 0 | 0 | 0 | [20 empty] | 20.6 | 0.45 |  | 0.5609157 |  |  | 69.96937
| 974 | Mild steel rebar | 1 | [13 empty] | 22 | -0.5823965 | [23 empty] | 13.15 | CEM III | 3 | 27.6 | 8.6 | 1.2 | 50.1 | 5.7 | 0.45 | 0.45 | 3.15 | 0 | 0 | 0 | 0 | 0 | 0 | [20 empty] | 20.6 | 0.45 |  | 2.632149 |  |  | 69.85292
| 975 | Mild steel rebar | 1 | [13 empty] | 22 | [24 empty] | 13.15 | CEM III | 3 | 27.6 | 8.6 | 1.2 | 50.1 | 5.7 | 0.45 | 0.45 | 3.15 | 0 | 0 | 0 | 0 | 0 | 0 | [20 empty] | 20.6 | 0.45 |  | 0.7444794 |  |  | 104.3968
| 976 | Mild steel rebar | 1 | [13 empty] | 22 | [24 empty] | 13.15 | CEM III | 3 | 27.6 | 8.6 | 1.2 | 50.1 | 5.7 | 0.45 | 0.45 | 3.15 | 0 | 0 | 0 | 0 | 0 | 0 | [20 empty] | 20.6 | 0.45 |  | 0.8091622 |  |  | 104.5337
| 977 | Mild steel rebar | 1 | [13 empty] | 22 | [24 empty] | 13.15 | CEM III | 3 | 27.6 | 8.6 | 1.2 | 50.1 | 5.7 | 0.45 | 0.45 | 3.15 | 0 | 0 | 0 | 0 | 0 | 0 | [20 empty] | 20.6 | 0.45 |  | 2.880395 |  |  | 104.4173
| 978 | Mild steel rebar | 1 | [13 empty] | 22 | -0.7722063 | [23 empty] | 13.15 | CEM III | 3 | 27.6 | 8.6 | 1.2 | 50.1 | 5.7 | 0.45 | 0.45 | 3.15 | 0 | 0 | 0 | 0 | 0 | 0 | [20 empty] | 20.6 | 0.45 |  |  | 0.3301887 |  | 6.964402
| 979 | Mild steel rebar | 1 | [13 empty] | 22 | -0.741456 | [23 empty] | 13.15 | CEM III | 3 | 27.6 | 8.6 | 1.2 | 50.1 | 5.7 | 0.45 | 0.45 | 3.15 | 0 | 0 | 0 | 0 | 0 | 0 | [20 empty] | 20.6 | 0.45 |  |  | 0.3930818 |  | 6.959329
| 980 | Mild steel rebar | 1 | [13 empty] | 22 | -0.7229944 | [23 empty] | 13.15 | CEM III | 3 | 27.6 | 8.6 | 1.2 | 50.1 | 5.7 | 0.45 | 0.45 | 3.15 | 0 | 0 | 0 | 0 | 0 | 0 | [20 empty] | 20.6 | 0.45 |  |  | 1.210692 |  | 6.62449
| 981 | Mild steel rebar | 1 | [13 empty] | 22 | -0.6518617 | [23 empty] | 13.15 | CEM III | 3 | 27.6 | 8.6 | 1.2 | 50.1 | 5.7 | 0.45 | 0.45 | 3.15 | 0 | 0 | 0 | 0 | 0 | 0 | [20 empty] | 20.6 | 0.45 |  |  | 0.2830189 |  | 14.22813
| 982 | Mild steel rebar | 1 | [13 empty] | 22 | -0.6795685 | [23 empty] | 13.15 | CEM III | 3 | 27.6 | 8.6 | 1.2 | 50.1 | 5.7 | 0.45 | 0.45 | 3.15 | 0 | 0 | 0 | 0 | 0 | 0 | [20 empty] | 20.6 | 0.45 |  |  | 0.3301887 |  | 13.95544
| 983 | Mild steel rebar | 1 | [13 empty] | 22 | -0.7010975 | [23 empty] | 13.15 | CEM III | 3 | 27.6 | 8.6 | 1.2 | 50.1 | 5.7 | 0.45 | 0.45 | 3.15 | 0 | 0 | 0 | 0 | 0 | 0 | [20 empty] | 20.6 | 0.45 |  |  | 1.320755 |  | 13.87553
| 984 | Mild steel rebar | 1 | [13 empty] | 22 | -0.4391039 | [23 empty] | 13.15 | CEM III | 3 | 27.6 | 8.6 | 1.2 | 50.1 | 5.7 | 0.45 | 0.45 | 3.15 | 0 | 0 | 0 | 0 | 0 | 0 | [20 empty] | 20.6 | 0.45 |  |  | 0.3301887 |  | 27.93751
| 985 | Mild steel rebar | 1 | [13 empty] | 22 | -0.4544981 | [23 empty] | 13.15 | CEM III | 3 | 27.6 | 8.6 | 1.2 | 50.1 | 5.7 | 0.45 | 0.45 | 3.15 | 0 | 0 | 0 | 0 | 0 | 0 | [20 empty] | 20.6 | 0.45 |  |  | 0.3459119 |  | 27.93625
| 986 | Mild steel rebar | 1 | [13 empty] | 22 | -0.4760271 | [23 empty] | 13.15 | CEM III | 3 | 27.6 | 8.6 | 1.2 | 50.1 | 5.7 | 0.45 | 0.45 | 3.15 | 0 | 0 | 0 | 0 | 0 | 0 | [20 empty] | 20.6 | 0.45 |  |  | 1.525157 |  | 27.70668
| 987 | Mild steel rebar | 1 | [13 empty] | 22 | -0.5555879 | [23 empty] | 13.15 | CEM III | 3 | 27.6 | 8.6 | 1.2 | 50.1 | 5.7 | 0.45 | 0.45 | 3.15 | 0 | 0 | 0 | 0 | 0 | 0 | [20 empty] | 20.6 | 0.45 |  |  | 0.2672956 |  | 41.79022
| 988 | Mild steel rebar | 1 | [13 empty] | 22 | -0.5771265 | [23 empty] | 13.15 | CEM III | 3 | 27.6 | 8.6 | 1.2 | 50.1 | 5.7 | 0.45 | 0.45 | 3.15 | 0 | 0 | 0 | 0 | 0 | 0 | [20 empty] | 20.6 | 0.45 |  |  | 0.2987421 |  | 41.92212
| 989 | Mild steel rebar | 1 | [13 empty] | 22 | -0.6109872 | [23 empty] | 13.15 | CEM III | 3 | 27.6 | 8.6 | 1.2 | 50.1 | 5.7 | 0.45 | 0.45 | 3.15 | 0 | 0 | 0 | 0 | 0 | 0 | [20 empty] | 20.6 | 0.45 |  |  | 1.477987 |  | 41.69256
| 990 | Mild steel rebar | 1 | [13 empty] | 22 | -0.5151482 | [23 empty] | 13.15 | CEM III | 3 | 27.6 | 8.6 | 1.2 | 50.1 | 5.7 | 0.45 | 0.45 | 3.15 | 0 | 0 | 0 | 0 | 0 | 0 | [20 empty] | 20.6 | 0.45 |  |  | 0.3930818 |  | 56.43436
| 991 | Mild steel rebar | 1 | [13 empty] | 22 | -0.536682 | [23 empty] | 13.15 | CEM III | 3 | 27.6 | 8.6 | 1.2 | 50.1 | 5.7 | 0.45 | 0.45 | 3.15 | 0 | 0 | 0 | 0 | 0 | 0 | [20 empty] | 20.6 | 0.45 |  |  | 0.3930818 |  | 56.43436
| 992 | Mild steel rebar | 1 | [13 empty] | 22 | -0.5489897 | [23 empty] | 13.15 | CEM III | 3 | 27.6 | 8.6 | 1.2 | 50.1 | 5.7 | 0.45 | 0.45 | 3.15 | 0 | 0 | 0 | 0 | 0 | 0 | [20 empty] | 20.6 | 0.45 |  |  | 1.871069 |  | 55.77737
| 993 | Mild steel rebar | 1 | [13 empty] | 22 | -0.5116412 | [23 empty] | 13.15 | CEM III | 3 | 27.6 | 8.6 | 1.2 | 50.1 | 5.7 | 0.45 | 0.45 | 3.15 | 0 | 0 | 0 | 0 | 0 | 0 | [20 empty] | 20.6 | 0.45 |  |  | 0.2830189 |  | 69.88754
| 994 | Mild steel rebar | 1 | [13 empty] | 22 | -0.5300933 | [23 empty] | 13.15 | CEM III | 3 | 27.6 | 8.6 | 1.2 | 50.1 | 5.7 | 0.45 | 0.45 | 3.15 | 0 | 0 | 0 | 0 | 0 | 0 | [20 empty] | 20.6 | 0.45 |  |  | 0.3459119 |  | 70.15135
| 995 | Mild steel rebar | 1 | [13 empty] | 22 | -0.5823965 | [23 empty] | 13.15 | CEM III | 3 | 27.6 | 8.6 | 1.2 | 50.1 | 5.7 | 0.45 | 0.45 | 3.15 | 0 | 0 | 0 | 0 | 0 | 0 | [20 empty] | 20.6 | 0.45 |  |  | 1.745283 |  | 69.63514
| 996 | Mild steel rebar | 1 | [13 empty] | 22 | [24 empty] | 13.15 | CEM III | 3 | 27.6 | 8.6 | 1.2 | 50.1 | 5.7 | 0.45 | 0.45 | 3.15 | 0 | 0 | 0 | 0 | 0 | 0 | [20 empty] | 20.6 | 0.45 |  |  | 0.3616352 |  | 104.4331
| 997 | Mild steel rebar | 1 | [13 empty] | 22 | [24 empty] | 13.15 | CEM III | 3 | 27.6 | 8.6 | 1.2 | 50.1 | 5.7 | 0.45 | 0.45 | 3.15 | 0 | 0 | 0 | 0 | 0 | 0 | [20 empty] | 20.6 | 0.45 |  |  | 0.408805 |  | 104.4293
| 998 | Mild steel rebar | 1 | [13 empty] | 22 | [24 empty] | 13.15 | CEM III | 3 | 27.6 | 8.6 | 1.2 | 50.1 | 5.7 | 0.45 | 0.45 | 3.15 | 0 | 0 | 0 | 0 | 0 | 0 | [20 empty] | 20.6 | 0.45 |  |  | 2.075472 |  | 104.4293
| 999 | Mild steel rebar | 1 | [13 empty] | 22 | -0.8122701 | [23 empty] | 13.15 | CEM III | 3 | 27.6 | 8.6 | 1.2 | 50.1 | 5.7 | 0.45 | 0.45 | 3.15 | 0 | 0 | 0 | 0 | 0 | 0 | [20 empty] | 23.5 | 0.65 |  | 0.488959 |  |  | 7.044304
| 1000 | Mild steel rebar | 1 | [13 empty] | 22 | -0.781026 | [23 empty] | 13.15 | CEM III | 3 | 27.6 | 8.6 | 1.2 | 50.1 | 5.7 | 0.45 | 0.45 | 3.15 | 0 | 0 | 0 | 0 | 0 | 0 | [20 empty] | 23.5 | 0.65 |  | 0.5362776 |  |  | 7.044304
| 1001 | Mild steel rebar | 1 | [13 empty] | 22 | -0.7601985 | [23 empty] | 13.15 | CEM III | 3 | 27.6 | 8.6 | 1.2 | 50.1 | 5.7 | 0.45 | 0.45 | 3.15 | 0 | 0 | 0 | 0 | 0 | 0 | [20 empty] | 23.5 | 0.65 |  | 2.460568 |  |  | 7.044304
| 1002 | Mild steel rebar | 1 | [13 empty] | 22 | -0.7703322 | [23 empty] | 13.15 | CEM III | 3 | 27.6 | 8.6 | 1.2 | 50.1 | 5.7 | 0.45 | 0.45 | 3.15 | 0 | 0 | 0 | 0 | 0 | 0 | [20 empty] | 23.5 | 0.65 |  | 0.5205047 |  |  | 14.35443
| 1003 | Mild steel rebar | 1 | [13 empty] | 22 | -0.7807371 | [23 empty] | 13.15 | CEM III | 3 | 27.6 | 8.6 | 1.2 | 50.1 | 5.7 | 0.45 | 0.45 | 3.15 | 0 | 0 | 0 | 0 | 0 | 0 | [20 empty] | 23.5 | 0.65 |  | 0.5205047 |  |  | 14.35443
| 1004 | Mild steel rebar | 1 | [13 empty] | 22 | -0.6557371 | [23 empty] | 13.15 | CEM III | 3 | 27.6 | 8.6 | 1.2 | 50.1 | 5.7 | 0.45 | 0.45 | 3.15 | 0 | 0 | 0 | 0 | 0 | 0 | [20 empty] | 23.5 | 0.65 |  | 2.634069 |  |  | 14.35443
| 1005 | Mild steel rebar | 1 | [13 empty] | 22 | -0.7006284 | [23 empty] | 13.15 | CEM III | 3 | 27.6 | 8.6 | 1.2 | 50.1 | 5.7 | 0.45 | 0.45 | 3.15 | 0 | 0 | 0 | 0 | 0 | 0 | [20 empty] | 23.5 | 0.65 |  | 0.5835962 |  |  | 21.13291
| 1006 | Mild steel rebar | 1 | [13 empty] | 22 | -0.645067 | [23 empty] | 13.15 | CEM III | 3 | 27.6 | 8.6 | 1.2 | 50.1 | 5.7 | 0.45 | 0.45 | 3.15 | 0 | 0 | 0 | 0 | 0 | 0 | [20 empty] | 23.5 | 0.65 |  | 0.6940063 |  |  | 21
| 1007 | Mild steel rebar | 1 | [13 empty] | 22 | -0.6068784 | [23 empty] | 13.15 | CEM III | 3 | 27.6 | 8.6 | 1.2 | 50.1 | 5.7 | 0.45 | 0.45 | 3.15 | 0 | 0 | 0 | 0 | 0 | 0 | [20 empty] | 23.5 | 0.65 |  | 2.902208 |  |  | 21.26582
| 1008 | Mild steel rebar | 1 | [13 empty] | 22 | -0.5892638 | [23 empty] | 13.15 | CEM III | 3 | 27.6 | 8.6 | 1.2 | 50.1 | 5.7 | 0.45 | 0.45 | 3.15 | 0 | 0 | 0 | 0 | 0 | 0 | [20 empty] | 23.5 | 0.65 |  | 0.5205047 |  |  | 28.17722
| 1009 | Mild steel rebar | 1 | [13 empty] | 22 | -0.5753808 | [23 empty] | 13.15 | CEM III | 3 | 27.6 | 8.6 | 1.2 | 50.1 | 5.7 | 0.45 | 0.45 | 3.15 | 0 | 0 | 0 | 0 | 0 | 0 | [20 empty] | 23.5 | 0.65 |  | 0.7413249 |  |  | 28.17722
| 1010 | Mild steel rebar | 1 | [13 empty] | 22 | -0.5510694 | [23 empty] | 13.15 | CEM III | 3 | 27.6 | 8.6 | 1.2 | 50.1 | 5.7 | 0.45 | 0.45 | 3.15 | 0 | 0 | 0 | 0 | 0 | 0 | [20 empty] | 23.5 | 0.65 |  | 3.217666 |  |  | 28.17722
| 1011 | Mild steel rebar | 1 | [13 empty] | 22 | -0.571661 | [23 empty] | 13.15 | CEM III | 3 | 27.6 | 8.6 | 1.2 | 50.1 | 5.7 | 0.45 | 0.45 | 3.15 | 0 | 0 | 0 | 0 | 0 | 0 | [20 empty] | 23.5 | 0.65 |  | 0.5993691 |  |  | 34.82278
| 1012 | Mild steel rebar | 1 | [13 empty] | 22 | -0.5299943 | [23 empty] | 13.15 | CEM III | 3 | 27.6 | 8.6 | 1.2 | 50.1 | 5.7 | 0.45 | 0.45 | 3.15 | 0 | 0 | 0 | 0 | 0 | 0 | [20 empty] | 23.5 | 0.65 |  | 0.6309148 |  |  | 34.9557
| 1013 | Mild steel rebar | 1 | [13 empty] | 22 | -0.4605676 | [23 empty] | 13.15 | CEM III | 3 | 27.6 | 8.6 | 1.2 | 50.1 | 5.7 | 0.45 | 0.45 | 3.15 | 0 | 0 | 0 | 0 | 0 | 0 | [20 empty] | 23.5 | 0.65 |  | 3.154574 |  |  | 35.08861
| 1014 | Mild steel rebar | 1 | [13 empty] | 22 | -0.5401693 | [23 empty] | 13.15 | CEM III | 3 | 27.6 | 8.6 | 1.2 | 50.1 | 5.7 | 0.45 | 0.45 | 3.15 | 0 | 0 | 0 | 0 | 0 | 0 | [20 empty] | 23.5 | 0.65 |  | 0.6309148 |  |  | 42.26582
| 1015 | Mild steel rebar | 1 | [13 empty] | 22 | -0.5332249 | [23 empty] | 13.15 | CEM III | 3 | 27.6 | 8.6 | 1.2 | 50.1 | 5.7 | 0.45 | 0.45 | 3.15 | 0 | 0 | 0 | 0 | 0 | 0 | [20 empty] | 23.5 | 0.65 |  | 1.072555 |  |  | 42.13291
| 1016 | Mild steel rebar | 1 | [13 empty] | 22 | -0.519336 | [23 empty] | 13.15 | CEM III | 3 | 27.6 | 8.6 | 1.2 | 50.1 | 5.7 | 0.45 | 0.45 | 3.15 | 0 | 0 | 0 | 0 | 0 | 0 | [20 empty] | 23.5 | 0.65 |  | 3.012618 |  |  | 42
| 1017 | Mild steel rebar | 1 | [13 empty] | 22 | -0.5917457 | [23 empty] | 13.15 | CEM III | 3 | 27.6 | 8.6 | 1.2 | 50.1 | 5.7 | 0.45 | 0.45 | 3.15 | 0 | 0 | 0 | 0 | 0 | 0 | [20 empty] | 23.5 | 0.65 |  | 0.6466877 |  |  | 56.48734
| 1018 | Mild steel rebar | 1 | [13 empty] | 22 | -0.5778568 | [23 empty] | 13.15 | CEM III | 3 | 27.6 | 8.6 | 1.2 | 50.1 | 5.7 | 0.45 | 0.45 | 3.15 | 0 | 0 | 0 | 0 | 0 | 0 | [20 empty] | 23.5 | 0.65 |  | 1.529968 |  |  | 55.9557
| 1019 | Mild steel rebar | 1 | [13 empty] | 22 | -0.5570234 | [23 empty] | 13.15 | CEM III | 3 | 27.6 | 8.6 | 1.2 | 50.1 | 5.7 | 0.45 | 0.45 | 3.15 | 0 | 0 | 0 | 0 | 0 | 0 | [20 empty] | 23.5 | 0.65 |  | 3.012618 |  |  | 56.08861
| 1020 | Mild steel rebar | 1 | [13 empty] | 22 | -0.6190518 | [23 empty] | 13.15 | CEM III | 3 | 27.6 | 8.6 | 1.2 | 50.1 | 5.7 | 0.45 | 0.45 | 3.15 | 0 | 0 | 0 | 0 | 0 | 0 | [20 empty] | 23.5 | 0.65 |  | 0.6309148 |  |  | 70.17722
| 1021 | Mild steel rebar | 1 | [13 empty] | 22 | -0.6051453 | [23 empty] | 13.15 | CEM III | 3 | 27.6 | 8.6 | 1.2 | 50.1 | 5.7 | 0.45 | 0.45 | 3.15 | 0 | 0 | 0 | 0 | 0 | 0 | [20 empty] | 23.5 | 0.65 |  | 2.082019 |  |  | 70.17722
| 1022 | Mild steel rebar | 1 | [13 empty] | 22 | -0.5808633 | [23 empty] | 13.15 | CEM III | 3 | 27.6 | 8.6 | 1.2 | 50.1 | 5.7 | 0.45 | 0.45 | 3.15 | 0 | 0 | 0 | 0 | 0 | 0 | [20 empty] | 23.5 | 0.65 |  | 3.233438 |  |  | 70.0443
| 1023 | Mild steel rebar | 1 | [13 empty] | 22 | -0.8122701 | [23 empty] | 13.15 | CEM III | 3 | 27.6 | 8.6 | 1.2 | 50.1 | 5.7 | 0.45 | 0.45 | 3.15 | 0 | 0 | 0 | 0 | 0 | 0 | [20 empty] | 23.5 | 0.65 |  |  | 0.3354633 |  | 6.713555
| 1024 | Mild steel rebar | 1 | [13 empty] | 22 | -0.781026 | [23 empty] | 13.15 | CEM III | 3 | 27.6 | 8.6 | 1.2 | 50.1 | 5.7 | 0.45 | 0.45 | 3.15 | 0 | 0 | 0 | 0 | 0 | 0 | [20 empty] | 23.5 | 0.65 |  |  | 0.399361 |  | 6.713555
| 1025 | Mild steel rebar | 1 | [13 empty] | 22 | -0.7601985 | [23 empty] | 13.15 | CEM III | 3 | 27.6 | 8.6 | 1.2 | 50.1 | 5.7 | 0.45 | 0.45 | 3.15 | 0 | 0 | 0 | 0 | 0 | 0 | [20 empty] | 23.5 | 0.65 |  |  | 1.789137 |  | 6.579284
| 1026 | Mild steel rebar | 1 | [13 empty] | 22 | -0.7703322 | [23 empty] | 13.15 | CEM III | 3 | 27.6 | 8.6 | 1.2 | 50.1 | 5.7 | 0.45 | 0.45 | 3.15 | 0 | 0 | 0 | 0 | 0 | 0 | [20 empty] | 23.5 | 0.65 |  |  | 0.3035144 |  | 13.82992
| 1027 | Mild steel rebar | 1 | [13 empty] | 22 | -0.7807371 | [23 empty] | 13.15 | CEM III | 3 | 27.6 | 8.6 | 1.2 | 50.1 | 5.7 | 0.45 | 0.45 | 3.15 | 0 | 0 | 0 | 0 | 0 | 0 | [20 empty] | 23.5 | 0.65 |  |  | 0.3833866 |  | 14.09847
| 1028 | Mild steel rebar | 1 | [13 empty] | 22 | -0.6557371 | [23 empty] | 13.15 | CEM III | 3 | 27.6 | 8.6 | 1.2 | 50.1 | 5.7 | 0.45 | 0.45 | 3.15 | 0 | 0 | 0 | 0 | 0 | 0 | [20 empty] | 23.5 | 0.65 |  |  | 1.916933 |  | 13.82992
| 1029 | Mild steel rebar | 1 | [13 empty] | 22 | -0.7006284 | [23 empty] | 13.15 | CEM III | 3 | 27.6 | 8.6 | 1.2 | 50.1 | 5.7 | 0.45 | 0.45 | 3.15 | 0 | 0 | 0 | 0 | 0 | 0 | [20 empty] | 23.5 | 0.65 |  |  | 0.3035144 |  | 21.08056
| 1030 | Mild steel rebar | 1 | [13 empty] | 22 | -0.645067 | [23 empty] | 13.15 | CEM III | 3 | 27.6 | 8.6 | 1.2 | 50.1 | 5.7 | 0.45 | 0.45 | 3.15 | 0 | 0 | 0 | 0 | 0 | 0 | [20 empty] | 23.5 | 0.65 |  |  | 0.4472843 |  | 21.08056
| 1031 | Mild steel rebar | 1 | [13 empty] | 22 | -0.6068784 | [23 empty] | 13.15 | CEM III | 3 | 27.6 | 8.6 | 1.2 | 50.1 | 5.7 | 0.45 | 0.45 | 3.15 | 0 | 0 | 0 | 0 | 0 | 0 | [20 empty] | 23.5 | 0.65 |  |  | 2.15655 |  | 20.81202
| 1032 | Mild steel rebar | 1 | [13 empty] | 22 | -0.5892638 | [23 empty] | 13.15 | CEM III | 3 | 27.6 | 8.6 | 1.2 | 50.1 | 5.7 | 0.45 | 0.45 | 3.15 | 0 | 0 | 0 | 0 | 0 | 0 | [20 empty] | 23.5 | 0.65 |  |  | 0.3035144 |  | 27.79412
| 1033 | Mild steel rebar | 1 | [13 empty] | 22 | -0.5753808 | [23 empty] | 13.15 | CEM III | 3 | 27.6 | 8.6 | 1.2 | 50.1 | 5.7 | 0.45 | 0.45 | 3.15 | 0 | 0 | 0 | 0 | 0 | 0 | [20 empty] | 23.5 | 0.65 |  |  | 0.4792332 |  | 27.92839
| 1034 | Mild steel rebar | 1 | [13 empty] | 22 | -0.5510694 | [23 empty] | 13.15 | CEM III | 3 | 27.6 | 8.6 | 1.2 | 50.1 | 5.7 | 0.45 | 0.45 | 3.15 | 0 | 0 | 0 | 0 | 0 | 0 | [20 empty] | 23.5 | 0.65 |  |  | 2.412141 |  | 28.06266
| 1035 | Mild steel rebar | 1 | [13 empty] | 22 | -0.571661 | [23 empty] | 13.15 | CEM III | 3 | 27.6 | 8.6 | 1.2 | 50.1 | 5.7 | 0.45 | 0.45 | 3.15 | 0 | 0 | 0 | 0 | 0 | 0 | [20 empty] | 23.5 | 0.65 |  |  | 0.2875399 |  | 34.91049
| 1036 | Mild steel rebar | 1 | [13 empty] | 22 | -0.5299943 | [23 empty] | 13.15 | CEM III | 3 | 27.6 | 8.6 | 1.2 | 50.1 | 5.7 | 0.45 | 0.45 | 3.15 | 0 | 0 | 0 | 0 | 0 | 0 | [20 empty] | 23.5 | 0.65 |  |  | 0.6230032 |  | 35.04476
| 1037 | Mild steel rebar | 1 | [13 empty] | 22 | -0.4605676 | [23 empty] | 13.15 | CEM III | 3 | 27.6 | 8.6 | 1.2 | 50.1 | 5.7 | 0.45 | 0.45 | 3.15 | 0 | 0 | 0 | 0 | 0 | 0 | [20 empty] | 23.5 | 0.65 |  |  | 2.220447 |  | 34.91049
| 1038 | Mild steel rebar | 1 | [13 empty] | 22 | -0.5401693 | [23 empty] | 13.15 | CEM III | 3 | 27.6 | 8.6 | 1.2 | 50.1 | 5.7 | 0.45 | 0.45 | 3.15 | 0 | 0 | 0 | 0 | 0 | 0 | [20 empty] | 23.5 | 0.65 |  |  | 0.2875399 |  | 41.89258
| 1039 | Mild steel rebar | 1 | [13 empty] | 22 | -0.5332249 | [23 empty] | 13.15 | CEM III | 3 | 27.6 | 8.6 | 1.2 | 50.1 | 5.7 | 0.45 | 0.45 | 3.15 | 0 | 0 | 0 | 0 | 0 | 0 | [20 empty] | 23.5 | 0.65 |  |  | 0.6070288 |  | 42.16113
| 1040 | Mild steel rebar | 1 | [13 empty] | 22 | -0.519336 | [23 empty] | 13.15 | CEM III | 3 | 27.6 | 8.6 | 1.2 | 50.1 | 5.7 | 0.45 | 0.45 | 3.15 | 0 | 0 | 0 | 0 | 0 | 0 | [20 empty] | 23.5 | 0.65 |  |  | 2.412141 |  | 41.75831
| 1041 | Mild steel rebar | 1 | [13 empty] | 22 | -0.5917457 | [23 empty] | 13.15 | CEM III | 3 | 27.6 | 8.6 | 1.2 | 50.1 | 5.7 | 0.45 | 0.45 | 3.15 | 0 | 0 | 0 | 0 | 0 | 0 | [20 empty] | 23.5 | 0.65 |  |  | 0.399361 |  | 55.85678
| 1042 | Mild steel rebar | 1 | [13 empty] | 22 | -0.5778568 | [23 empty] | 13.15 | CEM III | 3 | 27.6 | 8.6 | 1.2 | 50.1 | 5.7 | 0.45 | 0.45 | 3.15 | 0 | 0 | 0 | 0 | 0 | 0 | [20 empty] | 23.5 | 0.65 |  |  | 0.9584665 |  | 55.99105
| 1043 | Mild steel rebar | 1 | [13 empty] | 22 | -0.5570234 | [23 empty] | 13.15 | CEM III | 3 | 27.6 | 8.6 | 1.2 | 50.1 | 5.7 | 0.45 | 0.45 | 3.15 | 0 | 0 | 0 | 0 | 0 | 0 | [20 empty] | 23.5 | 0.65 |  |  | 2.507987 |  | 55.99105
| 1044 | Mild steel rebar | 1 | [13 empty] | 22 | -0.6190518 | [23 empty] | 13.15 | CEM III | 3 | 27.6 | 8.6 | 1.2 | 50.1 | 5.7 | 0.45 | 0.45 | 3.15 | 0 | 0 | 0 | 0 | 0 | 0 | [20 empty] | 23.5 | 0.65 |  |  | 0.3833866 |  | 69.82097
| 1045 | Mild steel rebar | 1 | [13 empty] | 22 | -0.6051453 | [23 empty] | 13.15 | CEM III | 3 | 27.6 | 8.6 | 1.2 | 50.1 | 5.7 | 0.45 | 0.45 | 3.15 | 0 | 0 | 0 | 0 | 0 | 0 | [20 empty] | 23.5 | 0.65 |  |  | 1.549521 |  | 69.95524
| 1046 | Mild steel rebar | 1 | [13 empty] | 22 | -0.5808633 | [23 empty] | 13.15 | CEM III | 3 | 27.6 | 8.6 | 1.2 | 50.1 | 5.7 | 0.45 | 0.45 | 3.15 | 0 | 0 | 0 | 0 | 0 | 0 | [20 empty] | 23.5 | 0.65 |  |  | 2.715655 |  | 70.08951
125 | 1047 | Reinforcing steel bars | 1 | [13 empty] | 22 | [24 empty] | 12.87 | OPC | 1 | 21.4 | 6 | 2.3 | 63 | 1.4 | 0.5 | 0 | 3 | 0 | 0 | 0 | 0 | 0 | 0 | [20 empty] | 15.2 | 0.5 | 2240 | 0.7903277 |  |  | 5 yr | W. Zhu, R. François, Q. Fang, D. Zhang, Influence of long-term chloride diffusion in concrete and the resulting corrosion of reinforcement on the serviceability of RC beams, Cement and Concrete Composites 71, 144-152, 2016.
| 1048 | Reinforcing steel bars | 1 | [13 empty] | 22 | [24 empty] | 12.87 | OPC | 1 | 21.4 | 6 | 2.3 | 63 | 1.4 | 0.5 | 0 | 3 | 0 | 0 | 0 | 0 | 0 | 0 | [20 empty] | 15.2 | 0.5 | 2240 | 2.361056 |  |  | 14 yr
| 1049 | Reinforcing steel bars | 1 | [13 empty] | 22 | [24 empty] | 12.87 | OPC | 1 | 21.4 | 6 | 2.3 | 63 | 1.4 | 0.5 | 0 | 3 | 0 | 0 | 0 | 0 | 0 | 0 | [20 empty] | 15.2 | 0.5 | 2240 | 2.407566 |  |  | 17 yr
| 1050 | Reinforcing steel bars | 1 | [13 empty] | 22 | [24 empty] | 12.87 | OPC | 1 | 21.4 | 6 | 2.3 | 63 | 1.4 | 0.5 | 0 | 3 | 0 | 0 | 0 | 0 | 0 | 0 | [20 empty] | 15.2 | 0.5 | 2240 | 2.540903 |  |  | 28 yr
126 | 1051 | Steel | 1 | [13 empty] | 20 | [25 empty] | Sulfe resisting portland cement 1 | 5 | [34 empty] | 1 | 0.5 | 2222 | 1.2 |  |  | 2 yr | P. Sandberg, H. E. Sorensen, Factors affecting the chloride thresholds for uncracked reinforced concrete exposed in a marine environment. Part II: Laboratory - and field exposure of corrosion cells, Concrete Science and Engineerig 1, 99-109, 1999.
| 1052 | Steel | 1 | [13 empty] | 20 | [25 empty] | Sulfe resisting portland cement 1 | 5 | [34 empty] | 1 | 0.5 | 2222 | 2.1 |  |  | 2 yr
| 1053 | Steel | 1 | [13 empty] | 20 | [25 empty] | Sulfe resisting portland cement 2 | 5 | [34 empty] | 2.1 | 0.41 | 2165 | 2.2 |  |  | 2 yr
| 1054 | Steel | 1 | [13 empty] | 20 | [25 empty] | Sulfe resisting portland cement 2 | 5 | [34 empty] | 2.1 | 0.41 | 2165 | 0.5 |  |  | 2 yr
| 1055 | Steel | 1 | [13 empty] | 5 | [25 empty] | Sulfe resisting portland cement 2 | 5 | [34 empty] | 2.1 | 0.41 | 2165 | 2 |  |  | 2 yr
| 1056 | Steel | 1 | [13 empty] | 5 | [25 empty] | Sulfe resisting portland cement 3 | 5 | [34 empty] | 1.9 | 0.42 | 2156 | 1.2 |  |  | 2 yr
| 1057 | Steel | 1 | [13 empty] | 5 | [25 empty] | Slag cement | 3 | [34 empty] | 1.4 | 0.4 | 2155 | 1 |  |  | 2 yr
| 1058 | Steel | 1 | [13 empty] | 5 | [25 empty] | Mortar | 2 | [34 empty] | 0 | 0.4 | 2024 | 1.7 |  |  | 2 yr
| 1059 | Steel | 1 | [13 empty] | 20 | [25 empty] | Sulfe resisting portland cement 2 | 5 | [34 empty] | 2.1 | 0.41 | 2165 | 0.6 |  |  | 8 months
| 1060 | Steel | 1 | [13 empty] | 20 | [25 empty] | Sulfe resisting portland cement 3 | 5 | [34 empty] | 1.9 | 0.42 | 2156 | 0.6 |  |  | 8 months
| 1061 | Steel | 1 | [13 empty] | 20 | [25 empty] | Slag cement | 3 | [34 empty] | 1.4 | 0.4 | 2155 | 1 |  |  | 8 months
| 1062 | Steel | 1 | [13 empty] | 20 | [25 empty] | Sulfe resisting portland cement 2 | 5 | [34 empty] | 2.1 | 0.41 | 2165 | 2.2 |  |  | 2 yr
| 1063 | Steel | 1 | [13 empty] | 20 | [25 empty] | Sulfe resisting portland cement 2 | 5 | [34 empty] | 2.1 | 0.41 | 2165 | 0.7 |  |  | 2 yr
| 1064 | Steel | 1 | [13 empty] | 20 | [25 empty] | Sulfe resisting portland cement 2 | 5 | [34 empty] | 2.1 | 0.41 | 2165 | 1.6 |  |  | 2 yr
| 1065 | Steel | 1 | [13 empty] | 20 | [25 empty] | Sulfe resisting portland cement 3 | 5 | [34 empty] | 1.9 | 0.42 | 2156 | 0.3 |  |  | 2 yr
| 1066 | Steel | 1 | [13 empty] | 20 | [25 empty] | Sulfe resisting portland cement 3 | 5 | [34 empty] | 1.9 | 0.42 | 2156 | 0.8 |  |  | 2 yr
| 1067 | Steel | 1 | [13 empty] | 20 | [25 empty] | Sulfe resisting portland cement 3 | 5 | [34 empty] | 1.9 | 0.42 | 2156 | 0.7 |  |  | 2 yr
| 1068 | Steel | 1 | [13 empty] | 20 | [25 empty] | Sulfe resisting portland cement 3 | 5 | [34 empty] | 1.9 | 0.42 | 2156 | 0.9 |  |  | 2 yr
| 1069 | Steel | 1 | [13 empty] | 20 | [25 empty] | Sulfe resisting portland cement 3 | 5 | [34 empty] | 1.9 | 0.42 | 2156 | 1 |  |  | 2 yr
| 1070 | Steel | 1 | [13 empty] | 20 | [25 empty] | Sulfe resisting portland cement 3 | 5 | [34 empty] | 1.9 | 0.42 | 2156 | 1.3 |  |  | 2 yr
| 1071 | Steel | 1 | [13 empty] | 20 | [25 empty] | Sulfe resisting portland cement 3 | 5 | [34 empty] | 1.9 | 0.42 | 2156 | 1.9 |  |  | 2 yr
| 1072 | Steel | 1 | [13 empty] | 20 | [25 empty] | Sulfe resisting portland cement 3 | 5 | [34 empty] | 1.9 | 0.42 | 2156 | 0.2 |  |  | 2 yr
| 1073 | Steel | 1 | [13 empty] | 20 | [25 empty] | Sulfe resisting portland cement 3 | 5 | [34 empty] | 1.9 | 0.42 | 2156 | 0.3 |  |  | 2 yr
| 1074 | Steel | 1 | [13 empty] | 20 | [25 empty] | Sulfe resisting portland cement 3 | 5 | [34 empty] | 1.9 | 0.42 | 2156 | 0.5 |  |  | 2 yr
| 1075 | Steel | 1 | [13 empty] | 20 | [25 empty] | Slag cement | 3 | [34 empty] | 1.4 | 0.4 | 2155 | 0.7 |  |  | 2 yr
128 | 1085 | Reinforcement steel | 1 | [13 empty] | 20 | [5 empty] | Sat. | [18 empty] | 12.5 |  |  | 20 | 6 | 2.6 | 63.2 | 1 | 0.2 | 0.9 | 3.1 | 0 | 0 | 0 | 0 | 0 | 0 | 56.7 | 12.4 |  |  | 56.7 | 12.4 | [15 empty] | 0.3992291 | 2204 |  |  | 0.7178891 | 380 days | J. Tritthart, CHLORIDE BINDING IN CEMENT II. THE INFLUENCE OF THE HYDROXIDE CONCENTRATION IN THE PORE SOLUTION OF HARDENED CEMENT PASTE ON CHLORIDE BINDING, CEMENT and CONCRETE RESEARCH 19, 683-691, 1989.
| 1086 | Reinforcement steel | 1 | [13 empty] | 20 | [5 empty] | Sat. | [18 empty] | 12.5 |  |  | 20 | 6 | 2.6 | 63.2 | 1 | 0.2 | 0.9 | 3.1 | 0 | 0 | 0 | 0 | 0 | 0 | 56.7 | 12.4 |  |  | 56.7 | 12.4 | [15 empty] | 0.4999635 | 2204 |  |  | 0.5126925 | 380 days
| 1087 | Reinforcement steel | 1 | [13 empty] | 20 | [5 empty] | Sat | [18 empty] | 12.5 |  |  | 20 | 6 | 2.6 | 63.2 | 1 | 0.2 | 0.9 | 3.1 | 0 | 0 | 0 | 0 | 0 | 0 | 56.7 | 12.4 |  |  | 56.7 | 12.4 | [15 empty] | 0.5969258 | 2204 |  |  | 0.418287 | 380 days
| 1088 | Reinforcement steel | 1 | [13 empty] | 20 | [5 empty] | Sat | [18 empty] | 12.5 |  |  | 20 | 6 | 2.6 | 63.2 | 1 | 0.2 | 0.9 | 3.1 | 0 | 0 | 0 | 0 | 0 | 0 | 56.7 | 12.4 |  |  | 56.7 | 12.4 | [15 empty] | 0.6984084 | 2204 |  |  | 0.3530861 | 380 days
| 1089 | Reinforcement steel | 1 | [13 empty] | 20 | [5 empty] | Sat | [18 empty] | 12.5 |  |  | 20 | 6 | 2.6 | 63.2 | 1 | 0.2 | 0.9 | 3.1 | 0 | 0 | 0 | 0 | 0 | 0 | 56.7 | 12.4 |  |  | 56.7 | 12.4 | [15 empty] | 0.8020294 | 2204 |  |  | 0.344796 | 380 days
| 1090 | Reinforcement steel | 1 | [13 empty] | 20 | [5 empty] | Sat | [18 empty] | 12.5 |  |  | 20 | 6 | 2.6 | 63.2 | 1 | 0.2 | 0.9 | 3.1 | 0 | 0 | 0 | 0 | 0 | 0 | 56.7 | 12.4 |  |  | 56.7 | 12.4 | [15 empty] | 0.9011655 | 2204 |  |  | 0.2949933 | 380 days
| 1091 | Reinforcement steel | 1 | [13 empty] | 20 | [5 empty] | Sat | [18 empty] | 12.5 |  |  | 20 | 6 | 2.6 | 63.2 | 1 | 0.2 | 0.9 | 3.1 | 0 | 0 | 0 | 0 | 0 | 0 | 56.7 | 12.4 |  |  | 56.7 | 12.4 | [15 empty] | 1.001382 | 2204 |  |  | 0.2697997 | 380 days
| 1092 | Reinforcement steel | 1 | [13 empty] | 20 | [5 empty] | Sat | [18 empty] | 12.5 |  |  | 20 | 6 | 2.6 | 63.2 | 1 | 0.2 | 0.9 | 3.1 | 0 | 0 | 0 | 0 | 0 | 0 | 56.7 | 12.4 |  |  | 56.7 | 12.4 | [15 empty] | 0.6 | 2204 |  |  | 0.2296102 | 380 days
| 1093 | Reinforcement steel | 1 | [13 empty] | 20 | [5 empty] | Sat | [18 empty] | 12.5 |  |  | 20 | 6 | 2.6 | 63.2 | 1 | 0.2 | 0.9 | 3.1 | 0 | 0 | 0 | 0 | 0 | 0 | 56.7 | 12.4 |  |  | 56.7 | 12.4 | [15 empty] | 0.6 | 2204 |  |  | 0.2342951 | 380 days
| 1094 | Reinforcement steel | 1 | [13 empty] | 20 | [5 empty] | Sat | [18 empty] | 12.5 |  |  | 20 | 6 | 2.6 | 63.2 | 1 | 0.2 | 0.9 | 3.1 | 0 | 0 | 0 | 0 | 0 | 0 | 56.7 | 12.4 |  |  | 56.7 | 12.4 | [15 empty] | 0.6 | 2204 |  |  | 0.2463646 | 380 days
| 1095 | Reinforcement steel | 1 | [13 empty] | 20 | [5 empty] | Sat | [18 empty] | 12.5 |  |  | 20 | 6 | 2.6 | 63.2 | 1 | 0.2 | 0.9 | 3.1 | 0 | 0 | 0 | 0 | 0 | 0 | 56.7 | 12.4 |  |  | 56.7 | 12.4 | [15 empty] | 0.6 | 2204 |  |  | 0.2606432 | 380 days
| 1096 | Reinforcement steel | 1 | [13 empty] | 20 | [5 empty] | Sat | [18 empty] | 12.5 |  |  | 20 | 6 | 2.6 | 63.2 | 1 | 0.2 | 0.9 | 3.1 | 0 | 0 | 0 | 0 | 0 | 0 | 56.7 | 12.4 |  |  | 56.7 | 12.4 | [15 empty] | 0.6 | 2204 |  |  | 0.2778686 | 380 days
| 1097 | Reinforcement steel | 1 | [13 empty] | 20 | [5 empty] | Sat | [18 empty] | 12.5 |  |  | 20 | 6 | 2.6 | 63.2 | 1 | 0.2 | 0.9 | 3.1 | 0 | 0 | 0 | 0 | 0 | 0 | 56.7 | 12.4 |  |  | 56.7 | 12.4 | [15 empty] | 0.6 | 2204 |  |  | 0.317767 | 380 days
| 1098 | Reinforcement steel | 1 | [13 empty] | 20 | [5 empty] | Sat | [18 empty] | 12.5 |  |  | 20 | 6 | 2.6 | 63.2 | 1 | 0.2 | 0.9 | 3.1 | 0 | 0 | 0 | 0 | 0 | 0 | 56.7 | 12.4 |  |  | 56.7 | 12.4 | [15 empty] | 0.6 | 2204 |  |  | 0.3455708 | 380 days
| 1099 | Reinforcement steel | 1 | [13 empty] | 20 | [5 empty] | Sat | [18 empty] | 13.7 |  |  | 19.9 | 5.5 | 2.8 | 61.7 | 2.4 | 0.3 | 0.9 | 2.7 | 0 | 0 | 0 | 0 | 0 | 0 | 55.1 | 10.6 |  |  | 55.1 | 10.6 | [15 empty] | 0.5 | 2204 | 0.1990783 |  |  | 380 days
| 1100 | Reinforcement steel | 1 | [13 empty] | 20 | [5 empty] | Sat | [18 empty] | 13.7 |  |  | 19.9 | 5.5 | 2.8 | 61.7 | 2.4 | 0.3 | 0.9 | 2.7 | 0 | 0 | 0 | 0 | 0 | 0 | 55.1 | 10.6 |  |  | 55.1 | 10.6 | [15 empty] | 0.5 | 2204 | 0.4718894 |  |  | 380 days
| 1101 | Reinforcement steel | 1 | [13 empty] | 20 | [5 empty] | Sat | [18 empty] | 13.7 |  |  | 19.9 | 5.5 | 2.8 | 61.7 | 2.4 | 0.3 | 0.9 | 2.7 | 0 | 0 | 0 | 0 | 0 | 0 | 55.1 | 10.6 |  |  | 55.1 | 10.6 | [15 empty] | 0.5 | 2204 | 0.6193548 |  |  | 380 days
| 1102 | Reinforcement steel | 1 | [13 empty] | 20 | [5 empty] | Sat | [18 empty] | 13.7 |  |  | 19.9 | 5.5 | 2.8 | 61.7 | 2.4 | 0.3 | 0.9 | 2.7 | 0 | 0 | 0 | 0 | 0 | 0 | 55.1 | 10.6 |  |  | 55.1 | 10.6 | [15 empty] | 0.5 | 2204 | 0.7483871 |  |  | 380 days
| 1103 | Reinforcement steel | 1 | [13 empty] | 20 | [5 empty] | Sat | [18 empty] | 13.7 |  |  | 19.9 | 5.5 | 2.8 | 61.7 | 2.4 | 0.3 | 0.9 | 2.7 | 0 | 0 | 0 | 0 | 0 | 0 | 55.1 | 10.6 |  |  | 55.1 | 10.6 | [15 empty] | 0.5 | 2204 | 0.8774194 |  |  | 380 days
| 1104 | Reinforcement steel | 1 | [13 empty] | 20 | [5 empty] | Sat | [18 empty] | 13 |  |  | 19.9 | 5.5 | 2.8 | 61.7 | 2.4 | 0.3 | 0.9 | 2.7 | 0 | 0 | 0 | 0 | 0 | 0 | 55.1 | 10.6 |  |  | 55.1 | 10.6 | [15 empty] | 0.5 | 2204 | 0.4608295 |  |  | 380 days
| 1105 | Reinforcement steel | 1 | [13 empty] | 20 | [5 empty] | Sat | [18 empty] | 13 |  |  | 19.9 | 5.5 | 2.8 | 61.7 | 2.4 | 0.3 | 0.9 | 2.7 | 0 | 0 | 0 | 0 | 0 | 0 | 55.1 | 10.6 |  |  | 55.1 | 10.6 | [15 empty] | 0.5 | 2204 | 0.7373272 |  |  | 380 days
| 1106 | Reinforcement steel | 1 | [13 empty] | 20 | [5 empty] | Sat | [18 empty] | 13 |  |  | 19.9 | 5.5 | 2.8 | 61.7 | 2.4 | 0.3 | 0.9 | 2.7 | 0 | 0 | 0 | 0 | 0 | 0 | 55.1 | 10.6 |  |  | 55.1 | 10.6 | [15 empty] | 0.5 | 2204 | 0.9032258 |  |  | 380 days
| 1107 | Reinforcement steel | 1 | [13 empty] | 20 | [5 empty] | Sat | [18 empty] | 13 |  |  | 19.9 | 5.5 | 2.8 | 61.7 | 2.4 | 0.3 | 0.9 | 2.7 | 0 | 0 | 0 | 0 | 0 | 0 | 55.1 | 10.6 |  |  | 55.1 | 10.6 | [15 empty] | 0.5 | 2204 | 1.047005 |  |  | 380 days
| 1108 | Reinforcement steel | 1 | [13 empty] | 20 | [5 empty] | Sat | [18 empty] | 13 |  |  | 19.9 | 5.5 | 2.8 | 61.7 | 2.4 | 0.3 | 0.9 | 2.7 | 0 | 0 | 0 | 0 | 0 | 0 | 55.1 | 10.6 |  |  | 55.1 | 10.6 | [15 empty] | 0.5 | 2204 | 1.235023 |  |  | 380 days
| 1109 | Reinforcement steel | 1 | [13 empty] | 20 | [5 empty] | Sat | [18 empty] | 12.5 |  |  | 19.9 | 5.5 | 2.8 | 61.7 | 2.4 | 0.3 | 0.9 | 2.7 | 0 | 0 | 0 | 0 | 0 | 0 | 55.1 | 10.6 |  |  | 55.1 | 10.6 | [15 empty] | 0.5 | 2204 | 0.6341014 |  |  | 380 days
| 1110 | Reinforcement steel | 1 | [13 empty] | 20 | [5 empty] | Sat | [18 empty] | 12.5 |  |  | 19.9 | 5.5 | 2.8 | 61.7 | 2.4 | 0.3 | 0.9 | 2.7 | 0 | 0 | 0 | 0 | 0 | 0 | 55.1 | 10.6 |  |  | 55.1 | 10.6 | [15 empty] | 0.5 | 2204 | 0.9548387 |  |  | 380 days
| 1111 | Reinforcement steel | 1 | [13 empty] | 20 | [5 empty] | Sat | [18 empty] | 12.5 |  |  | 19.9 | 5.5 | 2.8 | 61.7 | 2.4 | 0.3 | 0.9 | 2.7 | 0 | 0 | 0 | 0 | 0 | 0 | 55.1 | 10.6 |  |  | 55.1 | 10.6 | [15 empty] | 0.5 | 2204 | 1.22765 |  |  | 380 days
| 1112 | Reinforcement steel | 1 | [13 empty] | 20 | [5 empty] | Sat | [18 empty] | 12.5 |  |  | 19.9 | 5.5 | 2.8 | 61.7 | 2.4 | 0.3 | 0.9 | 2.7 | 0 | 0 | 0 | 0 | 0 | 0 | 55.1 | 10.6 |  |  | 55.1 | 10.6 | [15 empty] | 0.5 | 2204 | 1.411982 |  |  | 380 days
| 1113 | Reinforcement steel | 1 | [13 empty] | 20 | [5 empty] | Sat | [18 empty] | 12.5 |  |  | 19.9 | 5.5 | 2.8 | 61.7 | 2.4 | 0.3 | 0.9 | 2.7 | 0 | 0 | 0 | 0 | 0 | 0 | 55.1 | 10.6 |  |  | 55.1 | 10.6 | [15 empty] | 0.5 | 2204 | 1.585253 |  |  | 380 days
| 1114 | Reinforcement steel | 1 | [13 empty] | 20 | [5 empty] | Sat | [18 empty] | 13.7 |  |  | 19.9 | 5.5 | 2.8 | 61.7 | 2.4 | 0.3 | 0.9 | 2.7 | 0 | 0 | 0 | 0 | 0 | 0 | 55.1 | 10.6 |  |  | 55.1 | 10.6 | [15 empty] | 0.7 | 2204 | 0.2217151 |  |  | 380 days
| 1115 | Reinforcement steel | 1 | [13 empty] | 20 | [5 empty] | Sat | [18 empty] | 13.7 |  |  | 19.9 | 5.5 | 2.8 | 61.7 | 2.4 | 0.3 | 0.9 | 2.7 | 0 | 0 | 0 | 0 | 0 | 0 | 55.1 | 10.6 |  |  | 55.1 | 10.6 | [15 empty] | 0.7 | 2204 | 0.5360027 |  |  | 380 days
| 1116 | Reinforcement steel | 1 | [13 empty] | 20 | [5 empty] | Sat | [18 empty] | 13.7 |  |  | 19.9 | 5.5 | 2.8 | 61.7 | 2.4 | 0.3 | 0.9 | 2.7 | 0 | 0 | 0 | 0 | 0 | 0 | 55.1 | 10.6 |  |  | 55.1 | 10.6 | [15 empty] | 0.7 | 2204 | 0.6970849 |  |  | 380 days
| 1117 | Reinforcement steel | 1 | [13 empty] | 20 | [5 empty] | Sat | [18 empty] | 13.7 |  |  | 19.9 | 5.5 | 2.8 | 61.7 | 2.4 | 0.3 | 0.9 | 2.7 | 0 | 0 | 0 | 0 | 0 | 0 | 55.1 | 10.6 |  |  | 55.1 | 10.6 | [15 empty] | 0.7 | 2204 | 0.8545959 |  |  | 380 days
| 1118 | Reinforcement steel | 1 | [13 empty] | 20 | [5 empty] | Sat | [18 empty] | 13.7 |  |  | 19.9 | 5.5 | 2.8 | 61.7 | 2.4 | 0.3 | 0.9 | 2.7 | 0 | 0 | 0 | 0 | 0 | 0 | 55.1 | 10.6 |  |  | 55.1 | 10.6 | [15 empty] | 0.7 | 2204 | 1.048066 |  |  | 380 days
| 1119 | Reinforcement steel | 1 | [13 empty] | 20 | [5 empty] | Sat | [18 empty] | 13 |  |  | 19.9 | 5.5 | 2.8 | 61.7 | 2.4 | 0.3 | 0.9 | 2.7 | 0 | 0 | 0 | 0 | 0 | 0 | 55.1 | 10.6 |  |  | 55.1 | 10.6 | [15 empty] | 0.7 | 2204 | 0.4711571 |  |  | 380 days
| 1120 | Reinforcement steel | 1 | [13 empty] | 20 | [5 empty] | Sat | [18 empty] | 13 |  |  | 19.9 | 5.5 | 2.8 | 61.7 | 2.4 | 0.3 | 0.9 | 2.7 | 0 | 0 | 0 | 0 | 0 | 0 | 55.1 | 10.6 |  |  | 55.1 | 10.6 | [15 empty] | 0.7 | 2204 | 0.7355563 |  |  | 380 days
| 1121 | Reinforcement steel | 1 | [13 empty] | 20 | [5 empty] | Sat | [18 empty] | 13 |  |  | 19.9 | 5.5 | 2.8 | 61.7 | 2.4 | 0.3 | 0.9 | 2.7 | 0 | 0 | 0 | 0 | 0 | 0 | 55.1 | 10.6 |  |  | 55.1 | 10.6 | [15 empty] | 0.7 | 2204 | 0.9536693 |  |  | 380 days
| 1122 | Reinforcement steel | 1 | [13 empty] | 20 | [5 empty] | Sat | [18 empty] | 13 |  |  | 19.9 | 5.5 | 2.8 | 61.7 | 2.4 | 0.3 | 0.9 | 2.7 | 0 | 0 | 0 | 0 | 0 | 0 | 55.1 | 10.6 |  |  | 55.1 | 10.6 | [15 empty] | 0.7 | 2204 | 1.189545 |  |  | 380 days
| 1123 | Reinforcement steel | 1 | [13 empty] | 20 | [5 empty] | Sat | [18 empty] | 13 |  |  | 19.9 | 5.5 | 2.8 | 61.7 | 2.4 | 0.3 | 0.9 | 2.7 | 0 | 0 | 0 | 0 | 0 | 0 | 55.1 | 10.6 |  |  | 55.1 | 10.6 | [15 empty] | 0.7 | 2204 | 1.365237 |  |  | 380 days
| 1124 | Reinforcement steel | 1 | [13 empty] | 20 | [5 empty] | Sat | [18 empty] | 12.5 |  |  | 19.9 | 5.5 | 2.8 | 61.7 | 2.4 | 0.3 | 0.9 | 2.7 | 0 | 0 | 0 | 0 | 0 | 0 | 55.1 | 10.6 |  |  | 55.1 | 10.6 | [15 empty] | 0.7 | 2204 | 0.638655 |  |  | 380 days
| 1125 | Reinforcement steel | 1 | [13 empty] | 20 | [5 empty] | Sat | [18 empty] | 12.5 |  |  | 19.9 | 5.5 | 2.8 | 61.7 | 2.4 | 0.3 | 0.9 | 2.7 | 0 | 0 | 0 | 0 | 0 | 0 | 55.1 | 10.6 |  |  | 55.1 | 10.6 | [15 empty] | 0.7 | 2204 | 1.027783 |  |  | 380 days
| 1126 | Reinforcement steel | 1 | [13 empty] | 20 | [5 empty] | Sat | [18 empty] | 12.5 |  |  | 19.9 | 5.5 | 2.8 | 61.7 | 2.4 | 0.3 | 0.9 | 2.7 | 0 | 0 | 0 | 0 | 0 | 0 | 55.1 | 10.6 |  |  | 55.1 | 10.6 | [15 empty] | 0.7 | 2204 | 1.36703 |  |  | 380 days
| 1127 | Reinforcement steel | 1 | [13 empty] | 20 | [5 empty] | Sat | [18 empty] | 12.5 |  |  | 19.9 | 5.5 | 2.8 | 61.7 | 2.4 | 0.3 | 0.9 | 2.7 | 0 | 0 | 0 | 0 | 0 | 0 | 55.1 | 10.6 |  |  | 55.1 | 10.6 | [15 empty] | 0.7 | 2204 | 1.528089 |  |  | 380 days
| 1128 | Reinforcement steel | 1 | [13 empty] | 20 | [5 empty] | Sat | [18 empty] | 12.5 |  |  | 19.9 | 5.5 | 2.8 | 61.7 | 2.4 | 0.3 | 0.9 | 2.7 | 0 | 0 | 0 | 0 | 0 | 0 | 55.1 | 10.6 |  |  | 55.1 | 10.6 | [15 empty] | 0.7 | 2204 | 1.767892 |  |  | 380 days
129 | 1129 | Reinforcement steel | 1 | [13 empty] | 20 | [24 empty] | 13.49 |  |  | 20.55 | 5.07 | 3.1 | 64.51 | 1.53 | 0.15 | 0.73 | 2.53 | 0 | 0 | 0 | 0 | 0 | 0 | 57 | 8 |  |  | 57 | 8 | [15 empty] | 0.68 |  | 0.7 |  |  | 1 yr | M. Thomas, CHLORIDE THRESHOLDS IN MAIUNE CONCRETE, Cement and Concrete Research, 26, 513-519,1996.
| 1130 | Reinforcement steel | 1 | [13 empty] | 20 | [24 empty] | 6.75 |  |  | 48.2 | 26.7 | 11.6 | 1.71 | 1.62 | 0.65 | 3.18 | 0.83 | 0 | 0 | 0 | 0 | 0 | 0 | 0 | 0 |  |  | 0 | 0 | [15 empty] | 0.61 |  | 0.65 |  |  | 1 yr
| 1131 | Reinforcement steel | 1 | [13 empty] | 20 | [24 empty] | 6.85 |  |  | 48.1 | 24 | 10.6 | 6.12 | 1.61 | 0.79 | 1.83 | 0.9 | 0 | 0 | 0 | 0 | 0 | 0 | 0 | 0 |  |  | 0 | 0 | [15 empty] | 0.54 |  | 0.5 |  |  | 1 yr
| 1132 | Reinforcement steel | 1 | [13 empty] | 20 | [24 empty] | 6.72 |  |  | 52.4 | 26 | 9.4 | 1.69 | 1.54 | 1.32 | 2.87 | 0.85 | 0 | 0 | 0 | 0 | 0 | 0 | 0 | 0 |  |  | 0 | 0 | [15 empty] | 0.44 |  | 0.2 |  |  | 1 yr
| 1133 | Reinforcement steel | 1 | [13 empty] | 20 | [24 empty] | 13.49 |  |  | 20.55 | 5.07 | 3.1 | 64.51 | 1.53 | 0.15 | 0.73 | 2.53 | 0 | 0 | 0 | 0 | 0 | 0 | 57 | 8 |  |  | 57 | 8 | [15 empty] | 0.68 |  |  |  | 0.44 | 1 yr
| 1134 | Reinforcement steel | 1 | [13 empty] | 20 | [24 empty] | 13.49 |  |  | 20.55 | 5.07 | 3.1 | 64.51 | 1.53 | 0.15 | 0.73 | 2.53 | 0 | 0 | 0 | 0 | 0 | 0 | 57 | 8 |  |  | 57 | 8 | [15 empty] | 0.68 |  |  |  | 1.34 | 1 yr
| 1135 | Reinforcement steel | 1 | [13 empty] | 20 | [24 empty] | 13.49 |  |  | 20.55 | 5.07 | 3.1 | 64.51 | 1.53 | 0.15 | 0.73 | 2.53 | 0 | 0 | 0 | 0 | 0 | 0 | 57 | 8 |  |  | 57 | 8 | [15 empty] | 0.68 |  |  |  | 4.02 | 1 yr
| 1136 | Reinforcement steel | 1 | [13 empty] | 20 | [24 empty] | 6.72 |  |  | 52.4 | 26 | 9.4 | 1.69 | 1.54 | 1.32 | 2.87 | 0.85 | 0 | 0 | 0 | 0 | 0 | 0 | 0 | 0 |  |  | 0 | 0 | [15 empty] | 0.44 |  |  |  | 0.61 | 1 yr
| 1137 | Reinforcement steel | 1 | [13 empty] | 20 | [24 empty] | 6.72 |  |  | 52.4 | 26 | 9.4 | 1.69 | 1.54 | 1.32 | 2.87 | 0.85 | 0 | 0 | 0 | 0 | 0 | 0 | 0 | 0 |  |  | 0 | 0 | [15 empty] | 0.44 |  |  |  | 2.03 | 1 yr
| 1138 | Reinforcement steel | 1 | [13 empty] | 20 | [24 empty] | 6.72 |  |  | 52.4 | 26 | 9.4 | 1.69 | 1.54 | 1.32 | 2.87 | 0.85 | 0 | 0 | 0 | 0 | 0 | 0 | 0 | 0 |  |  | 0 | 0 | [15 empty] | 0.44 |  |  |  | 5.36 | 1 yr
130 | 1139 | Reinforcement steel | 1 | [13 empty] | 20 | [24 empty] | 13.49 |  |  | 20.55 | 5.07 | 3.1 | 64.51 | 1.53 | 0.15 | 0.73 | 2.53 | 0 | 0 | 0 | 0 | 0 | 0 | 57 | 8 |  |  | 57 | 8 | [15 empty] | 0.57 |  | 0.7 |  |  | 4 yr | M.D.A. Thomas a, J.D. Matthews, Performance of pfa concrete in a marine environment––10-year results, Cement & Concrete Composites 26, 5-20, 2004.
| 1140 | Reinforcement steel | 1 | [13 empty] | 20 | [24 empty] | 6.75 |  |  | 48.2 | 26.7 | 11.6 | 1.71 | 1.62 | 0.65 | 3.18 | 0.83 | 0 | 0 | 0 | 0 | 0 | 0 | 0 | 0 |  |  | 0 | 0 | [15 empty] | 0.51 |  | 0.65 |  |  | 4 yr
| 1141 | Reinforcement steel | 1 | [13 empty] | 20 | [24 empty] | 6.85 |  |  | 48.1 | 24 | 10.6 | 6.12 | 1.61 | 0.79 | 1.83 | 0.9 | 0 | 0 | 0 | 0 | 0 | 0 | 0 | 0 |  |  | 0 | 0 | [15 empty] | 0.45 |  | 5 |  |  | 4 yr
| 1142 | Reinforcement steel | 1 | [13 empty] | 20 | [24 empty] | 6.72 |  |  | 52.4 | 26 | 9.4 | 1.69 | 1.54 | 1.32 | 2.87 | 0.85 | 0 | 0 | 0 | 0 | 0 | 0 | 0 | 0 |  |  | 0 | 0 | [15 empty] | 0.37 |  | 0.2 |  |  | 4 yr
131 | 1143 | Reinforcement steel | 1 | [39 empty] | OPC | 1 | [37 empty] | 0.79 |  |  |  | G. K. GLASS, N. R. BUENFELD, The presentation of the chloride threshold level for corrosion of steel in concrete, Corrrosion Science 39, 1001-1013, 1997.
| 1144 | Reinforcement steel | 1 | [39 empty] | OPC | 1 | [37 empty] | 0.85
| 1145 | Reinforcement steel | 1 | [39 empty] | OPC | 1 | [37 empty] | 0.6
| 1146 | Reinforcement steel | 1 | [39 empty] | OPC | 1 | [37 empty] | 0.38
| 1147 | Reinforcement steel | 1 | [39 empty] | OPC | 1 | [37 empty] | 1.11
| 1148 | Reinforcement steel | 1 | [39 empty] | OPC | 1 | [37 empty] | 0.4
| 1149 | Reinforcement steel | 1 | [39 empty] | OPC | 1 | [37 empty] | 0.4 | 0.11 | 0.22
| 1150 | Reinforcement steel | 1 | [39 empty] | OPC | 1 | [37 empty] | 1
| 1151 | Reinforcement steel | 1 | [39 empty] | OPC | 1 | [37 empty] | 1.25
| 1152 | Reinforcement steel | 1 | [39 empty] | OPC | 1 | [37 empty] | 0.5
| 1153 | Reinforcement steel | 1 | [39 empty] | OPC | 1 | [37 empty] | 0.95
| 1154 | Reinforcement steel | 1 | [39 empty] | OPC | 1 | [37 empty] | 0.6
| 1155 | Reinforcement steel | 1 | [39 empty] | OPC | 1 | [37 empty] | 2.05 |  | 12
| 1156 | Reinforcement steel | 1 | [39 empty] | OPC | 1 | [37 empty] | 2
| 1157 | Reinforcement steel | 1 | [39 empty] | OPC | 1 | [38 empty] | 0.97 | 4.25
| 1158 | Reinforcement steel | 1 | [39 empty] | OPC | 1 | [39 empty] | 0.5
| 1159 | Reinforcement steel | 1 | [39 empty] | OPC | 1 | [39 empty] | 0.3
| 1160 | Reinforcement steel | 1 | [39 empty] | OPC | 1 | [39 empty] | 0.6
| 1161 | Reinforcement steel | 1 | [39 empty] | OPC | 1 | [39 empty] | 20
| 1162 | Reinforcement steel | 1 | [39 empty] | OPC | 1 | [35 empty] | 0.4 |  | 1.2
| 1163 | Reinforcement steel | 1 | [39 empty] | OPC | 1 | [35 empty] | 0.45 |  | 1.1
| 1164 | Reinforcement steel | 1 | [39 empty] | OPC | 1 | [35 empty] | 0.5 |  | 0.9
| 1165 | Reinforcement steel | 1 | [39 empty] | OPC | 1 | [35 empty] | 0.6 |  | 1.1
| 1166 | Reinforcement steel | 1 | [39 empty] | OPC | 1 | [37 empty] | 0.6 |  |  | 3 days
| 1167 | Reinforcement steel | 1 | [39 empty] | OPC | 1 | [37 empty] | 1 |  |  | 7 days
| 1168 | Reinforcement steel | 1 | [39 empty] | OPC | 1 | [37 empty] | 0.9 |  |  | 14 days
| 1169 | Reinforcement steel | 1 | [39 empty] | OPC | 1 | [37 empty] | 1.2 |  |  | 31 days
| 1170 | Reinforcement steel | 1 | [39 empty] | OPC | 1 | [37 empty] | 1.5
| 1171 | Reinforcement steel | 1 | [39 empty] | OPC+22%PFA | 2 | [37 empty] | 0.8
| 1172 | Reinforcement steel | 1 | [39 empty] | SRPC | 5 | [37 empty] | 1.3
| 1173 | Reinforcement steel | 1 | [39 empty] | RHPC | 4 | [37 empty] | 1.1
| 1174 | Reinforcement steel | 1 | [39 empty] | 22%PFA | 2 | [37 empty] | 1.6
| 1175 | Reinforcement steel | 1 | [39 empty] | OPC | 1 | [37 empty] | 0.9
| 1176 | Reinforcement steel | 1 | [39 empty] | Austrian OPC | 1 | [37 empty] | 1
| 1177 | Reinforcement steel | 1 | [39 empty] | OPC | 1 | [37 empty] | 0.6
| 1178 | Reinforcement steel | 1 | [39 empty] | OPC+10% SF | 2 | [37 empty] | 0.9
| 1179 | Reinforcement steel | 1 | [39 empty] | OPC | 1 | [37 empty] | 1.2
| 1180 | Reinforcement steel | 1 | [39 empty] | OPC | 1 | [37 empty] | 1.1
| 1181 | Reinforcement steel | 1 | [39 empty] | OPC | 1 | [37 empty] | 0.4
132 | 1182 | Reinforcement steel | 1 | [39 empty] | OPC | 1 | [37 empty] | 0.7 |  |  |  | R.F. Stratfull, W.J. Jurkovich, D.L. Spellman, Corrosion testing of bridges decks, Sacramento: Department of Transportation, 1975.
133 | 1183 | Reinforcement steel | 1 | [39 empty] | OPC | 1 | [37 empty] | 0.85 |  |  |  | G. Z. Matta, Chlorides and corrosion in the Arabian Gulf environment, Concr Int 14, 47-48, 1992.
| 1184 | Reinforcement steel | 1 | [39 empty] | OPC | 1 | [37 empty] | 0.38
134 | 1185 | Reinforcement steel | 1 | [39 empty] | OPC | 1 | [37 empty] | 0.72 |  |  |  | F. Fluge, Marine-chlorides - a probabilistic approach to derive provisions for EN206-1, Thrid workshop on service life design of concrete structures - from theory to standardization. Troms: DuraNet, 63-83, 2001.
135 | 1186 | Reinforcement steel | 1 | [39 empty] | OPC | 1 | [35 empty] | 0.66 |  | 1 |  |  |  | P. B. Banforth, J. F. Chapman-Andrews, Long term performance of RC elements under UK coastal exposure conditions. In: R. N. Swamy, editor. International conference on corrosion and corrosion protection of steel in concrete. Sheffield, 139-156, 1994.
136 | 1187 | Reinforcement steel | 1 | [39 empty] | OPC+70%GGBS | 3 | [35 empty] | 0.48 |  | 0.85 |  |  |  | P. B. Bamforth, The derivation of input data for modelling chloride ingress from eight-year UK coastal exposure trials, Magazine of Concrete Research 51, 87-96, 1999.
| 1188 | Reinforcement steel | 1 | [39 empty] | OPC+30%FA | 2 | [35 empty] | 0.54 |  | 0.85
| 1189 | Reinforcement steel | 1 | [39 empty] | OPC+8%SF | 2 | [35 empty] | 0.72 |  | 0.85
137 | 1190 | Reinforcement steel | 1 | [39 empty] | OPC | 1 | [35 empty] | 0.5 |  | 0.7 |  |  |  | M. Thomas, Chloride thresholds in marine concrete, Chloride thresholds in marine concrete, 26, 513-519, 1996.
| 1191 | Reinforcement steel | 1 | [39 empty] | OPC+15%FA | 2 | [35 empty] | 0.5 |  | 0.65
| 1192 | Reinforcement steel | 1 | [39 empty] | OPC+30%FA | 2 | [35 empty] | 0.5 |  | 0.5
| 1193 | Reinforcement steel | 1 | [39 empty] | OPC+50%FA | 2 | [35 empty] | 0.5 |  | 0.2
138 | 1194 | Reinforcement steel | 1 | [39 empty] | SRPC | 5 | [35 empty] | 0.3 |  | 1.25 |  |  |  | P. Sandberg, Factors affecting the chloride thresholds for uncracked reinforced concrete exposed in a marine environment. Part I: Field exposure tests of reinforced concrete, Concr Sci Eng 1, 92-98, 1999.
| 1195 | Reinforcement steel | 1 | [39 empty] | SRPC+5%SF | 5 | [35 empty] | 0.3 |  | 1.1
| 1196 | Reinforcement steel | 1 | [39 empty] | SRPC+20%FA | 5 | [35 empty] | 0.3 |  | 1
| 1197 | Reinforcement steel | 1 | [39 empty] | SRPC | 5 | [35 empty] | 0.35 |  | 1.2
| 1198 | Reinforcement steel | 1 | [39 empty] | SRPC+5%SF | 5 | [35 empty] | 0.35 |  | 1
| 1199 | Reinforcement steel | 1 | [39 empty] | SRPC+5%SF+10%FA | 5 | [35 empty] | 0.35 |  | 0.95
| 1200 | Reinforcement steel | 1 | [39 empty] | SRPC | 5 | [35 empty] | 0.4 |  | 1.15
| 1201 | Reinforcement steel | 1 | [39 empty] | SRPC+5%SF | 5 | [35 empty] | 0.4 |  | 1.05
| 1202 | Reinforcement steel | 1 | [39 empty] | SRPC+10%SF | 5 | [35 empty] | 0.4 |  | 1.1
| 1203 | Reinforcement steel | 1 | [39 empty] | SRPC+5%SF+17%FA | 5 | [35 empty] | 0.4 |  | 0.95
| 1204 | Reinforcement steel | 1 | [39 empty] | Slag cement | 3 | [35 empty] | 0.4 |  | 0.65
| 1205 | Reinforcement steel | 1 | [39 empty] | SRPC | 5 | [35 empty] | 0.5 |  | 0.95
| 1206 | Reinforcement steel | 1 | [39 empty] | SRPC+5%SF | 5 | [35 empty] | 0.5 |  | 0.85
| 1207 | Reinforcement steel | 1 | [39 empty] | SRPC | 5 | [35 empty] | 0.75 |  | 0.85
| 1208 | Reinforcement steel | 1 | [39 empty] | SRPC+5%SF | 5 | [35 empty] | 0.75 |  | 0.75
139 | 1209 | Reinforcement steel | 1 | [39 empty] | OPC | 1 | [35 empty] | 0.5 |  | 0.85 |  |  |  | O. Cascudo, P. Helene, Influence of the steel type on the reinforcement corrosion in concrete, Sustainable Construction into the Next Millennium: Environmentally Friendly and Innovative Cement Based Materials, 635-647, 2000.
140 | 1210 | Reinforcement steel | 1 | [39 empty] | OPC | 1 | [35 empty] | 0.66 |  | 0.5 |  |  |  | P. Castro-Borges , M. Balancán-Zapata, A. López-González, Analysis of Tools to Evaluate Chloride Threshold for Corrosion Onset of Reinforced Concrete in Tropical Marine Environment of Yucatán, México, Journal of Chemistry, 2013
141 | 1211 | Reinforcement steel | 1 | [39 empty] | OPC | 1 | [35 empty] | 0.66 |  | 1.5 |  |  |  | P. Lambert, C. L. Page, P. R. W. Vassie, Investigations of reinforcement corrosion. 2. Electrochemical monitoring of steel in chloride-contaminated concrete, Materials and Structures 24, 351-358, 1991.
142 | 1212 | Reinforcement steel | 1 | [39 empty] | OPC | 1 | [35 empty] | 0.45 |  | 0.63 |  |  |  | P. V. Nygaard, M. R. Geiker, A method for measuring the chloride threshold level required to initiate reinforcement corrosion in concrete, Materials and Structures/Materiaux et Constructions, 38, 489-494, 2005.
143 | 1213 | Reinforcement steel | 1 | [39 empty] | 0.4% alkali content | 1 | [35 empty] | 0.5 |  | 0.71 |  |  |  | H. Yu, X. Shi, W. H. Hartt, B. Lu, Laboratory investigation of reinforcement corrosion initiation and chloride threshold content for self-compacting concrete, Cement and Concrete Research 40, 1507-1516, 2010.
| 1214 | Reinforcement steel | 1 | [39 empty] | 11% alkali content | 1 | [35 empty] | 0.5 |  | 1.9
144 | 1215 | Reinforcement steel | 1 | [39 empty] | OCP | 1 | [35 empty] | 0.5 |  | 2.2 |  |  |  | U. M. Angst, B. Elsener, C. K. Larsen Ø. Venneslan, Chloride induced reinforcement corrosion: Electrochemical monitoring ofinitiation stage and chloride threshold values, Corrosion Science 53, 1451-1464, 2011.
145 | 1216 | Reinforcement steel | 1 | [39 empty] | Sulfate resistant portland cement | 5 | [35 empty] | 0.5 |  | 1.7 |  |  |  | H. Arup, A new method for determing chloride thresholds as a function of potential in field exposure tests, page 107, in book by P. Sandberg, Durability of concrete in saline environment, 1996.
| 1217 | Reinforcement steel | 1 | [39 empty] | Sulfate resistant portland cement | 5 | [35 empty] | 0.5 |  | 1.8
| 1218 | Reinforcement steel | 1 | [39 empty] | Sulfate resistant portland cement | 5 | [35 empty] | 0.5 |  | 1.8
| 1219 | Reinforcement steel | 1 | [39 empty] | Sulfate resistant portland cement | 5 | [35 empty] | 0.5 |  | 2
| 1220 | Reinforcement steel | 1 | [39 empty] | Sulfate resistant portland cement | 5 | [35 empty] | 0.5 |  | 2.4
| 1221 | Reinforcement steel | 1 | [39 empty] | Sulfate resistant portland cement | 5 | [35 empty] | 0.5 |  | 2.4
| 1222 | Reinforcement steel | 1 | [39 empty] | Sulfate resistant portland cement | 5 | [35 empty] | 0.5 |  | 2.5
| 1223 | Reinforcement steel | 1 | [39 empty] | Sulfate resistant portland cement | 5 | [35 empty] | 0.5 |  | 2.5
| 1224 | Reinforcement steel | 1 | [39 empty] | Sulfate resistant portland cement | 5 | [35 empty] | 0.5 |  | 2.7
146 | 1225 | Reinforcement steel | 1 | [39 empty] | OPC | 1 | [39 empty] | 0.6 |  | K. Ann, H. Song, Chloride threshold level for corrosion of steel in concrete, Corrosion Science 49, 4113-4133, 2007.
| 1226 | Reinforcement steel | 1 | [39 empty] | OPC | 1 | [39 empty] | 0.3
| 1227 | Reinforcement steel | 1 | [39 empty] | OPC | 1 | [37 empty] | 1.25
| 1228 | Reinforcement steel | 1 | [39 empty] | OPC | 1 | [37 empty] | 0.13
| 1229 | Reinforcement steel | 1 | [39 empty] | OPC | 1 | [37 empty] | 1.11
| 1230 | Reinforcement steel | 1 | [39 empty] | OPC | 1 | [37 empty] | 0.86 | 0.11 | 0.22
| 1231 | Reinforcement steel | 1 | [39 empty] | SRPC | 5 | [37 empty] | 0.45 | 0.1 | 0.27
| 1232 | Reinforcement steel | 1 | [39 empty] | SRPC+15% PFA | 5 | [37 empty] | 0.9 | 0.11 | 0.19
| 1233 | Reinforcement steel | 1 | [39 empty] | SRPC+30% PFA | 5 | [37 empty] | 0.68 | 0.07 | 0.21
| 1234 | Reinforcement steel | 1 | [39 empty] | SRPC+30% GGBS | 5 | [37 empty] | 0.97 | 0.03 | 0.23
| 1235 | Reinforcement steel | 1 | [39 empty] | OPC | 1 | [37 empty] | 0.7 | 0.17
| 1236 | Reinforcement steel | 1 | [39 empty] | OPC | 1 | [37 empty] | 0.227 | 0.364 | 1.5
| 1237 | Reinforcement steel | 1 | [39 empty] | OPC | 1 | [37 empty] | 1
| 1238 | Reinforcement steel | 1 | [39 empty] | OPC | 1 | [37 empty] | 0.7
| 1239 | Reinforcement steel | 1 | [39 empty] | OPC+15% PFA | 5 | [37 empty] | 0.65
| 1240 | Reinforcement steel | 1 | [39 empty] | OPC+30% PFA | 5 | [37 empty] | 0.5
| 1241 | Reinforcement steel | 1 | [39 empty] | OPC+50% PFA | 5 | [37 empty] | 0.2
| 1242 | Reinforcement steel | 1 | [39 empty] | OPC | 1 | [37 empty] | 1.73
| 1243 | Reinforcement steel | 1 | [39 empty] | OPC | 1 | [37 empty] | 0.95
| 1244 | Reinforcement steel | 1 | [39 empty] | OPC | 1 | [37 empty] | 1
| 1245 | Reinforcement steel | 1 | [39 empty] | OPC | 1 | [37 empty] | 0.85
| 1246 | Reinforcement steel | 1 | [39 empty] | OPC | 1 | [38 empty] | 0.88
| 1247 | Reinforcement steel | 1 | [39 empty] | OPC | 1 | [38 empty] | 1.54
| 1248 | Reinforcement steel | 1 | [39 empty] | OPC | 1 | [38 empty] | 0.42
| 1249 | Reinforcement steel | 1 | [39 empty] | OPC | 1 | [38 empty] | 0.3
| 1250 | Reinforcement steel | 1 | [39 empty] | OPC | 1 | [38 empty] | 0.37
147 | 1251 | Reinforcement steel | 1 | [39 empty] | OPC | 1 | [35 empty] | 0.5 |  | 1.25 |  |  |  | J. M. Frederiksen, CHLORIDE THRESHOLD VALUES FOR SERVICE LIFE DESIGN, a reprint of an identical paper first presented at the RILEM Workshop TMC in Paris, 2000.
| 1252 | Reinforcement steel | 1 | [39 empty] | OPC | 1 | [35 empty] | 0.5 |  | 1.9
| 1253 | Reinforcement steel | 1 | [39 empty] | OPC | 1 | [35 empty] | 0.5 |  | 0.85
| 1254 | Reinforcement steel | 1 | [39 empty] | OPC | 1 | [35 empty] | 0.5 |  | 1.75
| 1255 | Reinforcement steel | 1 | [39 empty] | OPC | 1 | [35 empty] | 0.5 |  | 2.05
| 1256 | Reinforcement steel | 1 | [39 empty] | OPC | 1 | [35 empty] | 0.5 |  | 2
| 1257 | Reinforcement steel | 1 | [39 empty] | OPC | 1 | [35 empty] | 0.5 |  | 0.79
| 1258 | Reinforcement steel | 1 | [39 empty] | OPC | 1 | [35 empty] | 0.5 |  | 0.85
| 1259 | Reinforcement steel | 1 | [39 empty] | OPC | 1 | [35 empty] | 0.5 |  | 0.25
| 1260 | Reinforcement steel | 1 | [39 empty] | OPC | 1 | [35 empty] | 0.5 |  | 0.38
| 1261 | Reinforcement steel | 1 | [39 empty] | OPC | 1 | [35 empty] | 0.5 |  | 0.5
| 1262 | Reinforcement steel | 1 | [39 empty] | OPC | 1 | [35 empty] | 0.5 |  | 0.4
| 1263 | Reinforcement steel | 1 | [39 empty] | OPC | 1 | [35 empty] | 0.5 |  | 1
| 1264 | Reinforcement steel | 1 | [39 empty] | OPC | 1 | [35 empty] | 0.5 |  | 1.25
| 1265 | Reinforcement steel | 1 | [39 empty] | OPC | 1 | [35 empty] | 0.5 |  | 0.5
| 1266 | Reinforcement steel | 1 | [39 empty] | OPC | 1 | [35 empty] | 0.5 |  | 0.95
| 1267 | Reinforcement steel | 1 | [39 empty] | OPC | 1 | [35 empty] | 0.5 |  | 0.6
| 1268 | Reinforcement steel | 1 | [39 empty] | OPC | 1 | [35 empty] | 0.5 |  | 2.05
| 1269 | Reinforcement steel | 1 | [39 empty] | OPC | 1 | [35 empty] | 0.5 |  | 2
| 1270 | Reinforcement steel | 1 | [39 empty] | OPC | 1 | [35 empty] | 0.5 |  |  | 1.94 | 4.25
| 1271 | Reinforcement steel | 1 | [39 empty] | OPC | 1 | [35 empty] | 0.5 |  |  |  | 0.53
| 1272 | Reinforcement steel | 1 | [39 empty] | OPC | 1 | [35 empty] | 0.5 |  |  |  | 0.3
| 1273 | Reinforcement steel | 1 | [39 empty] | OPC | 1 | [35 empty] | 0.5 |  |  |  | 0.6
148 | 1274 | Reinforcement steel | 1 | [14 empty] | -0.185 |  |  |  | Alkaline solution | [19 empty] | 13.2 | [41 empty] | 0.83 |  | C. Alonso, M. Castellote, C. Andrade, Chloride threshold dependence of pitting potential of reinforcements, Electrochimica Acta 47, 3469-3481, 2002.
| 1275 | Reinforcement steel | 1 | [14 empty] | -0.125 |  |  |  | Alkaline solution | [19 empty] | 12.5 | OPC | [40 empty] | 0.5
| 1276 | Reinforcement steel | 1 | [14 empty] | -0.325 |  |  |  | Alkaline solution | [19 empty] | 12.5 | OPC | [40 empty] | 2
| 1277 | Reinforcement steel | 1 | [14 empty] | -0.375 |  |  |  | Alkaline solution | [19 empty] | 12.5 | OPC | [40 empty] | 375
| 1278 | Reinforcement steel | 1 | [14 empty] | -0.4 |  |  |  | Alkaline solution | [19 empty] | 12.5 | OPC | [40 empty] | 8.75
| 1279 | Reinforcement steel | 1 | [14 empty] | -0.425 |  |  |  | Alkaline solution | [19 empty] | 12.5 | OPC | [40 empty] | 6.25
| 1280 | Reinforcement steel | 1 | [14 empty] | -0.45 |  |  |  | Alkaline solution | [19 empty] | 12.5 | OPC | [40 empty] | 8
| 1281 | Reinforcement steel | 1 | [14 empty] | -0.2 |  |  |  | Alkaline solution | [19 empty] | 11.9 | [41 empty] | 4
| 1282 | Reinforcement steel | 1 | [14 empty] | -0.375 |  |  |  | Alkaline solution | [19 empty] | 11.9 | [41 empty] | 6.2
| 1283 | Reinforcement steel | 1 | [14 empty] | -0.45 |  |  |  | Alkaline solution | [19 empty] | 12.1 | [41 empty] | 2.5
| 1284 | Reinforcement steel | 1 | [14 empty] | -0.375 |  |  |  | Alkaline solution | [19 empty] | 12.1 | [41 empty] | 3.8
| 1285 | Reinforcement steel | 1 | [14 empty] | -0.3 |  |  |  | Alkaline solution | [19 empty] | 12.1 | [41 empty] | 5
| 1286 | Reinforcement steel | 1 | [14 empty] | 0.23 |  |  |  | Alkaline solution | [19 empty] | 12 | [41 empty] | 1
| 1287 | Reinforcement steel | 1 | [14 empty] | 0.4 |  |  |  | Alkaline solution | [19 empty] | 13 | [41 empty] | 10
| 1288 | Reinforcement steel | 1 | [14 empty] | 0.125 |  |  |  | Alkaline solution | [19 empty] | 12 | [41 empty] | 10
| 1289 | Reinforcement steel | 1 | [14 empty] | -0.14 |  |  |  | Alkaline solution | [19 empty] | 13 | [41 empty] | 0.1
| 1290 | Reinforcement steel | 1 | [14 empty] | -0.08 |  |  |  | Alkaline solution | [19 empty] | 12.5 | OPC | [40 empty] | 1
| 1291 | Reinforcement steel | 1 | [14 empty] | -0.14 |  |  |  | Alkaline solution | [19 empty] | 12.5 | OPC | [40 empty] | 1
| 1292 | Reinforcement steel | 1 | [14 empty] | 0.03 |  |  |  | Alkaline solution | [19 empty] | 12.5 | OPC | [40 empty] | 10
| 1293 | Reinforcement steel | 1 | [14 empty] | -0.1 |  |  |  | Alkaline solution | [19 empty] | 12.6 | OPC | [40 empty] | 1.8
| 1294 | Reinforcement steel | 1 | [14 empty] | 0 |  |  |  | Alkaline solution | [19 empty] | 12.6 | OPC | [40 empty] | 1.2
| 1295 | Reinforcement steel | 1 | [14 empty] | 0.1 |  |  |  | Alkaline solution | [19 empty] | 12.6 | OPC | [40 empty] | 4.5
| 1296 | Reinforcement steel | 1 | [14 empty] | 0.1 |  |  |  | Alkaline solution | [19 empty] | 12.6 | OPC | [40 empty] | 2.9
| 1297 | Reinforcement steel | 1 | [14 empty] | 0.15 |  |  |  | Alkaline solution | [19 empty] | 12.6 | OPC | [40 empty] | 8
| 1298 | Reinforcement steel | 1 | [18 empty] | Alkaline solution | [20 empty] | OPC | 1 | [39 empty] | 33
| 1299 | Reinforcement steel | 1 | [18 empty] | Alkaline solution | [20 empty] | OPC | 1 | [39 empty] | 8.3
| 1300 | Reinforcement steel | 1 | [18 empty] | Alkaline solution | [20 empty] | OPC | 1 | [39 empty] | 3.3
| 1301 | Reinforcement steel | 1 | [18 empty] | Alkaline solution | [20 empty] | OPC | 1 | [39 empty] | 0.83
| 1302 | Reinforcement steel | 1 | [18 empty] | Alkaline solution | [20 empty] | OPC | 1 | [39 empty] | 0.33
| 1303 | Reinforcement steel | 1 | [18 empty] | Alkaline solution | [20 empty] | OPC | 1 | [39 empty] | 0.033
| 1304 | Reinforcement steel | 1 | [18 empty] | Alkaline solution | [20 empty] | OPC | 1 | [39 empty] | 2
| 1305 | Reinforcement steel | 1 | [18 empty] | Alkaline solution | [20 empty] | OPC | 1 | [39 empty] | 0.03
| 1306 | Reinforcement steel | 1 | [18 empty] | Alkaline solution | [20 empty] | OPC | 1 | [39 empty] | 0.23
| 1307 | Reinforcement steel | 1 | [18 empty] | Alkaline solution | [20 empty] | OPC | 1 | [39 empty] | 0.02
| 1308 | Reinforcement steel | 1 | [18 empty] | Alkaline solution | [20 empty] | OPC | 1 | [39 empty] | 0.06
| 1309 | Reinforcement steel | 1 | [18 empty] | Alkaline solution | [20 empty] | OPC | 1 | [39 empty] | 0.23
| 1310 | Reinforcement steel | 1 | [18 empty] | Alkaline solution | [20 empty] | OPC | 1 | [39 empty] | 1.37
| 1311 | Reinforcement steel | 1 | [18 empty] | Alkaline solution | [20 empty] | OPC | 1 | [39 empty] | 0.12
| 1312 | Reinforcement steel | 1 | [18 empty] | Alkaline solution | [20 empty] | OPC | 1 | [39 empty] | 0.4
| 1313 | Reinforcement steel | 1 | [18 empty] | Alkaline solution | [20 empty] | OPC | 1 | [39 empty] | 1.6
| 1314 | Reinforcement steel | 1 | [18 empty] | Alkaline solution | [20 empty] | OPC | 1 | [39 empty] | 2
| 1315 | Reinforcement steel | 1 | [18 empty] | Alkaline solution | [20 empty] | OPC | 1 | [39 empty] | 0.05
| 1316 | Reinforcement steel | 1 | [18 empty] | Alkaline solution | [20 empty] | OPC | 1 | [39 empty] | 0.42
| 1317 | Reinforcement steel | 1 | [18 empty] | Alkaline solution | [20 empty] | OPC | 1 | [39 empty] | 0.54
| 1318 | Reinforcement steel | 1 | [39 empty] | Concrete | 1 | [37 empty] | 0.75
| 1319 | Reinforcement steel | 1 | [39 empty] | Concrete | 1 | [37 empty] | 1
| 1320 | Reinforcement steel | 1 | [39 empty] | Concrete | 1 | [37 empty] | 2
| 1321 | Reinforcement steel | 1 | [39 empty] | Mortar | 2 | [37 empty] | 2
| 1322 | Reinforcement steel | 1 | [39 empty] | Mortar | 2 | [37 empty] | 0.851
| 1323 | Reinforcement steel | 1 | [39 empty] | Mortar | 2 | [37 empty] | 0.56
| 1324 | Reinforcement steel | 1 | [39 empty] | Mortar | 2 | [37 empty] | 1.05
| 1325 | Reinforcement steel | 1 | [39 empty] | Concrete | 1 | [37 empty] | 2.5 |  | 3
| 1326 | Reinforcement steel | 1 | [39 empty] | Mortar | 2 | [37 empty] | 0.625 | 0.39
| 1327 | Reinforcement steel | 1 | [39 empty] | Concrete | 1 | [37 empty] | 2.2
| 1328 | Reinforcement steel | 1 | [39 empty] | Mortar | 2 | [37 empty] | 0.2
| 1329 | Reinforcement steel | 1 | [39 empty] | Mortar | 2 | [37 empty] | 0.3
| 1330 | Reinforcement steel | 1 | [39 empty] | Mortar | 2 | [37 empty] | 0.4
| 1331 | Reinforcement steel | 1 | [39 empty] | Mortar | 2 | [37 empty] | 1
| 1332 | Reinforcement steel | 1 | [39 empty] | Mortar | 2 | [37 empty] | 2
| 1333 | Reinforcement steel | 1 | [39 empty] | Mortar | 2 | [38 empty] | 1.04 | 1.65
| 1334 | Reinforcement steel | 1 | [39 empty] | Mortar | 2 | [38 empty] | 0.68 | 2.5
| 1335 | Reinforcement steel | 1 | [39 empty] | Mortar | 2 | [38 empty] | 1.16 | 1.94
| 1336 | Reinforcement steel | 1 | [39 empty] | Mortar | 2 | [38 empty] | 0.96 | 2.17
| 1337 | Reinforcement steel | 1 | [39 empty] | Mortar | 2 | [38 empty] | 1.36 | 3.41
| 1338 | Reinforcement steel | 1 | [39 empty] | Mortar | 2 | [38 empty] | 2.24 | 4.18
149 | 1339 | Reinforcement steel | 1 | [13 empty] | 20 | [25 empty] | CEM I 32.5 R portland cement | 1 | [35 empty] | 0.4 |  |  | 0.5580029 |  | 30 weeks | R. B. Polder, Critical chloride content for reinforced concrete and its relationship to concrete resistivity, Materials and Corrosion 60, 623-630, 2009.
| 1340 | Reinforcement steel | 1 | [13 empty] | 20 | [25 empty] | CEM I 32.5 R portland cement | 1 | [35 empty] | 0.4 |  |  | 1.101322 |  | 30 weeks
| 1341 | Reinforcement steel | 1 | [13 empty] | 20 | [25 empty] | CEM I 32.5 R portland cement | 1 | [35 empty] | 0.4 |  |  | 1.659325 |  | 30 weeks
| 1342 | Reinforcement steel | 1 | [13 empty] | 20 | [25 empty] | CEM I 32.5 R portland cement | 1 | [35 empty] | 0.4 |  |  | 2.195301 |  | 30 weeks
| 1343 | Reinforcement steel | 1 | [13 empty] | 20 | [25 empty] | CEM I 32.5 R portland cement | 1 | [35 empty] | 0.45 |  |  | 2.892805 |  | 30 weeks
| 1344 | Reinforcement steel | 1 | [13 empty] | 20 | [25 empty] | CEM I 32.5 R portland cement | 1 | [35 empty] | 0.45 |  |  | 0.5506608 |  | 30 weeks
| 1345 | Reinforcement steel | 1 | [13 empty] | 20 | [25 empty] | CEM I 32.5 R portland cement | 1 | [35 empty] | 0.45 |  |  | 1.101322 |  | 30 weeks
| 1346 | Reinforcement steel | 1 | [13 empty] | 20 | [25 empty] | CEM I 32.5 R portland cement | 1 | [35 empty] | 0.45 |  |  | 1.674009 |  | 30 weeks
| 1347 | Reinforcement steel | 1 | [13 empty] | 20 | [25 empty] | CEM I 32.5 R portland cement | 1 | [35 empty] | 0.45 |  |  | 2.232012 |  | 30 weeks
| 1348 | Reinforcement steel | 1 | [13 empty] | 20 | [25 empty] | CEM I 32.5 R portland cement | 1 | [35 empty] | 0.45 |  |  | 2.782673 |  | 30 weeks
| 1349 | Reinforcement steel | 1 | [13 empty] | 20 | [25 empty] | CEM I 32.5 R portland cement | 1 | [35 empty] | 0.45 |  |  | 3.348018 |  | 30 weeks
| 1350 | Reinforcement steel | 1 | [13 empty] | 20 | [25 empty] | CEM I 32.5 R portland cement | 1 | [35 empty] | 0.45 |  |  | 3.906021 |  | 30 weeks
| 1351 | Reinforcement steel | 1 | [13 empty] | 20 | [25 empty] | CEM I 32.5 R portland cement | 1 | [35 empty] | 0.45 |  |  | 4.449339 |  | 30 weeks
| 1352 | Reinforcement steel | 1 | [13 empty] | 20 | [25 empty] | CEM II/B-V 32.5 R portland fly ash, 27% fly ash | 2 | [35 empty] | 0.4 |  |  | 5 |  | 30 weeks
| 1353 | Reinforcement steel | 1 | [13 empty] | 20 | [25 empty] | CEM II/B-V 32.5 R portland fly ash, 27% fly ash | 2 | [35 empty] | 0.4 |  |  | 0.5653451 |  | 30 weeks
| 1354 | Reinforcement steel | 1 | [13 empty] | 20 | [25 empty] | CEM II/B-V 32.5 R portland fly ash, 27% fly ash | 2 | [35 empty] | 0.4 |  |  | 1.101322 |  | 30 weeks
| 1355 | Reinforcement steel | 1 | [13 empty] | 20 | [25 empty] | CEM II/B-V 32.5 R portland fly ash, 27% fly ash | 2 | [35 empty] | 0.4 |  |  | 1.666667 |  | 30 weeks
| 1356 | Reinforcement steel | 1 | [13 empty] | 20 | [25 empty] | CEM II/B-V 32.5 R portland fly ash, 27% fly ash | 2 | [35 empty] | 0.4 |  |  | 2.202643 |  | 30 weeks
| 1357 | Reinforcement steel | 1 | [13 empty] | 20 | [25 empty] | CEM II/B-V 32.5 R portland fly ash, 27% fly ash | 2 | [35 empty] | 0.4 |  |  | 2.782673 |  | 30 weeks
| 1358 | Reinforcement steel | 1 | [13 empty] | 20 | [25 empty] | CEM II/B-V 32.5 R portland fly ash, 27% fly ash | 2 | [35 empty] | 0.4 |  |  | 3.340675 |  | 30 weeks
| 1359 | Reinforcement steel | 1 | [13 empty] | 20 | [25 empty] | CEM II/B-V 32.5 R portland fly ash, 27% fly ash | 2 | [35 empty] | 0.45 |  |  | 3.964758 |  | 30 weeks
| 1360 | Reinforcement steel | 1 | [13 empty] | 20 | [25 empty] | CEM II/B-V 32.5 R portland fly ash, 27% fly ash | 2 | [35 empty] | 0.45 |  |  | 0.5580029 |  | 30 weeks
| 1361 | Reinforcement steel | 1 | [13 empty] | 20 | [25 empty] | CEM II/B-V 32.5 R portland fly ash, 27% fly ash | 2 | [35 empty] | 0.45 |  |  | 1.093979 |  | 30 weeks
| 1362 | Reinforcement steel | 1 | [13 empty] | 20 | [25 empty] | CEM II/B-V 32.5 R portland fly ash, 27% fly ash | 2 | [35 empty] | 0.45 |  |  | 1.659325 |  | 30 weeks
| 1363 | Reinforcement steel | 1 | [13 empty] | 20 | [25 empty] | CEM II/B-V 32.5 R portland fly ash, 27% fly ash | 2 | [35 empty] | 0.45 |  |  | 2.22467 |  | 30 weeks
| 1364 | Reinforcement steel | 1 | [13 empty] | 20 | [25 empty] | CEM III/B 42.5 N LH HS Blast, 75% slag | 3 | [35 empty] | 0.4 |  |  | 2.760646 |  | 30 weeks
| 1365 | Reinforcement steel | 1 | [13 empty] | 20 | [25 empty] | CEM III/B 42.5 N LH HS Blast, 75% slag | 3 | [35 empty] | 0.4 |  |  | 0.5433186 |  | 30 weeks
| 1366 | Reinforcement steel | 1 | [13 empty] | 20 | [25 empty] | CEM III/B 42.5 N LH HS Blast, 75% slag | 3 | [35 empty] | 0.4 |  |  | 1.108664 |  | 30 weeks
| 1367 | Reinforcement steel | 1 | [13 empty] | 20 | [25 empty] | CEM III/B 42.5 N LH HS Blast, 75% slag | 3 | [35 empty] | 0.4 |  |  | 1.703377 |  | 30 weeks
| 1368 | Reinforcement steel | 1 | [13 empty] | 20 | [25 empty] | CEM III/B 42.5 N LH HS Blast, 75% slag | 3 | [35 empty] | 0.4 |  |  | 2.209985 |  | 30 weeks
| 1369 | Reinforcement steel | 1 | [13 empty] | 20 | [25 empty] | CEM III/B 42.5 N LH HS Blast, 75% slag | 3 | [35 empty] | 0.4 |  |  | 2.77533 |  | 30 weeks
| 1370 | Reinforcement steel | 1 | [13 empty] | 20 | [25 empty] | CEM III/B 42.5 N LH HS Blast, 75% slag | 3 | [35 empty] | 0.4 |  |  | 3.340675 |  | 30 weeks
| 1371 | Reinforcement steel | 1 | [13 empty] | 20 | [25 empty] | CEM III/B 42.5 N LH HS Blast, 75% slag | 3 | [35 empty] | 0.4 |  |  | 3.913363 |  | 30 weeks
| 1372 | Reinforcement steel | 1 | [13 empty] | 20 | [25 empty] | CEM III/B 42.5 N LH HS Blast, 75% slag | 3 | [35 empty] | 0.4 |  |  | 4.449339 |  | 30 weeks
| 1373 | Reinforcement steel | 1 | [13 empty] | 20 | [25 empty] | CEM III/B 42.5 N LH HS Blast, 75% slag | 3 | [35 empty] | 0.55 |  |  | 4.985316 |  | 30 weeks
| 1374 | Reinforcement steel | 1 | [13 empty] | 20 | [25 empty] | CEM III/B 42.5 N LH HS Blast, 75% slag | 3 | [35 empty] | 0.55 |  |  | 0.5359765 |  | 30 weeks
| 1375 | Reinforcement steel | 1 | [13 empty] | 20 | [25 empty] | CEM III/B 42.5 N LH HS Blast, 75% slag | 3 | [35 empty] | 0.55 |  |  | 1.086637 |  | 30 weeks
| 1376 | Reinforcement steel | 1 | [13 empty] | 20 | [25 empty] | CEM III/B 42.5 N LH HS Blast, 75% slag | 3 | [35 empty] | 0.55 |  |  | 1.688693 |  | 30 weeks
| 1377 | Reinforcement steel | 1 | [13 empty] | 20 | [25 empty] | CEM V/A 42.5N composite cement, 25% fly ash, 25% slag | 5 | [35 empty] | 0.4 |  |  | 2.026432 |  | 30 weeks
| 1378 | Reinforcement steel | 1 | [13 empty] | 20 | [25 empty] | CEM V/A 42.5N composite cement, 25% fly ash, 25% slag | 5 | [35 empty] | 0.4 |  |  | 0.5653451 |  | 30 weeks
| 1379 | Reinforcement steel | 1 | [13 empty] | 20 | [25 empty] | CEM V/A 42.5N composite cement, 25% fly ash, 25% slag | 5 | [35 empty] | 0.4 |  |  | 1.116006 |  | 30 weeks
| 1380 | Reinforcement steel | 1 | [13 empty] | 20 | [25 empty] | CEM V/A 42.5N composite cement, 25% fly ash, 25% slag | 5 | [35 empty] | 0.4 |  |  | 1.688693 |  | 30 weeks
| 1381 | Reinforcement steel | 1 | [13 empty] | 20 | [25 empty] | CEM V/A 42.5N composite cement, 25% fly ash, 25% slag | 5 | [35 empty] | 0.4 |  |  | 2.217327 |  | 30 weeks
| 1382 | Reinforcement steel | 1 | [13 empty] | 20 | [25 empty] | CEM V/A 42.5N composite cement, 25% fly ash, 25% slag | 5 | [35 empty] | 0.4 |  |  | 2.790015 |  | 30 weeks
| 1383 | Reinforcement steel | 1 | [13 empty] | 20 | [25 empty] | CEM V/A 42.5N composite cement, 25% fly ash, 25% slag | 5 | [35 empty] | 0.4 |  |  | 3.325991 |  | 30 weeks
| 1384 | Reinforcement steel | 1 | [13 empty] | 20 | [25 empty] | CEM V/A 42.5N composite cement, 25% fly ash, 25% slag | 5 | [35 empty] | 0.4 |  |  | 3.883994 |  | 30 weeks
| 1385 | Reinforcement steel | 1 | [13 empty] | 20 | [25 empty] | CEM V/A 42.5N composite cement, 25% fly ash, 25% slag | 5 | [35 empty] | 0.4 |  |  | 4.441997 |  | 30 weeks
| 1386 | Reinforcement steel | 1 | [13 empty] | 20 | [25 empty] | CEM V/A 42.5N composite cement, 25% fly ash, 25% slag | 5 | [35 empty] | 0.45 |  |  | 4.992658 |  | 30 weeks
| 1387 | Reinforcement steel | 1 | [13 empty] | 20 | [25 empty] | CEM V/A 42.5N composite cement, 25% fly ash, 25% slag | 5 | [35 empty] | 0.45 |  |  | 0.4919236 |  | 30 weeks
| 1388 | Reinforcement steel | 1 | [13 empty] | 20 | [25 empty] | CEM V/A 42.5N composite cement, 25% fly ash, 25% slag | 5 | [35 empty] | 0.45 |  |  | 0.5726872 |  | 30 weeks
| 1389 | Reinforcement steel | 1 | [13 empty] | 20 | [25 empty] | CEM V/A 42.5N composite cement, 25% fly ash, 25% slag | 5 | [35 empty] | 0.45 |  |  | 1.093979 |  | 30 weeks
| 1390 | Reinforcement steel | 1 | [13 empty] | 20 | [25 empty] | CEM V/A 42.5N composite cement, 25% fly ash, 25% slag | 5 | [35 empty] | 0.45 |  |  | 1.651982 |  | 30 weeks
| 1391 | Reinforcement steel | 1 | [13 empty] | 20 | [25 empty] | CEM V/A 42.5N composite cement, 25% fly ash, 25% slag | 5 | [35 empty] | 0.45 |  |  | 2.22467 |  | 30 weeks
| 1392 | Reinforcement steel | 1 | [13 empty] | 20 | [25 empty] | CEM V/A 42.5N composite cement, 25% fly ash, 25% slag | 5 | [35 empty] | 0.45 |  |  | 2.782673 |  | 30 weeks
| 1393 | Reinforcement steel | 1 | [13 empty] | 20 | [25 empty] | CEM V/A 42.5N composite cement, 25% fly ash, 25% slag | 5 | [35 empty] | 0.45 |  |  | 3.303965 |  | 30 weeks
| 1394 | Reinforcement steel | 1 | [13 empty] | 20 | [25 empty] | CEM V/A 42.5N composite cement, 25% fly ash, 25% slag | 5 | [35 empty] | 0.45 |  |  | 3.898678 |  | 30 weeks
| 1395 | Reinforcement steel | 1 | [13 empty] | 20 | [25 empty] | CEM V/A 42.5N composite cement, 25% fly ash, 25% slag | 5 | [35 empty] | 0.55 |  |  | 0.5433186 |  | 30 weeks
| 1396 | Reinforcement steel | 1 | [13 empty] | 20 | [25 empty] | CEM V/A 42.5N composite cement, 25% fly ash, 25% slag | 5 | [35 empty] | 0.55 |  |  | 1.108664 |  | 30 weeks
| 1397 | Reinforcement steel | 1 | [13 empty] | 20 | [25 empty] | CEM V/A 42.5N composite cement, 25% fly ash, 25% slag | 5 | [35 empty] | 0.55 |  |  | 1.651982 |  | 30 weeks
| 1398 | Reinforcement steel | 1 | [13 empty] | 20 | [25 empty] | CEM V/A 42.5N composite cement, 25% fly ash, 25% slag | 5 | [35 empty] | 0.55 |  |  | 2.12188 |  | 30 weeks
| 1399 | Reinforcement steel | 1 | [13 empty] | 20 | [25 empty] | CEM V/A 42.5N composite cement, 25% fly ash, 25% slag | 5 | [35 empty] | 0.55 |  |  | 2.745962 |  | 30 weeks
| 1400 | carbon steel rebar (ordinary ASTM A 615M) | 1 | 1.26 | 0.44 | 0.23 | 0 | 0.029 | 0.01 | 0.15 | 0.1 | 0.02 | 0 | 0.012 | 0 | 97.749 | 22 |  | -1.037 | [23 empty] | OPC | 1 | 0 | 0 | 0 | 0 | 0 | 0 | 0 | 0 | 0 | 0 | 0 | 0 | 0 | 0 | [6 empty] | 0 | 0 | 0 | 0 | 0 | 0 | 0 | 0 | 0 | 0 | 0 | 0 | 0 | 0 | [7 empty] | M.F. Hurley, J.R. Scully, "Threshold chloride concentrations of selected corrosion-resistant rebar materials compared to carbon steel", Corrosion 62 (2006) 892-904.
108 | 1401 | conventional Carbon steel cylinder rebar | 1 | 0.95 | 0.12 | 0.18 | 0 | 0.05 | 0.019 | 0 | 0 | 0 | 0 | 0 | 0 | 98.681 | 22 | -0.647 | -0.2732 |  | 8 | 0.2 M NaCl +0.6 M KCl+0.002 M Ca(OH)2+ NaCl | 0.002 |  |  |  | 0.8 | [11 empty] | 0.2 | 0.6 |  | 11.4 | OPC | 1 | 0 | 0 | 0 | 0 | 0 | 0 | 0 | 0 | 0 | 0 | 0 | 0 | 0 | 0 | [6 empty] | 0 | 0 | 0 | 0 | 0 | 0 | 0 | 0 | 0 | 0 | 0 | 0 | 0 | 0 | [5 empty] | 0.32 |  | N. Mohamed, M. Boulfiza, R. Evitts, "Corrosion of carbon steel and corrosion-resistant rebars in concrete structures under chloride ion attack". JMEPEG 22 (2013) 787-795.
| 1402 | micro-composite steel (MMFX-2) | 1 | 0.46 | 0.07 | 0.25 | 0.1 | 0.01 | 0.01 | 9.32 | 0.08 | 0.02 | 0 | 0 | 0 | 89.68 | 22 | -0.647 | -0.2732 |  | 8 | 0.2 M NaCl +0.6 M KCl+0.002 M Ca(OH)2+ NaCl | 0.002 |  |  |  | 0.8 | [11 empty] | 0.2 | 0.6 |  | 11.4 | OPC | 1 | 0 | 0 | 0 | 0 | 0 | 0 | 0 | 0 | 0 | 0 | 0 | 0 | 0 | 0 | [6 empty] | 0 | 0 | 0 | 0 | 0 | 0 | 0 | 0 | 0 | 0 | 0 | 0 | 0 | 0 | [5 empty] | 1.9 |  | N. Mohamed, M. Boulfiza, R. Evitts, "Corrosion of carbon steel and corrosion-resistant rebars in concrete structures under chloride ion attack". JMEPEG 22 (2013) 787-795.

## Carbon steel 2
Chloride Thrshold Data Record
|  |  | Steel compositions, wt% | [29 empty] | Simulated concrete pore solution composition, M | [22 empty] | Cement composition, wt% | [32 empty] | Chloride Threshold
Ref # | Tag | Steel type | Mn | C | Si | Cu | S | P | Cr | Ni | Mo | Al | N | V | Fe | Mg | K | Co | Zn | Ti | Sb | Nb | Ce | Cb | O | Ca | Sn | Co | Temp, C | Ecp/Vsce, V | Expt Eb/Vsce, V | [O2], ppm | Pore solution composition | Ca(OH)2 | Sodium oleate hydrocarbon tail | BTA-functional group | Na-phytate functional group | Cl- | OH- | (SO4)2- | (NO2)- | (NO3)- | (AlO2)- | F- | (HPO4)2- | (HCO3)- | (CO3)2- | (WO4)2- | (MO4)2- | Na+ | K+ | (NH4)+ | pH | Matrix information |  | SiO2 | Al2O3 | Fe2O3 | CaO | MgO | Na2O | K2O | SO3 | Mn2O3 | TiO2 | P2O5 | SrO | F | Cr2O3 | MgSO4 | FeO | SiO3 | BaO | MnO2 | ZnO | CuO | NiO | SiO2 | CaCO3 | Fe2O | MnO | C2S | C4AF | C3S | C3A | Porosity, % | w/cem, % | Density, kg/m3 | (Total Cl/% Cem)ct | (Free Cl/% Cem)ct | Cl-/OH- | immersion time | Exposure time | References
6 | 23 | Q235 steel | 0.32 | 0.37 | 0.16 |  | 0.053 | 0.026 | [6 empty] | 99.071 | [17 empty] | Sat. Ca(OH)2 | sat. |  |  |  | 0.05 | [14 empty] | 12.5 | [40 empty] | Corrosion Inhibition Effect of Sodium Pyrophosphate on Carbon Steel in Chloride Contaminated Mortar
14 | 82 | Q235 carbon steel | 0.67 | 0.15 | 0.13 |  | 0.024 | 0.022 |  |  |  |  | 0.004 |  | 99 | [9 empty] | 0.011 |  |  |  |  | -0.457 | 0.194 |  | 0.25 mol /L NaCl |  |  |  |  | 0.25 | [14 empty] | 12.47 | [40 empty] | Corrosion inhibition efficiency of triethanolammonium dodecylbenzene sulfonate on Q235 carbon steel in simulated concrete pore solution
59 | 264 | Q235 carbon steel | 0.755 | 0.13 | 0.29 | 0.078 | 0.11 | [7 empty] | 98.485 |  |  |  |  | 0.142 | [9 empty] | -0.53 | 0.56 |  | 3.7g/LNaOH+10.5g/LKOH+2g/LCa(OH)2 |  |  |  |  | 0 | [14 empty] | 13.3 | [35 empty] | 0.32 |  |  |  |  | Electrochemical Comparative Study of Q235 steel and 304 SS in Simulated Concrete Pore Solutions and the Effect of Chloride Ions on their corrosion behavior
| 265 | Q235 carbon steel | 0.755 | 0.13 | 0.29 | 0.078 | 0.11 | [7 empty] | 98.485 |  |  |  |  | 0.142 | [9 empty] | -0.46 | 0.401 |  | 3.7g/LNaOH+10.5g/LKOH+2g/LCa(OH)2 |  |  |  |  | 0 | [14 empty] | 13.3 | [35 empty] | 0.44
| 266 | Q235 carbon steel | 0.755 | 0.13 | 0.29 | 0.078 | 0.11 | [7 empty] | 98.485 |  |  |  |  | 0.142 | [9 empty] | -0.49 | 0.192 |  | 3.7g/LNaOH+10.5g/LKOH+2g/LCa(OH)2 |  |  |  |  | 0 | [14 empty] | 13.3 | [35 empty] | 0.46
| 267 | Q235 carbon steel | 0.755 | 0.13 | 0.29 | 0.078 | 0.11 | [7 empty] | 98.485 |  |  |  |  | 0.142 | [9 empty] | -0.454 | 0.554 |  | 3.7g/LNaOH+10.5g/LKOH+2g/LCa(OH)2 |  |  |  |  | 0 | [14 empty] | 13.3 | [35 empty] | 0.48
169 | 2121 | Q235(Bare steel) | 0.28 | 0.17 | 0.09 | 0 | 0.007 | 0.011 | 0 | 0 | 0 | 0 | 0 | 0 | 99.343 | [13 empty] | 25 | -0.38 | 0.57 |  | 0.1mol/L NaOH+0.2mol/L KOH+0.003mol/L CaSO4+0.01mol/L Ca(OH)2 | 0.01 |  |  |  | 0 | 0.32 | 0.003 | [9 empty] | 0.1 | 0.2 |  | 13.32 | [40 empty] | Corrosion resistance of carbon steel in alkaline concrete pore solutions containing phytate and chloride ions
| 2122 | Q235(Bare steel) | 0.28 | 0.17 | 0.09 | 0 | 0.007 | 0.011 | 0 | 0 | 0 | 0 | 0 | 0 | 99.343 | [13 empty] | 25 | -0.32 | 0.58 |  | 0.1mol/L NaOH+0.2mol/L KOH+0.003mol/L CaSO4+0.01mol/L Ca(OH)2+0.3mol/L Cl- | 0.01 |  |  |  | 0.3 | 0.32 | 0.003 | [9 empty] | 0.1 | 0.2 |  | 13.11
| 2123 | Q235(Bare steel) | 0.28 | 0.17 | 0.09 | 0 | 0.007 | 0.011 | 0 | 0 | 0 | 0 | 0 | 0 | 99.343 | [13 empty] | 25 | -0.44 |  |  | 0.1mol/L NaOH+0.2mol/L KOH+0.003mol/L CaSO4+0.01mol/L Ca(OH)2+0.3 mol/L NaCl+0.01mol/L C6H6O24P6Na12 | 0.01 |  |  |  | 0.3 | 0.32 | 0.003 | [9 empty] | 0.4 | 0.2 |  | 13.15
| 2124 | Q235(Bare steel) | 0.28 | 0.17 | 0.09 | 0 | 0.007 | 0.011 | 0 | 0 | 0 | 0 | 0 | 0 | 99.343 | [13 empty] | 25 | -0.41 | 0.31 |  | 0.1mol/L NaOH+0.2mol/L KOH+0.003mol/L CaSO4+0.01mol/L Ca(OH)2++0.3mol/L Cl+0.3 mol/L NaCl+0.01mol/L C6H6O24P6Na12 | 0.01 |  |  |  | 0.6 | 0.32 | 0.003 | [9 empty] | 0.4 | 0.2 |  | 13.05
| 2125 | Q235(Pre-passivated steel) | 0.28 | 0.17 | 0.09 | 0 | 0.007 | 0.011 | 0 | 0 | 0 | 0 | 0 | 0 | 99.343 | [13 empty] | 25 |  |  |  | 0.1mol/L NaOH+0.2mol/L KOH+0.003mol/L CaSO4+0.01mol/L Ca(OH)2 | 0.01 |  |  |  | 0 | 0.32 | 0.003 | [9 empty] | 0.1 | 0.2 |  | 13.32
| 2126 | Q235(Pre-passivated steel) | 0.28 | 0.17 | 0.09 | 0 | 0.007 | 0.011 | 0 | 0 | 0 | 0 | 0 | 0 | 99.343 | [13 empty] | 25 | -0.16 | 0.58 |  | 0.1mol/L NaOH+0.2mol/L KOH+0.003mol/L CaSO4+0.01mol/L Ca(OH)2+0.3mol/L Cl- | 0.01 |  |  |  | 0.3 | 0.32 | 0.003 | [9 empty] | 0.1 | 0.2 |  | 13.11
| 2127 | Q235(Pre-passivated steel) | 0.28 | 0.17 | 0.09 | 0 | 0.007 | 0.011 | 0 | 0 | 0 | 0 | 0 | 0 | 99.343 | [13 empty] | 25 |  |  |  | 0.1mol/L NaOH+0.2mol/L KOH+0.003mol/L CaSO4+0.01mol/L Ca(OH)2+0.3 mol/L NaCl+0.01mol/L C6H6O24P6Na12 | 0.01 |  |  |  | 0.3 | 0.32 | 0.003 | [9 empty] | 0.4 | 0.2 |  | 13.15
| 2128 | Q235(Pre-passivated steel) | 0.28 | 0.17 | 0.09 | 0 | 0.007 | 0.011 | 0 | 0 | 0 | 0 | 0 | 0 | 99.343 | [13 empty] | 25 | -0.38 |  |  | 0.1mol/L NaOH+0.2mol/L KOH+0.003mol/L CaSO4+0.01mol/L Ca(OH)2++0.3mol/L Cl+0.3 mol/L NaCl+0.01mol/L C6H6O24P6Na12 | 0.01 |  |  |  | 0.6 | 0.32 | 0.003 | [9 empty] | 0.4 | 0.2 |  | 13.05
190 | 2387 | Q235 carbon steel | 0.755 | 0.13 | 0.29 | 0.078 | 0.11 | [7 empty] | 98.485 | [13 empty] | 25 | -0.79 |  |  | 0.6mol/L KOH+0.2mol/L NaOH+Sat. Ca(OH)2+0.5mol/L NaCl | sat. |  |  |  | 0.5 | [11 empty] | 0.7 | 0.6 | [42 empty] | Corrosion inhibition mechanism of Xanthium sibiricum inhibitor and its comprehensive effect on concrete performance: Experimental analysis and theoretical calculation
| 2388 | Q235 carbon steel | 0.755 | 0.13 | 0.29 | 0.078 | 0.11 | [7 empty] | 98.485 | [13 empty] | 25 | -0.76 |  |  | 0.6mol/L KOH+0.2mol/L NaOH+Sat. Ca(OH)2+0.5mol/L NaCl+1g/L Xanthium japonica | sat. |  |  |  | 0.5 | [11 empty] | 0.7 | 0.6
| 2389 | Q235 carbon steel | 0.755 | 0.13 | 0.29 | 0.078 | 0.11 | [7 empty] | 98.485 | [13 empty] | 25 | -0.73 |  |  | 0.6mol/L KOH+0.2mol/L NaOH+Sat. Ca(OH)2+0.5mol/L NaCl+2g/L Xanthium japonica | sat. |  |  |  | 0.5 | [11 empty] | 0.7 | 0.6
| 2390 | Q235 carbon steel | 0.755 | 0.13 | 0.29 | 0.078 | 0.11 | [7 empty] | 98.485 | [13 empty] | 25 | -0.73 |  |  | 0.6mol/L KOH+0.2mol/L NaOH+Sat. Ca(OH)2+0.5mol/L NaCl+3g/L Xanthium japonica | sat. |  |  |  | 0.5 | [11 empty] | 0.7 | 0.6
| 2391 | Q235 carbon steel | 0.755 | 0.13 | 0.29 | 0.078 | 0.11 | [7 empty] | 98.485 | [13 empty] | 25 | -0.68 |  |  | 0.6mol/L KOH+0.2mol/L NaOH+Sat. Ca(OH)2+0.5mol/L NaCl+4g/L Xanthium japonica | sat. |  |  |  | 0.5 | [11 empty] | 0.7 | 0.6
212 | 2569 | Q235 carbon steel | 0.755 | 0.13 | 0.29 | 0.078 | 0.11 | [7 empty] | 98.485 | 0 | [5 empty] | 0 |  |  |  |  | 0 |  | 25 | [8 empty] | 0.6 | [15 empty] | G1 |  | 25.56 | 6.77 | 6.75 | 54.72 | 2.34 |  | 1.39 | 0.77 | [22 empty] | 17.07 | 0 |  |  | 0.25 |  | 3 months |  | Chloride corrosion resistance of cement mortar with recycled concrete powder modified by nano-silica
| 2570 | Q235 carbon steel | 0.755 | 0.13 | 0.29 | 0.078 | 0.11 | [7 empty] | 98.485 | 0 | [5 empty] | 0 |  |  |  |  | 0 |  | 25 | [8 empty] | 0.6 | [15 empty] | G2 |  | 29.84 | 8.19 | 8.07 | 46.35 | 2.3 |  | 1.3 | 0.69 | [22 empty] | 20.45 | 0.3 |  |  | 0.36 |  | 3 months
| 2571 | Q235 carbon steel | 0.755 | 0.13 | 0.29 | 0.078 | 0.11 | [7 empty] | 98.485 | 0 | [5 empty] | 0 |  |  |  |  | 0 |  | 25 | [8 empty] | 0.6 | [15 empty] | G3 |  | 32.15 | 8.02 | 7.91 | 44.92 | 2.25 |  | 1.27 | 0.68 | [22 empty] | 16.94 | 0.31 |  |  | 0.33 |  | 3 months
| 2572 | Q235 carbon steel | 0.755 | 0.13 | 0.29 | 0.078 | 0.11 | [7 empty] | 98.485 | 0 | [5 empty] | 0 |  |  |  |  | 0 |  | 25 | [8 empty] | 0.6 | [15 empty] | G4 |  | 33.47 | 7.93 | 7.82 | 44.13 | 2.22 |  | 1.25 | 0.67 | [22 empty] | 15.9 | 0.32 |  |  | 0.3 |  | 3 months
| 2573 | Q235 carbon steel | 0.755 | 0.13 | 0.29 | 0.078 | 0.11 | [7 empty] | 98.485 | 0 | [5 empty] | 0 |  |  |  |  | 0 |  | 25 | [8 empty] | 0.6 | [15 empty] | G5 |  | 31.61 | 8.1 | 7.99 | 45.66 | 2.27 |  | 1.26 | 0.68 | [22 empty] | 18.74 | 0.33 |  |  | 0.27 |  | 3 months
| 2574 | Q235 carbon steel | 0.755 | 0.13 | 0.29 | 0.078 | 0.11 | [7 empty] | 98.485 | 0 | [5 empty] | 0 |  |  |  |  | 0 |  | 25 | [8 empty] | 0.6 | [15 empty] | G1 |  | 25.56 | 6.77 | 6.75 | 54.72 | 2.34 |  | 1.39 | 0.77 | [23 empty] | 0 |  |  | 0.39 |  | 6 months
| 2575 | Q235 carbon steel | 0.755 | 0.13 | 0.29 | 0.078 | 0.11 | [7 empty] | 98.485 | 0 | [5 empty] | 0 |  |  |  |  | 0 |  | 25 | [8 empty] | 0.6 | [15 empty] | G2 |  | 29.84 | 8.19 | 8.07 | 46.35 | 2.3 |  | 1.3 | 0.69 | [23 empty] | 0.3 |  |  | 0.47 |  | 6 months
| 2576 | Q235 carbon steel | 0.755 | 0.13 | 0.29 | 0.078 | 0.11 | [7 empty] | 98.485 | 0 | [5 empty] | 0 |  |  |  |  | 0 |  | 25 | [8 empty] | 0.6 | [15 empty] | G3 |  | 32.15 | 8.02 | 7.91 | 44.92 | 2.25 |  | 1.27 | 0.68 | [23 empty] | 0.31 |  |  | 0.44 |  | 6 months
| 2577 | Q235 carbon steel | 0.755 | 0.13 | 0.29 | 0.078 | 0.11 | [7 empty] | 98.485 | 0 | [5 empty] | 0 |  |  |  |  | 0 |  | 25 | [8 empty] | 0.6 | [15 empty] | G4 |  | 33.47 | 7.93 | 7.82 | 44.13 | 2.22 |  | 1.25 | 0.67 | [23 empty] | 0.32 |  |  | 0.38 |  | 6 months
| 2578 | Q235 carbon steel | 0.755 | 0.13 | 0.29 | 0.078 | 0.11 | [7 empty] | 98.485 | 0 | [5 empty] | 0 |  |  |  |  | 0 |  | 25 | [8 empty] | 0.6 | [15 empty] | G5 |  | 31.61 | 8.1 | 7.99 | 45.66 | 2.27 |  | 1.26 | 0.68 | [23 empty] | 0.33 |  |  | 0.42 |  | 6 months
| 2579 | Q235 carbon steel | 0.755 | 0.13 | 0.29 | 0.078 | 0.11 | [7 empty] | 98.485 | 0 | [5 empty] | 0 |  |  |  |  | 0 |  | 25 | [8 empty] | 0.6 | [15 empty] | G1 |  | 25.56 | 6.77 | 6.75 | 54.72 | 2.34 |  | 1.39 | 0.77 | [23 empty] | 0 |  |  | 0.47 |  | 9 months
| 2580 | Q235 carbon steel | 0.755 | 0.13 | 0.29 | 0.078 | 0.11 | [7 empty] | 98.485 | 0 | [5 empty] | 0 |  |  |  |  | 0 |  | 25 | [8 empty] | 0.6 | [15 empty] | G2 |  | 29.84 | 8.19 | 8.07 | 46.35 | 2.3 |  | 1.3 | 0.69 | [23 empty] | 0.3 |  |  | 0.58 |  | 9 months
| 2581 | Q235 carbon steel | 0.755 | 0.13 | 0.29 | 0.078 | 0.11 | [7 empty] | 98.485 | 0 | [5 empty] | 0 |  |  |  |  | 0 |  | 25 | [8 empty] | 0.6 | [15 empty] | G3 |  | 32.15 | 8.02 | 7.91 | 44.92 | 2.25 |  | 1.27 | 0.68 | [23 empty] | 0.31 |  |  | 0.54 |  | 9 months
| 2582 | Q235 carbon steel | 0.755 | 0.13 | 0.29 | 0.078 | 0.11 | [7 empty] | 98.485 | 0 |  | 0.02 |  |  |  | 0.01 |  |  |  |  | 0 |  | 25 | [8 empty] | 0.6 | [15 empty] | G4 |  | 33.47 | 7.93 | 7.82 | 44.13 | 2.22 |  | 1.25 | 0.67 | [23 empty] | 0.32 |  |  | 0.48 |  | 9 months
| 2583 | Q235 carbon steel | 0.755 | 0.13 | 0.29 | 0.078 | 0.11 | [7 empty] | 98.485 | 0 |  | 0.02 |  |  |  | 0.01 |  |  |  |  | 0 |  | 25 | [8 empty] | 0.6 | [15 empty] | G5 |  | 31.61 | 8.1 | 7.99 | 45.66 | 2.27 |  | 1.26 | 0.68 | [23 empty] | 0.33 |  |  | 0.52 |  | 9 months
| 2584 | Q235 carbon steel | 0.755 | 0.13 | 0.29 | 0.078 | 0.11 | [7 empty] | 98.485 | 0 |  | 0.02 |  |  |  | 0.01 |  |  |  |  | 0 |  | 25 | [8 empty] | 0.6 | [15 empty] | G1 |  | 25.56 | 6.77 | 6.75 | 54.72 | 2.34 |  | 1.39 | 0.77 | [22 empty] | 13.55 | 0 |  |  | 0.51 |  | 12 months
| 2585 | Q235 carbon steel | 0.755 | 0.13 | 0.29 | 0.078 | 0.11 | [7 empty] | 98.485 | 0 |  | 0.02 |  |  |  | 0.01 |  |  |  |  | 0 |  | 25 | [8 empty] | 0.6 | [15 empty] | G2 |  | 29.84 | 8.19 | 8.07 | 46.35 | 2.3 |  | 1.3 | 0.69 | [22 empty] | 23.79 | 0.3 |  |  | 0.66 |  | 12 months
| 2586 | Q235 carbon steel | 0.755 | 0.13 | 0.29 | 0.078 | 0.11 | [7 empty] | 98.485 | 0 |  | 0.02 |  |  |  | 0.01 |  |  |  |  | 0 |  | 25 | [8 empty] | 0.6 | [15 empty] | G3 |  | 32.15 | 8.02 | 7.91 | 44.92 | 2.25 |  | 1.27 | 0.68 | [22 empty] | 11.41 | 0.31 |  |  | 0.62 |  | 12 months
| 2587 | Q235 carbon steel | 0.755 | 0.13 | 0.29 | 0.078 | 0.11 | [7 empty] | 98.485 | 0 |  | 0.02 |  |  |  | 0.01 |  |  |  |  | 0 |  | 25 | [8 empty] | 0.6 | [15 empty] | G4 |  | 33.47 | 7.93 | 7.82 | 44.13 | 2.22 |  | 1.25 | 0.67 | [22 empty] | 9.82 | 0.32 |  |  | 0.49 |  | 12 months
| 2588 | Q235 carbon steel | 0.755 | 0.13 | 0.29 | 0.078 | 0.11 | [7 empty] | 98.485 | [13 empty] | 25 | [8 empty] | 0.6 | [15 empty] | G5 |  | 31.61 | 8.1 | 7.99 | 45.66 | 2.27 |  | 1.26 | 0.68 | [22 empty] | 15.54 | 0.33 |  |  | 0.55 |  | 12 months
227 | 2755 | Q235 steel rebar | 0.23 | 0.62 | 0.31 | 0.15 | 0.13 | 0.16 | 0 | 0 | 0 | 0 | 0 | 0 | 98.4 | [6 empty] | 0 |  |  |  |  | 0 |  | 25 | -0.28 |  |  | Sat. Ca(OH)2+0.01 M NaCl | 0.03 |  |  |  | 0.01 | [11 empty] | 0.01 |  |  | 12.58 |  |  | 15.14 | 5.25 | 4.49 | 69.22 | 0.86 | 0 | 0 | 2.95 | 0 | 0 | 0 | 0 | 0 | 0 | 0 | [10 empty] | 0 | [5 empty] | 1 |  |  |  | 0.263 |  |  | Effect of chloride binding behavior of cement hydration products on chloride critical value of steel corrosion in the presence of Na+ and Ca2+
| 2756 | Q235 steel rebar | 0.23 | 0.62 | 0.31 | 0.15 | 0.13 | 0.16 | 0 | 0 | 0 | 0 | 0 | 0 | 98.4 | [6 empty] | 0 |  |  |  |  | 0 |  | 25 | -0.41 |  |  | Sat. Ca(OH)2+0.02 M NaCl | 0.03 |  |  |  | 0.02 | [11 empty] | 0.02 |  |  | 12.57 |  |  | 15.14 | 5.25 | 4.49 | 69.22 | 0.86 | 0 | 0 | 2.95 | 0 | 0 | 0 | 0 | 0 | 0 | 0 | [10 empty] | 0 | [5 empty] | 1 |  |  |  | 0.538
| 2757 | Q235 steel rebar | 0.23 | 0.62 | 0.31 | 0.15 | 0.13 | 0.16 | 0 | 0 | 0 | 0 | 0 | 0 | 98.4 | [6 empty] | 0 |  |  |  |  | 0 |  | 25 | -0.46 |  |  | Sat. Ca(OH)2+0.03 M NaCl | 0.03 |  |  |  | 0.03 | [11 empty] | 0.03 |  |  | 12.54 |  |  | 15.14 | 5.25 | 4.49 | 69.22 | 0.86 | 0 | 0 | 2.95 | 0 | 0 | 0 | 0 | 0 | 0 | 0 | [10 empty] | 0 | [5 empty] | 1 |  |  |  | 0.865
| 2758 | Q235 steel rebar | 0.23 | 0.62 | 0.31 | 0.15 | 0.13 | 0.16 | 0 | 0 | 0 | 0 | 0 | 0 | 98.4 | [6 empty] | 0 |  |  |  |  | 0 |  | 25 | -0.46 |  |  | Sat. Ca(OH)2+0.04 M NaCl | 0.03 |  |  |  | 0.04 | [11 empty] | 0.04 |  |  | 12.54 |  |  | 15.14 | 5.25 | 4.49 | 69.22 | 0.86 | 0 | 0 | 2.95 | 0 | 0 | 0 | 0 | 0 | 0 | 0 | [10 empty] | 0 | [5 empty] | 1 |  |  |  | 1.154
| 2759 | Q235 steel rebar | 0.23 | 0.62 | 0.31 | 0.15 | 0.13 | 0.16 | 0 | 0 | 0 | 0 | 0 | 0 | 98.4 | [6 empty] | 0 |  |  |  |  | 0 |  | 25 | -0.33 |  |  | Sat. Ca(OH)2+0.005 M CaCl2 | 0.03 |  |  |  | 0.01 | [11 empty] | 0.02 |  |  | 12.56 |  |  | 15.14 | 5.25 | 4.49 | 69.22 | 0.86 | 0 | 0 | 2.95 | 0 | 0 | 0 | 0 | 0 | 0 | 0 | [10 empty] | 0 | [5 empty] | 1 |  |  |  | 0.275
| 2760 | Q235 steel rebar | 0.23 | 0.62 | 0.31 | 0.15 | 0.13 | 0.16 | 0 | 0 | 0 | 0 | 0 | 0 | 98.4 | [6 empty] | 0 |  |  |  |  | 0 |  | 25 | -0.35 |  |  | Sat. Ca(OH)2+0.01 M CaCl2 | 0.03 |  |  |  | 0.02 | [11 empty] | 0.04 |  |  | 12.53 |  |  | 15.14 | 5.25 | 4.49 | 69.22 | 0.86 | 0 | 0 | 2.95 | 0 | 0 | 0 | 0 | 0 | 0 | 0 | [10 empty] | 0 | [5 empty] | 1 |  |  |  | 0.59
| 2761 | Q235 steel rebar | 0.23 | 0.62 | 0.31 | 0.15 | 0.13 | 0.16 | 0 | 0 | 0 | 0 | 0 | 0 | 98.4 | [6 empty] | 0 |  |  |  |  | 0 |  | 25 | -0.43 |  |  | Sat. Ca(OH)2+0.015 M CaCl2 | 0.03 |  |  |  | 0.03 | [11 empty] | 0.06 |  |  | 12.49 |  |  | 15.14 | 5.25 | 4.49 | 69.22 | 0.86 | 0 | 0 | 2.95 | 0 | 0 | 0 | 0 | 0 | 0 | 0 | [10 empty] | 0 | [5 empty] | 1 |  |  |  | 0.971
| 2762 | Q235 steel rebar | 0.23 | 0.62 | 0.31 | 0.15 | 0.13 | 0.16 | 0 | 0 | 0 | 0 | 0 | 0 | 98.4 | [6 empty] | 0 |  |  |  |  | 0 |  | 25 | -0.46 |  |  | Sat. Ca(OH)2+0.02 M CaCl2 | 0.03 |  |  |  | 0.04 | [11 empty] | 0.08 |  |  | 12.48 |  |  | 15.14 | 5.25 | 4.49 | 69.22 | 0.86 | 0 | 0 | 2.95 | 0 | 0 | 0 | 0 | 0 | 0 | 0 | [10 empty] | 0 | [5 empty] | 1 |  |  |  | 1.324
| 2764 | Q235 steel rebar | 0.23 | 0.62 | 0.31 | 0.15 | 0.13 | 0.16 | 0 | 0 | 0 | 0 | 0 | 0 | 98.4 | [6 empty] | 0 |  |  |  |  | 0 |  | 25 | -0.16 |  |  | 0.1 M NaOH+0.01 M NaCl |  |  |  |  | 0.01 | [11 empty] | 0.11 |  |  | 12.96 |  |  | 15.14 | 5.25 | 4.49 | 69.22 | 0.86 | 0 | 0 | 2.95 | 0 | 0 | 0 | 0 | 0 | 0 | 0 | [10 empty] | 0 | [5 empty] | 1 |  |  |  | 0.11
| 2765 | Q235 steel rebar | 0.23 | 0.62 | 0.31 | 0.15 | 0.13 | 0.16 | 0 | 0 | 0 | 0 | 0 | 0 | 98.4 | [6 empty] | 0 |  |  |  |  | 0 |  | 25 | -0.43 |  |  | 0.1 M NaOH+0.02 M NaCl |  |  |  |  | 0.02 | [11 empty] | 0.12 |  |  | 12.94 |  |  | 15.14 | 5.25 | 4.49 | 69.22 | 0.86 | 0 | 0 | 2.95 | 0 | 0 | 0 | 0 | 0 | 0 | 0 | [10 empty] | 0 | [5 empty] | 1 |  |  |  | 0.23
| 2766 | Q235 steel rebar | 0.23 | 0.62 | 0.31 | 0.15 | 0.13 | 0.16 | 0 | 0 | 0 | 0 | 0 | 0 | 98.4 | [6 empty] | 0 |  |  |  |  | 0 |  | 25 | -0.47 |  |  | 0.1 M NaOH+0.03 M NaCl |  |  |  |  | 0.03 | [11 empty] | 0.13 |  |  | 12.94 |  |  | 15.14 | 5.25 | 4.49 | 69.22 | 0.86 | 0 | 0 | 2.95 | 0 | 0 | 0 | 0 | 0 | 0 | 0 | [10 empty] | 0 | [5 empty] | 1 |  |  |  | 0.344
| 2767 | Q235 steel rebar | 0.23 | 0.62 | 0.31 | 0.15 | 0.13 | 0.16 | 0 | 0 | 0 | 0 | 0 | 0 | 98.4 | [6 empty] | 0 |  |  |  |  | 0 |  | 25 | -0.49 |  |  | 0.1 M NaOH+0.04 M NaCl |  |  |  |  | 0.04 | [11 empty] | 0.14 |  |  | 12.93 |  |  | 15.14 | 5.25 | 4.49 | 69.22 | 0.86 | 0 | 0 | 2.95 | 0 | 0 | 0 | 0 | 0 | 0 | 0 | [10 empty] | 0 | [5 empty] | 1 |  |  |  | 0.47
| 2768 | Q235 steel rebar | 0.23 | 0.62 | 0.31 | 0.15 | 0.13 | 0.16 | 0 | 0 | 0 | 0 | 0 | 0 | 98.4 | [6 empty] | 0 |  |  |  |  | 0 |  | 25 | -0.19 |  |  | 0.1 M NaOH+0.005 M CaCl2 |  |  |  |  | 0.01 | [11 empty] | 0.12 |  |  | 12.93 |  |  | 15.14 | 5.25 | 4.49 | 69.22 | 0.86 | 0 | 0 | 2.95 | 0 | 0 | 0 | 0 | 0 | 0 | 0 | [10 empty] | 0 | [5 empty] | 1 |  |  |  | 0.117
| 2769 | Q235 steel rebar | 0.23 | 0.62 | 0.31 | 0.15 | 0.13 | 0.16 | 0 | 0 | 0 | 0 | 0 | 0 | 98.4 | [6 empty] | 0 |  |  |  |  | 0 |  | 25 | -0.5 |  |  | 0.1 M NaOH+0.01 M CaCl2 |  |  |  |  | 0.02 | [11 empty] | 0.14 |  |  | 12.91 |  |  | 15.14 | 5.25 | 4.49 | 69.22 | 0.86 | 0 | 0 | 2.95 | 0 | 0 | 0 | 0 | 0 | 0 | 0 | [10 empty] | 0 | [5 empty] | 1 |  |  |  | 0.246
| 2770 | Q235 steel rebar | 0.23 | 0.62 | 0.31 | 0.15 | 0.13 | 0.16 | 0 | 0 | 0 | 0 | 0 | 0 | 98.4 | [6 empty] | 0 |  |  |  |  | 0 |  | 25 | -0.53 |  |  | 0.1 M NaOH+0.015 M CaCl2 |  |  |  |  | 0.03 | [11 empty] | 0.16 |  |  | 12.89 |  |  | 15.14 | 5.25 | 4.49 | 69.22 | 0.86 | 0 | 0 | 2.95 | 0 | 0 | 0 | 0 | 0 | 0 | 0 | [10 empty] | 0 | [5 empty] | 1 |  |  |  | 0.387
| 2771 | Q235 steel rebar | 0.23 | 0.62 | 0.31 | 0.15 | 0.13 | 0.16 | 0 | 0 | 0 | 0 | 0 | 0 | 98.4 | [6 empty] | 0 |  |  |  |  | 0 |  | 25 | -0.53 |  |  | 0.1 M NaOH+0.02 M CaCl2 |  |  |  |  | 0.04 | [11 empty] | 0.18 |  |  | 12.85 |  |  | 15.14 | 5.25 | 4.49 | 69.22 | 0.86 | 0 | 0 | 2.95 | 0 | 0 | 0 | 0 | 0 | 0 | 0 | [10 empty] | 0 | [5 empty] | 1 |  |  |  | 0.565
231 | 2799 | Q235 steel rebar | 0.28 | 0.17 | 0.09 | 0 | 0.007 | 0.011 | 0 | 0 | 0 | 0 | 0 | 0 | 99.442 | [6 empty] | 0 |  |  |  |  | 0 |  | 25 | -0.41 | 0.631 |  | 0.05 mol/L Ca(OH)2 + 0.15 mol/L KOH + 0.05 mol/L NaOH |  |  |  |  | 0 | [11 empty] | 0.05 |  |  | 13.1 |  |  | 18.73 | 6.8 | 3.37 | 59.96 | 0 | 0.2 | 0 | 0 | 0 | 0 | 0 | 0 | 0 | 0 | 0 | [10 empty] | 0 | [5 empty] | 0.5 |  | 2 |  |  |  |  | Understanding the intrinsic effect of fly ash on passivity and chloride-induced corrosion of carbon steel and stainless steel in cement extract solutions
| 2800 | Q235 steel rebar | 0.28 | 0.17 | 0.09 | 0 | 0.007 | 0.011 | 0 | 0 | 0 | 0 | 0 | 0 | 99.442 | [6 empty] | 0 |  |  |  |  | 0 |  | 25 | -0.593 | -0.393 |  | 0.05 mol/L Ca(OH)2 + 0.15 mol/L KOH + 0.05 mol/L NaOH |  |  |  |  | 0 | [11 empty] | 0.05 |  |  | 13.1 |  |  | 18.73 | 6.8 | 3.37 | 59.96 | 0 | 0.2 | 0 | 0 | 0 | 0 | 0 | 0 | 0 | 0 | 0 | [10 empty] | 0 | [5 empty] | 0.5 |  | 2
239 | 2884 | Q235 carbon steel plates | 0.28 | 0.17 | 0.09 | 0 | 0.007 | 0.011 | 0 | 0 | 0 | 0 | 0 | 0 | 99.442 | [6 empty] | 0 |  |  |  |  | 0 |  |  | -0.652 | -0.319 |  | 3.5% NaCl |  |  |  |  | 0.621 | [11 empty] | 0.621 |  |  | 13.2 |  |  | 20.4 | 4.7 | 3.4 | 64.7 | 0.9 | 0.4 | 0.4 | 1.9 | 0 | 0 | 0 | 0 | 0 | 0 | 0 | [10 empty] | 0 | 20.6 | 14.3 | 56.7 | 3.2 |  | 0.5 | [5 empty] | 30d | Electrochemical responses of carbon steel in ordinary Portland cement blended with calcium sulfoaluminate cement
| 2885 | Q235 carbon steel plates | 0.28 | 0.17 | 0.09 | 0 | 0.007 | 0.011 | 0 | 0 | 0 | 0 | 0 | 0 | 99.442 | [6 empty] | 0 |  |  |  |  | 0 |  |  | -0.652 | -0.169 |  | 3.5% NaCl |  |  |  |  | 0.621 | [11 empty] | 0.621 |  |  | 12.6 |  |  | 17.44 | 9.14 | 2.98 | 60.26 | 0.92 | 0.35 | 0.35 | 5.62 | 0 | 0 | 0 | 0 | 0 | 0 | 0 | [10 empty] | 0 | 20.14 | 12.5 | 45.36 | 2.56 |  | 0.5 | [5 empty] | 30d
241 | 2887 | Q235 low carbon steel | 0.755 | 0.13 | 0.29 | 0.078 | 0.11 | [7 empty] | 98.485 | [13 empty] | 25 | -0.531 |  |  | 3.5% NaCl |  |  |  |  | 0.621 | [11 empty] | 0.621 |  |  |  | 25% NH4H2PO4+7.5% Na2B4O7·4H2O |  | 6.21 | 0 | 0.75 | 3.2 | 85.15 | 0 | 0 | 0 | 0 | 0 | 0 | 0 | 0 | 0 | 0 | [10 empty] | 0 |  |  |  |  | 26.42 | 0.14 | [5 empty] | 2h | Effect of zinc oxide on corrosion resistance of magnesium ammonium phosphate cement-based coating
| 2888 | Q235 low carbon steel | 0.755 | 0.13 | 0.29 | 0.078 | 0.11 | [7 empty] | 98.485 | [13 empty] | 25 | -0.786 |  |  | 3.5% NaCl |  |  |  |  | 0.621 | [11 empty] | 0.621 |  |  |  | 25% NH4H2PO4+7.5% Na2B4O7·4H2O |  | 6.21 | 0 | 0.75 | 3.2 | 85.15 | 0 | 0 | 0 | 0 | 0 | 0 | 0 | 0 | 0 | 0 | [10 empty] | 0 | [5 empty] | 0.14 | [5 empty] | 1d
| 2889 | Q235 low carbon steel | 0.755 | 0.13 | 0.29 | 0.078 | 0.11 | [7 empty] | 98.485 | [13 empty] | 25 | -0.82 |  |  | 3.5% NaCl |  |  |  |  | 0.621 | [11 empty] | 0.621 |  |  |  | 25% NH4H2PO4+7.5% Na2B4O7·4H2O |  | 6.21 | 0 | 0.75 | 3.2 | 85.15 | 0 | 0 | 0 | 0 | 0 | 0 | 0 | 0 | 0 | 0 | [10 empty] | 0 | [5 empty] | 0.14 | [5 empty] | 3d
| 2890 | Q235 low carbon steel | 0.755 | 0.13 | 0.29 | 0.078 | 0.11 | [7 empty] | 98.485 | [13 empty] | 25 | -0.914 |  |  | 3.5% NaCl |  |  |  |  | 0.621 | [11 empty] | 0.621 |  |  |  | 25% NH4H2PO4+7.5% Na2B4O7·4H2O |  | 6.21 | 0 | 0.75 | 3.2 | 85.15 | 0 | 0 | 0 | 0 | 0 | 0 | 0 | 0 | 0 | 0 | [10 empty] | 0 | [5 empty] | 0.14 | [5 empty] | 7d
| 2891 | Q235 low carbon steel | 0.755 | 0.13 | 0.29 | 0.078 | 0.11 | [7 empty] | 98.485 | [13 empty] | 25 | -0.947 |  |  | 3.5% NaCl |  |  |  |  | 0.621 | [11 empty] | 0.621 |  |  |  | 25% NH4H2PO4+7.5% Na2B4O7·4H2O |  | 6.21 | 0 | 0.75 | 3.2 | 85.15 | 0 | 0 | 0 | 0 | 0 | 0 | 0 | 0 | 0 | 0 | [10 empty] | 0 | [5 empty] | 0.14 | [5 empty] | 14d
| 2892 | Q235 low carbon steel | 0.755 | 0.13 | 0.29 | 0.078 | 0.11 | [7 empty] | 98.485 | [13 empty] | 25 | -0.955 |  |  | 3.5% NaCl |  |  |  |  | 0.621 | [11 empty] | 0.621 |  |  |  | 25% NH4H2PO4+7.5% Na2B4O7·4H2O |  | 6.21 | 0 | 0.75 | 3.2 | 85.15 | 0 | 0 | 0 | 0 | 0 | 0 | 0 | 0 | 0 | 0 | [10 empty] | 0 |  |  |  |  | 28.18 | 0.14 | [5 empty] | 28d
257 | 2982 | Q235 carbon steel bar | 0.23 | 0.62 | 0.31 | 0.15 | 0.13 | 0.16 | 0 | 0 | 0 | 0 | 0 | 0 | 98.4 | [14 empty] | -0.243 |  |  | 3.5% NaCl |  |  |  |  | 0.621 | [11 empty] | 0.621 | [5 empty] | 18.73 | 4.44 | 2.62 | 60.69 | 4.87 | 0.23 | 1 | 2.96 | 0 | 0.17 | 0.22 | 0 | 0 | 0 | 0 | [10 empty] | 0.06 | [5 empty] | 0.4 | [5 empty] | 1d | Utilization of silica fume to improve the strength and reduce the carbon emission of integral hydrophobic cement mortar
| 2983 | Q235 carbon steel bar | 0.23 | 0.62 | 0.31 | 0.15 | 0.13 | 0.16 | 0 | 0 | 0 | 0 | 0 | 0 | 98.4 | [14 empty] | -0.474 |  |  | 3.5% NaCl |  |  |  |  | 0.621 | [11 empty] | 0.621 | [5 empty] | 18.73 | 4.44 | 2.62 | 60.69 | 4.87 | 0.23 | 1 | 2.96 | 0 | 0.17 | 0.22 | 0 | 0 | 0 | 0 | [10 empty] | 0.06 | [5 empty] | 0.4 | [5 empty] | 7d
| 2984 | Q235 carbon steel bar | 0.23 | 0.62 | 0.31 | 0.15 | 0.13 | 0.16 | 0 | 0 | 0 | 0 | 0 | 0 | 98.4 | [14 empty] | -0.338 |  |  | 3.5% NaCl |  |  |  |  | 0.621 | [11 empty] | 0.621 | [5 empty] | 18.73 | 4.44 | 2.62 | 60.69 | 4.87 | 0.23 | 1 | 2.96 | 0 | 0.17 | 0.22 | 0 | 0 | 0 | 0 | [10 empty] | 0.06 | [5 empty] | 0.4 | [5 empty] | 14d
| 2985 | Q235 carbon steel bar | 0.23 | 0.62 | 0.31 | 0.15 | 0.13 | 0.16 | 0 | 0 | 0 | 0 | 0 | 0 | 98.4 | [14 empty] | -0.605 |  |  | 3.5% NaCl |  |  |  |  | 0.621 | [11 empty] | 0.621 | [5 empty] | 18.73 | 4.44 | 2.62 | 60.69 | 4.87 | 0.23 | 1 | 2.96 | 0 | 0.17 | 0.22 | 0 | 0 | 0 | 0 | [10 empty] | 0.06 | [5 empty] | 0.4 | [5 empty] | 120d
| 2986 | Q235 carbon steel bar | 0.23 | 0.62 | 0.31 | 0.15 | 0.13 | 0.16 | 0 | 0 | 0 | 0 | 0 | 0 | 98.4 | [14 empty] | -0.218 |  |  | 3.5% NaCl |  |  |  |  | 0.621 | [11 empty] | 0.621 |  |  |  | 4%Waterborne stearic acid emulsion |  | 32.88 | 3.64 | 2.97 | 48.69 | 4.19 | 0.35 | 1.07 | 2.51 | 0 | 0.14 | 0.18 | 0 | 0 | 0 | 0 | [10 empty] | 0.07 | [5 empty] | 0.4 | [5 empty] | 1d
| 2987 | Q235 carbon steel bar | 0.23 | 0.62 | 0.31 | 0.15 | 0.13 | 0.16 | 0 | 0 | 0 | 0 | 0 | 0 | 98.4 | [14 empty] | -0.345 |  |  | 3.5% NaCl |  |  |  |  | 0.621 | [11 empty] | 0.621 |  |  |  | 4%Waterborne stearic acid emulsion |  | 32.88 | 3.64 | 2.97 | 48.69 | 4.19 | 0.35 | 1.07 | 2.51 | 0 | 0.14 | 0.18 | 0 | 0 | 0 | 0 | [10 empty] | 0.07 | [5 empty] | 0.4 | [5 empty] | 7d
| 2988 | Q235 carbon steel bar | 0.23 | 0.62 | 0.31 | 0.15 | 0.13 | 0.16 | 0 | 0 | 0 | 0 | 0 | 0 | 98.4 | [14 empty] | -0.069 |  |  | 3.5% NaCl |  |  |  |  | 0.621 | [11 empty] | 0.621 |  |  |  | 4%Waterborne stearic acid emulsion |  | 32.88 | 3.64 | 2.97 | 48.69 | 4.19 | 0.35 | 1.07 | 2.51 | 0 | 0.14 | 0.18 | 0 | 0 | 0 | 0 | [10 empty] | 0.07 | [5 empty] | 0.4 | [5 empty] | 14d
| 2989 | Q235 carbon steel bar | 0.23 | 0.62 | 0.31 | 0.15 | 0.13 | 0.16 | 0 | 0 | 0 | 0 | 0 | 0 | 98.4 | [14 empty] | -0.604 |  |  | 3.5% NaCl |  |  |  |  | 0.621 | [11 empty] | 0.621 |  |  |  | 4%Waterborne stearic acid emulsion |  | 32.88 | 3.64 | 2.97 | 48.69 | 4.19 | 0.35 | 1.07 | 2.51 | 0 | 0.14 | 0.18 | 0 | 0 | 0 | 0 | [10 empty] | 0.07 | [5 empty] | 0.4 | [5 empty] | 120d
| 2990 | Q235 carbon steel bar | 0.23 | 0.62 | 0.31 | 0.15 | 0.13 | 0.16 | 0 | 0 | 0 | 0 | 0 | 0 | 98.4 | [14 empty] | -0.25 |  |  | 3.5% NaCl |  |  |  |  | 0.621 | [11 empty] | 0.621 |  |  |  | 2%siloxane emulsion |  | 32.88 | 3.64 | 2.97 | 48.69 | 4.19 | 0.35 | 1.07 | 2.51 | 0 | 0.14 | 0.18 | 0 | 0 | 0 | 0 | [10 empty] | 0.07 | [5 empty] | 0.4 | [5 empty] | 1d
| 2991 | Q235 carbon steel bar | 0.23 | 0.62 | 0.31 | 0.15 | 0.13 | 0.16 | 0 | 0 | 0 | 0 | 0 | 0 | 98.4 | [14 empty] | -0.011 |  |  | 3.5% NaCl |  |  |  |  | 0.621 | [11 empty] | 0.621 |  |  |  | 2%siloxane emulsion |  | 32.88 | 3.64 | 2.97 | 48.69 | 4.19 | 0.35 | 1.07 | 2.51 | 0 | 0.14 | 0.18 | 0 | 0 | 0 | 0 | [10 empty] | 0.07 | [5 empty] | 0.4 | [5 empty] | 7d
| 2992 | Q235 carbon steel bar | 0.23 | 0.62 | 0.31 | 0.15 | 0.13 | 0.16 | 0 | 0 | 0 | 0 | 0 | 0 | 98.4 | [14 empty] | -0.079 |  |  | 3.5% NaCl |  |  |  |  | 0.621 | [11 empty] | 0.621 |  |  |  | 2%siloxane emulsion |  | 32.88 | 3.64 | 2.97 | 48.69 | 4.19 | 0.35 | 1.07 | 2.51 | 0 | 0.14 | 0.18 | 0 | 0 | 0 | 0 | [10 empty] | 0.07 | [5 empty] | 0.4 | [5 empty] | 14d
| 2993 | Q235 carbon steel bar | 0.23 | 0.62 | 0.31 | 0.15 | 0.13 | 0.16 | 0 | 0 | 0 | 0 | 0 | 0 | 98.4 | [14 empty] | -0.541 |  |  | 3.5% NaCl |  |  |  |  | 0.621 | [11 empty] | 0.621 |  |  |  | 2%siloxane emulsion |  | 32.88 | 3.64 | 2.97 | 48.69 | 4.19 | 0.35 | 1.07 | 2.51 | 0 | 0.14 | 0.18 | 0 | 0 | 0 | 0 | [10 empty] | 0.07 | [5 empty] | 0.4 | [5 empty] | 120d
258 | 2994 | Q235 low carbon steel | 0.755 | 0.13 | 0.29 | 0.078 | 0.11 | [7 empty] | 98.485 | [13 empty] | 25 | -0.536 |  |  | 3.5% NaCl |  |  |  |  | 0.621 | [11 empty] | 0.621 |  |  |  | MgO/KH2PO4/Na2B4O7·4H2O=3/1/0.3 | [31 empty] | 26.42 | 0.14 | [5 empty] | 2h | Study on anti-corrosion performance of composite modified magnesium ammonium phosphate cement-based coatings
| 2995 | Q235 low carbon steel | 0.755 | 0.13 | 0.29 | 0.078 | 0.11 | [7 empty] | 98.485 | [13 empty] | 25 | -0.786 |  |  | 3.5% NaCl |  |  |  |  | 0.621 | [11 empty] | 0.621 |  |  |  | MgO/KH2PO4/Na2B4O7·4H2O=3/1/0.3 | [32 empty] | 0.14 | [5 empty] | 1d
| 2996 | Q235 low carbon steel | 0.755 | 0.13 | 0.29 | 0.078 | 0.11 | [7 empty] | 98.485 | [13 empty] | 25 | -0.82 |  |  | 3.5% NaCl |  |  |  |  | 0.621 | [11 empty] | 0.621 |  |  |  | MgO/KH2PO4/Na2B4O7·4H2O=3/1/0.3 | [32 empty] | 0.14 | [5 empty] | 3d
| 2997 | Q235 low carbon steel | 0.755 | 0.13 | 0.29 | 0.078 | 0.11 | [7 empty] | 98.485 | [13 empty] | 25 | -0.914 |  |  | 3.5% NaCl |  |  |  |  | 0.621 | [11 empty] | 0.621 |  |  |  | MgO/KH2PO4/Na2B4O7·4H2O=3/1/0.3 | [32 empty] | 0.14 | [5 empty] | 7d
| 2998 | Q235 low carbon steel | 0.755 | 0.13 | 0.29 | 0.078 | 0.11 | [7 empty] | 98.485 | [13 empty] | 25 | -0.947 |  |  | 3.5% NaCl |  |  |  |  | 0.621 | [11 empty] | 0.621 |  |  |  | MgO/KH2PO4/Na2B4O7·4H2O=3/1/0.3 | [32 empty] | 0.14 | [5 empty] | 14d
| 2999 | Q235 low carbon steel | 0.755 | 0.13 | 0.29 | 0.078 | 0.11 | [7 empty] | 98.485 | [13 empty] | 25 | -0.953 |  |  | 3.5% NaCl |  |  |  |  | 0.621 | [11 empty] | 0.621 |  |  |  | MgO/KH2PO4/Na2B4O7·4H2O=3/1/0.3 | [31 empty] | 28.18 | 0.14 | [5 empty] | 28d
188 | 2370 | Q235 | [19 empty] | 0 | [6 empty] | 25±0.5 | [8 empty] | 0.484 | [14 empty] | 13.91 | NH-0.6 | [31 empty] | 35.6 | 0.4 |  | 0.5 | 0.39 | 0.59 |  |  | Mechanisms underlying the relationship between electrical resistivity and corrosion rate of steel in mortars
| 2371 | Q235 | [19 empty] | 0 | [6 empty] | 25±0.5 | [8 empty] | 0.915 | [14 empty] | 13.91 | NH-1.2 | [31 empty] | 35.6 | 0.4 |  | 1.01 | 0.76 | 1.12
| 2372 | Q235 | [19 empty] | 0 | [6 empty] | 25±0.5 | [8 empty] | 1.305 | [14 empty] | 13.91 | NH-1.8 | [31 empty] | 35.6 | 0.4 |  | 1.52 | 1.16 | 1.6
| 2373 | Q235 | [19 empty] | 0 | [6 empty] | 25±0.5 | [8 empty] | 1.766 | [14 empty] | 13.92 | NH-2.4 | [31 empty] | 35.6 | 0.4 |  | 2.03 | 1.58 | 2.15
| 2374 | Q235 | [19 empty] | 0 | [6 empty] | 25±0.5 | [8 empty] | 1.107 | [14 empty] | 13.75 | NC-1.8 | [31 empty] | 36.7 | 0.4 |  | 1.53 | 0.99 | 1.98
| 2375 | Q235 | [19 empty] | 0 | [6 empty] | 25±0.5 | [8 empty] | 1.258 | [14 empty] | 13.71 | NSi-1.8 | [31 empty] | 38.4 | 0.4 |  | 1.51 | 1.18 | 2.46
| 2376 | Q235 | [19 empty] | 0 | [6 empty] | 25±0.5 | [8 empty] | 1.63 | [14 empty] | 13.81 | OPC-1.8 | [31 empty] | 35.9 | 0.36 |  | 1.52 | 1.31 | 2.53
247 | 2923 | Q235 | [30 empty] | 3.5%NaCl+0.6 M KOH+0.2 M NaOH+0.04 M Ca(OH)2 | 0.04 |  |  |  | 0.621 | [11 empty] | 0.821 | 0.6 |  | 13 | [32 empty] | 14.5 | [7 empty] | Effects of interlayer-modified layered double hydroxides with organic corrosion inhibiting ions on the properties of cement-based materials and reinforcement corrosion in chloride environment
96 | 498 | Q235 Carbon steel | 0.57 | 0.176 | 0.233 | 0.033 | 0.023 | 0.019 | [6 empty] | 98.946 | [14 empty] | -0.725 | -0.4 |  | Sat. Ca(OH)2+0.1mol/L NaOH+3.5% NaCl |  |  |  |  | 0.621 | [14 empty] | 12.3 | 0%corrosion inhibitor | [39 empty] | Corrosion inhibition efficiency of compound nitrite with D-sodium gluconate on carbon steel in simulated concrete pore solution
| 499 | Q235 Carbon steel | 0.57 | 0.176 | 0.233 | 0.033 | 0.023 | 0.019 | [6 empty] | 98.946 | [14 empty] | -0.713 | -0.085 |  | Sat. Ca(OH)2+0.1mol/L NaOH+3.5% NaCl |  |  |  |  | 0.621 | [14 empty] | 12.6 | 2%corrosion inhibitor
| 500 | Q235 Carbon steel | 0.57 | 0.176 | 0.233 | 0.033 | 0.023 | 0.019 | [6 empty] | 98.946 | [14 empty] | -0.648 | -0.076 |  | Sat. Ca(OH)2+0.1mol/L NaOH+3.5% NaCl |  |  |  |  | 0.621 | [14 empty] | 12.6 | 4%corrosion inhibitor
| 501 | Q235 Carbon steel | 0.57 | 0.176 | 0.233 | 0.033 | 0.023 | 0.019 | [6 empty] | 98.946 | [14 empty] | -0.63 | 0.002 |  | Sat. Ca(OH)2+0.1mol/L NaOH+3.5% NaCl |  |  |  |  | 0.621 | [14 empty] | 12.3 | 6%corrosion inhibitor
| 502 | Q235 Carbon steel | 0.57 | 0.176 | 0.233 | 0.033 | 0.023 | 0.019 | [6 empty] | 98.946 | [14 empty] | -0.725 | -0.76 |  | Sat. Ca(OH)2+0.1mol/L NaOH+3.5% NaCl |  |  |  |  | 0.621 | [14 empty] | 12.6 | 8%corrosion inhibitor
27 | 154 | HPB 300 | 1.5 | 0.25 | 0.55 |  | 0.045 | 0.045 | [6 empty] | 97.61 | [17 empty] | 3.5 wt% NaCl |  |  |  |  | 0.6 | [14 empty] | 12.34 | [40 empty] | Investigation on chloride threshold for reinforced concrete by a test method combining ANDT and ACMT
| 244 | steel bars (HPB300） | 0.619 | 0.198 | 0.092 |  | 0.014 | 0.024 | [6 empty] | 99.053 | [14 empty] | -0.542 |  |  | 20g P·O 42.5R+ 2L Sat. Ca(OH)2 |  |  |  |  | 0.85 | [14 empty] | 12.7
98 | 506 | HPB400 rebar | 0.65 | 0.22 |  |  | 0.02 | 0.01 | [6 empty] | 99.1 | [14 empty] | -0.055 |  |  | 5% NaCl |  |  |  |  | 0.85 | [17 empty] | 18.48 | 4.82 | 3.26 |  | 57.7 | 1.51 | 0.33 | 1.07 | 1.83 | 0.23 | [21 empty] | 0.35 | [5 empty] | 0 days | Initial-corrosion condition behavior of the Cr and Al alloy steel bars in coral concrete for marine construction
| 507 | HPB400 rebar | 0.65 | 0.22 |  |  | 0.02 | 0.01 | [6 empty] | 99.1 | [14 empty] | -0.069 |  |  | 5% NaCl |  |  |  |  | 0.85 | [17 empty] | 18.48 | 4.82 | 3.26 |  | 57.7 | 1.51 | 0.33 | 1.07 | 1.83 | 0.23 | [21 empty] | 0.35 | [5 empty] | 20 days
| 508 | HPB400 rebar | 0.65 | 0.22 |  |  | 0.02 | 0.01 | [6 empty] | 99.1 | [14 empty] | -0.142 |  |  | 5% NaCl |  |  |  |  | 0.85 | [17 empty] | 18.48 | 4.82 | 3.26 |  | 57.7 | 1.51 | 0.33 | 1.07 | 1.83 | 0.23 | [21 empty] | 0.35 | [5 empty] | 30 days
| 509 | HPB400 rebar | 0.65 | 0.22 |  |  | 0.02 | 0.01 | [6 empty] | 99.1 | [14 empty] | -0.141 |  |  | 5% NaCl |  |  |  |  | 0.85 | [17 empty] | 18.48 | 4.82 | 3.26 |  | 57.7 | 1.51 | 0.33 | 1.07 | 1.83 | 0.23 | [21 empty] | 0.35 | [5 empty] | 40 days
| 510 | HPB400 rebar | 0.65 | 0.22 |  |  | 0.02 | 0.01 | [6 empty] | 99.1 | [14 empty] | -0.268 |  |  | 5% NaCl |  |  |  |  | 0.85 | [17 empty] | 18.48 | 4.82 | 3.26 |  | 57.7 | 1.51 | 0.33 | 1.07 | 1.83 | 0.23 | [21 empty] | 0.35 | [5 empty] | 50 days
| 511 | HPB400 rebar | 0.65 | 0.22 |  |  | 0.02 | 0.01 | [6 empty] | 99.1 | [14 empty] | -0.311 |  |  | 5% NaCl |  |  |  |  | 0.85 | [17 empty] | 18.48 | 4.82 | 3.26 |  | 57.7 | 1.51 | 0.33 | 1.07 | 1.83 | 0.23 | [21 empty] | 0.35 | [5 empty] | 60 days
| 512 | HPB400 rebar | 0.65 | 0.22 |  |  | 0.02 | 0.01 | [6 empty] | 99.1 | [14 empty] | -0.372 |  |  | 5% NaCl |  |  |  |  | 0.85 | [17 empty] | 18.48 | 4.82 | 3.26 |  | 57.7 | 1.51 | 0.33 | 1.07 | 1.83 | 0.23 | [21 empty] | 0.35 | [5 empty] | 70 days
109 | 722 | HPB400 | 0.65 | 0.22 | [5 empty] | 0.05 | 0.15 | 0.08 |  |  | Other. | [14 empty] | -0.592 |  |  | 3.5 wt% NaCl |  |  |  |  | 0.6 | [15 empty] | FA0 | [39 empty] | Corrosion rate models of reinforcement in modified coral aggregate concrete
| 723 | HPB400 | 0.65 | 0.22 | [5 empty] | 0.05 | 0.15 | 0.08 |  |  | Other. | [14 empty] | -0.586 |  |  | 3.5 wt% NaCl |  |  |  |  | 0.6 | [15 empty] | FA5
| 724 | HPB400 | 0.65 | 0.22 | [5 empty] | 0.05 | 0.15 | 0.08 |  |  | Other. | [14 empty] | -0.567 |  |  | 3.5 wt% NaCl |  |  |  |  | 0.6 | [15 empty] | FA10
| 725 | HPB400 | 0.65 | 0.22 | [5 empty] | 0.05 | 0.15 | 0.08 |  |  | Other. | [14 empty] | -0.542 |  |  | 3.5 wt% NaCl |  |  |  |  | 0.6 | [15 empty] | FA15
| 726 | HPB400 | 0.65 | 0.22 | [5 empty] | 0.05 | 0.15 | 0.08 |  |  | Other. | [14 empty] | -0.533 |  |  | 3.5 wt% NaCl |  |  |  |  | 0.6 | [15 empty] | FA20
| 727 | HPB400 | 0.65 | 0.22 | [5 empty] | 0.05 | 0.15 | 0.08 |  |  | Other. | [14 empty] | -0.591 |  |  | 3.5 wt% NaCl |  |  |  |  | 0.6 | [15 empty] | SF0
| 728 | HPB400 | 0.65 | 0.22 | [5 empty] | 0.05 | 0.15 | 0.08 |  |  | Other. | [14 empty] | -0.54 |  |  | 3.5 wt% NaCl |  |  |  |  | 0.6 | [15 empty] | SF5
| 729 | HPB400 | 0.65 | 0.22 | [5 empty] | 0.05 | 0.15 | 0.08 |  |  | Other. | [14 empty] | -0.515 |  |  | 3.5 wt% NaCl |  |  |  |  | 0.6 | [15 empty] | SF10
| 730 | HPB400 | 0.65 | 0.22 | [5 empty] | 0.05 | 0.15 | 0.08 |  |  | Other. | [14 empty] | -0.592 |  |  | 3.5 wt% NaCl |  |  |  |  | 0.6 | [15 empty] | GGBS0
| 731 | HPB400 | 0.65 | 0.22 | [5 empty] | 0.05 | 0.15 | 0.08 |  |  | Other. | [14 empty] | -0.562 |  |  | 3.5 wt% NaCl |  |  |  |  | 0.6 | [15 empty] | GGBS5
| 732 | HPB400 | 0.65 | 0.22 | [5 empty] | 0.05 | 0.15 | 0.08 |  |  | Other. | [14 empty] | -0.541 |  |  | 3.5 wt% NaCl |  |  |  |  | 0.6 | [15 empty] | GGBS10
| 733 | HPB400 | 0.65 | 0.22 | [5 empty] | 0.05 | 0.15 | 0.08 |  |  | Other. | [14 empty] | -0.53 |  |  | 3.5 wt% NaCl |  |  |  |  | 0.6 | [15 empty] | GGBS15
| 734 | HPB400 | 0.65 | 0.22 | [5 empty] | 0.05 | 0.15 | 0.08 |  |  | Other. | [14 empty] | -0.521 |  |  | 3.5 wt% NaCl |  |  |  |  | 0.6 | [15 empty] | GGBS20
129 | 1096 | HPB400 | 0.65 | 0.22 |  |  | 0.02 | 0.01 | [6 empty] | other | [17 empty] | 3.5 wt% NaCl |  |  |  |  | 0.6 | [16 empty] | Cement | 18.48 | 4.82 | 3.26 |  | 57.7 | 1.51 | 0.33 | 1.07 | 1.83 | 0.23 | [21 empty] | 0.35 | [6 empty] | Corrosion behavior of low alloy steel bars containing Cr and Al in coral concrete for ocean construction
| 1100 | HPB-0day | 0.65 | 0.22 |  |  | 0.02 | 0.01 | [6 empty] | other | [14 empty] | -0.062 |  |  | 3.5 wt% NaCl |  |  |  |  | 0.6
| 1101 | HPB-4days | 0.65 | 0.22 |  |  | 0.02 | 0.01 | [6 empty] | other | [14 empty] | -0.054 |  |  | 3.5 wt% NaCl |  |  |  |  | 0.6
| 1102 | HPB-8days | 0.65 | 0.22 |  |  | 0.02 | 0.01 | [6 empty] | other | [14 empty] | -0.062 |  |  | 3.5 wt% NaCl |  |  |  |  | 0.6
| 1103 | HPB-12days | 0.65 | 0.22 |  |  | 0.02 | 0.01 | [6 empty] | other | [14 empty] | -0.086 |  |  | 3.5 wt% NaCl |  |  |  |  | 0.6
| 1104 | HPB-16days | 0.65 | 0.22 |  |  | 0.02 | 0.01 | [6 empty] | other | [14 empty] | -0.117 |  |  | 3.5 wt% NaCl |  |  |  |  | 0.6
| 1105 | HPB-20days | 0.65 | 0.22 |  |  | 0.02 | 0.01 | [6 empty] | other | [14 empty] | -0.18 |  |  | 3.5 wt% NaCl |  |  |  |  | 0.6
| 1106 | HPB-24days | 0.65 | 0.22 |  |  | 0.02 | 0.01 | [6 empty] | other | [14 empty] | -0.206 |  |  | 3.5 wt% NaCl |  |  |  |  | 0.6
| 1107 | HPB-28days | 0.65 | 0.22 |  |  | 0.02 | 0.01 | [6 empty] | other | [14 empty] | -0.265 |  |  | 3.5 wt% NaCl |  |  |  |  | 0.6
| 1108 | HPB-32days | 0.65 | 0.22 |  |  | 0.02 | 0.01 | [6 empty] | other | [14 empty] | -0.277 |  |  | 3.5 wt% NaCl |  |  |  |  | 0.6
| 1109 | HPB-36days | 0.65 | 0.22 |  |  | 0.02 | 0.01 | [6 empty] | other | [14 empty] | -0.309 |  |  | 3.5 wt% NaCl |  |  |  |  | 0.6
| 1110 | HPB-40days | 0.65 | 0.22 |  |  | 0.02 | 0.01 | [6 empty] | other | [14 empty] | -0.351 |  |  | 3.5 wt% NaCl |  |  |  |  | 0.6
| 1111 | HPB-44days | 0.65 | 0.22 |  |  | 0.02 | 0.01 | [6 empty] | other | [14 empty] | -0.369 |  |  | 3.5 wt% NaCl |  |  |  |  | 0.6
| 1112 | HPB-48days | 0.65 | 0.22 |  |  | 0.02 | 0.01 | [6 empty] | other | [14 empty] | -0.388 |  |  | 3.5 wt% NaCl |  |  |  |  | 0.6
| 1113 | HPB-52days | 0.65 | 0.22 |  |  | 0.02 | 0.01 | [6 empty] | other | [14 empty] | -0.408 |  |  | 3.5 wt% NaCl |  |  |  |  | 0.6
| 1114 | HPB-56days | 0.65 | 0.22 |  |  | 0.02 | 0.01 | [6 empty] | other | [14 empty] | -0.428 |  |  | 3.5 wt% NaCl |  |  |  |  | 0.6
| 1115 | HPB-60days | 0.65 | 0.22 |  |  | 0.02 | 0.01 | [6 empty] | other | [14 empty] | -0.456 |  |  | 3.5 wt% NaCl |  |  |  |  | 0.6
| 1116 | HPB-64days | 0.65 | 0.22 |  |  | 0.02 | 0.01 | [6 empty] | other | [14 empty] | -0.474 |  |  | 3.5 wt% NaCl |  |  |  |  | 0.6
| 1117 | HPB-68days | 0.65 | 0.22 |  |  | 0.02 | 0.01 | [6 empty] | other | [14 empty] | -0.473 |  |  | 3.5 wt% NaCl |  |  |  |  | 0.6
| 1118 | HPB-72days | 0.65 | 0.22 |  |  | 0.02 | 0.01 | [6 empty] | other | [14 empty] | -0.476 |  |  | 3.5 wt% NaCl |  |  |  |  | 0.6
172 | 2137 | HPB 235 steel | 0.57 | 0.16 | 0.28 | 0 | 0.04 | 0.03 | 0 | 0 | 0 | 0 | 0 | 0 | 98.92 | [13 empty] | 25 | -0.68 | -0.09 | [6 empty] | 0 | [11 empty] | 0.01 | 0.05 |  | 12.8 | PC |  | 20.52 | 5.21 | 3.15 | 59.46 | 2.8 | 0.23 | 0.61 | 2.24 | [30 empty] | Corrosion inhibition effect of zeolitic imidazolate framework in chloride-contaminated cement pore solution under elevated temperatures
| 2138 | HPB 235 steel | 0.57 | 0.16 | 0.28 | 0 | 0.04 | 0.03 | 0 | 0 | 0 | 0 | 0 | 0 | 98.92 | [13 empty] | 40 | -0.72 | -0.14 | [6 empty] | 0 | [11 empty] | 0.01 | 0.05 |  | 12.8 | PC |  | 20.52 | 5.21 | 3.15 | 59.46 | 2.8 | 0.23 | 0.61 | 2.24
| 2139 | HPB 235 steel | 0.57 | 0.16 | 0.28 | 0 | 0.04 | 0.03 | 0 | 0 | 0 | 0 | 0 | 0 | 98.92 | [13 empty] | 55 | -0.79 | -0.43 | [6 empty] | 0 | [11 empty] | 0.01 | 0.05 |  | 12.8 | PC |  | 20.52 | 5.21 | 3.15 | 59.46 | 2.8 | 0.23 | 0.61 | 2.24
| 2140 | HPB 235 steel | 0.57 | 0.16 | 0.28 | 0 | 0.04 | 0.03 | 0 | 0 | 0 | 0 | 0 | 0 | 98.92 | [13 empty] | 25 | -0.49 | -0.14 | [6 empty] | 0 | [11 empty] | 0.01 | 0.05 |  | 12.8 | PC+0.04wt% ZIF-8 |  | 20.52 | 5.21 | 3.15 | 59.46 | 2.8 | 0.23 | 0.61 | 2.24
| 2141 | HPB 235 steel | 0.57 | 0.16 | 0.28 | 0 | 0.04 | 0.03 | 0 | 0 | 0 | 0 | 0 | 0 | 98.92 | [13 empty] | 40 | -0.7 | -0.12 | [6 empty] | 0 | [11 empty] | 0.01 | 0.05 |  | 12.8 | PC+0.04wt% ZIF-8 |  | 20.52 | 5.21 | 3.15 | 59.46 | 2.8 | 0.23 | 0.61 | 2.24
| 2142 | HPB 235 steel | 0.57 | 0.16 | 0.28 | 0 | 0.04 | 0.03 | 0 | 0 | 0 | 0 | 0 | 0 | 98.92 | [13 empty] | 55 | -0.74 | 0.02 | [6 empty] | 0 | [11 empty] | 0.01 | 0.05 |  | 12.8 | PC+0.04wt% ZIF-8 |  | 20.52 | 5.21 | 3.15 | 59.46 | 2.8 | 0.23 | 0.61 | 2.24
259 | 2392 | HPB235 carbon steel | 0.65 | 0.22 | 0.3 | 0 | 0.05 | 0.045 | 0 | 0 | 0 | 0 | 0 |  | 98.735 | [13 empty] | 25 | -0.52 | -0.31 |  | Sat. Ca(OH)2+0.6mol/L NaCl | sat |  |  |  | 0.6 | [11 empty] | 0.6 |  |  | 12.7 | [40 empty] | Enhanced inhibition performance of NO2- intercalated MgAl-LDH modified with nano-SiO2 on steel corrosion in simulated concrete pore solution
| 2393 | HPB235 carbon steel | 0.65 | 0.22 | 0.3 | 0 | 0.05 | 0.045 | 0 | 0 | 0 | 0 | 0 |  | 98.735 | [13 empty] | 25 | -0.45 | 0.17 |  | Sat. Ca(OH)2+0.6mol/L NaCl+LDH-NO2 | sat |  |  |  | 0.6 | [11 empty] | 0.6 |  |  | 12.7
| 2394 | HPB235 carbon steel | 0.65 | 0.22 | 0.3 | 0 | 0.05 | 0.045 | 0 | 0 | 0 | 0 | 0 |  | 98.735 | [13 empty] | 25 | -0.42 | 0.02 |  | Sat. Ca(OH)2+0.6mol/L NaCl+SiO2@LDH | sat |  |  |  | 0.6 | [11 empty] | 0.6 |  |  | 12.7
| 2735 | HPB235 steel rebar | 0.65 | 0.22 | 0.3 | 0 | 0.05 | 0.045 | 0 | 0 | 0 | 0 | 0 |  | 98.735 | [13 empty] | 20±2 | -0.077 |  | 8 | [5 empty] | 0.5 | [17 empty] | 4.56 | 0.19 | 0.44 | 2.14 | 55.23 | 6.72 | 0.04 | 0.12 | 0 | 0 | 0 | 0 | 0 | 0 | 33.99 | [10 empty] | 0 | [5 empty] | 0.4 | 1956.7 | [5 empty] | Corrosion behavior of steel bar in magnesium oxysulfide cement-based materials: The role of chloride and nitrite
| 2736 | HPB235 steel rebar | 0.65 | 0.22 | 0.3 | 0 | 0.05 | 0.045 | 0 | 0 | 0 | 0 | 0 |  | 98.735 | [13 empty] | 20±2 | -0.1 |  | 8 | [5 empty] | 0.5 | [17 empty] | 4.56 | 0.19 | 0.44 | 2.14 | 55.23 | 6.72 | 0.04 | 0.12 | 0 | 0 | 0 | 0 | 0 | 0 | 33.99 | [10 empty] | 0 | [5 empty] | 0.45 | 1894.4
| 2737 | HPB235 steel rebar | 0.65 | 0.22 | 0.3 | 0 | 0.05 | 0.045 | 0 | 0 | 0 | 0 | 0 |  | 98.735 | [13 empty] | 20±2 | -0.126 |  | 8 | [5 empty] | 0.5 | [17 empty] | 4.56 | 0.19 | 0.44 | 2.14 | 55.23 | 6.72 | 0.04 | 0.12 | 0 | 0 | 0 | 0 | 0 | 0 | 33.99 | [10 empty] | 0 | [5 empty] | 0.5 | 1843.1
| 2738 | HPB235 steel rebar | 0.65 | 0.22 | 0.3 | 0 | 0.05 | 0.045 | 0 | 0 | 0 | 0 | 0 |  | 98.735 | [13 empty] | 20±2 | -0.099 |  | 8 | [5 empty] | 1 | [17 empty] | 4.56 | 0.19 | 0.44 | 2.14 | 55.23 | 6.72 | 0.04 | 0.12 | 0 | 0 | 0 | 0 | 0 | 0 | 33.99 | [10 empty] | 0 | [5 empty] | 0.4 | 1956.7
| 2739 | HPB235 steel rebar | 0.65 | 0.22 | 0.3 | 0 | 0.05 | 0.045 | 0 | 0 | 0 | 0 | 0 |  | 98.735 | [13 empty] | 20±2 | -0.118 |  | 8 | [5 empty] | 1 | [17 empty] | 4.56 | 0.19 | 0.44 | 2.14 | 55.23 | 6.72 | 0.04 | 0.12 | 0 | 0 | 0 | 0 | 0 | 0 | 33.99 | [10 empty] | 0 | [5 empty] | 0.45 | 1894.4
| 2740 | HPB235 steel rebar | 0.65 | 0.22 | 0.3 | 0 | 0.05 | 0.045 | 0 | 0 | 0 | 0 | 0 |  | 98.735 | [13 empty] | 20±2 | -0.131 |  | 8 | [5 empty] | 1 | [17 empty] | 4.56 | 0.19 | 0.44 | 2.14 | 55.23 | 6.72 | 0.04 | 0.12 | 0 | 0 | 0 | 0 | 0 | 0 | 33.99 | [10 empty] | 0 | [5 empty] | 0.5 | 1843.1
| 2741 | HPB235 steel rebar | 0.65 | 0.22 | 0.3 | 0 | 0.05 | 0.045 | 0 | 0 | 0 | 0 | 0 |  | 98.735 | [13 empty] | 20±2 | -0.162 |  | 8 | [5 empty] | 2 | [17 empty] | 4.56 | 0.19 | 0.44 | 2.14 | 55.23 | 6.72 | 0.04 | 0.12 | 0 | 0 | 0 | 0 | 0 | 0 | 33.99 | [10 empty] | 0 | [5 empty] | 0.4 | 1956.7
| 2742 | HPB235 steel rebar | 0.65 | 0.22 | 0.3 | 0 | 0.05 | 0.045 | 0 | 0 | 0 | 0 | 0 |  | 98.735 | [13 empty] | 20±2 | -0.151 |  | 8 | [5 empty] | 2 | [17 empty] | 4.56 | 0.19 | 0.44 | 2.14 | 55.23 | 6.72 | 0.04 | 0.12 | 0 | 0 | 0 | 0 | 0 | 0 | 33.99 | [10 empty] | 0 | [5 empty] | 0.45 | 1894.4
| 2743 | HPB235 steel rebar | 0.65 | 0.22 | 0.3 | 0 | 0.05 | 0.045 | 0 | 0 | 0 | 0 | 0 |  | 98.735 | [13 empty] | 20±2 | -0.139 |  | 8 | [5 empty] | 2 | [17 empty] | 4.56 | 0.19 | 0.44 | 2.14 | 55.23 | 6.72 | 0.04 | 0.12 | 0 | 0 | 0 | 0 | 0 | 0 | 33.99 | [10 empty] | 0 | [5 empty] | 0.5 | 1843.1
226 | 2744 | HPB235 steel rebar | 0.65 | 0.22 | 0.3 | 0 | 0.05 | 0.045 | 0 | 0 | 0 | 0 | 0 |  | 98.735 | [13 empty] | 25 | -0.051 | [7 empty] | 1 | [17 empty] | 4.56 | 0.19 | 0.44 | 2.14 | 55.23 | 6.72 | 0.04 | 0.12 | 0 | 0 | 0 | 0 | 0 | 0 | 33.99 | [10 empty] | 0 | [5 empty] | 0.45 | 1894.4 | [5 empty] | Evaluation of combined addition of nitrite and chloride on the corrosion behavior of steel bars in modified magnesium oxysulfate cement paste
| 2745 | HPB235 steel rebar | 0.65 | 0.22 | 0.3 | 0 | 0.05 | 0.045 | 0 | 0 | 0 | 0 | 0 |  | 98.735 | [13 empty] | 25 | -0.067 | [7 empty] | 1 | [17 empty] | 4.56 | 0.19 | 0.44 | 2.14 | 55.23 | 6.72 | 0.04 | 0.12 | 0 | 0 | 0 | 0 | 0 | 0 | 33.99 | [10 empty] | 0 | [5 empty] | 0.45 | 1894.4
| 2746 | HPB235 steel rebar | 0.65 | 0.22 | 0.3 | 0 | 0.05 | 0.045 | 0 | 0 | 0 | 0 | 0 |  | 98.735 | [13 empty] | 25 | -0.077 | [7 empty] | 1 | [17 empty] | 4.56 | 0.19 | 0.44 | 2.14 | 55.23 | 6.72 | 0.04 | 0.12 | 0 | 0 | 0 | 0 | 0 | 0 | 33.99 | [10 empty] | 0 | [5 empty] | 0.45 | 1894.4
| 2747 | HPB235 steel rebar | 0.65 | 0.22 | 0.3 | 0 | 0.05 | 0.045 | 0 | 0 | 0 | 0 | 0 |  | 98.735 | [13 empty] | 25 | -0.094 | [7 empty] | 1 | [17 empty] | 4.56 | 0.19 | 0.44 | 2.14 | 55.23 | 6.72 | 0.04 | 0.12 | 0 | 0 | 0 | 0 | 0 | 0 | 33.99 | [10 empty] | 0 | [5 empty] | 0.45 | 1894.4
| 2748 | HPB235 steel rebar | 0.65 | 0.22 | 0.3 | 0 | 0.05 | 0.045 | 0 | 0 | 0 | 0 | 0 |  | 98.735 | [13 empty] | 25 | -0.083 | [7 empty] | 1 | [17 empty] | 4.56 | 0.19 | 0.44 | 2.14 | 55.23 | 6.72 | 0.04 | 0.12 | 0 | 0 | 0 | 0 | 0 | 0 | 33.99 | [10 empty] | 0 | [5 empty] | 0.45 | 1894.4
| 2749 | HPB235 steel rebar | 0.65 | 0.22 | 0.3 | 0 | 0.05 | 0.045 | 0 | 0 | 0 | 0 | 0 |  | 98.735 | [13 empty] | 25 | -0.088 | [7 empty] | 2 | [17 empty] | 4.56 | 0.19 | 0.44 | 2.14 | 55.23 | 6.72 | 0.04 | 0.12 | 0 | 0 | 0 | 0 | 0 | 0 | 33.99 | [10 empty] | 0 | [5 empty] | 0.45 | 1894.4
| 2750 | HPB235 steel rebar | 0.65 | 0.22 | 0.3 | 0 | 0.05 | 0.045 | 0 | 0 | 0 | 0 | 0 |  | 98.735 | [13 empty] | 25 | -0.091 | [7 empty] | 2 | [17 empty] | 4.56 | 0.19 | 0.44 | 2.14 | 55.23 | 6.72 | 0.04 | 0.12 | 0 | 0 | 0 | 0 | 0 | 0 | 33.99 | [10 empty] | 0 | [5 empty] | 0.45 | 1894.4
| 2751 | HPB235 steel rebar | 0.65 | 0.22 | 0.3 | 0 | 0.05 | 0.045 | 0 | 0 | 0 | 0 | 0 |  | 98.735 | [13 empty] | 25 | -0.096 | [7 empty] | 2 | [17 empty] | 4.56 | 0.19 | 0.44 | 2.14 | 55.23 | 6.72 | 0.04 | 0.12 | 0 | 0 | 0 | 0 | 0 | 0 | 33.99 | [10 empty] | 0 | [5 empty] | 0.45 | 1894.4
| 2752 | HPB235 steel rebar | 0.65 | 0.22 | 0.3 | 0 | 0.05 | 0.045 | 0 | 0 | 0 | 0 | 0 |  | 98.735 | [13 empty] | 25 | -0.076 | [7 empty] | 2 | [17 empty] | 4.56 | 0.19 | 0.44 | 2.14 | 55.23 | 6.72 | 0.04 | 0.12 | 0 | 0 | 0 | 0 | 0 | 0 | 33.99 | [10 empty] | 0 | [5 empty] | 0.45 | 1894.4
| 2753 | HPB235 steel rebar | 0.65 | 0.22 | 0.3 | 0 | 0.05 | 0.045 | 0 | 0 | 0 | 0 | 0 |  | 98.735 | [13 empty] | 25 | -0.098 | [7 empty] | 2 | [17 empty] | 4.56 | 0.19 | 0.44 | 2.14 | 55.23 | 6.72 | 0.04 | 0.12 | 0 | 0 | 0 | 0 | 0 | 0 | 33.99 | [10 empty] | 0 | [5 empty] | 0.45 | 1894.4
228 | 2772 | HPB335 steel | 1.5 | 0.25 | 0.55 | 0 | 0.045 | 0.045 | 0 | 0 | 0 | 0 | 0 |  | 97.61 | [13 empty] | 20±2 | -0.571 |  |  | 0.6 M NaCl |  |  |  |  | 0.6 | [11 empty] | 0.6 |  |  |  | 20g DNA primer inhibitor |  | 22.62 | 6.1 | 3.79 | 61.26 | 1.39 | 0.21 | 0.89 | 1.97 | 0.05 | 0.07 | 0 | 0 | 0 | 0 | 0 | [10 empty] | 0 |  |  |  |  | 11.78 | 0.5 | 2000 | [5 empty] | Effect of chloride salt types on corrosion resistance of reinforcing steel in cement mortar mixed with DNA primer inhibitor
| 2773 | HPB335 steel | 1.5 | 0.25 | 0.55 | 0 | 0.045 | 0.045 | 0 | 0 | 0 | 0 | 0 |  | 97.61 | [13 empty] | 20±2 | -0.404 | -0.194 |  | 0.6 M NaCl |  |  |  |  | 0.6 | [11 empty] | 0.6 |  |  |  | 20g DNA primer inhibitor |  | 22.62 | 6.1 | 3.79 | 61.26 | 1.39 | 0.21 | 0.89 | 1.97 | 0.05 | 0.07 | 0 | 0 | 0 | 0 | 0 | [10 empty] | 0 |  |  |  |  | 11.78 | 0.5 | 2020
| 2774 | HPB335 steel | 1.5 | 0.25 | 0.55 | 0 | 0.045 | 0.045 | 0 | 0 | 0 | 0 | 0 |  | 97.61 | [13 empty] | 20±2 | -0.407 | -0.247 |  | 0.6 M KCl |  |  |  |  | 0.6 | [12 empty] | 0.6 |  |  | 20g DNA primer inhibitor |  | 22.62 | 6.1 | 3.79 | 61.26 | 1.39 | 0.21 | 0.89 | 1.97 | 0.05 | 0.07 | 0 | 0 | 0 | 0 | 0 | [10 empty] | 0 |  |  |  |  | 11.87 | 0.5 | 2020
| 2775 | HPB335 steel | 1.5 | 0.25 | 0.55 | 0 | 0.045 | 0.045 | 0 | 0 | 0 | 0 | 0 |  | 97.61 | [13 empty] | 20±2 | -0.474 | -0.15 |  | 0.3 M CaCl2 |  |  |  |  | 0.6 | [15 empty] | 20g DNA primer inhibitor |  | 22.62 | 6.1 | 3.79 | 61.26 | 1.39 | 0.21 | 0.89 | 1.97 | 0.05 | 0.07 | 0 | 0 | 0 | 0 | 0 | [10 empty] | 0 |  |  |  |  | 12.09 | 0.5 | 2020
| 2776 | HPB335 steel | 1.5 | 0.25 | 0.55 | 0 | 0.045 | 0.045 | 0 | 0 | 0 | 0 | 0 |  | 97.61 | [13 empty] | 20±2 | -0.5 | -0.06 |  | 0.3 M MgCl2 |  |  |  |  | 0.6 | [15 empty] | 20g DNA primer inhibitor |  | 22.62 | 6.1 | 3.79 | 61.26 | 1.39 | 0.21 | 0.89 | 1.97 | 0.05 | 0.07 | 0 | 0 | 0 | 0 | 0 | [10 empty] | 0 |  |  |  |  | 12.24 | 0.5 | 2020
234 | 2812 | HPB335 steel bar | 1.5 | 0.25 | 0.55 | 0 | 0.045 | 0.045 | 0 | 0 | 0 | 0 | 0 |  | 97.61 | [17 empty] | 0.3 M NaOH+10% NaCl |  |  |  |  | 1.9 | [11 empty] | 2.2 |  |  | 13.5 |  |  | 24.14 | 5.82 | 3.22 | 58.24 | 4.37 | 0 | 1.64 | 1.48 | 0 | 0 | 0 | 0 | 0 | 0 | 0 | [10 empty] | 0 | [5 empty] | 0.56 | 2400 | [5 empty] | Effect of w/b ratio and supplemental cementitious material on the chloride penetration and corrosion resistance of ferroaluminate cement concrete
| 2813 | HPB335 steel bar | 1.5 | 0.25 | 0.55 | 0 | 0.045 | 0.045 | 0 | 0 | 0 | 0 | 0 |  | 97.61 | [17 empty] | 0.3 M NaOH+10% NaCl |  |  |  |  | 1.9 | [11 empty] | 2.2 |  |  | 13.5 |  |  | 24.14 | 5.82 | 3.22 | 58.24 | 4.37 | 0 | 1.64 | 1.48 | 0 | 0 | 0 | 0 | 0 | 0 | 0 | [10 empty] | 0 | [5 empty] | 0.48 | 2400
| 2814 | HPB335 steel bar | 1.5 | 0.25 | 0.55 | 0 | 0.045 | 0.045 | 0 | 0 | 0 | 0 | 0 |  | 97.61 | [17 empty] | 0.3 M NaOH+10% NaCl |  |  |  |  | 1.9 | [11 empty] | 2.2 |  |  | 13.5 |  |  | 24.14 | 5.82 | 3.22 | 58.24 | 4.37 | 0 | 1.64 | 1.48 | 0 | 0 | 0 | 0 | 0 | 0 | 0 | [10 empty] | 0 | [5 empty] | 0.4 | 2400
| 2815 | HPB335 steel bar | 1.5 | 0.25 | 0.55 | 0 | 0.045 | 0.045 | 0 | 0 | 0 | 0 | 0 |  | 97.61 | [17 empty] | 0.3 M NaOH+10% NaCl |  |  |  |  | 1.9 | [11 empty] | 2.2 |  |  | 13.5 |  |  | 5.33 | 24.1 | 7.87 | 42.23 | 1.034 | 0 | 0.56 | 18.34 | 0 | 0 | 0 | 0 | 0 | 0 | 0 | [10 empty] | 0 | [5 empty] | 0.56 | 2400
| 2816 | HPB335 steel bar | 1.5 | 0.25 | 0.55 | 0 | 0.045 | 0.045 | 0 | 0 | 0 | 0 | 0 |  | 97.61 | [17 empty] | 0.3 M NaOH+10% NaCl |  |  |  |  | 1.9 | [11 empty] | 2.2 |  |  | 13.5 |  |  | 5.33 | 24.1 | 7.87 | 42.23 | 1.034 | 0 | 0.56 | 18.34 | 0 | 0 | 0 | 0 | 0 | 0 | 0 | [10 empty] | 0 | [5 empty] | 0.48 | 2470
| 2817 | HPB335 steel bar | 1.5 | 0.25 | 0.55 | 0 | 0.045 | 0.045 | 0 | 0 | 0 | 0 | 0 |  | 97.61 | [17 empty] | 0.3 M NaOH+10% NaCl |  |  |  |  | 1.9 | [11 empty] | 2.2 |  |  | 13.5 |  |  | 5.33 | 24.1 | 7.87 | 42.23 | 1.034 | 0 | 0.56 | 18.34 | 0 | 0 | 0 | 0 | 0 | 0 | 0 | [10 empty] | 0 | [5 empty] | 0.4 | 2400
| 2818 | HPB335 steel bar | 1.5 | 0.25 | 0.55 | 0 | 0.045 | 0.045 | 0 | 0 | 0 | 0 | 0 |  | 97.61 | [17 empty] | 0.3 M NaOH+10% NaCl |  |  |  |  | 1.9 | [11 empty] | 2.2 |  |  | 13.5 |  |  | 9.53 | 25.31 | 7.5 | 38.29 | 0.97 | 0 | 0.5 | 16.71 | 0 | 0 | 0 | 0 | 0 | 0 | 0 | [10 empty] | 0 | [5 empty] | 0.4 | 2365
| 2819 | HPB335 steel bar | 1.5 | 0.25 | 0.55 | 0 | 0.045 | 0.045 | 0 | 0 | 0 | 0 | 0 |  | 97.61 | [17 empty] | 0.3 M NaOH+10% NaCl |  |  |  |  | 1.9 | [11 empty] | 2.2 |  |  | 13.5 |  |  | 17.08 | 27.49 | 6.84 | 31.2 | 0.85 | 0 | 0.4 | 13.77 | 0 | 0 | 0 | 0 | 0 | 0 | 0 | [10 empty] | 0 | [5 empty] | 0.4 | 2330
| 2820 | HPB335 steel bar | 1.5 | 0.25 | 0.55 | 0 | 0.045 | 0.045 | 0 | 0 | 0 | 0 | 0 |  | 97.61 | [17 empty] | 0.3 M NaOH+10% NaCl |  |  |  |  | 1.9 | [11 empty] | 2.2 |  |  | 13.5 |  |  | 17.92 | 27.73 | 6.76 | 30.41 | 0.84 | 0 | 0.39 | 13.44 | 0 | 0 | 0 | 0 | 0 | 0 | 0 | [10 empty] | 0 | [5 empty] | 0.4 | 2295
| 2821 | HPB335 steel bar | 1.5 | 0.25 | 0.55 | 0 | 0.045 | 0.045 | 0 | 0 | 0 | 0 | 0 |  | 97.61 | [17 empty] | 0.3 M NaOH+10% NaCl |  |  |  |  | 1.9 | [11 empty] | 2.2 |  |  | 13.5 |  |  | 8.25 | 23.46 | 7.19 | 41.41 | 0.98 | 0 | 0.5 | 16.67 | 0 | 0 | 0 | 0 | 0 | 0 | 0 | [10 empty] | 0 | [5 empty] | 0.4 | 2365
| 2822 | HPB335 steel bar | 1.5 | 0.25 | 0.55 | 0 | 0.045 | 0.045 | 0 | 0 | 0 | 0 | 0 |  | 97.61 | [17 empty] | 0.3 M NaOH+10% NaCl |  |  |  |  | 1.9 | [11 empty] | 2.2 |  |  | 13.5 |  |  | 11.16 | 22.82 | 6.5 | 40.58 | 0.92 | 0 | 0.45 | 15 | 0 | 0 | 0 | 0 | 0 | 0 | 0 | [10 empty] | 0 | [5 empty] | 0.4 | 2330
| 2823 | HPB335 steel bar | 1.5 | 0.25 | 0.55 | 0 | 0.045 | 0.045 | 0 | 0 | 0 | 0 | 0 |  | 97.61 | [17 empty] | 0.3 M NaOH+10% NaCl |  |  |  |  | 1.9 | [11 empty] | 2.2 |  |  | 13.5 |  |  | 14.08 | 22.18 | 5.82 | 39.76 | 0.87 | 0 | 0.39 | 13.33 | 0 | 0 | 0 | 0 | 0 | 0 | 0 | [10 empty] | 0 | [5 empty] | 0.4 | 2385
1 | 1 | HRB400 carbon steel | 1.57 | 0.196 | 0.57 |  | 0.017 | 0.024 | 0.08 | [5 empty] | 97.543 | [14 empty] | -0.6 | -0.55 |  | Saturated Ca(OH)2 + 1 wt.% NaCl |  |  |  |  | 0.171 | [14 empty] | 12.6 | [40 empty] | Corrosion Propagation Behavior of low−Cr steel Rebars in Simulated Concrete Environment
8 | 28 | HRB400 steel rebar | 0.57 | 0.19 | 0.57 |  | 0.024 | 0.017 | [6 empty] | 98.63 | [13 empty] | 16 | [8 empty] | 0.19 | [13 empty] | 8.1 | 12.6 | [35 empty] | 1.1 |  |  |  |  | Cr-modified low alloy steel reinforcement embedded in mortar for two years: Corrosion result of marine field test
| 155 | HRB 335 | 1.6 | 0.25 | 0.8 |  | 0.045 | 0.045 | [6 empty] | 97.26 | [22 empty] | 0 | [14 empty] | 11.99
| 245 | steel bars (HRB500） | 1.3 | 0.232 | 0.432 | 0.031 | 0.011 | 0.019 | 0.022 | 0.0082 | 0.0029 |  |  | 0.027 | 97.9149 | [14 empty] | -0.66 |  |  | 20g P·O 42.5R+ 2L Sat. Ca(OH)2 |  |  |  |  | 0.85 | [14 empty] | 12.7
100 | 545 | HRB400 steel bars | 1.39 | 0.2 | 0.45 | 0.025 | 0.018 | 0.023 | 0.029 | 0.028 |  |  |  | 0.067 | 97.77 | [22 empty] | 3.06 | [16 empty] | cement P. O 42.5 R | 23.44 | 7.19 | 2.96 |  | 65.01 | 2.24 |  |  | 2.87 | [22 empty] | 0.42 | [6 empty] | Chloride threshold value and initial corrosion time of steel bars in concrete exposed to saline soil environments
| 546 | HRB400 steel bars | 1.39 | 0.2 | 0.45 | 0.025 | 0.018 | 0.023 | 0.029 | 0.028 |  |  |  | 0.067 | 97.77 | [39 empty] | cement P. O 42.5 R | 23.44 | 7.19 | 2.96 |  | 65.01 | 2.24 |  |  | 2.87 | [22 empty] | 0.42 |  |  | 0.23
| 549 | HRB400 steel bars | 1.39 | 0.2 | 0.45 | 0.025 | 0.018 | 0.023 | 0.029 | 0.028 |  |  |  | 0.067 | 97.77 | [39 empty] | cement P. O 42.5 R | 23.44 | 7.19 | 2.96 |  | 65.01 | 2.24 |  |  | 2.87 | [22 empty] | 0.42 |  |  | 0.24
| 552 | HRB400 steel bars | 1.39 | 0.2 | 0.45 | 0.025 | 0.018 | 0.023 | 0.029 | 0.028 |  |  |  | 0.067 | 97.77 | [39 empty] | cement P. O 42.5 R | 23.44 | 7.19 | 2.96 |  | 65.01 | 2.24 |  |  | 2.87 | [22 empty] | 0.42 |  |  | 0.26
| 553 | HRB400 steel bars | 1.39 | 0.2 | 0.45 | 0.025 | 0.018 | 0.023 | 0.029 | 0.028 |  |  |  | 0.067 | 97.77 | [39 empty] | cement P. O 42.5 R | 23.44 | 7.19 | 2.96 |  | 65.01 | 2.24 |  |  | 2.87 | [22 empty] | 0.42 |  |  | 0.1
| 555 | HRB400 steel bars | 1.39 | 0.2 | 0.45 | 0.025 | 0.018 | 0.023 | 0.029 | 0.028 |  |  |  | 0.067 | 97.77 | [39 empty] | cement P. O 42.5 R | 23.44 | 7.19 | 2.96 |  | 65.01 | 2.24 |  |  | 2.87 | [22 empty] | 0.42 |  |  | 0.51
| 556 | HRB400 steel bars | 1.39 | 0.2 | 0.45 | 0.025 | 0.018 | 0.023 | 0.029 | 0.028 |  |  |  | 0.067 | 97.77 | [39 empty] | cement P. O 42.5 R | 23.44 | 7.19 | 2.96 |  | 65.01 | 2.24 |  |  | 2.87 | [22 empty] | 0.42 |  |  | 0.17
| 557 | HRB400 steel bars | 1.39 | 0.2 | 0.45 | 0.025 | 0.018 | 0.023 | 0.029 | 0.028 |  |  |  | 0.067 | 97.77 | [39 empty] | cement P. O 42.5 R | 23.44 | 7.19 | 2.96 |  | 65.01 | 2.24 |  |  | 2.87 | [22 empty] | 0.42 |  |  | 0.11
| 558 | HRB400 steel bars | 1.39 | 0.2 | 0.45 | 0.025 | 0.018 | 0.023 | 0.029 | 0.028 |  |  |  | 0.067 | 97.77 | [39 empty] | cement P. O 42.5 R | 23.44 | 7.19 | 2.96 |  | 65.01 | 2.24 |  |  | 2.87 | [22 empty] | 0.42 |  |  | 0.53
| 559 | HRB400 steel bars | 1.39 | 0.2 | 0.45 | 0.025 | 0.018 | 0.023 | 0.029 | 0.028 |  |  |  | 0.067 | 97.77 | [39 empty] | cement P. O 42.5 R | 23.44 | 7.19 | 2.96 |  | 65.01 | 2.24 |  |  | 2.87 | [22 empty] | 0.42 |  |  | 0.25
| 560 | HRB400 steel bars | 1.39 | 0.2 | 0.45 | 0.025 | 0.018 | 0.023 | 0.029 | 0.028 |  |  |  | 0.067 | 97.77 | [39 empty] | cement P. O 42.5 R | 23.44 | 7.19 | 2.96 |  | 65.01 | 2.24 |  |  | 2.87 | [22 empty] | 0.42 |  |  | 0.12
| 561 | HRB400 steel bars | 1.39 | 0.2 | 0.45 | 0.025 | 0.018 | 0.023 | 0.029 | 0.028 |  |  |  | 0.067 | 97.77 | [39 empty] | cement P. O 42.5 R | 23.44 | 7.19 | 2.96 |  | 65.01 | 2.24 |  |  | 2.87 | [22 empty] | 0.42 |  |  | 0.31
| 562 | HRB400 steel bars | 1.39 | 0.2 | 0.45 | 0.025 | 0.018 | 0.023 | 0.029 | 0.028 |  |  |  | 0.067 | 97.77 | [39 empty] | cement P. O 42.5 R | 23.44 | 7.19 | 2.96 |  | 65.01 | 2.24 |  |  | 2.87 | [22 empty] | 0.42 |  |  | 0.12
| 564 | HRB400 steel bars | 1.39 | 0.2 | 0.45 | 0.025 | 0.018 | 0.023 | 0.029 | 0.028 |  |  |  | 0.067 | 97.77 | [39 empty] | cement P. O 42.5 R | 23.44 | 7.19 | 2.96 |  | 65.01 | 2.24 |  |  | 2.87 | [22 empty] | 0.42 |  |  | 0.43
| 565 | HRB400 steel bars | 1.39 | 0.2 | 0.45 | 0.025 | 0.018 | 0.023 | 0.029 | 0.028 |  |  |  | 0.067 | 97.77 | [39 empty] | cement P. O 42.5 R | 23.44 | 7.19 | 2.96 |  | 65.01 | 2.24 |  |  | 2.87 | [22 empty] | 0.42 |  |  | 0.21
| 567 | HRB400 steel bars | 1.39 | 0.2 | 0.45 | 0.025 | 0.018 | 0.023 | 0.029 | 0.028 |  |  |  | 0.067 | 97.77 | [39 empty] | cement P. O 42.5 R | 23.44 | 7.19 | 2.96 |  | 65.01 | 2.24 |  |  | 2.87 | [22 empty] | 0.42 |  |  | 0.49
| 568 | HRB400 steel bars | 1.39 | 0.2 | 0.45 | 0.025 | 0.018 | 0.023 | 0.029 | 0.028 |  |  |  | 0.067 | 97.77 | [39 empty] | cement P. O 42.5 R | 23.44 | 7.19 | 2.96 |  | 65.01 | 2.24 |  |  | 2.87 | [22 empty] | 0.42 |  |  | 0.22
| 570 | HRB400 steel bars | 1.39 | 0.2 | 0.45 | 0.025 | 0.018 | 0.023 | 0.029 | 0.028 |  |  |  | 0.067 | 97.77 | [39 empty] | cement P. O 42.5 R | 23.44 | 7.19 | 2.96 |  | 65.01 | 2.24 |  |  | 2.87 | [22 empty] | 0.42 |  |  | 0.506
| 571 | HRB400 steel bars | 1.39 | 0.2 | 0.45 | 0.025 | 0.018 | 0.023 | 0.029 | 0.028 |  |  |  | 0.067 | 97.77 | [39 empty] | cement P. O 42.5 R | 23.44 | 7.19 | 2.96 |  | 65.01 | 2.24 |  |  | 2.87 | [22 empty] | 0.42 |  |  | 0.247
| 572 | HRB400 steel bars | 1.39 | 0.2 | 0.45 | 0.025 | 0.018 | 0.023 | 0.029 | 0.028 |  |  |  | 0.067 | 97.77 | [39 empty] | cement P. O 42.5 R | 23.44 | 7.19 | 2.96 |  | 65.01 | 2.24 |  |  | 2.87 | [22 empty] | 0.42 |  |  | 0.128
| 573 | HRB400 steel bars | 1.39 | 0.2 | 0.45 | 0.025 | 0.018 | 0.023 | 0.029 | 0.028 |  |  |  | 0.067 | 97.77 | [39 empty] | cement P. O 42.5 R | 23.44 | 7.19 | 2.96 |  | 65.01 | 2.24 |  |  | 2.87 | [22 empty] | 0.42 |  |  | 0.61
| 574 | HRB400 steel bars | 1.39 | 0.2 | 0.45 | 0.025 | 0.018 | 0.023 | 0.029 | 0.028 |  |  |  | 0.067 | 97.77 | [39 empty] | cement P. O 42.5 R | 23.44 | 7.19 | 2.96 |  | 65.01 | 2.24 |  |  | 2.87 | [22 empty] | 0.42 |  |  | 0.287
| 575 | HRB400 steel bars | 1.39 | 0.2 | 0.45 | 0.025 | 0.018 | 0.023 | 0.029 | 0.028 |  |  |  | 0.067 | 97.77 | [39 empty] | cement P. O 42.5 R | 23.44 | 7.19 | 2.96 |  | 65.01 | 2.24 |  |  | 2.87 | [22 empty] | 0.42 |  |  | 0.151
| 576 | HRB400 steel bars | 1.39 | 0.2 | 0.45 | 0.025 | 0.018 | 0.023 | 0.029 | 0.028 |  |  |  | 0.067 | 97.77 | [39 empty] | cement P. O 42.5 R | 23.44 | 7.19 | 2.96 |  | 65.01 | 2.24 |  |  | 2.87 | [22 empty] | 0.42 |  |  | 0.666
| 577 | HRB400 steel bars | 1.39 | 0.2 | 0.45 | 0.025 | 0.018 | 0.023 | 0.029 | 0.028 |  |  |  | 0.067 | 97.77 | [39 empty] | cement P. O 42.5 R | 23.44 | 7.19 | 2.96 |  | 65.01 | 2.24 |  |  | 2.87 | [22 empty] | 0.42 |  |  | 0.404
| 578 | HRB400 steel bars | 1.39 | 0.2 | 0.45 | 0.025 | 0.018 | 0.023 | 0.029 | 0.028 |  |  |  | 0.067 | 97.77 | [39 empty] | cement P. O 42.5 R | 23.44 | 7.19 | 2.96 |  | 65.01 | 2.24 |  |  | 2.87 | [22 empty] | 0.42 |  |  | 0.167
| 579 | HRB400 steel bars | 1.39 | 0.2 | 0.45 | 0.025 | 0.018 | 0.023 | 0.029 | 0.028 |  |  |  | 0.067 | 97.77 | [39 empty] | cement P. O 42.5 R | 23.44 | 7.19 | 2.96 |  | 65.01 | 2.24 |  |  | 2.87 | [22 empty] | 0.42 |  |  | 0.693
| 580 | HRB400 steel bars | 1.39 | 0.2 | 0.45 | 0.025 | 0.018 | 0.023 | 0.029 | 0.028 |  |  |  | 0.067 | 97.77 | [39 empty] | cement P. O 42.5 R | 23.44 | 7.19 | 2.96 |  | 65.01 | 2.24 |  |  | 2.87 | [22 empty] | 0.42 |  |  | 0.421
| 581 | HRB400 steel bars | 1.39 | 0.2 | 0.45 | 0.025 | 0.018 | 0.023 | 0.029 | 0.028 |  |  |  | 0.067 | 97.77 | [39 empty] | cement P. O 42.5 R | 23.44 | 7.19 | 2.96 |  | 65.01 | 2.24 |  |  | 2.87 | [22 empty] | 0.42 |  |  | 0.223
| 582 | HRB400 steel bars | 1.39 | 0.2 | 0.45 | 0.025 | 0.018 | 0.023 | 0.029 | 0.028 |  |  |  | 0.067 | 97.77 | [39 empty] | cement P. O 42.5 R | 23.44 | 7.19 | 2.96 |  | 65.01 | 2.24 |  |  | 2.87 | [22 empty] | 0.42 |  |  | 0.739
| 583 | HRB400 steel bars | 1.39 | 0.2 | 0.45 | 0.025 | 0.018 | 0.023 | 0.029 | 0.028 |  |  |  | 0.067 | 97.77 | [39 empty] | cement P. O 42.5 R | 23.44 | 7.19 | 2.96 |  | 65.01 | 2.24 |  |  | 2.87 | [22 empty] | 0.42 |  |  | 0.489
| 584 | HRB400 steel bars | 1.39 | 0.2 | 0.45 | 0.025 | 0.018 | 0.023 | 0.029 | 0.028 |  |  |  | 0.067 | 97.77 | [39 empty] | cement P. O 42.5 R | 23.44 | 7.19 | 2.96 |  | 65.01 | 2.24 |  |  | 2.87 | [22 empty] | 0.42 |  |  | 0.252
| 585 | HRB400 steel bars | 1.39 | 0.2 | 0.45 | 0.025 | 0.018 | 0.023 | 0.029 | 0.028 |  |  |  | 0.067 | 97.77 | [39 empty] | cement P. O 42.5 R | 23.44 | 7.19 | 2.96 |  | 65.01 | 2.24 |  |  | 2.87 | [22 empty] | 0.42 |  |  | 0.741
| 586 | HRB400 steel bars | 1.39 | 0.2 | 0.45 | 0.025 | 0.018 | 0.023 | 0.029 | 0.028 |  |  |  | 0.067 | 97.77 | [39 empty] | cement P. O 42.5 R | 23.44 | 7.19 | 2.96 |  | 65.01 | 2.24 |  |  | 2.87 | [22 empty] | 0.42 |  |  | 0.507
| 587 | HRB400 steel bars | 1.39 | 0.2 | 0.45 | 0.025 | 0.018 | 0.023 | 0.029 | 0.028 |  |  |  | 0.067 | 97.77 | [39 empty] | cement P. O 42.5 R | 23.44 | 7.19 | 2.96 |  | 65.01 | 2.24 |  |  | 2.87 | [22 empty] | 0.42 |  |  | 0.297
| 588 | HRB400 steel bars | 1.39 | 0.2 | 0.45 | 0.025 | 0.018 | 0.023 | 0.029 | 0.028 |  |  |  | 0.067 | 97.77 | [39 empty] | cement P. O 42.5 R | 23.44 | 7.19 | 2.96 |  | 65.01 | 2.24 |  |  | 2.87 | [22 empty] | 0.42 |  |  | 0.769
| 589 | HRB400 steel bars | 1.39 | 0.2 | 0.45 | 0.025 | 0.018 | 0.023 | 0.029 | 0.028 |  |  |  | 0.067 | 97.77 | [39 empty] | cement P. O 42.5 R | 23.44 | 7.19 | 2.96 |  | 65.01 | 2.24 |  |  | 2.87 | [22 empty] | 0.42 |  |  | 0.6
131 | 1172 | HRB | 0.38 | 0.12 | 0.15 |  | 0.019 | 0.023 | [6 empty] | 99.308 | [14 empty] | -0.365 | 0.61 | [6 empty] | 0 | [15 empty] | HRB-0.0 M Cl− | [39 empty] | Natural passivation behavior and its influence on chloride-induced corrosion resistance of stainless steel in simulated concrete pore solution
264 | 3061 | HRB400 carbon steel | 1.44 | 0.22 | 0.53 | 0 | 0.022 | 0.025 | 0 | 0 | 0 | 0 | 0 | 0.038 | 97.725 | [6 empty] | 0 |  |  |  |  | 0 | [10 empty] | 1.78 | [17 empty] | 32.93 | 4.5 | 3.04 | 39 | 0.47 | 0.67 | 0.7 | 1.61 | 0 | 0 | 0 | 0 | 0 | 0 | 0 | [10 empty] | 0 |  |  |  |  | 11.4 | 0.5 |  | 6.33 |  |  |  |  | Reinforcing steels in low-carbon mortars subjected to chloride attack and natural carbonation: Contradictory trends in passivation ability and corrosion resistance
| 3062 | HRB400 carbon steel | 1.44 | 0.22 | 0.53 | 0 | 0.022 | 0.025 | 0 | 0 | 0 | 0 | 0 | 0.038 | 97.725 | [6 empty] | 0 |  |  |  |  | 0 | [10 empty] | 1.49 | [17 empty] | 30.52 | 6.97 | 6.05 | 37.4 | 0.66 | 0.63 | 0.7 | 1.67 | 0 | 0 | 0 | 0 | 0 | 0 | 0 | [10 empty] | 0 |  |  |  |  | 16 | 0.5 |  | 5.29
| 3063 | HRB400 carbon steel | 1.44 | 0.22 | 0.53 | 0 | 0.022 | 0.025 | 0 | 0 | 0 | 0 | 0 | 0.038 | 97.725 | [6 empty] | 0 |  |  |  |  | 0 |  |  | -0.459 | [7 empty] | 0.39 | [17 empty] | 44.91 | 10.7 | 0.98 | 19.52 | 3.67 | 2.91 | 2.91 | 1.1 | 0 | 0 | 0 | 0 | 0 | 0 | 0 | [10 empty] | 0 |  |  |  |  | 7.3 | 0.5 |  | 1.39
| 2870 | hot-rolled ribbed bar | 1.4 | 0.23 | 0.58 | 0 | 0.02 | 0.02 | 0 | 0 | 0 | 0 | 0 | 0 | 97.75 | [6 empty] | 0 |  |  |  |  | 0 |  | 25±1 | -0.271 | 0.015 |  | 0.01 M NaOH+0.03 M NaCl |  |  |  |  | 0.03 | [11 empty] | 0.04 |  |  | 12.05 | [37 empty] | 2.67 |  |  | Chloride-induced corrosion patterns of reinforcements in simulated pore solutions of calcium sulfoaluminate cement concrete: An analytical study
| 2873 | hot-rolled ribbed bar | 1.4 | 0.23 | 0.58 | 0 | 0.02 | 0.02 | 0 | 0 | 0 | 0 | 0 | 0 | 97.75 | [6 empty] | 0 |  |  |  |  | 0 |  | 25±1 | -0.253 | 0.622 |  | 0.05 M NaOH+0.03 M NaCl |  |  |  |  | 0.03 | [11 empty] | 0.06 |  |  | 12.65 | [37 empty] | 0.67
| 2874 | hot-rolled ribbed bar | 1.4 | 0.23 | 0.58 | 0 | 0.02 | 0.02 | 0 | 0 | 0 | 0 | 0 | 0 | 97.75 | [6 empty] | 0 |  |  |  |  | 0 |  | 25±1 | -0.288 | 0.064 |  | 0.05 M NaOH+0.3 M NaCl |  |  |  |  | 0.3 | [11 empty] | 0.35 |  |  | 12.65 | [37 empty] | 6.72
| 2876 | hot-rolled ribbed bar | 1.4 | 0.23 | 0.58 | 0 | 0.02 | 0.02 | 0 | 0 | 0 | 0 | 0 | 0 | 97.75 | [6 empty] | 0 |  |  |  |  | 0 |  | 25±1 | -0.284 | 0.617 |  | 0.05 M NaOH+0.05 M NaSO4+0.03 M NaCl |  |  |  |  | 0.03 |  | 0.05 | [9 empty] | 0.18 |  |  | 12.68 | [37 empty] | 0.63
| 2877 | hot-rolled ribbed bar | 1.4 | 0.23 | 0.58 | 0 | 0.02 | 0.02 | 0 | 0 | 0 | 0 | 0 | 0 | 97.75 | [6 empty] | 0 |  |  |  |  | 0 |  | 25±1 | -0.295 | -0.048 |  | 0.05 M NaO+0.05 M NaSO4H+0.3 M NaCl |  |  |  |  | 0.3 |  | 0.05 | [9 empty] | 0.45 |  |  | 12.68 | [37 empty] | 0.27
| 2879 | hot-rolled ribbed bar | 1.4 | 0.23 | 0.58 | 0 | 0.02 | 0.02 | 0 | 0 | 0 | 0 | 0 | 0 | 97.75 | [6 empty] | 0 |  |  |  |  | 0 |  | 25±1 | -0.325 | 0.644 |  | 0.02 M NaOH+0.14NaAlO2+0.03 M NaCl |  |  |  |  | 0.03 |  |  |  |  | 0.14 | [6 empty] | 0.05 |  |  | 12.65 | [37 empty] | 0.67
| 2880 | hot-rolled ribbed bar | 1.4 | 0.23 | 0.58 | 0 | 0.02 | 0.02 | 0 | 0 | 0 | 0 | 0 | 0 | 97.75 | [6 empty] | 0 |  |  |  |  | 0 |  | 25±1 | -0.286 | 0.627 |  | 0.02 M NaOH+0.14NaAlO2+0.3 M NaCl |  |  |  |  | 0.3 |  |  |  |  | 0.14 | [6 empty] | 0.32 |  |  | 12.65 | [37 empty] | 0.72
| 2882 | hot-rolled ribbed bar | 1.4 | 0.23 | 0.58 | 0 | 0.02 | 0.02 | 0 | 0 | 0 | 0 | 0 | 0 | 97.75 | [6 empty] | 0 |  |  |  |  | 0 |  | 25±1 | -0.288 | 0.648 |  | 0.02 M NaOH+0.05 M NaSO4+0.14NaAlO2+0.03 M NaCl |  |  |  |  | 0.03 |  | 0.05 |  |  | 0.14 | [6 empty] | 0.29 |  |  | 12.64 | [37 empty] | 0.69
| 2883 | hot-rolled ribbed bar | 1.4 | 0.23 | 0.58 | 0 | 0.02 | 0.02 | 0 | 0 | 0 | 0 | 0 | 0 | 97.75 | [6 empty] | 0 |  |  |  |  | 0 |  | 25±1 | -0.276 | 0.458 |  | 0.02 M NaOH+0.05 M NaSO4+0.14NaAlO2+0.3 M NaCl |  |  |  |  | 0.3 |  | 0.05 |  |  | 0.14 | [6 empty] | 0.56 |  |  | 12.64 | [37 empty] | 6.87
3 | 7 | HRB400E | 1.01 | 0.17 | 0.57 | 0.3 | 0.02 | 0.01 | 1.6 | 0.2 | 0.15 |  |  |  | 95.97 | [13 empty] | 30 | -0.422 |  |  | Cement extract solution |  |  |  |  | 0.085 | [14 empty] | 12.6 |  |  |  | 9.34 |  | 61.28 | 1.35 | [11 empty] | 0.99 | [5 empty] | 22.75 |  | 3.1 | [12 empty] | 12h | Electrochemical Investigation of Passive Film Properties on Low Alloy Steel Rebars in Cement Extract and Saturated Ca(OH)2 Solutions
| 8 | HRB400E | 1.01 | 0.17 | 0.57 | 0.3 | 0.02 | 0.01 | 1.6 | 0.2 | 0.15 |  |  |  | 95.97 | [13 empty] | 30 | -0.279 |  |  | Cement extract solution |  |  |  |  | 0.085 | [14 empty] | 12.6 |  |  |  | 9.34 |  | 61.28 | 1.35 | [11 empty] | 0.99 | [5 empty] | 22.75 |  | 3.1 | [12 empty] | 24h
| 9 | HRB400E | 1.01 | 0.17 | 0.57 | 0.3 | 0.02 | 0.01 | 1.6 | 0.2 | 0.15 |  |  |  | 95.97 | [13 empty] | 30 | -0.329 |  |  | Cement extract solution |  |  |  |  | 0.085 | [14 empty] | 12.6 |  |  |  | 9.34 |  | 61.28 | 1.35 | [11 empty] | 0.99 | [5 empty] | 22.75 |  | 3.1 | [12 empty] | 72h
| 10 | HRB400E | 1.01 | 0.17 | 0.57 | 0.3 | 0.02 | 0.01 | 1.6 | 0.2 | 0.15 |  |  |  | 95.97 | [13 empty] | 30 | -0.333 |  |  | Cement extract solution |  |  |  |  | 0.085 | [14 empty] | 12.6 |  |  |  | 9.34 |  | 61.28 | 1.35 | [11 empty] | 0.99 | [5 empty] | 22.75 |  | 3.1 | [12 empty] | 144h
| 11 | HRB400E | 1.01 | 0.17 | 0.57 | 0.3 | 0.02 | 0.01 | 1.6 | 0.2 | 0.15 |  |  |  | 95.97 | [13 empty] | 30 | -0.308 |  |  | Saturated Ca(OH)2 solution |  |  |  |  | 0.085 | [14 empty] | 12.6 | [39 empty] | 12h
| 12 | HRB400E | 1.01 | 0.17 | 0.57 | 0.3 | 0.02 | 0.01 | 1.6 | 0.2 | 0.15 |  |  |  | 95.97 | [13 empty] | 30 | -0.308 |  |  | Saturated Ca(OH)2 solution |  |  |  |  | 0.085 | [14 empty] | 12.6 | [39 empty] | 24h
| 13 | HRB400E | 1.01 | 0.17 | 0.57 | 0.3 | 0.02 | 0.01 | 1.6 | 0.2 | 0.15 |  |  |  | 95.97 | [13 empty] | 30 | -0.326 |  |  | Saturated Ca(OH)2 solution |  |  |  |  | 0.085 | [14 empty] | 12.6 | [39 empty] | 72h
| 14 | HRB400E | 1.01 | 0.17 | 0.57 | 0.3 | 0.02 | 0.01 | 1.6 | 0.2 | 0.15 |  |  |  | 95.97 | [13 empty] | 30 | -0.276 |  |  | Saturated Ca(OH)2 solution |  |  |  |  | 0.085 | [14 empty] | 12.6 | [39 empty] | 144h
185 | 2886 | HPB 300 | 0.77 | 0.22 | 0.26 | 0 | 0.021 | 0.019 | 0 | 0 | 0 | 0 | 0 | 0 | 98.71 | [6 empty] | 0 |  |  |  |  | 0 |  | 25±1 | -0.758 | -0.569 |  | 3.5% NaCl |  |  |  |  | 0.621 | [11 empty] | 0.621 |  |  | 6.64 | 20% NH4H2PO4 |  | 4.97 | 0.54 | 0.96 | 3.63 | 89.29 | 0 | 0 | 0 | 0 | 0 | 0 | 0 | 0 | 0 | 0 | [10 empty] | 0 | [5 empty] | 0.12 | [6 empty] | Electrochemical behavior of steel bars in magnesium phosphate cement
187 | 2361 | HPB 235 | [19 empty] | 0 | [6 empty] | 20±5 | -0.07 |  |  | carbonation 7 days |  |  |  |  | 0 | [48 empty] | 0.4 | [6 empty] | Study on electrochemical characteristics of reinforced concrete corrosion under the action of carbonation and chloride
| 2362 | HPB 235 | [19 empty] | 0 | [6 empty] | 20±5 | -0.12 |  |  | carbonation 28 days |  |  |  |  | 0 | [48 empty] | 0.4
| 2363 | HPB 235 | [19 empty] | 0 | [6 empty] | 20±5 | -0.13 |  |  | carbonation 280 days |  |  |  |  | 0 | [48 empty] | 0.4
| 2364 | HPB 235 | [19 empty] | 0 | [6 empty] | 20±5 | -0.14 |  |  | nitrite 7 days |  |  |  |  | 0 | [48 empty] | 0.4
| 2365 | HPB 235 | [19 empty] | 0 | [6 empty] | 20±5 | -0.14 |  |  | nitrite 28 days |  |  |  |  | 0 | [48 empty] | 0.4
| 2366 | HPB 235 | [19 empty] | 0 | [6 empty] | 20±5 | 0.32 |  |  | nitrite 280 days |  |  |  |  | 0 | [48 empty] | 0.4
| 2367 | HPB 235 | [19 empty] | 0 | [6 empty] | 20±5 | -0.38 |  |  | 1.0 % chloride 7 days |  |  |  |  | 0 | [48 empty] | 0.4
| 2368 | HPB 235 | [19 empty] | 0 | [6 empty] | 20±5 | -0.29 |  |  | 1.0 % chloride 28 days |  |  |  |  | 0 | [48 empty] | 0.4
| 2369 | HPB 235 | [19 empty] | 0 | [6 empty] | 20±5 | 0.01 |  |  | 1.0 % chloride 280 days |  |  |  |  | 0 | [48 empty] | 0.4
242 | 2893 | HPB300 | [26 empty] | 25±2 |  |  |  | 5% NaCl |  |  |  |  | 0.85 | [15 empty] | P0 |  | 23.58 | 5.09 | 3.5 | 60.88 | 2.09 | 0 | 1.41 | 3.44 | 0 | 0 | 0 | 0 | 0 | 0 | 0 | [10 empty] | 0 | [5 empty] | 0.4 | [6 empty] | Improved chloride binding capacity and corrosion protection of cement-based materials by incorporating alumina nano particles
| 2894 | HPB300 | [26 empty] | 25±2 |  |  |  | 5% NaCl |  |  |  |  | 0.85 | [15 empty] | P1 |  | 23.34 | 6.03 | 3.46 | 60.27 | 2.07 | 0.001 | 1.39 | 3.4 | 0 | 0 | 0 | 0 | 0 | 0 | 0 | [10 empty] | 0 | [5 empty] | 0.4
| 2895 | HPB300 | [26 empty] | 25±2 |  |  |  | 5% NaCl |  |  |  |  | 0.85 | [15 empty] | P3 |  | 22.87 | 7.91 | 3.39 | 59.05 | 2.03 | 0.02 | 1.36 | 3.34 | 0 | 0 | 0 | 0 | 0 | 0 | 0 | [10 empty] | 0 | [5 empty] | 0.4
| 2896 | HPB300 | [26 empty] | 25±2 |  |  |  | 5% NaCl |  |  |  |  | 0.85 | [15 empty] | P5 |  | 22.4 | 9.79 | 3.33 | 57.84 | 1.98 | 0.03 | 1.34 | 3.27 | 0 | 0 | 0 | 0 | 0 | 0 | 0 | [10 empty] | 0 | [5 empty] | 0.4
177 | 2182 | HPB235 | 0.57 | 0.16 | 0.28 | 0 | 0.04 | 0.03 | 0 | 0 | 0 | 0 | 0 | 0 | 98.92 | [6 empty] | 0 | [6 empty] | 25±2 | -0.67 | -0.21 |  | 3.5wt% NaCl |  |  |  |  | 0.621 | [11 empty] | 0.009 | 0.05 |  | 12.8 | OPC |  | 20.52 | 5.21 | 3.15 | 59.46 | 2.8 | 0.23 | 0.61 | 2.24 | [28 empty] | 24h |  | A novel high-efficient MOFs-based corrosion inhibitor for the reinforcing steel in cement extract
| 2183 | HPB235 | 0.57 | 0.16 | 0.28 | 0 | 0.04 | 0.03 | 0 | 0 | 0 | 0 | 0 | 0 | 98.92 | [6 empty] | 0 | [6 empty] | 25±2 | -0.67 | -0.2 |  | 3.5wt% NaCl |  |  |  |  | 0.621 | [11 empty] | 0.009 | 0.05 |  | 12.8 | OPC |  | 20.52 | 5.21 | 3.15 | 59.46 | 2.8 | 0.23 | 0.61 | 2.24 | [28 empty] | 72h
| 2184 | HPB235 | 0.57 | 0.16 | 0.28 | 0 | 0.04 | 0.03 | 0 | 0 | 0 | 0 | 0 | 0 | 98.92 | [6 empty] | 0 | [6 empty] | 25±2 | -0.68 | -0.33 |  | 3.5wt% NaCl |  |  |  |  | 0.621 | [11 empty] | 0.009 | 0.05 |  | 12.8 | OPC |  | 20.52 | 5.21 | 3.15 | 59.46 | 2.8 | 0.23 | 0.61 | 2.24 | [28 empty] | 120h
| 2185 | HPB235 | 0.57 | 0.16 | 0.28 | 0 | 0.04 | 0.03 | 0 | 0 | 0 | 0 | 0 | 0 | 98.92 | [6 empty] | 0 | [6 empty] | 25±2 | -0.69 | -0.32 |  | 3.5wt% NaCl |  |  |  |  | 0.621 | [11 empty] | 0.009 | 0.05 |  | 12.8 | OPC |  | 20.52 | 5.21 | 3.15 | 59.46 | 2.8 | 0.23 | 0.61 | 2.24 | [28 empty] | 168h
| 2186 | HPB235 | 0.57 | 0.16 | 0.28 | 0 | 0.04 | 0.03 | 0 | 0 | 0 | 0 | 0 | 0 | 98.92 | [6 empty] | 0 | [6 empty] | 25±2 | -0.28 | 0.55 |  | 3.5wt% NaCl |  |  |  |  | 0.621 | [11 empty] | 0.009 | 0.05 |  | 12.8 | OPC+0.04wt% ZIF-8 | [36 empty] | 9.49 | 24h
| 2187 | HPB235 | 0.57 | 0.16 | 0.28 | 0 | 0.04 | 0.03 | 0 | 0 | 0 | 0 | 0 | 0 | 98.92 | [6 empty] | 0 | [6 empty] | 25±2 | -0.59 | 0.13 |  | 3.5wt% NaCl |  |  |  |  | 0.621 | [11 empty] | 0.009 | 0.05 |  | 12.8 | OPC+0.04wt% ZIF-8 | [36 empty] | 9.49 | 72h
| 2188 | HPB235 | 0.57 | 0.16 | 0.28 | 0 | 0.04 | 0.03 | 0 | 0 | 0 | 0 | 0 | 0 | 98.92 | [6 empty] | 0 | [6 empty] | 25±2 | -0.43 | 0.09 |  | 3.5wt% NaCl |  |  |  |  | 0.621 | [11 empty] | 0.009 | 0.05 |  | 12.8 | OPC+0.04wt% ZIF-8 | [36 empty] | 9.49 | 120h
| 2189 | HPB235 | 0.57 | 0.16 | 0.28 | 0 | 0.04 | 0.03 | 0 | 0 | 0 | 0 | 0 | 0 | 98.92 | [6 empty] | 0 | [6 empty] | 25±2 | -0.49 | -0.15 |  | 3.5wt% NaCl |  |  |  |  | 0.621 | [11 empty] | 0.009 | 0.05 |  | 12.8 | OPC+0.04wt% ZIF-8 | [36 empty] | 9.49 | 168h
185 | 2305 | HPB335 | 0.65 | 0.21 | 0.31 | 0 | 0.04 | 0.046 | 0 | 0 | 0 | 0 | 0 | 0 | 98.744 | [13 empty] | 20 |  |  |  | 5% NaCl |  |  |  |  | 0.89 | [15 empty] | CF0 w/b=0.3 | [32 empty] | 0.3 |  | 0.91 | 0.6 |  |  | 30 days | Chloride erosion resistance of calcium formate incorporated cement mortar under chloride attack
| 2306 | HPB335 | 0.65 | 0.21 | 0.31 | 0 | 0.04 | 0.046 | 0 | 0 | 0 | 0 | 0 | 0 | 98.744 | [13 empty] | 20 |  |  |  | 5% NaCl |  |  |  |  | 0.89 | [15 empty] | CF0 w/b=0.3 | [32 empty] | 0.3 |  | 1.04 | 0.68 |  |  | 60 days
| 2307 | HPB335 | 0.65 | 0.21 | 0.31 | 0 | 0.04 | 0.046 | 0 | 0 | 0 | 0 | 0 | 0 | 98.744 | [13 empty] | 20 |  |  |  | 5% NaCl |  |  |  |  | 0.89 | [15 empty] | CF0 w/b=0.3 | [32 empty] | 0.3 |  | 1.16 | 0.66 |  |  | 90 days
| 2308 | HPB335 | 0.65 | 0.21 | 0.31 | 0 | 0.04 | 0.046 | 0 | 0 | 0 | 0 | 0 | 0 | 98.744 | [13 empty] | 20 |  |  |  | 5% NaCl |  |  |  |  | 0.89 | [15 empty] | CF0 w/b=0.3 | [32 empty] | 0.3 |  | 1.22 | 0.9 |  |  | 120 days
| 2309 | HPB335 | 0.65 | 0.21 | 0.31 | 0 | 0.04 | 0.046 | 0 | 0 | 0 | 0 | 0 | 0 | 98.744 | [13 empty] | 20 |  |  |  | 5% NaCl |  |  |  |  | 0.89 | [15 empty] | CF0 w/b=0.3 | [32 empty] | 0.3 |  | 1.33 | 1.04 |  |  | 150 days
| 2310 | HPB335 | 0.65 | 0.21 | 0.31 | 0 | 0.04 | 0.046 | 0 | 0 | 0 | 0 | 0 | 0 | 98.744 | [13 empty] | 20 |  |  |  | 5% NaCl |  |  |  |  | 0.89 | [15 empty] | CF0 w/b=0.3 | [32 empty] | 0.3 |  | 1.42 | 1.19 |  |  | 180 days
| 2311 | HPB335 | 0.65 | 0.21 | 0.31 | 0 | 0.04 | 0.046 | 0 | 0 | 0 | 0 | 0 | 0 | 98.744 | [13 empty] | 20 |  |  |  | 5% NaCl |  |  |  |  | 0.89 | [15 empty] | CF0 w/b=0.5 | [31 empty] | 20.2 | 0.5 |  | 1.07 | 0.93 |  |  | 30 days
| 2312 | HPB335 | 0.65 | 0.21 | 0.31 | 0 | 0.04 | 0.046 | 0 | 0 | 0 | 0 | 0 | 0 | 98.744 | [13 empty] | 20 |  |  |  | 5% NaCl |  |  |  |  | 0.89 | [15 empty] | CF0 w/b=0.5 | [31 empty] | 20.2 | 0.5 |  | 1.06 | 1.11 |  |  | 60 days
| 2313 | HPB335 | 0.65 | 0.21 | 0.31 | 0 | 0.04 | 0.046 | 0 | 0 | 0 | 0 | 0 | 0 | 98.744 | [13 empty] | 20 |  |  |  | 5% NaCl |  |  |  |  | 0.89 | [15 empty] | CF0 w/b=0.5 | [31 empty] | 20.2 | 0.5 |  | 1.23 | 1.27 |  |  | 90 days
| 2314 | HPB335 | 0.65 | 0.21 | 0.31 | 0 | 0.04 | 0.046 | 0 | 0 | 0 | 0 | 0 | 0 | 98.744 | [13 empty] | 20 |  |  |  | 5% NaCl |  |  |  |  | 0.89 | [15 empty] | CF0 w/b=0.5 | [31 empty] | 20.2 | 0.5 |  | 1.32 | 1.35 |  |  | 120 days
| 2315 | HPB335 | 0.65 | 0.21 | 0.31 | 0 | 0.04 | 0.046 | 0 | 0 | 0 | 0 | 0 | 0 | 98.744 | [13 empty] | 20 |  |  |  | 5% NaCl |  |  |  |  | 0.89 | [15 empty] | CF0 w/b=0.5 | [31 empty] | 20.2 | 0.5 |  | 1.46 | 1.48 |  |  | 150 days
| 2316 | HPB335 | 0.65 | 0.21 | 0.31 | 0 | 0.04 | 0.046 | 0 | 0 | 0 | 0 | 0 | 0 | 98.744 | [13 empty] | 20 |  |  |  | 5% NaCl |  |  |  |  | 0.89 | [15 empty] | CF0 w/b=0.5 | [31 empty] | 20.2 | 0.5 |  | 1.54 | 1.51 |  |  | 180 days
| 2317 | HPB335 | 0.65 | 0.21 | 0.31 | 0 | 0.04 | 0.046 | 0 | 0 | 0 | 0 | 0 | 0 | 98.744 | [13 empty] | 20 |  |  |  | 5% NaCl |  |  |  |  | 0.89 | [15 empty] | CF1 w/b=0.3 | [32 empty] | 0.3 |  | 1.04 | 0.73 |  |  | 30 days
| 2318 | HPB335 | 0.65 | 0.21 | 0.31 | 0 | 0.04 | 0.046 | 0 | 0 | 0 | 0 | 0 | 0 | 98.744 | [13 empty] | 20 |  |  |  | 5% NaCl |  |  |  |  | 0.89 | [15 empty] | CF1 w/b=0.3 | [32 empty] | 0.3 |  | 1.15 | 0.97 |  |  | 60 days
| 2319 | HPB335 | 0.65 | 0.21 | 0.31 | 0 | 0.04 | 0.046 | 0 | 0 | 0 | 0 | 0 | 0 | 98.744 | [13 empty] | 20 |  |  |  | 5% NaCl |  |  |  |  | 0.89 | [15 empty] | CF1 w/b=0.3 | [32 empty] | 0.3 |  | 1.27 | 1.11 |  |  | 90 days
| 2320 | HPB335 | 0.65 | 0.21 | 0.31 | 0 | 0.04 | 0.046 | 0 | 0 | 0 | 0 | 0 | 0 | 98.744 | [13 empty] | 20 |  |  |  | 5% NaCl |  |  |  |  | 0.89 | [15 empty] | CF1 w/b=0.3 | [32 empty] | 0.3 |  | 1.34 | 1.24 |  |  | 120 days
| 2321 | HPB335 | 0.65 | 0.21 | 0.31 | 0 | 0.04 | 0.046 | 0 | 0 | 0 | 0 | 0 | 0 | 98.744 | [13 empty] | 20 |  |  |  | 5% NaCl |  |  |  |  | 0.89 | [15 empty] | CF1 w/b=0.3 | [32 empty] | 0.3 |  | 1.45 | 1.28 |  |  | 150 days
| 2322 | HPB335 | 0.65 | 0.21 | 0.31 | 0 | 0.04 | 0.046 | 0 | 0 | 0 | 0 | 0 | 0 | 98.744 | [13 empty] | 20 |  |  |  | 5% NaCl |  |  |  |  | 0.89 | [15 empty] | CF1 w/b=0.3 | [32 empty] | 0.3 |  | 1.52 | 1.36 |  |  | 180 days
| 2323 | HPB335 | 0.65 | 0.21 | 0.31 | 0 | 0.04 | 0.046 | 0 | 0 | 0 | 0 | 0 | 0 | 98.744 | [13 empty] | 20 |  |  |  | 5% NaCl |  |  |  |  | 0.89 | [15 empty] | CF1 w/b=0.5 | [31 empty] | 22.4 | 0.5 |  | 1.1 | 1.04 |  |  | 30 days
| 2324 | HPB335 | 0.65 | 0.21 | 0.31 | 0 | 0.04 | 0.046 | 0 | 0 | 0 | 0 | 0 | 0 | 98.744 | [13 empty] | 20 |  |  |  | 5% NaCl |  |  |  |  | 0.89 | [15 empty] | CF1 w/b=0.5 | [31 empty] | 22.4 | 0.5 |  | 1.25 | 1.11 |  |  | 60 days
| 2325 | HPB335 | 0.65 | 0.21 | 0.31 | 0 | 0.04 | 0.046 | 0 | 0 | 0 | 0 | 0 | 0 | 98.744 | [13 empty] | 20 |  |  |  | 5% NaCl |  |  |  |  | 0.89 | [15 empty] | CF1 w/b=0.5 | [31 empty] | 22.4 | 0.5 |  | 1.35 | 1.21 |  |  | 90 days
| 2326 | HPB335 | 0.65 | 0.21 | 0.31 | 0 | 0.04 | 0.046 | 0 | 0 | 0 | 0 | 0 | 0 | 98.744 | [13 empty] | 20 |  |  |  | 5% NaCl |  |  |  |  | 0.89 | [15 empty] | CF1 w/b=0.5 | [31 empty] | 22.4 | 0.5 |  | 1.46 | 1.34 |  |  | 120 days
| 2327 | HPB335 | 0.65 | 0.21 | 0.31 | 0 | 0.04 | 0.046 | 0 | 0 | 0 | 0 | 0 | 0 | 98.744 | [13 empty] | 20 |  |  |  | 5% NaCl |  |  |  |  | 0.89 | [15 empty] | CF1 w/b=0.5 | [31 empty] | 22.4 | 0.5 |  | 1.5 | 1.46 |  |  | 150 days
| 2328 | HPB335 | 0.65 | 0.21 | 0.31 | 0 | 0.04 | 0.046 | 0 | 0 | 0 | 0 | 0 | 0 | 98.744 | [13 empty] | 20 |  |  |  | 5% NaCl |  |  |  |  | 0.89 | [15 empty] | CF1 w/b=0.5 | [31 empty] | 22.4 | 0.5 |  | 1.64 | 1.47 |  |  | 180 days
| 2329 | HPB335 | 0.65 | 0.21 | 0.31 | 0 | 0.04 | 0.046 | 0 | 0 | 0 | 0 | 0 | 0 | 98.744 | [6 empty] | 0 | [6 empty] | 20 |  |  |  | 5% NaCl |  |  |  |  | 0.89 | [15 empty] | CF2 w/b=0.3 | [32 empty] | 0.3 |  | 1.06 | 0.8 |  |  | 30 days
| 2330 | HPB335 | 0.65 | 0.21 | 0.31 | 0 | 0.04 | 0.046 | 0 | 0 | 0 | 0 | 0 | 0 | 98.744 | [6 empty] | 0 | [6 empty] | 20 |  |  |  | 5% NaCl |  |  |  |  | 0.89 | [15 empty] | CF2 w/b=0.3 | [32 empty] | 0.3 |  | 1.19 | 0.9 |  |  | 60 days
| 2331 | HPB335 | 0.65 | 0.21 | 0.31 | 0 | 0.04 | 0.046 | 0 | 0 | 0 | 0 | 0 | 0 | 98.744 | [6 empty] | 0 | [6 empty] | 20 |  |  |  | 5% NaCl |  |  |  |  | 0.89 | [15 empty] | CF2 w/b=0.3 | [32 empty] | 0.3 |  | 1.26 | 1.02 |  |  | 90 days
| 2332 | HPB335 | 0.65 | 0.21 | 0.31 | 0 | 0.04 | 0.046 | 0 | 0 | 0 | 0 | 0 | 0 | 98.744 | [6 empty] | 0 | [6 empty] | 20 |  |  |  | 5% NaCl |  |  |  |  | 0.89 | [15 empty] | CF2 w/b=0.3 | [32 empty] | 0.3 |  | 1.38 | 1.08 |  |  | 120 days
| 2333 | HPB335 | 0.65 | 0.21 | 0.31 | 0 | 0.04 | 0.046 | 0 | 0 | 0 | 0 | 0 | 0 | 98.744 | [6 empty] | 0 | [6 empty] | 20 |  |  |  | 5% NaCl |  |  |  |  | 0.89 | [15 empty] | CF2 w/b=0.3 | [32 empty] | 0.3 |  | 1.5 | 1.17 |  |  | 150 days
| 2334 | HPB335 | 0.65 | 0.21 | 0.31 | 0 | 0.04 | 0.046 | 0 | 0 | 0 | 0 | 0 | 0 | 98.744 | [6 empty] | 0 | [6 empty] | 20 |  |  |  | 5% NaCl |  |  |  |  | 0.89 | [15 empty] | CF2 w/b=0.3 | [32 empty] | 0.3 |  | 1.61 | 1.28 |  |  | 180 days
| 2335 | HPB335 | 0.65 | 0.21 | 0.31 | 0 | 0.04 | 0.046 | 0 | 0 | 0 | 0 | 0 | 0 | 98.744 | [6 empty] | 0 | [6 empty] | 20 |  |  |  | 5% NaCl |  |  |  |  | 0.89 | [15 empty] | CF2 w/b=0.5 | [31 empty] | 26.1 | 0.5 |  | 1.03 | 1.03 |  |  | 30 days
| 2336 | HPB335 | 0.65 | 0.21 | 0.31 | 0 | 0.04 | 0.046 | 0 | 0 | 0 | 0 | 0 | 0 | 98.744 | [6 empty] | 0 | [6 empty] | 20 |  |  |  | 5% NaCl |  |  |  |  | 0.89 | [15 empty] | CF2 w/b=0.5 | [31 empty] | 26.1 | 0.5 |  | 1.16 | 1.1 |  |  | 60 days
| 2337 | HPB335 | 0.65 | 0.21 | 0.31 | 0 | 0.04 | 0.046 | 0 | 0 | 0 | 0 | 0 | 0 | 98.744 | [6 empty] | 0 | [6 empty] | 20 |  |  |  | 5% NaCl |  |  |  |  | 0.89 | [15 empty] | CF2 w/b=0.5 | [31 empty] | 26.1 | 0.5 |  | 1.27 | 1.22 |  |  | 90 days
| 2338 | HPB335 | 0.65 | 0.21 | 0.31 | 0 | 0.04 | 0.046 | 0 | 0 | 0 | 0 | 0 | 0 | 98.744 | [6 empty] | 0 | [6 empty] | 20 |  |  |  | 5% NaCl |  |  |  |  | 0.89 | [15 empty] | CF2 w/b=0.5 | [31 empty] | 26.1 | 0.5 |  | 1.4 | 1.31 |  |  | 120 days
| 2339 | HPB335 | 0.65 | 0.21 | 0.31 | 0 | 0.04 | 0.046 | 0 | 0 | 0 | 0 | 0 | 0 | 98.744 | [6 empty] | 0 | [6 empty] | 20 |  |  |  | 5% NaCl |  |  |  |  | 0.89 | [15 empty] | CF2 w/b=0.5 | [31 empty] | 26.1 | 0.5 |  | 1.57 | 1.42 |  |  | 150 days
| 2340 | HPB335 | 0.65 | 0.21 | 0.31 | 0 | 0.04 | 0.046 | 0 | 0 | 0 | 0 | 0 | 0 | 98.744 | [6 empty] | 0 | [6 empty] | 20 |  |  |  | 5% NaCl |  |  |  |  | 0.89 | [15 empty] | CF2 w/b=0.5 | [31 empty] | 26.1 | 0.5 |  | 1.63 | 1.44 |  |  | 180 days
208 | 2535 | HRB400 | 1.6 | 0.25 | 0.8 | 0 | 0.045 | 0.045 | 0 | 0 | 0 | 0 | 0 | 0 | 97.26 | [13 empty] | 25 | -0.44 | 0.92 |  | Sat. Ca(OH)2+0.245mol/L NaHCO3 | sat |  |  |  | 0 | [7 empty] | 0.245 |  |  |  | 0.245 |  |  | 9 | [38 empty] | 10 days |  | Revealing excellent passivation performance of a novel Cr-alloyed steel rebar in carbonized concrete environment
| 2536 | HRB400 | 1.6 | 0.25 | 0.8 | 0 | 0.045 | 0.045 | 0 | 0 | 0 | 0 | 0 | 0 | 97.26 | [6 empty] | 0 |  |  |  |  | 0 |  | 25 | -0.33 | 0.92 |  | Sat. Ca(OH)2+0.072mol/L NaHCO3 | sat |  |  |  | 0 | [7 empty] | 0.072 |  |  |  | 0.072 |  |  | 10 | [38 empty] | 10 days
| 2537 | HRB400 | 1.6 | 0.25 | 0.8 | 0 | 0.045 | 0.045 | 0 | 0 | 0 | 0 | 0 | 0 | 97.26 | [6 empty] | 0 |  |  |  |  | 0 |  | 25 | -0.29 | 0.87 |  | Sat. Ca(OH)2+0.038mol/L NaHCO3 | sat |  |  |  | 0 | [7 empty] | 0.038 |  |  |  | 0.038 |  |  | 11 | [38 empty] | 10 days
| 2538 | HRB400 | 1.6 | 0.25 | 0.8 | 0 | 0.045 | 0.045 | 0 | 0 | 0 | 0 | 0 | 0 | 97.26 | [6 empty] | 0 |  |  |  |  | 0 |  | 25 | -0.26 | 0.7 |  | Sat. Ca(OH)2 | sat |  |  |  | 0 | [14 empty] | 12.6 | [38 empty] | 10 days
89 | 398 | HPB235 | 0.65 | 0.22 | 0.3 |  | 0.05 | 0.045 | [20 empty] | 20±3 | [8 empty] | 0.885 | [14 empty] | 12.85 | [40 empty] | Corrosion Behavior of Steel Rebar in Cemented Tailings Backfill in Brine
| 399 | HPB235 | 0.65 | 0.22 | 0.3 |  | 0.05 | 0.045 | [20 empty] | 20±3 | -0.6 | [7 empty] | 0.885 | [14 empty] | 12.85 | L(A)：the tailings, cement, brine were mixed to prepare slurry, and the test sample was formed after the rebar was placed
| 400 | HPB235 | 0.65 | 0.22 | 0.3 |  | 0.05 | 0.045 | [20 empty] | 20±3 | -0.7 | [7 empty] | 0.885 | [14 empty] | 12.85 | L(B)：the slurry was prepared after mixing brine, tailings and cement, and the passivated rebar was placed in the slurry to form
| 401 | HPB235 | 0.65 | 0.22 | 0.3 |  | 0.05 | 0.045 | [20 empty] | 20±3 | -0.704 | [7 empty] | 0.885 | [14 empty] | 12.85 | L(C)：Brine, tailing sand and cement were prepared according to the proportioning requirements, and the water-soluble rust inhibitor with the quality of 4.5% cement was added to mix evenly, and the rebar shall be placed
| 402 | HPB235 | 0.65 | 0.22 | 0.3 |  | 0.05 | 0.045 | [20 empty] | 20±3 | -0.72 | [7 empty] | 0.885 | [14 empty] | 12.85 | L(D):Brine was used as test water, and the slurry was prepared by mixing it with tailings and cement according to the proportioning requirements. The rebar coated with epoxy resin was placed in the slurry to form
| 403 | HPB235 | 0.65 | 0.22 | 0.3 |  | 0.05 | 0.045 | [20 empty] | 20±3 | -0.73 | [7 empty] | 0.885 | [14 empty] | 12.85 | L(E)
| 404 | HPB235 | 0.65 | 0.22 | 0.3 |  | 0.05 | 0.045 | [20 empty] | 20±3 | -0.61 | [7 empty] | 0.885 | [14 empty] | 12.85 | L(A)
| 405 | HPB235 | 0.65 | 0.22 | 0.3 |  | 0.05 | 0.045 | [20 empty] | 20±3 | -0.7 | [7 empty] | 0.885 | [14 empty] | 12.85 | Z(A)：The slurry prepared by mixing the tailings, cement and deionized water
| 406 | HPB235 | 0.65 | 0.22 | 0.3 |  | 0.05 | 0.045 | [20 empty] | 20±3 | -0.702 | [7 empty] | 0.885 | [14 empty] | 12.85 | L(B)
| 407 | HPB235 | 0.65 | 0.22 | 0.3 |  | 0.05 | 0.045 | [20 empty] | 20±3 | -0.75 | [7 empty] | 0.885 | [14 empty] | 12.85 | Z(B)：deionized water as the test water
| 408 | HPB235 | 0.65 | 0.22 | 0.3 |  | 0.05 | 0.045 | [20 empty] | 20±3 | -0.6 | [7 empty] | 0.885 | [14 empty] | 12.85 | L(A)
| 409 | HPB235 | 0.65 | 0.22 | 0.3 |  | 0.05 | 0.045 | [20 empty] | 20±3 | -0.7 | [7 empty] | 0.885 | [14 empty] | 12.85 | Z(A)
| 410 | HPB235 | 0.65 | 0.22 | 0.3 |  | 0.05 | 0.045 | [20 empty] | 20±3 | -0.7 | [7 empty] | 0.885 | [14 empty] | 12.85 | L(C)
| 411 | HPB235 | 0.65 | 0.22 | 0.3 |  | 0.05 | 0.045 | [20 empty] | 20±3 | -0.76 | [7 empty] | 0.885 | [14 empty] | 12.85 | Z(C)：treated with deionized water
| 412 | HPB235 | 0.65 | 0.22 | 0.3 |  | 0.05 | 0.045 | [20 empty] | 20±3 | -0.61 | [7 empty] | 0.885 | [14 empty] | 12.85 | L(A)
| 413 | HPB235 | 0.65 | 0.22 | 0.3 |  | 0.05 | 0.045 | [20 empty] | 20±3 | -0.7 | [7 empty] | 0.885 | [14 empty] | 12.85 | Z(A)
| 414 | HPB235 | 0.65 | 0.22 | 0.3 |  | 0.05 | 0.045 | [20 empty] | 20±3 | -0.72 | [7 empty] | 0.885 | [14 empty] | 12.85 | L(D)
| 415 | HPB235 | 0.65 | 0.22 | 0.3 |  | 0.05 | 0.045 | [20 empty] | 20±3 | -0.57 | [7 empty] | 0.885 | [14 empty] | 12.85 | Z(D):deionized water as the test water
| 416 | HPB235 | 0.65 | 0.22 | 0.3 |  | 0.05 | 0.045 | [20 empty] | 20±3 | -0.73 | [7 empty] | 0.885 | [14 empty] | 12.85 | L(E):brine water as the test water
7 | 25 | TMT steel rebar（KS D 3505） | 1.5 | 0.29 | 0.3 | 0.02 | 0.04 | 0.04 | [6 empty] | 97.81 | [13 empty] | 30 | -0.264 | [21 empty] | 13.6 | [36 empty] | 3
| 27 | TMT steel rebar（KS D 3507） | 1.5 | 0.29 | 0.3 | 0.02 | 0.04 | 0.04 | [6 empty] | 97.81 | [13 empty] | 30 | -0.433 | [21 empty] | 13.6 | [36 empty] | 3
116 | 813 | Fe500 TMT steel |  | 0.24 | 0.06 |  |  | 0.039 |  |  | 0.09 |  |  | 0.28 | Balance | [6 empty] | 0.023 | [6 empty] | 27±5 | -0.378 | [22 empty] | 12.2 | CC | [32 empty] | 0.37 |  |  | 1.72 | 12.3 |  |  | The chloride-induced corrosion of a fly ash concrete with nanoparticles and corrosion inhibitor
| 814 | Fe500 TMT steel |  | 0.24 | 0.06 |  |  | 0.039 |  |  | 0.09 |  |  | 0.28 | Balance | [6 empty] | 0.023 | [6 empty] | 27±5 | -0.185 | [22 empty] | 11.1 | CF | [32 empty] | 0.36 |  |  | 1.41 | 85
| 815 | Fe500 TMT steel |  | 0.24 | 0.06 |  |  | 0.039 |  |  | 0.09 |  |  | 0.28 | Balance | [6 empty] | 0.023 | [6 empty] | 27±5 | -0.088 | [22 empty] | 11.8 | CFN | [32 empty] | 0.38 |  |  | 0.525 | 6.13
| 816 | Fe500 TMT steel |  | 0.24 | 0.06 |  |  | 0.039 |  |  | 0.09 |  |  | 0.28 | Balance | [6 empty] | 0.023 | [6 empty] | 27±5 | -0.11 | [22 empty] | 11.9 | CFNI | [32 empty] | 0.32 |  |  | 0.39 | 3.5
265 | 2149 | Fe500 TMT steel rebar | 0 | 0.24 | 0.06 | 0 | 0.025 | 0.036 | 0 | 0 | 0.09 | 0 | 0 | 0.028 | 99.498 | [13 empty] | 25±2 | -0.76 | [7 empty] | 0.6 | [15 empty] | OPC |  | 20.9 | 5.9 | 4.6 | 62.7 | 1.6 | 0 | 0 | 1.5 | [30 empty] | A new ternary composite steel rebar coating for enhanced corrosion resistance in chloride environment
| 2150 | Fe500 TMT steel rebar | 0 | 0.24 | 0.06 | 0 | 0.025 | 0.036 | 0 | 0 | 0.09 | 0 | 0 | 0.028 | 99.498 | [13 empty] | 25±2 | -0.77 |  |  | CPC |  |  |  |  | 0.6 | [15 empty] | OPC |  | 20.9 | 5.9 | 4.6 | 62.7 | 1.6 | 0 | 0 | 1.5
| 2151 | Fe500 TMT steel rebar | 0 | 0.24 | 0.06 | 0 | 0.025 | 0.036 | 0 | 0 | 0.09 | 0 | 0 | 0.028 | 99.498 | [13 empty] | 25±2 | -0.46 |  |  | CPFC |  |  |  |  | 0.6 | [15 empty] | OPC |  | 20.9 | 5.9 | 4.6 | 62.7 | 1.6 | 0 | 0 | 1.5
| 2152 | Fe500 TMT steel rebar | 0 | 0.24 | 0.06 | 0 | 0.025 | 0.036 | 0 | 0 | 0.09 | 0 | 0 | 0.028 | 99.498 | [13 empty] | 25±2 | -0.39 |  |  | CPFNC |  |  |  |  | 0.6 | [15 empty] | OPC |  | 20.9 | 5.9 | 4.6 | 62.7 | 1.6 | 0 | 0 | 1.5
| 2153 | Fe500 TMT steel rebar | 0 | 0.24 | 0.06 | 0 | 0.025 | 0.036 | 0 | 0 | 0.09 | 0 | 0 | 0.028 | 99.498 | [13 empty] | 25±2 | -0.26 |  |  | CPFIC |  |  |  |  | 0.6 | [15 empty] | OPC |  | 20.9 | 5.9 | 4.6 | 62.7 | 1.6 | 0 | 0 | 1.5
| 2154 | Fe500 TMT steel rebar | 0 | 0.24 | 0.06 | 0 | 0.025 | 0.036 | 0 | 0 | 0.09 | 0 | 0 | 0.028 | 99.498 | [13 empty] | 25±2 | -0.18 |  |  | CPFNIC |  |  |  |  | 0.6 | [15 empty] | OPC |  | 20.9 | 5.9 | 4.6 | 62.7 | 1.6 | 0 | 0 | 1.5
209 | 2543 | TMT steel rebars | 0.54 | 0.193 | 0.281 | 0.125 | 0.08 | 0.024 | 0.125 | 0 | 0 | 0 | 0 | 0 | 98.632 | [6 empty] | 0 |  |  |  |  | 0 |  | 25 |  |  |  | 3.5wt% NaCl |  |  |  |  | 0.6 | [15 empty] | C10 | [32 empty] | 0.5 |  | 3.68 | 0.884 |  |  | 1512 h | Studies on corrosion monitoring of reinforced concrete in a chloride environment using an embedded solid-state reference electrode
| 2544 | TMT steel rebars | 0.54 | 0.193 | 0.281 | 0.125 | 0.08 | 0.024 | 0.125 | 0 | 0 | 0 | 0 | 0 | 98.632 | >=0.6 | [5 empty] | 0 |  |  |  |  | 0 |  | 25 |  |  |  | 3.5wt% NaCl |  |  |  |  | 0.6 | [15 empty] | C10 | [32 empty] | 0.5 |  | 1.446 | 0.347 |  |  | 1512 h
| 2545 | TMT steel rebars | 0.54 | 0.193 | 0.281 | 0.125 | 0.08 | 0.024 | 0.125 | 0 | 0 | 0 | 0 | 0 | 98.632 | >=0.6 | [5 empty] | 0 |  |  |  |  | 0 |  | 25 |  |  |  | 3.5wt% NaCl |  |  |  |  | 0.6 | [15 empty] | C15 | [32 empty] | 0.5 |  | 4.089 | 0.981 |  |  | 1848 h
| 2546 | TMT steel rebars | 0.54 | 0.193 | 0.281 | 0.125 | 0.08 | 0.024 | 0.125 | 0 | 0 | 0 | 0 | 0 | 98.632 | >=0.6 | [5 empty] | 0 |  |  |  |  | 0 |  | 25 |  |  |  | 3.5wt% NaCl |  |  |  |  | 0.6 | [15 empty] | C15 | [32 empty] | 0.5 |  | 3.164 | 0.693 |  |  | 1848 h
| 2547 | TMT steel rebars | 0.54 | 0.193 | 0.281 | 0.125 | 0.08 | 0.024 | 0.125 | 0 | 0 | 0 | 0 | 0 | 98.632 | >=0.6 | [5 empty] | 0 |  |  |  |  | 0 |  | 25 |  |  |  | 3.5wt% NaCl |  |  |  |  | 0.6 | [15 empty] | C15 | [32 empty] | 0.5 |  | 1.7 | 0.425 |  |  | 1848 h
| 2548 | TMT steel rebars | 0.54 | 0.193 | 0.281 | 0.125 | 0.08 | 0.024 | 0.125 | 0 | 0 | 0 | 0 | 0 | 98.632 | >=0.6 | [5 empty] | 0 |  |  |  |  | 0 |  | 25 |  |  |  | 3.5wt% NaCl |  |  |  |  | 0.6 | [15 empty] | C20 | [32 empty] | 0.5 |  | 5.045 | 1.211 |  |  | 2352 h
| 2549 | TMT steel rebars | 0.54 | 0.193 | 0.281 | 0.125 | 0.08 | 0.024 | 0.125 | 0 | 0 | 0 | 0 | 0 | 98.632 | [13 empty] | 25 |  |  |  | 3.5wt% NaCl |  |  |  |  | 0.6 | [15 empty] | C20 | [32 empty] | 0.5 |  | 4.2 | 0.942 |  |  | 2352 h
| 2550 | TMT steel rebars | 0.54 | 0.193 | 0.281 | 0.125 | 0.08 | 0.024 | 0.125 | 0 | 0 | 0 | 0 | 0 | 98.632 | [13 empty] | 25 |  |  |  | 3.5wt% NaCl |  |  |  |  | 0.6 | [15 empty] | C20 | [32 empty] | 0.5 |  | 3.34 | 0.743 |  |  | 2352 h
| 2551 | TMT steel rebars | 0.54 | 0.193 | 0.281 | 0.125 | 0.08 | 0.024 | 0.125 | 0 | 0 | 0 | 0 | 0 | 98.632 | [13 empty] | 25 |  |  |  | 3.5wt% NaCl |  |  |  |  | 0.6 | [15 empty] | C20 | [32 empty] | 0.5 |  | 1.9 | 0.459 |  |  | 2352 h
| 2552 | TMT steel rebars | 0.54 | 0.193 | 0.281 | 0.125 | 0.08 | 0.024 | 0.125 | 0 | 0 | 0 | 0 | 0 | 98.632 | [13 empty] | 25 |  |  |  | 3.5wt% NaCl |  |  |  |  | 0.6 | [15 empty] | C30 | [32 empty] | 0.5 |  | 5.8 | 1.392 |  |  | 3024 h
| 2553 | TMT steel rebars | 0.54 | 0.193 | 0.281 | 0.125 | 0.08 | 0.024 | 0.125 | 0 | 0 | 0 | 0 | 0 | 98.632 | 0 | [5 empty] | 0 |  |  |  |  | 0.002 |  | 25 |  |  |  | 3.5wt% NaCl |  |  |  |  | 0.6 | [15 empty] | C30 | [32 empty] | 0.5 |  | 4.26 | 0.923 |  |  | 3024 h
| 2554 | TMT steel rebars | 0.54 | 0.193 | 0.281 | 0.125 | 0.08 | 0.024 | 0.125 | 0 | 0 | 0 | 0 | 0 | 98.632 | 0 | [5 empty] | 0 |  |  |  |  | 0.002 |  | 25 |  |  |  | 3.5wt% NaCl |  |  |  |  | 0.6 | [15 empty] | C30 | [32 empty] | 0.5 |  | 3.75 | 0.827 |  |  | 3024 h
| 2555 | TMT steel rebars | 0.54 | 0.193 | 0.281 | 0.125 | 0.08 | 0.024 | 0.125 | 0 | 0 | 0 | 0 | 0 | 98.632 | 0 | [5 empty] | 0 |  |  |  |  | 0.002 |  | 25 |  |  |  | 3.5wt% NaCl |  |  |  |  | 0.6 | [15 empty] | C30 | [32 empty] | 0.5 |  | 3.3 | 0.75 |  |  | 3024 h
| 2556 | TMT steel rebars | 0.54 | 0.193 | 0.281 | 0.125 | 0.08 | 0.024 | 0.125 | 0 | 0 | 0 | 0 | 0 | 98.632 | 0 | [5 empty] | 0 |  |  |  |  | 0.002 |  | 25 |  |  |  | 3.5wt% NaCl |  |  |  |  | 0.6 | [15 empty] | C30 | [32 empty] | 0.5 |  | 3.07 | 0.717 |  |  | 3024 h
| 2557 | TMT steel rebars | 0.54 | 0.193 | 0.281 | 0.125 | 0.08 | 0.024 | 0.125 | 0 | 0 | 0 | 0 | 0 | 98.632 | 0 | [5 empty] | 0 |  |  |  |  | 0.002 |  | 25 |  |  |  | 3.5wt% NaCl |  |  |  |  | 0.6 | [15 empty] | C30 | [32 empty] | 0.5 |  | 2.9 | 0.69 |  |  | 3024 h
214 | 2591 | TMT steel bars | [26 empty] | 25 | -0.28 | 0.79 |  | 0.1M NaOH+0.3M KOH+0.01M Ca(OH)2 | 0.01 |  |  |  | 0 | 0.42 | [10 empty] | 0.1 | 0.3 |  | 9±0.3 | [39 empty] | 24 h | Exploring the corrosion inhibition mechanism of Serine (Ser) and Cysteine (Cys) in alkaline concrete pore solution simulating carbonated environment
| 2592 | TMT steel bars | [26 empty] | 25 | -0.5 | 0.61 |  | 0.1M NaOH+0.3M KOH+0.01M Ca(OH)2 | 0.01 |  |  |  | 0 | 0.42 | [10 empty] | 0.1 | 0.3 |  | 9±0.3 | [39 empty] | 72 h
| 2593 | TMT steel bars | [26 empty] | 25 | -0.62 | 0.43 |  | 0.1M NaOH+0.3M KOH+0.01M Ca(OH)2 | 0.01 |  |  |  | 0 | 0.42 | [10 empty] | 0.1 | 0.3 |  | 9±0.3 | [39 empty] | 120 h
| 2594 | TMT steel bars | [26 empty] | 25 | -0.83 |  |  | 0.1M NaOH+0.3M KOH+0.01M Ca(OH)2 | 0.01 |  |  |  | 0 | 0.42 | [10 empty] | 0.1 | 0.3 |  | 9±0.3 | [39 empty] | 240 h
| 2595 | TMT steel bars | [26 empty] | 25 | -0.74 |  |  | 0.1M NaOH+0.3M KOH+0.01M Ca(OH)2+0.05M Ser | 0.01 |  |  |  | 0 | 0.42 | [10 empty] | 0.1 | 0.3 |  | 9.23 | [39 empty] | 24 h
| 2596 | TMT steel bars | [26 empty] | 25 | -0.5 | 0.75 |  | 0.1M NaOH+0.3M KOH+0.01M Ca(OH)2+0.05M Ser | 0.01 |  |  |  | 0 | 0.42 | [10 empty] | 0.1 | 0.3 |  | 9.23 | [39 empty] | 72 h
| 2597 | TMT steel bars | [26 empty] | 25 | -0.4 | 0.7 |  | 0.1M NaOH+0.3M KOH+0.01M Ca(OH)2+0.05M Ser | 0.01 |  |  |  | 0 | 0.42 | [10 empty] | 0.1 | 0.3 |  | 9.23 | [39 empty] | 120 h
| 2598 | TMT steel bars | [26 empty] | 25 | -0.39 | 0.72 |  | 0.1M NaOH+0.3M KOH+0.01M Ca(OH)2+0.05M Ser | 0.01 |  |  |  | 0 | 0.42 | [10 empty] | 0.1 | 0.3 |  | 9.23 | [39 empty] | 240 h
| 2599 | TMT steel bars | [26 empty] | 25 | -0.32 | 0.63 |  | 0.1M NaOH+0.3M KOH+0.01M Ca(OH)2+0.05M Cys | 0.01 |  |  |  | 0 | 0.42 | [10 empty] | 0.1 | 0.3 |  | 9.1 | [39 empty] | 24 h
| 2600 | TMT steel bars | [26 empty] | 25 | -0.3 | 0.58 |  | 0.1M NaOH+0.3M KOH+0.01M Ca(OH)2+0.05M Cys | 0.01 |  |  |  | 0 | 0.42 | [10 empty] | 0.1 | 0.3 |  | 9.1 | [39 empty] | 72 h
| 2601 | TMT steel bars | [26 empty] | 25 | -0.3 | 0.7 |  | 0.1M NaOH+0.3M KOH+0.01M Ca(OH)2+0.05M Cys | 0.01 |  |  |  | 0 | 0.42 | [10 empty] | 0.1 | 0.3 |  | 9.1 | [39 empty] | 120 h
| 2602 | TMT steel bars | [26 empty] | 25 | -0.39 | 0.71 |  | 0.1M NaOH+0.3M KOH+0.01M Ca(OH)2+0.05M Cys | 0.01 |  |  |  | 0 | 0.42 | [10 empty] | 0.1 | 0.3 |  | 9.1 | [39 empty] | 240 h
| 2603 | TMT steel bars | [26 empty] | 25 | -0.71 |  |  | 0.1M NaOH+0.3M KOH+0.01M Ca(OH)2+0.1M Ser | 0.01 |  |  |  | 0 | 0.42 | [10 empty] | 0.1 | 0.3 |  | 9.25 | [39 empty] | 24 h
| 2604 | TMT steel bars | [26 empty] | 25 | -0.8 |  |  | 0.1M NaOH+0.3M KOH+0.01M Ca(OH)2+0.1M Ser | 0.01 |  |  |  | 0 | 0.42 | [10 empty] | 0.1 | 0.3 |  | 9.25 | [39 empty] | 72 h
| 2605 | TMT steel bars | [26 empty] | 25 | -0.65 |  |  | 0.1M NaOH+0.3M KOH+0.01M Ca(OH)2+0.1M Ser | 0.01 |  |  |  | 0 | 0.42 | [10 empty] | 0.1 | 0.3 |  | 9.25 | [39 empty] | 120 h
| 2606 | TMT steel bars | [26 empty] | 25 | -0.16 | 0.76 |  | 0.1M NaOH+0.3M KOH+0.01M Ca(OH)2+0.1M Ser | 0.01 |  |  |  | 0 | 0.42 | [10 empty] | 0.1 | 0.3 |  | 9.25 | [39 empty] | 240 h
| 2607 | TMT steel bars | [26 empty] | 25 | -0.74 |  |  | 0.1M NaOH+0.3M KOH+0.01M Ca(OH)2+0.1M Cys | 0.01 |  |  |  | 0 | 0.42 | [10 empty] | 0.1 | 0.3 |  | 9.13 | [39 empty] | 24 h
| 2608 | TMT steel bars | [26 empty] | 25 | -0.44 | 0.56 |  | 0.1M NaOH+0.3M KOH+0.01M Ca(OH)2+0.1M Cys | 0.01 |  |  |  | 0 | 0.42 | [10 empty] | 0.1 | 0.3 |  | 9.13 | [39 empty] | 72 h
| 2609 | TMT steel bars | [26 empty] | 25 | -0.31 | 0.69 |  | 0.1M NaOH+0.3M KOH+0.01M Ca(OH)2+0.1M Cys | 0.01 |  |  |  | 0 | 0.42 | [10 empty] | 0.1 | 0.3 |  | 9.13 | [39 empty] | 120 h
| 2610 | TMT steel bars | [26 empty] | 25 | -0.32 | 0.69 |  | 0.1M NaOH+0.3M KOH+0.01M Ca(OH)2+0.1M Cys | 0.01 |  |  |  | 0 | 0.42 | [10 empty] | 0.1 | 0.3 |  | 9.13 | [39 empty] | 240 h
182 | 2251 | TMT steel | [26 empty] | 25 |  |  |  | 3%NaCl |  |  |  |  | 0.53 | [15 empty] | 53 grade PC+3% NaCl | [32 empty] | 0.5 |  |  | 0.46 |  |  |  | Effect of sodium nitrite on chloride-induced corrosion of steel in concrete
| 2252 | TMT steel | [26 empty] | 25 |  |  |  | 3%NaCl |  |  |  |  | 0.53 | [15 empty] | 53 grade PC+3% NaCl | [32 empty] | 0.5 |  |  | 0.28
| 2253 | TMT steel | [26 empty] | 25 |  |  |  | 3%NaCl |  |  |  |  | 0.53 | [15 empty] | 53 grade PC+3% NaCl+1.5% NaNO2 | [32 empty] | 0.5 |  |  | 0.44
| 2254 | TMT steel | [26 empty] | 25 |  |  |  | 3%NaCl |  |  |  |  | 0.53 | [15 empty] | 53 grade PC+3% NaCl+1.5% NaNO2 | [32 empty] | 0.5 |  |  | 0.27
| 2255 | TMT steel | [26 empty] | 25 |  |  |  | 3%NaCl |  |  |  |  | 0.53 | [15 empty] | 53 grade PC+3% NaCl+3% NaNO2 | [32 empty] | 0.5 |  |  | 0.43
| 2256 | TMT steel | [26 empty] | 25 |  |  |  | 3%NaCl |  |  |  |  | 0.53 | [15 empty] | 53 grade PC+3% NaCl+3% NaNO2 | [32 empty] | 0.5 |  |  | 0.23
| 2257 | TMT steel | [19 empty] | 0 | [6 empty] | 25 |  |  |  | 3%NaCl |  |  |  |  | 0.53 | [15 empty] | 53 grade PC+3% NaCl+4.5% NaNO2 | [32 empty] | 0.5 |  |  | 0.45
| 2258 | TMT steel | [19 empty] | 0 | [6 empty] | 25 |  |  |  | 3%NaCl |  |  |  |  | 0.53 | [15 empty] | 53 grade PC+3% NaCl+4.5% NaNO2 | [32 empty] | 0.5 |  |  | 0.29
| 2259 | TMT steel | [19 empty] | 0 | [6 empty] | 25 |  |  |  | 3%NaCl |  |  |  |  | 0.53 | [15 empty] | 53 grade PC+6% NaCl | [32 empty] | 0.5 |  |  | 0.58
| 2260 | TMT steel | [19 empty] | 0 | [6 empty] | 25 |  |  |  | 3%NaCl |  |  |  |  | 0.53 | [15 empty] | 53 grade PC+6% NaCl | [32 empty] | 0.5 |  |  | 0.54
| 2261 | TMT steel | [19 empty] | 0 | [6 empty] | 25 |  |  |  | 3%NaCl |  |  |  |  | 0.53 | [15 empty] | 53 grade PC+6% NaCl+1.5% NaNO2 | [32 empty] | 0.5 |  |  | 0.55
| 2262 | TMT steel | [19 empty] | 0 | [6 empty] | 25 |  |  |  | 3%NaCl |  |  |  |  | 0.53 | [15 empty] | 53 grade PC+6% NaCl+1.5% NaNO2 | [32 empty] | 0.5 |  |  | 0.49
| 2263 | TMT steel | [19 empty] | 0 | [6 empty] | 25 |  |  |  | 3%NaCl |  |  |  |  | 0.53 | [15 empty] | 53 grade PC+6% NaCl+3% NaNO2 | [32 empty] | 0.5 |  |  | 0.56
| 2264 | TMT steel | [19 empty] | 0 | [6 empty] | 25 |  |  |  | 3%NaCl |  |  |  |  | 0.53 | [15 empty] | 53 grade PC+6% NaCl+3% NaNO2 | [32 empty] | 0.5 |  |  | 0.52
| 2265 | TMT steel | [19 empty] | 0 | [6 empty] | 25 |  |  |  | 3%NaCl |  |  |  |  | 0.53 | [15 empty] | 53 grade PC+6% NaCl+4.5% NaNO2 | [32 empty] | 0.5 |  |  | 0.65
| 2266 | TMT steel | [19 empty] | 0 | [6 empty] | 25 |  |  |  | 3%NaCl |  |  |  |  | 0.53 | [15 empty] | 53 grade PC+6% NaCl+4.5% NaNO2 | [32 empty] | 0.5 |  |  | 0.57
180 | 2233 | TMT steel | 0.54 | 0.13 | 0.22 | 0.44 | 0.02 | 0.006 | 0.15 | 0.12 | 0.02 | 0 | 0 | 0 | 98.354 | [13 empty] | 20±2 |  |  |  | 3 M NaCl |  |  |  |  | 3 | [15 empty] | CEM IV | [32 empty] | 0.5 |  | 3.23 |  |  |  | 10 cycles | Chloride-induced corrosion of steel reinforcement in mortars manufactured with alternative environmentally-friendly binders
| 2234 | TMT steel | 0.54 | 0.13 | 0.22 | 0.44 | 0.02 | 0.006 | 0.15 | 0.12 | 0.02 | 0 | 0 | 0 | 98.354 | [13 empty] | 20±2 |  |  |  | 3 M NaCl |  |  |  |  | 3 | [15 empty] | CEM IV | [32 empty] | 0.5 |  | 1.59 |  |  |  | 10 cycles
| 2235 | TMT steel | 0.54 | 0.13 | 0.22 | 0.44 | 0.02 | 0.006 | 0.15 | 0.12 | 0.02 | 0 | 0 | 0 | 98.354 | [13 empty] | 20±2 |  |  |  | 3 M NaCl |  |  |  |  | 3 | [15 empty] | CEM IV | [32 empty] | 0.5 |  | 3.13 |  |  |  | 10 cycles
| 2236 | TMT steel | 0.54 | 0.13 | 0.22 | 0.44 | 0.02 | 0.006 | 0.15 | 0.12 | 0.02 | 0 | 0 | 0 | 98.354 | [13 empty] | 20±2 |  |  |  | 3 M NaCl |  |  |  |  | 3 | [15 empty] | AAS | [32 empty] | 0.5 |  | 4.69 |  |  |  | 10 cycles
| 2237 | TMT steel | 0.54 | 0.13 | 0.22 | 0.44 | 0.02 | 0.006 | 0.15 | 0.12 | 0.02 | 0 | 0 | 0 | 98.354 | [13 empty] | 20±2 |  |  |  | 3 M NaCl |  |  |  |  | 3 | [15 empty] | AAS | [32 empty] | 0.5 |  | 2.13 |  |  |  | 10 cycles
| 2238 | TMT steel | 0.54 | 0.13 | 0.22 | 0.44 | 0.02 | 0.006 | 0.15 | 0.12 | 0.02 | 0 | 0 | 0 | 98.354 | [13 empty] | 20±2 |  |  |  | 3 M NaCl |  |  |  |  | 3 | [15 empty] | AAS | [32 empty] | 0.5 |  | 0.93 |  |  |  | 10 cycles
| 2239 | TMT steel | 0.54 | 0.13 | 0.22 | 0.44 | 0.02 | 0.006 | 0.15 | 0.12 | 0.02 | 0 | 0 | 0 | 98.354 | [13 empty] | 20±2 |  |  |  | 3 M NaCl |  |  |  |  | 3 | [15 empty] | HS | [32 empty] | 0.42 |  | 1.81 |  |  |  | 10 cycles
| 2240 | TMT steel | 0.54 | 0.13 | 0.22 | 0.44 | 0.02 | 0.006 | 0.15 | 0.12 | 0.02 | 0 | 0 | 0 | 98.354 | [13 empty] | 20±2 |  |  |  | 3 M NaCl |  |  |  |  | 3 | [15 empty] | HS | [32 empty] | 0.42 |  | 3.8 |  |  |  | 10 cycles
| 2241 | TMT steel | 0.54 | 0.13 | 0.22 | 0.44 | 0.02 | 0.006 | 0.15 | 0.12 | 0.02 | 0 | 0 | 0 | 98.354 | [13 empty] | 20±2 |  |  |  | 3 M NaCl |  |  |  |  | 3 | [15 empty] | HS | [32 empty] | 0.42 |  | 1.58 |  |  |  | 10 cycles
| 2242 | TMT steel | 0.54 | 0.13 | 0.22 | 0.44 | 0.02 | 0.006 | 0.15 | 0.12 | 0.02 | 0 | 0 | 0 | 98.354 | [13 empty] | 20±2 |  |  |  | 3 M NaCl |  |  |  |  | 3 | [15 empty] | HFA | [32 empty] | 0.37 |  | 0.49 |  |  |  | 10 cycles
| 2243 | TMT steel | 0.54 | 0.13 | 0.22 | 0.44 | 0.02 | 0.006 | 0.15 | 0.12 | 0.02 | 0 | 0 | 0 | 98.354 | [13 empty] | 20±2 |  |  |  | 3 M NaCl |  |  |  |  | 3 | [15 empty] | HFA | [32 empty] | 0.37 |  | 1.7 |  |  |  | 10 cycles
| 2244 | TMT steel | 0.54 | 0.13 | 0.22 | 0.44 | 0.02 | 0.006 | 0.15 | 0.12 | 0.02 | 0 | 0 | 0 | 98.354 | [13 empty] | 20±2 |  |  |  | 3 M NaCl |  |  |  |  | 3 | [15 empty] | HFA | [32 empty] | 0.37 |  | 2.87 |  |  |  | 10 cycles
205 | 2520 | Fe500 TMT steel | 0 | 0.25 | 0 | 0 | 0.04 | 0.04 | 0 | 0 | 0 | 0 | 0 | 0 | bal. | [13 empty] | 26±2 | -0.54 |  |  | 3.5% NaCl |  |  |  |  | 0.621 | [15 empty] | uncoated | [39 empty] | Enhanced corrosion resistance of CPC coatings modified with rice husk ash for rebar applications in marine environment
| 2521 | Fe500 TMT steel | 0 | 0.25 | 0 | 0 | 0.04 | 0.04 | 0 | 0 | 0 | 0 | 0 | 0 | bal. | [13 empty] | 26±2 | -0.6 |  |  | 3.5% NaCl |  |  |  |  | 0.621 | [15 empty] | OPC
| 2522 | Fe500 TMT steel | 0 | 0.25 | 0 | 0 | 0.04 | 0.04 | 0 | 0 | 0 | 0 | 0 | 0 | bal. | [13 empty] | 26±2 | -0.57 |  |  | 3.5% NaCl |  |  |  |  | 0.621 | [15 empty] | PPC
| 2523 | Fe500 TMT steel | 0 | 0.25 | 0 | 0 | 0.04 | 0.04 | 0 | 0 | 0 | 0 | 0 | 0 | bal. | [13 empty] | 26±2 | -0.52 |  |  | 3.5% NaCl |  |  |  |  | 0.621 | [15 empty] | OPF
| 2524 | Fe500 TMT steel | 0 | 0.25 | 0 | 0 | 0.04 | 0.04 | 0 | 0 | 0 | 0 | 0 | 0 | bal. | [13 empty] | 26±2 | -0.42 |  |  | 3.5% NaCl |  |  |  |  | 0.621 | [15 empty] | OPR
116 | 820 | TMT steel | [86 empty] | 0.13
| 823 | [87 empty] | 0.2
| 826 | [87 empty] | 0.29
| 829 | [87 empty] | 0.12
181 | 2245 | steel | [26 empty] | 25 | -0.41 |  |  | Sat. Ca(OH)2+0.6mol/L KOH+0.2mol/L NaOH | sat |  |  |  | 0 | [11 empty] | 0.2 | 0.6 |  | 13 | 0% MGME | [32 empty] | 0.6 |  | 0.61 |  |  |  |  | Effect of maize gluten meal extract as natural corrosion inhibitor on steel in mortar corroded by chloride
| 2246 | steel | [26 empty] | 25 | -0.37 |  |  | Sat. Ca(OH)2+0.6mol/L KOH+0.2mol/L NaOH | sat |  |  |  | 0 | [11 empty] | 0.2 | 0.6 |  | 13 | 1% MGME | [32 empty] | 0.6 |  | 0.61
| 2247 | steel | [26 empty] | 25 | -0.48 |  |  | Sat. Ca(OH)2+0.6mol/L KOH+0.2mol/L NaOH | sat |  |  |  | 0 | [11 empty] | 0.2 | 0.6 |  | 13 | 3% MGME | [32 empty] | 0.6 |  | 0.61
| 2248 | steel | [26 empty] | 25 | -0.18 |  |  | Sat. Ca(OH)2+0.6mol/L KOH+0.2mol/L NaOH | sat |  |  |  | 0 | [11 empty] | 0.2 | 0.6 |  | 13 | 5% MGME | [32 empty] | 0.6 |  | 0.61
| 2249 | steel | [26 empty] | 25 | -0.57 |  |  | Sat. Ca(OH)2+0.6mol/L KOH+0.2mol/L NaOH | sat |  |  |  | 0 | [11 empty] | 0.2 | 0.6 |  | 13 | 3% Ca(NO2)2 | [32 empty] | 0.6 |  | 0.61
| 2250 | steel | [26 empty] | 25 | -0.57 |  |  | Sat. Ca(OH)2+0.6mol/L KOH+0.2mol/L NaOH | sat |  |  |  | 0 | [11 empty] | 0.2 | 0.6 |  | 13 | 3% Sika901 | [32 empty] | 0.6 |  | 0.61
184 | 2291 | steel | [19 empty] | 0 | [6 empty] | 25 | [8 empty] | 0.5 |  | 0.03 | [9 empty] | 0.48 | 0.01 |  |  | Cement w/b=0.2 | [32 empty] | 0.2 |  | 0.36 | 0.1 | 0.05 |  | 28 days | Effects of water to binder ratio on the chloride binding behaviour of artificial seawater cement paste blended with metakaolin and silica fume
| 2297 | steel | [19 empty] | 0 | [6 empty] | 25 | [8 empty] | 0.5 |  | 0.03 | [9 empty] | 0.48 | 0.01 |  |  | 30SF w/b=0.2 | [32 empty] | 0.2 |  | 0.51 | 0.1 | 0.03 |  | 28 days
| 2298 | steel | [19 empty] | 0 | [6 empty] | 25 | [8 empty] | 0.5 |  | 0.03 | [9 empty] | 0.48 | 0.01 |  |  | Cement w/b=0.4 | [32 empty] | 0.4 |  | 0.71 | 0.19 | 0.08 |  | 28 days
| 2299 | steel | [19 empty] | 0 | [6 empty] | 25 | [8 empty] | 0.5 |  | 0.03 | [9 empty] | 0.48 | 0.01 |  |  | 10MK w/b=0.4 | [32 empty] | 0.4 |  | 0.79 | 0.12 | 0.13 |  | 28 days
| 2300 | steel | [19 empty] | 0 | [6 empty] | 25 | [8 empty] | 0.5 |  | 0.03 | [9 empty] | 0.48 | 0.01 |  |  | 20MK w/b=0.4 | [32 empty] | 0.4 |  | 0.89 | 0.08 | 0.16 |  | 28 days
| 2301 | steel | [19 empty] | 0 | [6 empty] | 25 | [8 empty] | 0.5 |  | 0.03 | [9 empty] | 0.48 | 0.01 |  |  | 30MK w/b=0.4 | [32 empty] | 0.4 |  | 1.01 | 0.08 | 0.21 |  | 28 days
| 2302 | steel | [19 empty] | 0 | [6 empty] | 25 | [8 empty] | 0.5 |  | 0.03 | [9 empty] | 0.48 | 0.01 |  |  | 10SF w/b=0.4 | [32 empty] | 0.4 |  | 0.79 | 0.2 | 0.07 |  | 28 days
| 2303 | steel | [19 empty] | 0 | [6 empty] | 25 | [8 empty] | 0.5 |  | 0.03 | [9 empty] | 0.48 | 0.01 |  |  | 20SF w/b=0.4 | [32 empty] | 0.4 |  | 0.89 | 0.19 | 0.06 |  | 28 days
| 2304 | steel | [19 empty] | 0 | [6 empty] | 25 | [8 empty] | 0.5 |  | 0.03 | [9 empty] | 0.48 | 0.01 |  |  | 30SF w/b=0.4 | [32 empty] | 0.4 |  | 1.01 | 0.19 | 0.07 |  | 28 days
198 | 2435 | Reinforcement steel | [26 empty] | 20±2 |  |  |  | 5wt% NaCl |  |  |  |  | 0.89 | [11 empty] | 0.89 |  |  | 7.2 | SLC | [31 empty] | 9.87 | 0.47 |  | 0.66 |  |  |  | 500h | Effect of siderurgical aggregates on concrete exposed to saline environments
| 2436 | Reinforcement steel | [26 empty] | 20±2 |  |  |  | 5wt% NaCl |  |  |  |  | 0.89 | [11 empty] | 0.89 |  |  | 7.2 | LLC | [31 empty] | 8.84 | 0.47 |  | 0.65 |  |  |  | 500h
| 2439 | Reinforcement steel | [26 empty] | 20±2 |  |  |  | 3.5wt% NaCl |  |  |  |  | 0.6 | [11 empty] | 0.6 |  |  | 7.2 | SLC | [31 empty] | 9.87 | 0.47 |  | 0.34 |  |  |  | 220 days
| 2440 | Reinforcement steel | [26 empty] | 20±2 |  |  |  | 3.5wt% NaCl |  |  |  |  | 0.6 | [11 empty] | 0.6 |  |  | 7.2 | LLC | [31 empty] | 8.84 | 0.47 |  | 0.57 |  |  |  | 220 days
199 | 2441 | Reinforcement steel | [26 empty] | 20±2 |  |  |  | 0.8mol/L NaCl |  |  |  |  | 0.8 | [11 empty] | 0.8 |  |  |  | C-WC | [31 empty] | 14.59 | 0.32 |  |  | 1.418 |  |  |  | Effects of curing regimes on the chloride binding capacity of cementitious materials
| 2442 | Reinforcement steel | [26 empty] | 20±2 |  |  |  | 0.8mol/L NaCl |  |  |  |  | 0.8 | [11 empty] | 0.8 |  |  |  | CFA-WC | [31 empty] | 21.03 | 0.32 |  |  | 1.86125
| 2443 | Reinforcement steel | [26 empty] | 20±2 |  |  |  | 0.8mol/L NaCl |  |  |  |  | 0.8 | [11 empty] | 0.8 |  |  |  | CG-WC | [31 empty] | 36.23 | 0.32 |  |  | 1.9875
| 2444 | Reinforcement steel | [26 empty] | 20±2 |  |  |  | 0.8mol/L NaCl |  |  |  |  | 0.8 | [11 empty] | 0.8 |  |  |  | CSF-WC | [32 empty] | 0.32 |  |  | 0.9489
| 2445 | Reinforcement steel | [26 empty] | 55 |  |  |  | 0.8mol/L NaCl |  |  |  |  | 0.8 | [11 empty] | 0.8 |  |  |  | C-SC | [31 empty] | 22.62 | 0.32 |  |  | 1.317
| 2446 | Reinforcement steel | [26 empty] | 55 |  |  |  | 0.8mol/L NaCl |  |  |  |  | 0.8 | [11 empty] | 0.8 |  |  |  | CFA-SC | [31 empty] | 25.23 | 0.32 |  |  | 1.775
| 2447 | Reinforcement steel | [26 empty] | 55 |  |  |  | 0.8mol/L NaCl |  |  |  |  | 0.8 | [11 empty] | 0.8 |  |  |  | CG-SC | [31 empty] | 39.27 | 0.32 |  |  | 1.945
| 2448 | Reinforcement steel | [26 empty] | 55 |  |  |  | 0.8mol/L NaCl |  |  |  |  | 0.8 | [11 empty] | 0.8 |  |  |  | CSF-SC | [32 empty] | 0.32 |  |  | 0.9244
| 2449 | Reinforcement steel | [26 empty] | 180 |  |  |  | 0.8mol/L NaCl |  |  |  |  | 0.8 | [11 empty] | 0.8 |  |  |  | C-AC | [31 empty] | 20.23 | 0.32 |  |  | 1.011
| 2450 | Reinforcement steel | [26 empty] | 180 |  |  |  | 0.8mol/L NaCl |  |  |  |  | 0.8 | [11 empty] | 0.8 |  |  |  | CFA-AC | [31 empty] | 25.31 | 0.32 |  |  | 1.30125
| 2451 | Reinforcement steel | [26 empty] | 180 |  |  |  | 0.8mol/L NaCl |  |  |  |  | 0.8 | [11 empty] | 0.8 |  |  |  | CG-AC | [31 empty] | 34.84 | 0.32 |  |  | 1.4275
| 2452 | Reinforcement steel | [26 empty] | 180 |  |  |  | 0.8mol/L NaCl |  |  |  |  | 0.8 | [11 empty] | 0.8 |  |  |  | CSF-AC | [32 empty] | 0.32 |  |  | 0.56
200 | 2453 | Reinforcement steel | [26 empty] | 25 | [8 empty] | 0 | [15 empty] | 100%OPC |  | 22.87 | 4.47 | 3.48 | 64.05 | 2.46 | 0.52 |  | 2.44 | [20 empty] | 20.87 | 6.22 |  |  |  |  | 0.45 |  |  | 28 days | Iodide and chloride ions diffusivity, pore characterization and microstructures of concrete incorporating ground granulated blast furnace slag
| 2454 | Reinforcement steel | [26 empty] | 25 | [8 empty] | 0 | [15 empty] | 85%OPC+15%GGBS |  | 24.42 | 5.54 | 4.48 | 59.38 | 3.54 | 0.49 |  | 2.13 | [20 empty] | 17.74 | 5.29 |  |  |  |  | 0.37 |  |  | 28 days
| 2455 | Reinforcement steel | [26 empty] | 25 | [8 empty] | 0 | [15 empty] | 70%OPC+30%GGBS |  | 26.31 | 6.84 | 5.68 | 54.71 | 4.83 | 0.46 |  | 1.82 | [20 empty] | 14.61 | 4.35 |  |  |  |  | 0.33 |  |  | 28 days
| 2456 | Reinforcement steel | [26 empty] | 25 | [8 empty] | 0 | [15 empty] | 40%OPC+60%GGBS |  | 30.55 | 10.05 | 9.32 | 45.36 | 7.44 | 0.4 |  | 1.19 | [20 empty] | 8.35 | 2.49 |  |  |  |  | 0.16 |  |  | 28 days
| 2457 | Reinforcement steel | [26 empty] | 25 | [8 empty] | 0 | [15 empty] | 100%OPC |  | 22.87 | 4.47 | 3.48 | 64.05 | 2.46 | 0.52 |  | 2.44 | [20 empty] | 20.87 | 6.22 |  |  |  |  | 0.41 |  |  | 150 days
| 2458 | Reinforcement steel | [26 empty] | 25 | [8 empty] | 0 | [15 empty] | 85%OPC+15%GGBS |  | 24.42 | 5.54 | 4.48 | 59.38 | 3.54 | 0.49 |  | 2.13 | [20 empty] | 17.74 | 5.29 |  |  |  |  | 0.32 |  |  | 150 days
| 2459 | Reinforcement steel | [26 empty] | 25 | [8 empty] | 0 | [15 empty] | 70%OPC+30%GGBS |  | 26.31 | 6.84 | 5.68 | 54.71 | 4.83 | 0.46 |  | 1.82 | [20 empty] | 14.61 | 4.35 |  |  |  |  | 0.26 |  |  | 150 days
| 2460 | Reinforcement steel | [26 empty] | 25 | [8 empty] | 0 | [15 empty] | 40%OPC+60%GGBS |  | 30.55 | 10.05 | 9.32 | 45.36 | 7.44 | 0.4 |  | 1.19 | [20 empty] | 8.35 | 2.49 |  |  |  |  | 0.14 |  |  | 150 days
201 | 2461 | Reinforcement steel | [26 empty] | 20±2 |  |  |  | 5% NaCl |  |  |  |  | 0.89 | [15 empty] | CM | [32 empty] | 0.48 |  |  | 3.62 |  | 7 days |  | Effects of graphene oxygen content on durability and microstructure of cement mortar composites
| 2462 | Reinforcement steel | [26 empty] | 20±2 |  |  |  | 5% NaCl |  |  |  |  | 0.89 | [15 empty] | GO-CM | [32 empty] | 0.48 |  |  | 2.33 |  | 7 days
| 2463 | Reinforcement steel | [26 empty] | 20±2 |  |  |  | 5% NaCl |  |  |  |  | 0.89 | [15 empty] | rGO-CM-0.1-30 | [32 empty] | 0.48 |  |  | 3.14 |  | 7 days
| 2464 | Reinforcement steel | [26 empty] | 20±2 |  |  |  | 5% NaCl |  |  |  |  | 0.89 | [15 empty] | rGO-CM-0.3–30 | [32 empty] | 0.48 |  |  | 2.54 |  | 7 days
| 2465 | Reinforcement steel | [26 empty] | 20±2 |  |  |  | 5% NaCl |  |  |  |  | 0.89 | [15 empty] | rGO-CM-0.5–30 | [32 empty] | 0.48 |  |  | 1.81 |  | 7 days
| 2466 | Reinforcement steel | [26 empty] | 20±2 |  |  |  | 5% NaCl |  |  |  |  | 0.89 | [15 empty] | rGO-CM-0.7–30 | [32 empty] | 0.48 |  |  | 2.75 |  | 7 days
| 2467 | Reinforcement steel | [26 empty] | 20±2 |  |  |  | 5% NaCl |  |  |  |  | 0.89 | [15 empty] | rGO-CM-0.5–15 | [32 empty] | 0.48 |  |  | 2.3 |  | 7 days
| 2468 | Reinforcement steel | [26 empty] | 20±2 |  |  |  | 5% NaCl |  |  |  |  | 0.89 | [15 empty] | rGO-CM-0.5–45 | [32 empty] | 0.48 |  |  | 2.47 |  | 7 days
| 2469 | Reinforcement steel | [26 empty] | 20±2 |  |  |  | 5% NaCl |  |  |  |  | 0.89 | [15 empty] | rGO-CM-0.5–60 | [32 empty] | 0.48 |  |  | 2.47 |  | 7 days
| 2470 | Reinforcement steel | [26 empty] | 20±2 |  |  |  | 5% NaCl |  |  |  |  | 0.89 | [15 empty] | CM | [32 empty] | 0.48 |  |  | 6.03 |  | 14 days
| 2471 | Reinforcement steel | [26 empty] | 20±2 |  |  |  | 5% NaCl |  |  |  |  | 0.89 | [15 empty] | GO-CM | [32 empty] | 0.48 |  |  | 4.6 |  | 14 days
| 2472 | Reinforcement steel | [26 empty] | 20±2 |  |  |  | 5% NaCl |  |  |  |  | 0.89 | [15 empty] | rGO-CM-0.1-30 | [32 empty] | 0.48 |  |  | 5.33 |  | 14 days
| 2473 | Reinforcement steel | [26 empty] | 20±2 |  |  |  | 5% NaCl |  |  |  |  | 0.89 | [15 empty] | rGO-CM-0.3–30 | [32 empty] | 0.48 |  |  | 5.02 |  | 14 days
| 2474 | Reinforcement steel | [26 empty] | 20±2 |  |  |  | 5% NaCl |  |  |  |  | 0.89 | [15 empty] | rGO-CM-0.5–30 | [32 empty] | 0.48 |  |  | 3.97 |  | 14 days
| 2475 | Reinforcement steel | [26 empty] | 20±2 |  |  |  | 5% NaCl |  |  |  |  | 0.89 | [15 empty] | rGO-CM-0.7–30 | [32 empty] | 0.48 |  |  | 5.26 |  | 14 days
| 2476 | Reinforcement steel | [26 empty] | 20±2 |  |  |  | 5% NaCl |  |  |  |  | 0.89 | [15 empty] | rGO-CM-0.5–15 | [32 empty] | 0.48 |  |  | 4.77 |  | 14 days
| 2477 | Reinforcement steel | [26 empty] | 20±2 |  |  |  | 5% NaCl |  |  |  |  | 0.89 | [15 empty] | rGO-CM-0.5–45 | [32 empty] | 0.48 |  |  | 4.95 |  | 14 days
| 2478 | Reinforcement steel | [26 empty] | 20±2 |  |  |  | 5% NaCl |  |  |  |  | 0.89 | [15 empty] | rGO-CM-0.5–60 | [32 empty] | 0.48 |  |  | 4.95 |  | 14 days
| 2479 | Reinforcement steel | [26 empty] | 20±2 |  |  |  | 5% NaCl |  |  |  |  | 0.89 | [15 empty] | CM | [32 empty] | 0.48 |  |  | 7.28 |  | 21 days
| 2480 | Reinforcement steel | [26 empty] | 20±2 |  |  |  | 5% NaCl |  |  |  |  | 0.89 | [15 empty] | GO-CM | [32 empty] | 0.48 |  |  | 5.68 |  | 21 days
| 2481 | Reinforcement steel | [26 empty] | 20±2 |  |  |  | 5% NaCl |  |  |  |  | 0.89 | [15 empty] | rGO-CM-0.1-30 | [32 empty] | 0.48 |  |  | 6.66 |  | 21 days
| 2482 | Reinforcement steel | [26 empty] | 20±2 |  |  |  | 5% NaCl |  |  |  |  | 0.89 | [15 empty] | rGO-CM-0.3–30 | [32 empty] | 0.48 |  |  | 6.24 |  | 21 days
| 2483 | Reinforcement steel | [26 empty] | 20±2 |  |  |  | 5% NaCl |  |  |  |  | 0.89 | [15 empty] | rGO-CM-0.5–30 | [32 empty] | 0.48 |  |  | 5.26 |  | 21 days
| 2484 | Reinforcement steel | [26 empty] | 20±2 |  |  |  | 5% NaCl |  |  |  |  | 0.89 | [15 empty] | rGO-CM-0.7–30 | [32 empty] | 0.48 |  |  | 6.62 |  | 21 days
| 2485 | Reinforcement steel | [26 empty] | 20±2 |  |  |  | 5% NaCl |  |  |  |  | 0.89 | [15 empty] | rGO-CM-0.5–15 | [32 empty] | 0.48 |  |  | 6.06 |  | 21 days
| 2486 | Reinforcement steel | [26 empty] | 20±2 |  |  |  | 5% NaCl |  |  |  |  | 0.89 | [15 empty] | rGO-CM-0.5–45 | [32 empty] | 0.48 |  |  | 6.17 |  | 21 days
| 2487 | Reinforcement steel | [26 empty] | 20±2 |  |  |  | 5% NaCl |  |  |  |  | 0.89 | [15 empty] | rGO-CM-0.5–60 | [32 empty] | 0.48 |  |  | 6.2 |  | 21 days
202 | 2488 | Reinforcement steel | [26 empty] | 25 | [8 empty] | 0 | [15 empty] | S1 | [32 empty] | 0.45 |  | 0.46 |  |  | 90 days |  | Diffusion resisting performance of concrete modified with sodium methyl silicate in saline soil area
| 2489 | Reinforcement steel | [26 empty] | 25 | [8 empty] | 0 | [15 empty] | S1 | [32 empty] | 0.45 |  | 0.32 |  |  | 90 days
| 2490 | Reinforcement steel | [26 empty] | 25 | [8 empty] | 0 | [15 empty] | S1 | [32 empty] | 0.45 |  | 0.13 |  |  | 90 days
| 2491 | Reinforcement steel | [26 empty] | 25 | [8 empty] | 0 | [15 empty] | S2 | [32 empty] | 0.45 |  | 0.48 |  |  | 90 days
| 2492 | Reinforcement steel | [26 empty] | 25 | [8 empty] | 0 | [15 empty] | S2 | [32 empty] | 0.45 |  | 0.36 |  |  | 90 days
| 2493 | Reinforcement steel | [26 empty] | 25 | [8 empty] | 0 | [15 empty] | S2 | [32 empty] | 0.45 |  | 0.16 |  |  | 90 days
| 2494 | Reinforcement steel | [26 empty] | 25 | [8 empty] | 0 | [15 empty] | S3 | [32 empty] | 0.45 |  | 0.6 |  |  | 90 days
| 2495 | Reinforcement steel | [26 empty] | 25 | [8 empty] | 0 | [15 empty] | S3 | [32 empty] | 0.45 |  | 0.4 |  |  | 90 days
| 2496 | Reinforcement steel | [26 empty] | 25 | [8 empty] | 0 | [15 empty] | S3 | [32 empty] | 0.45 |  | 0.19 |  |  | 90 days
| 2497 | Reinforcement steel | [26 empty] | 25 | [8 empty] | 0 | [15 empty] | S4 | [32 empty] | 0.45 |  | 0.66 |  |  | 90 days
| 2498 | Reinforcement steel | [26 empty] | 25 | [8 empty] | 0 | [15 empty] | S4 | [32 empty] | 0.45 |  | 0.46 |  |  | 90 days
| 2499 | Reinforcement steel | [26 empty] | 25 | [8 empty] | 0 | [15 empty] | S4 | [32 empty] | 0.45 |  | 0.24 |  |  | 90 days
| 2500 | Reinforcement steel | [26 empty] | 25 | [8 empty] | 0 | [15 empty] | S1 with sodium methyl silicate | [32 empty] | 0.45 |  | 0.42 |  |  | 90 days
| 2501 | Reinforcement steel | [26 empty] | 25 | [8 empty] | 0 | [15 empty] | S1 with sodium methyl silicate | [32 empty] | 0.45 |  | 0.3 |  |  | 90 days
| 2502 | Reinforcement steel | [26 empty] | 25 | [8 empty] | 0 | [15 empty] | S1 with sodium methyl silicate | [32 empty] | 0.45 |  | 0.12 |  |  | 90 days
| 2503 | Reinforcement steel | [26 empty] | 25 | [8 empty] | 0 | [15 empty] | S2 with sodium methyl silicate | [32 empty] | 0.45 |  | 0.47 |  |  | 90 days
| 2504 | Reinforcement steel | [26 empty] | 25 | [8 empty] | 0 | [15 empty] | S2 with sodium methyl silicate | [32 empty] | 0.45 |  | 0.31 |  |  | 90 days
| 2505 | Reinforcement steel | [26 empty] | 25 | [8 empty] | 0 | [15 empty] | S2 with sodium methyl silicate | [32 empty] | 0.45 |  | 0.1 |  |  | 90 days
| 2506 | Reinforcement steel | [26 empty] | 25 | [8 empty] | 0 | [15 empty] | S3 with sodium methyl silicate | [32 empty] | 0.45 |  | 0.51 |  |  | 90 days
| 2507 | Reinforcement steel | [26 empty] | 25 | [8 empty] | 0 | [15 empty] | S3 with sodium methyl silicate | [32 empty] | 0.45 |  | 0.33 |  |  | 90 days
| 2508 | Reinforcement steel | [26 empty] | 25 | [8 empty] | 0 | [15 empty] | S3 with sodium methyl silicate | [32 empty] | 0.45 |  | 0.13 |  |  | 90 days
| 2509 | Reinforcement steel | [26 empty] | 25 | [8 empty] | 0 | [15 empty] | S4 with sodium methyl silicate | [32 empty] | 0.45 |  | 0.55 |  |  | 90 days
| 2510 | Reinforcement steel | [26 empty] | 25 | [8 empty] | 0 | [15 empty] | S4 with sodium methyl silicate | [32 empty] | 0.45 |  | 0.35 |  |  | 90 days
| 2511 | Reinforcement steel | [26 empty] | 25 | [8 empty] | 0 | [15 empty] | S4 with sodium methyl silicate | [32 empty] | 0.45 |  | 0.15 |  |  | 90 days
220 | 2634 | Reinforcement steel | [26 empty] | 20±2 |  |  |  | 3.5% NaCl |  |  |  |  | 0.6 | [14 empty] | 12.05 | CEM I | [31 empty] | 16.1 |  |  |  | 1.72 | 153 |  |  | Characterization of steel corrosion processes in various blended cements by means of coupled multi-electrode arrays
| 2635 | Reinforcement steel | [26 empty] | 20±2 |  |  |  | 3.5% NaCl |  |  |  |  | 0.6 | [14 empty] | 11.81 | CEM II | [31 empty] | 18.6 |  |  |  | 2.4 | 371
| 2636 | Reinforcement steel | [26 empty] | 20±2 |  |  |  | 3.5% NaCl |  |  |  |  | 0.6 | [14 empty] | 11.45 | CEM III | [31 empty] | 19.6 |  |  |  | 1.35 | 480
| 2637 | Reinforcement steel | [26 empty] | 20±2 |  |  |  | 3.5% NaCl |  |  |  |  | 0.6 | [14 empty] | 12.06 | CEM IV | [31 empty] | 17.1 |  |  |  | 2.11 | 184
222 | 2664 | steel bars | [26 empty] | 20±1 | [8 empty] | 2.18 | [15 empty] | P5 | [31 empty] | 16.86 | 0.35 |  |  | 0.1093 |  | 0.5a |  | Long-term performance of ferrite-rich calcium sulfoaluminate cement-based paste under seawater corrosion
| 2666 | steel bars | [26 empty] | 20±1 | [8 empty] | 0.44 | [15 empty] | P1 | [32 empty] | 0.35 |  |  | 0.1344 |  | 1.0a
| 2667 | steel bars | [26 empty] | 20±1 | [8 empty] | 1.31 | [15 empty] | P3 | [32 empty] | 0.35 |  |  | 0.1579 |  | 1.0a
| 2668 | steel bars | [26 empty] | 20±1 | [8 empty] | 2.18 | [15 empty] | P5 | [32 empty] | 0.35 |  |  | 0.099 |  | 1.0a
| 2669 | steel bars | [26 empty] | 20±1 | [8 empty] | 4.34 | [15 empty] | P10 | [32 empty] | 0.35 |  |  | 0.159 |  | 1.0a
| 2670 | steel bars | [26 empty] | 20±1 | [8 empty] | 0.44 | [15 empty] | P1 | [32 empty] | 0.35 |  |  | 0.1929 |  | 1.5a
| 2671 | steel bars | [26 empty] | 20±1 | [8 empty] | 1.31 | [15 empty] | P3 | [32 empty] | 0.35 |  |  | 0.1906 |  | 1.5a
| 2672 | steel bars | [26 empty] | 20±1 | [8 empty] | 2.18 | [15 empty] | P5 | [32 empty] | 0.35 |  |  | 0.3042 |  | 1.5a
| 2673 | steel bars | [26 empty] | 20±1 | [8 empty] | 4.34 | [15 empty] | P10 | [32 empty] | 0.35 |  |  | 0.3211 |  | 1.5a
237 | 2839 | steel | [26 empty] | 25 | -0.536 |  |  | 3.5% NaCl |  |  |  |  | 0.621 | [11 empty] | 0.621 |  |  |  | MK-0 | [31 empty] | 26.42 | 0.14 | [5 empty] | 2h | Study On Corrosion Resistance of Magnesium Phosphate Cement-based Coating Modified by Metakaolin
| 2840 | steel | [26 empty] | 25 | -0.786 |  |  | 3.5% NaCl |  |  |  |  | 0.621 | [11 empty] | 0.621 |  |  |  | MK-0 | [32 empty] | 0.14 | [5 empty] | 1d
| 2841 | steel | [26 empty] | 25 | -0.82 |  |  | 3.5% NaCl |  |  |  |  | 0.621 | [11 empty] | 0.621 |  |  |  | MK-0 | [32 empty] | 0.14 | [5 empty] | 3d
| 2842 | steel | [26 empty] | 25 | -0.914 |  |  | 3.5% NaCl |  |  |  |  | 0.621 | [11 empty] | 0.621 |  |  |  | MK-0 | [32 empty] | 0.14 | [5 empty] | 7d
| 2843 | steel | [26 empty] | 25 | -0.947 |  |  | 3.5% NaCl |  |  |  |  | 0.621 | [11 empty] | 0.621 |  |  |  | MK-0 | [32 empty] | 0.14 | [5 empty] | 14d
| 2844 | steel | [26 empty] | 25 | -0.953 |  |  | 3.5% NaCl |  |  |  |  | 0.621 | [11 empty] | 0.621 |  |  |  | MK-0 | [31 empty] | 28.18 | 0.14 | [5 empty] | 28d
| 2845 | steel | [26 empty] | 25 | -0.75 |  |  | 3.5% NaCl |  |  |  |  | 0.621 | [11 empty] | 0.621 |  |  |  | MK-5 | [32 empty] | 0.14 | [5 empty] | 2h
| 2846 | steel | [26 empty] | 25 | -0.894 |  |  | 3.5% NaCl |  |  |  |  | 0.621 | [11 empty] | 0.621 |  |  |  | MK-5 | [32 empty] | 0.14 | [5 empty] | 1d
| 2847 | steel | [26 empty] | 25 | -0.933 |  |  | 3.5% NaCl |  |  |  |  | 0.621 | [11 empty] | 0.621 |  |  |  | MK-5 | [32 empty] | 0.14 | [5 empty] | 3d
| 2848 | steel | [26 empty] | 25 | -0.919 |  |  | 3.5% NaCl |  |  |  |  | 0.621 | [11 empty] | 0.621 |  |  |  | MK-5 | [32 empty] | 0.14 | [5 empty] | 7d
| 2849 | steel | [26 empty] | 25 | -0.944 |  |  | 3.5% NaCl |  |  |  |  | 0.621 | [11 empty] | 0.621 |  |  |  | MK-5 | [32 empty] | 0.14 | [5 empty] | 14d
| 2850 | steel | [26 empty] | 25 | -0.96 |  |  | 3.5% NaCl |  |  |  |  | 0.621 | [11 empty] | 0.621 |  |  |  | MK-5 | [32 empty] | 0.14 | [5 empty] | 28d
| 2851 | steel | [26 empty] | 25 | -0.739 |  |  | 3.5% NaCl |  |  |  |  | 0.621 | [11 empty] | 0.621 |  |  |  | MK-10 | [32 empty] | 0.14 | [5 empty] | 2h
| 2852 | steel | [26 empty] | 25 | -0.876 |  |  | 3.5% NaCl |  |  |  |  | 0.621 | [11 empty] | 0.621 |  |  |  | MK-10 | [32 empty] | 0.14 | [5 empty] | 1d
| 2853 | steel | [26 empty] | 25 | -0.945 |  |  | 3.5% NaCl |  |  |  |  | 0.621 | [11 empty] | 0.621 |  |  |  | MK-10 | [32 empty] | 0.14 | [5 empty] | 3d
| 2854 | steel | [26 empty] | 25 | -0.941 |  |  | 3.5% NaCl |  |  |  |  | 0.621 | [11 empty] | 0.621 |  |  |  | MK-10 | [32 empty] | 0.14 | [5 empty] | 7d
| 2855 | steel | [26 empty] | 25 | -0.943 |  |  | 3.5% NaCl |  |  |  |  | 0.621 | [11 empty] | 0.621 |  |  |  | MK-10 | [32 empty] | 0.14 | [5 empty] | 14d
| 2856 | steel | [26 empty] | 25 | -0.952 |  |  | 3.5% NaCl |  |  |  |  | 0.621 | [11 empty] | 0.621 |  |  |  | MK-10 | [32 empty] | 0.14 | [5 empty] | 28d
| 2857 | steel | [26 empty] | 25 | -0.737 |  |  | 3.5% NaCl |  |  |  |  | 0.621 | [11 empty] | 0.621 |  |  |  | MK-15 | [31 empty] | 21.88 | 0.14 | [5 empty] | 2h
| 2858 | steel | [26 empty] | 25 | -0.841 |  |  | 3.5% NaCl |  |  |  |  | 0.621 | [11 empty] | 0.621 |  |  |  | MK-15 | [32 empty] | 0.14 | [5 empty] | 1d
| 2859 | steel | [26 empty] | 25 | -0.929 |  |  | 3.5% NaCl |  |  |  |  | 0.621 | [11 empty] | 0.621 |  |  |  | MK-15 | [32 empty] | 0.14 | [5 empty] | 3d
| 2860 | steel | [26 empty] | 25 | -0.939 |  |  | 3.5% NaCl |  |  |  |  | 0.621 | [11 empty] | 0.621 |  |  |  | MK-15 | [32 empty] | 0.14 | [5 empty] | 7d
| 2861 | steel | [26 empty] | 25 | -0.935 |  |  | 3.5% NaCl |  |  |  |  | 0.621 | [11 empty] | 0.621 |  |  |  | MK-15 | [32 empty] | 0.14 | [5 empty] | 14d
| 2862 | steel | [26 empty] | 25 | -0.896 |  |  | 3.5% NaCl |  |  |  |  | 0.621 | [11 empty] | 0.621 |  |  |  | MK-15 | [31 empty] | 23.04 | 0.14 | [5 empty] | 28d
| 2863 | steel | [26 empty] | 25 | -0.751 |  |  | 3.5% NaCl |  |  |  |  | 0.621 | [11 empty] | 0.621 |  |  |  | MK-20 | [32 empty] | 0.14 | [5 empty] | 2h
| 2864 | steel | [26 empty] | 25 | -0.845 |  |  | 3.5% NaCl |  |  |  |  | 0.621 | [11 empty] | 0.621 |  |  |  | MK-20 | [32 empty] | 0.14 | [5 empty] | 1d
| 2865 | steel | [26 empty] | 25 | -0.909 |  |  | 3.5% NaCl |  |  |  |  | 0.621 | [11 empty] | 0.621 |  |  |  | MK-20 | [32 empty] | 0.14 | [5 empty] | 3d
| 2866 | steel | [26 empty] | 25 | -0.934 |  |  | 3.5% NaCl |  |  |  |  | 0.621 | [11 empty] | 0.621 |  |  |  | MK-20 | [32 empty] | 0.14 | [5 empty] | 7d
| 2867 | steel | [26 empty] | 25 | -0.935 |  |  | 3.5% NaCl |  |  |  |  | 0.621 | [11 empty] | 0.621 |  |  |  | MK-20 | [32 empty] | 0.14 | [5 empty] | 14d
| 2868 | steel | [26 empty] | 25 | -0.935 |  |  | 3.5% NaCl |  |  |  |  | 0.621 | [11 empty] | 0.621 |  |  |  | MK-20 | [32 empty] | 0.14 | [5 empty] | 28d
248 | 2924 | steel | [26 empty] | 25 | -0.389 |  |  | 3%NaCl |  |  |  |  | 0.529 | [11 empty] | 0.529 | [38 empty] | 0.529 |  |  |  |  | Enhancing Strength and Corrosion Resistance of Steel-Reinforced Concrete: Performance Evaluation of ICRETE Mineral Additive in Sustainable Concrete Mixes with PFA and GGBS
| 2925 | steel | [26 empty] | 25 | -0.27 |  |  | 3%NaCl |  |  |  |  | 0.529 | [11 empty] | 0.529 |  |  |  | with ICRETE | [34 empty] | 0.529
266 | 2926 | steel bar | [26 empty] | 22±1 |  |  |  | 3.5% NaCl |  |  |  |  | 0.621 | [17 empty] | 18.73 | 4.44 | 2.62 | 60.69 | 4.87 | 0.23 | 1 | 2.96 | 0 | 0.17 | 0.22 | 0 | 0 | 0 | 0 | [10 empty] | 0.06 | [5 empty] | 0.48 | [6 empty] | EVA enhanced cementitious materials based coatings for the improvement of steel reinforcement corrosion protection performance
| 2927 | steel bar | [26 empty] | 22±1 |  |  |  | 3.5% NaCl |  |  |  |  | 0.621 | [15 empty] | 5%EVA |  | 18.73 | 4.44 | 2.62 | 60.69 | 4.87 | 0.23 | 1 | 2.96 | 0 | 0.17 | 0.22 | 0 | 0 | 0 | 0 | [10 empty] | 0.06 | [5 empty] | 0.48
| 2928 | steel bar | [26 empty] | 22±1 |  |  |  | 3.5% NaCl |  |  |  |  | 0.621 | [15 empty] | 10%EVA |  | 18.73 | 4.44 | 2.62 | 60.69 | 4.87 | 0.23 | 1 | 2.96 | 0 | 0.17 | 0.22 | 0 | 0 | 0 | 0 | [10 empty] | 0.06 | [5 empty] | 0.48
| 2929 | steel bar | [26 empty] | 22±1 |  |  |  | 3.5% NaCl |  |  |  |  | 0.621 | [15 empty] | 15%EVA |  | 18.73 | 4.44 | 2.62 | 60.69 | 4.87 | 0.23 | 1 | 2.96 | 0 | 0.17 | 0.22 | 0 | 0 | 0 | 0 | [10 empty] | 0.06 | [5 empty] | 0.48
| 2930 | steel bar | [26 empty] | 22±1 |  |  |  | 3.5% NaCl |  |  |  |  | 0.621 | [15 empty] | 15%EVA |  | 19.51 | 4.4 | 2.59 | 60.09 | 4.82 | 0.23 | 0.99 | 2.93 | 0 | 0.17 | 0.22 | 0 | 0 | 0 | 0 | [10 empty] | 0.059 | [5 empty] | 0.48
| 2931 | steel bar | [26 empty] | 22±1 |  |  |  | 3.5% NaCl |  |  |  |  | 0.621 | [15 empty] | 15%EVA |  | 22.65 | 4.23 | 2.49 | 57.67 | 4.64 | 0.23 | 0.96 | 2.82 | 0 | 0.16 | 0.21 | 0 | 0 | 0 | 0 | [10 empty] | 0.057 | [5 empty] | 0.48
| 2932 | steel bar | [26 empty] | 22±1 |  |  |  | 3.5% NaCl |  |  |  |  | 0.621 | [15 empty] | 15%EVA |  | 26.32 | 6.29 | 3.41 | 51.94 | 4.28 | 0.26 | 0.96 | 2.53 | 0 | 0.14 | 0.19 | 0 | 0 | 0 | 0 | [10 empty] | 0.051 | [5 empty] | 0.48
| 2933 | steel bar | [26 empty] | 22±1 |  |  |  | 3.5% NaCl |  |  |  |  | 0.621 | [15 empty] | 15%EVA |  | 29.99 | 8.36 | 4.33 | 46.21 | 3.92 | 0.3 | 0.96 | 2.23 | 0 | 0.13 | 0.16 | 0 | 0 | 0 | 0 | [10 empty] | 0.045 | [5 empty] | 0.48
| 2934 | steel bar | [26 empty] | 22±1 |  |  |  | 3.5% NaCl |  |  |  |  | 0.621 | [15 empty] | 15%EVA |  | 19.136 | 4.418 | 2.607 | 60.386 | 4.846 | 0.229 | 0.995 | 2.945 | 0 | 0.169 | 0.219 | 0 | 0 | 0 | 0 | [10 empty] | 0.0597 | [5 empty] | 0.48
| 2935 | steel bar | [26 empty] | 22±1 |  |  |  | 3.5% NaCl |  |  |  |  | 0.621 | [15 empty] | 15%EVA |  | 19.54 | 4.396 | 2.594 | 60.083 | 4.821 | 0.228 | 0.99 | 2.93 | 0 | 0.168 | 0.218 | 0 | 0 | 0 | 0 | [10 empty] | 0.059 | [5 empty] | 0.48
| 2936 | steel bar | [26 empty] | 22±1 |  |  |  | 3.5% NaCl |  |  |  |  | 0.621 | [15 empty] | 15%EVA |  | 19.92 | 4.375 | 2.582 | 59.783 | 4.799 | 0.228 | 0.988 | 2.918 | 0 | 0.167 | 0.217 | 0 | 0 | 0 | 0 | [10 empty] | 0.059 | [5 empty] | 0.48
| 2937 | steel bar | [26 empty] | 22±1 |  |  |  | 3.5% NaCl |  |  |  |  | 0.621 | [15 empty] | 15%EVA |  | 20.327 | 4.353 | 2.569 | 59.479 | 4.775 | 0.227 | 0.983 | 2.903 | 0 | 0.167 | 0.216 | 0 | 0 | 0 | 0 | [10 empty] | 0.059 | [5 empty] | 0.48
261 | 3008 | steel bars | [26 empty] | 25 | -0.28 |  |  | 3.5% NaCl |  |  |  |  | 0.621 | [17 empty] | 21 | 4.5 | 4 | 65.6 | 2.3 | 0.25 | 0.41 | 1.2 | 0 | 0 | 0 | 0 | 0 | 0 | 0 | [10 empty] | 0 |  |  |  |  | 9.12 | 0.4 | [5 empty] | 28d | Durability, mechanical properties and rebar corrosion of slag-based cement concrete modified with graphene oxide
| 3009 | steel bars | [26 empty] | 25 | -0.25 |  |  | 3.5% NaCl |  |  |  |  | 0.621 | [17 empty] | 24.05 | 5.9 | 3.15 | 59 | 3.46 | 0.34 | 0.62 | 1.22 | 0 | 0 | 0 | 0 | 0 | 0 | 0 | [10 empty] | 0 |  |  |  |  | 7 | 0.4 | [5 empty] | 28d
| 3010 | steel bars | [26 empty] | 25 | -0.22 |  |  | 3.5% NaCl |  |  |  |  | 0.621 | [17 empty] | 25.07 | 6.36 | 2.87 | 56.8 | 3.85 | 0.37 | 0.69 | 1.22 | 0 | 0 | 0 | 0 | 0 | 0 | 0 | [10 empty] | 0 |  |  |  |  | 6.86 | 0.4 | [5 empty] | 28d
| 3011 | steel bars | [26 empty] | 25 | -0.19 |  |  | 3.5% NaCl |  |  |  |  | 0.621 | [17 empty] | 26.09 | 6.83 | 2.58 | 54.6 | 4.23 | 0.4 | 0.76 | 1.22 | 0 | 0 | 0 | 0 | 0 | 0 | 0 | [10 empty] | 0 |  |  |  |  | 6.69 | 0.4 | [5 empty] | 28d
| 3012 | steel bars | [26 empty] | 25 | -0.21 |  |  | 3.5% NaCl |  |  |  |  | 0.621 | [17 empty] | 27.1 | 7.3 | 2.3 | 52.4 | 4.62 | 0.43 | 0.83 | 1.23 | 0 | 0 | 0 | 0 | 0 | 0 | 0 | [10 empty] | 0 |  |  |  |  | 6.79 | 0.4 | [5 empty] | 28d
| 3013 | steel bars | [26 empty] | 25 | -0.42 |  |  | 3.5% NaCl |  |  |  |  | 0.621 | [15 empty] | 0.01%Graphene |  | 26.09 | 6.83 | 2.58 | 54.6 | 4.23 | 0.4 | 0.76 | 1.22 | 0 | 0 | 0 | 0 | 0 | 0 | 0 | [10 empty] | 0 |  |  |  |  | 6 | 0.4 | [5 empty] | 28d
| 3014 | steel bars | [26 empty] | 25 | -0.45 |  |  | 3.5% NaCl |  |  |  |  | 0.621 | [15 empty] | 0.05%Graphene |  | 26.09 | 6.83 | 2.58 | 54.6 | 4.23 | 0.4 | 0.76 | 1.22 | 0 | 0 | 0 | 0 | 0 | 0 | 0 | [10 empty] | 0 |  |  |  |  | 5.87 | 0.4 | [5 empty] | 28d
| 3015 | steel bars | [26 empty] | 25 | -0.47 |  |  | 3.5% NaCl |  |  |  |  | 0.621 | [15 empty] | 0.1%Graphene |  | 26.09 | 6.83 | 2.58 | 54.6 | 4.23 | 0.4 | 0.76 | 1.22 | 0 | 0 | 0 | 0 | 0 | 0 | 0 | [10 empty] | 0 |  |  |  |  | 5.78 | 0.4 | [5 empty] | 28d
| 3016 | steel bars | [26 empty] | 25 | -0.45 |  |  | 3.5% NaCl |  |  |  |  | 0.621 | [15 empty] | 0.2%Graphene |  | 26.09 | 6.83 | 2.58 | 54.6 | 4.23 | 0.4 | 0.76 | 1.22 | 0 | 0 | 0 | 0 | 0 | 0 | 0 | [10 empty] | 0 |  |  |  |  | 5.86 | 0.4 | [5 empty] | 28d
| 3017 | steel bars | [26 empty] | 25 | -0.44 |  |  | 3.5% NaCl |  |  |  |  | 0.621 | [17 empty] | 21 | 4.5 | 4 | 65.6 | 2.3 | 0.25 | 0.41 | 1.2 | 0 | 0 | 0 | 0 | 0 | 0 | 0 | [10 empty] | 0 |  |  |  |  | 9.12 | 0.4 | [5 empty] | 90d
| 3018 | steel bars | [26 empty] | 25 | -0.37 |  |  | 3.5% NaCl |  |  |  |  | 0.621 | [17 empty] | 24.05 | 5.9 | 3.15 | 59 | 3.46 | 0.34 | 0.62 | 1.22 | 0 | 0 | 0 | 0 | 0 | 0 | 0 | [10 empty] | 0 |  |  |  |  | 7 | 0.4 | [5 empty] | 90d
| 3019 | steel bars | [26 empty] | 25 | -0.29 |  |  | 3.5% NaCl |  |  |  |  | 0.621 | [17 empty] | 25.07 | 6.36 | 2.87 | 56.8 | 3.85 | 0.37 | 0.69 | 1.22 | 0 | 0 | 0 | 0 | 0 | 0 | 0 | [10 empty] | 0 |  |  |  |  | 6.86 | 0.4 | [5 empty] | 90d
| 3020 | steel bars | [26 empty] | 25 | -0.23 |  |  | 3.5% NaCl |  |  |  |  | 0.621 | [17 empty] | 26.09 | 6.83 | 2.58 | 54.6 | 4.23 | 0.4 | 0.76 | 1.22 | 0 | 0 | 0 | 0 | 0 | 0 | 0 | [10 empty] | 0 |  |  |  |  | 6.69 | 0.4 | [5 empty] | 90d
| 3021 | steel bars | [26 empty] | 25 | -0.25 |  |  | 3.5% NaCl |  |  |  |  | 0.621 | [17 empty] | 27.1 | 7.3 | 2.3 | 52.4 | 4.62 | 0.43 | 0.83 | 1.23 | 0 | 0 | 0 | 0 | 0 | 0 | 0 | [10 empty] | 0 |  |  |  |  | 6.79 | 0.4 | [5 empty] | 90d
| 3022 | steel bars | [26 empty] | 25 | -0.22 |  |  | 3.5% NaCl |  |  |  |  | 0.621 | [15 empty] | 0.01%Graphene |  | 26.09 | 6.83 | 2.58 | 54.6 | 4.23 | 0.4 | 0.76 | 1.22 | 0 | 0 | 0 | 0 | 0 | 0 | 0 | [10 empty] | 0 |  |  |  |  | 6 | 0.4 | [5 empty] | 90d
| 3023 | steel bars | [26 empty] | 25 | -0.2 |  |  | 3.5% NaCl |  |  |  |  | 0.621 | [15 empty] | 0.05%Graphene |  | 26.09 | 6.83 | 2.58 | 54.6 | 4.23 | 0.4 | 0.76 | 1.22 | 0 | 0 | 0 | 0 | 0 | 0 | 0 | [10 empty] | 0 |  |  |  |  | 5.87 | 0.4 | [5 empty] | 90d
| 3024 | steel bars | [26 empty] | 25 | -0.17 |  |  | 3.5% NaCl |  |  |  |  | 0.621 | [15 empty] | 0.1%Graphene |  | 26.09 | 6.83 | 2.58 | 54.6 | 4.23 | 0.4 | 0.76 | 1.22 | 0 | 0 | 0 | 0 | 0 | 0 | 0 | [10 empty] | 0 |  |  |  |  | 5.78 | 0.4 | [5 empty] | 90d
| 3025 | steel bars | [26 empty] | 25 | -0.19 |  |  | 3.5% NaCl |  |  |  |  | 0.621 | [15 empty] | 0.2%Graphene |  | 26.09 | 6.83 | 2.58 | 54.6 | 4.23 | 0.4 | 0.76 | 1.22 | 0 | 0 | 0 | 0 | 0 | 0 | 0 | [10 empty] | 0 |  |  |  |  | 5.86 | 0.4 | [5 empty] | 90d
265 | 3067 | ribbed rebars | [26 empty] | 27.5±2.5 |  |  |  | 1 M NaCl |  |  |  |  | 1 | [11 empty] | 1 |  |  | 13.01 |  |  | 22.1 | 3.99 | 3.41 | 62.25 | 1.97 | 0.43 | 0.96 | 3.51 | 0 | 0.37 | 0.64 | 0 | 0 | 0 | 0 | [10 empty] | 0.03 | [5 empty] | 0.55 | 2219.8 | [5 empty] | Combined effect of supplementary cementitious materials and hot-dipped galvanized steel on performance of reinforced concretes subjected to chloride-induced corrosion
| 3068 | ribbed rebars | [26 empty] | 27.5±2.5 |  |  |  | 1 M NaCl |  |  |  |  | 1 | [11 empty] | 1 |  |  | 12.6 |  |  | 24.07 | 7.06 | 3.1 | 55.91 | 3.25 | 0.17 | 0.36 | 2.41 | 0 | 0 | 0 | 0 | 0 | 0 | 0 | [10 empty] | 0 | [5 empty] | 0.55 | 2212.7
| 3069 | ribbed rebars | [26 empty] | 27.5±2.5 |  |  |  | 1 M NaCl |  |  |  |  | 1 | [11 empty] | 1 |  |  | 12.75 | [33 empty] | 0.55 | 2227.4
178 | 2190 | Reinforcement steel | [26 empty] | 25 | [8 empty] | 0 | [15 empty] | PC |  | 20.42 | 4.38 | 4.75 | 63.55 | 0.43 | 0.18 | 0.48 | 2.13 | [23 empty] | 0.5 |  | 0.91 | 0.76 |  |  | 10 days | Reduction of SO42− and Cl− migration rates and degradation of silica nanoparticles incorporated cement pastes exposed to co-existence of sulfate, chloride and electric fields
| 2191 | Reinforcement steel | [26 empty] | 25 | [8 empty] | 0 | [15 empty] | 99%PC+1%FSN | [32 empty] | 0.5 |  | 0.95 | 0.67 |  |  | 10 days
| 2192 | Reinforcement steel | [26 empty] | 25 | [8 empty] | 0 | [15 empty] | 97%PC+3%FSN | [32 empty] | 0.5 |  | 0.69 | 0.57 |  |  | 10 days
| 2193 | Reinforcement steel | [26 empty] | 25 | [8 empty] | 0 | [15 empty] | 95%PC+5%FSN | [32 empty] | 0.5 |  | 0.86 | 0.71 |  |  | 10 days
| 2194 | Reinforcement steel | [26 empty] | 25 | [8 empty] | 0 | [15 empty] | PC |  | 20.42 | 4.38 | 4.75 | 63.55 | 0.43 | 0.18 | 0.48 | 2.13 | [23 empty] | 0.5 |  | 1.12 | 0.92 |  |  | 20 days
| 2195 | Reinforcement steel | [26 empty] | 25 | [8 empty] | 0 | [15 empty] | 99%PC+1%FSN | [32 empty] | 0.5 |  | 1.05 | 0.84 |  |  | 20 days
| 2196 | Reinforcement steel | [26 empty] | 25 | [8 empty] | 0 | [15 empty] | 97%PC+3%FSN | [32 empty] | 0.5 |  | 0.87 | 0.73 |  |  | 20 days
| 2197 | Reinforcement steel | [26 empty] | 25 | [8 empty] | 0 | [15 empty] | 95%PC+5%FSN | [32 empty] | 0.5 |  | 1.01 | 0.83 |  |  | 20 days
| 2198 | Reinforcement steel | [26 empty] | 25 | [8 empty] | 0 | [15 empty] | PC |  | 20.42 | 4.38 | 4.75 | 63.55 | 0.43 | 0.18 | 0.48 | 2.13 | [23 empty] | 0.5 |  | 1.22 | 1.02 |  |  | 30 days
| 2199 | Reinforcement steel | [26 empty] | 25 | [8 empty] | 0 | [15 empty] | 99%PC+1%FSN | [32 empty] | 0.5 |  | 1.28 | 1.03 |  |  | 30 days
| 2200 | Reinforcement steel | [26 empty] | 25 | [8 empty] | 0 | [15 empty] | 97%PC+3%FSN | [32 empty] | 0.5 |  | 1.06 | 0.92 |  |  | 30 days
| 2201 | Reinforcement steel | [26 empty] | 25 | [8 empty] | 0 | [15 empty] | 95%PC+5%FSN | [32 empty] | 0.5 |  | 1.18 | 1 |  |  | 30 days
| 2202 | Reinforcement steel | [26 empty] | 25 | [8 empty] | 0 | [15 empty] | PC |  | 20.42 | 4.38 | 4.75 | 63.55 | 0.43 | 0.18 | 0.48 | 2.13 | [23 empty] | 0.5 |  | 1.3 | 1.09 |  |  | 40 days
| 2203 | Reinforcement steel | [26 empty] | 25 | [8 empty] | 0 | [15 empty] | 99%PC+1%FSN | [32 empty] | 0.5 |  | 1.32 | 1.07 |  |  | 40 days
| 2204 | Reinforcement steel | [26 empty] | 25 | [8 empty] | 0 | [15 empty] | 97%PC+3%FSN | [32 empty] | 0.5 |  | 1.08 | 0.92 |  |  | 40 days
| 2205 | Reinforcement steel | [26 empty] | 25 | [8 empty] | 0 | [15 empty] | 95%PC+5%FSN | [32 empty] | 0.5 |  | 1.22 | 1.04 |  |  | 40 days
179 | 2206 | Reinforcement steel | [26 empty] | 20±1 |  |  |  | 1.17%NaCl |  |  |  |  | 0.2 | [15 empty] | PC |  | 21.4 | 5.8 | 4.11 | 65.4 | 0.9 | 0.1 | 0.6 | 0 |  | 0.3 | [21 empty] | 0.4 |  | 0.71 | 0.43 |  |  | 7 days | Effect of nucleation seeding and triisopropanolamine on the compressive strength, chloride binding capacity and microstructure of cement paste
| 2207 | Reinforcement steel | [26 empty] | 20±1 |  |  |  | 1.17%NaCl |  |  |  |  | 0.2 | [15 empty] | PC |  | 21.4 | 5.8 | 4.11 | 65.4 | 0.9 | 0.1 | 0.6 | 0 |  | 0.3 | [21 empty] | 0.4 |  | 0.71 | 0.39 |  |  | 28 days
| 2208 | Reinforcement steel | [26 empty] | 20±1 |  |  |  | 1.17%NaCl |  |  |  |  | 0.2 | [15 empty] | PC |  | 21.4 | 5.8 | 4.11 | 65.4 | 0.9 | 0.1 | 0.6 | 0 |  | 0.3 | [20 empty] | 14.11 | 0.4 |  | 0.71 | 0.38 |  |  | 90 days
| 2209 | Reinforcement steel | [26 empty] | 20±1 |  |  |  | 1.17%NaCl |  |  |  |  | 0.2 | [15 empty] | PC+0.05wt%TIPA | [32 empty] | 0.4 |  | 0.71 | 0.37 |  |  | 7 days
| 2210 | Reinforcement steel | [26 empty] | 20±1 |  |  |  | 1.17%NaCl |  |  |  |  | 0.2 | [15 empty] | PC+0.05wt%TIPA | [32 empty] | 0.4 |  | 0.71 | 0.35 |  |  | 28 days
| 2211 | Reinforcement steel | [26 empty] | 20±1 |  |  |  | 1.17%NaCl |  |  |  |  | 0.2 | [15 empty] | PC+0.05wt%TIPA | [31 empty] | 14.11 | 0.4 |  | 0.71 | 0.34 |  |  | 90 days
| 2212 | Reinforcement steel | [26 empty] | 20±1 |  |  |  | 1.17%NaCl |  |  |  |  | 0.2 | [15 empty] | PC+0.05wt%TIPA+0.5wt%seeds | [32 empty] | 0.4 |  | 0.71 | 0.36 |  |  | 7 days
| 2213 | Reinforcement steel | [26 empty] | 20±1 |  |  |  | 1.17%NaCl |  |  |  |  | 0.2 | [15 empty] | PC+0.05wt%TIPA+0.5wt%seeds | [32 empty] | 0.4 |  | 0.71 | 0.33 |  |  | 28 days
| 2214 | Reinforcement steel | [26 empty] | 20±1 |  |  |  | 1.17%NaCl |  |  |  |  | 0.2 | [15 empty] | PC+0.05wt%TIPA+0.5wt%seeds | [31 empty] | 14.11 | 0.4 |  | 0.71 | 0.32 |  |  | 90 days
| 2215 | Reinforcement steel | [26 empty] | 20±1 |  |  |  | 1.17%NaCl |  |  |  |  | 0.2 | [15 empty] | PC+0.05wt%TIPA+1wt%seeds | [32 empty] | 0.4 |  | 0.71 | 0.33 |  |  | 7 days
| 2216 | Reinforcement steel | [26 empty] | 20±1 |  |  |  | 1.17%NaCl |  |  |  |  | 0.2 | [15 empty] | PC+0.05wt%TIPA+1wt%seeds | [32 empty] | 0.4 |  | 0.71 | 0.31 |  |  | 28 days
| 2217 | Reinforcement steel | [26 empty] | 20±1 |  |  |  | 1.17%NaCl |  |  |  |  | 0.2 | [15 empty] | PC+0.05wt%TIPA+1wt%seeds | [31 empty] | 14.11 | 0.4 |  | 0.71 | 0.29 |  |  | 90 days
| 2218 | Reinforcement steel | [26 empty] | 20±1 |  |  |  | 1.17%NaCl |  |  |  |  | 0.2 | [15 empty] | PC+0.05wt%TIPA+2wt%seeds | [32 empty] | 0.4 |  | 0.71 | 0.31 |  |  | 7 days
| 2219 | Reinforcement steel | [26 empty] | 20±1 |  |  |  | 1.17%NaCl |  |  |  |  | 0.2 | [15 empty] | PC+0.05wt%TIPA+2wt%seeds | [32 empty] | 0.4 |  | 0.71 | 0.3 |  |  | 28 days
| 2220 | Reinforcement steel | [26 empty] | 20±1 |  |  |  | 1.17%NaCl |  |  |  |  | 0.2 | [15 empty] | PC+0.05wt%TIPA+2wt%seeds | [31 empty] | 14.11 | 0.4 |  | 0.71 | 0.29 |  |  | 90 days
| 2221 | Reinforcement steel | [26 empty] | 20±1 |  |  |  | 1.17%NaCl |  |  |  |  | 0.2 | [15 empty] | PC+0.1wt%TIPA | [32 empty] | 0.4 |  | 0.71 | 0.37 |  |  | 7 days
| 2222 | Reinforcement steel | [26 empty] | 20±1 |  |  |  | 1.17%NaCl |  |  |  |  | 0.2 | [15 empty] | PC+0.1wt%TIPA | [32 empty] | 0.4 |  | 0.71 | 0.35 |  |  | 28 days
| 2223 | Reinforcement steel | [26 empty] | 20±1 |  |  |  | 1.17%NaCl |  |  |  |  | 0.2 | [15 empty] | PC+0.1wt%TIPA | [31 empty] | 14.11 | 0.4 |  | 0.71 | 0.33 |  |  | 90 days
| 2224 | Reinforcement steel | [26 empty] | 20±1 |  |  |  | 1.17%NaCl |  |  |  |  | 0.2 | [15 empty] | PC+0.1wt%TIPA+0.5wt%seeds | [32 empty] | 0.4 |  | 0.71 | 0.34 |  |  | 7 days
| 2225 | Reinforcement steel | [26 empty] | 20±1 |  |  |  | 1.17%NaCl |  |  |  |  | 0.2 | [15 empty] | PC+0.1wt%TIPA+0.5wt%seeds | [32 empty] | 0.4 |  | 0.71 | 0.33 |  |  | 28 days
| 2226 | Reinforcement steel | [26 empty] | 20±1 |  |  |  | 1.17%NaCl |  |  |  |  | 0.2 | [15 empty] | PC+0.1wt%TIPA+0.5wt%seeds | [31 empty] | 14.11 | 0.4 |  | 0.71 | 0.32 |  |  | 90 days
| 2227 | Reinforcement steel | [26 empty] | 20±1 |  |  |  | 1.17%NaCl |  |  |  |  | 0.2 | [15 empty] | PC+0.1wt%TIPA+1wt%seeds | [32 empty] | 0.4 |  | 0.71 | 0.31 |  |  | 7 days
| 2228 | Reinforcement steel | [26 empty] | 20±1 |  |  |  | 1.17%NaCl |  |  |  |  | 0.2 | [15 empty] | PC+0.1wt%TIPA+1wt%seeds | [32 empty] | 0.4 |  | 0.71 | 0.31 |  |  | 28 days
| 2229 | Reinforcement steel | [26 empty] | 20±1 |  |  |  | 1.17%NaCl |  |  |  |  | 0.2 | [15 empty] | PC+0.1wt%TIPA+1wt%seeds | [31 empty] | 14.11 | 0.4 |  | 0.71 | 0.31 |  |  | 90 days
| 2230 | Reinforcement steel | [26 empty] | 20±1 |  |  |  | 1.17%NaCl |  |  |  |  | 0.2 | [15 empty] | PC+0.1wt%TIPA+2wt%seeds | [32 empty] | 0.4 |  | 0.71 | 0.3 |  |  | 7 days
| 2231 | Reinforcement steel | [26 empty] | 20±1 |  |  |  | 1.17%NaCl |  |  |  |  | 0.2 | [15 empty] | PC+0.1wt%TIPA+2wt%seeds | [32 empty] | 0.4 |  | 0.71 | 0.31 |  |  | 28 days
| 2232 | Reinforcement steel | [26 empty] | 20±1 |  |  |  | 1.17%NaCl |  |  |  |  | 0.2 | [15 empty] | PC+0.1wt%TIPA+2wt%seeds | [31 empty] | 14.11 | 0.4 |  | 0.71 | 0.29 |  |  | 90 days
| 83 | Q335 carbon steel | 0.67 | 0.15 | 0.13 |  | 0.024 | 0.022 |  |  |  |  | 0.004 |  | 99 | [9 empty] | 0.011 |  |  |  | 22 | -0.448 | 0.21 |  | 0.25 mol /L NaCl+1.266 × 10−4 TDS |  |  |  |  | 0.25 | [14 empty] | 12.47
| 84 | Q435 carbon steel | 0.67 | 0.15 | 0.13 |  | 0.024 | 0.022 |  |  |  |  | 0.004 |  | 99 | [9 empty] | 0.011 |  |  |  | 22 | -0.361 | 0.368 |  | 0.25 mol /L NaCl+2.522 × 10−4 TDS |  |  |  |  | 0.25 | [14 empty] | 12.47
| 85 | Q136 carbon steel | 0.67 | 0.15 | 0.13 |  | 0.024 | 0.022 |  |  |  |  | 0.004 |  | 99 | [9 empty] | 0.011 |  |  |  | 22 | -0.294 | 0.512 |  | 0.25 mol /L NaCl+3.783 × 10−4 TDS |  |  |  |  | 0.25 | [14 empty] | 12.47
66 | 319 | Carbon steel | 0.001 | 0.4 | 0 |  | 0.003 | 0.001 | 0.001 | [5 empty] | Residual | [13 empty] | 25 | -0.395 |  |  | 10 wt% sulfuric acid solution |  |  |  |  | 0 | [55 empty] | Effect of Silicon Addition on Corrosion Behavior of Carbon Steel Rebar in Sulfuric Acid Environment
| 320 | 0.2wt% Si Carbon steel | 0.01 | 0.4 | 0.19 |  | 0.003 | 0.004 | 0.01 | [5 empty] | Residual | [13 empty] | 25 | -0.346 |  |  | 10 wt% sulfuric acid solution |  |  |  |  | 0
| 321 | 0.5wt% Si Carbon steel | 0.01 | 0.4 | 0.48 |  | 0.003 | 0.004 | 0.01 | [5 empty] | Residual | [13 empty] | 25 | -0.328 |  |  | 10 wt% sulfuric acid solution |  |  |  |  | 0
| 322 | 0.9wt% Si Carbon steel | 0.01 | 0.4 | 0.91 |  | 0.003 | 0.004 | 0.01 | [5 empty] | Residual | [13 empty] | 25 | -0.218 |  |  | 10 wt% sulfuric acid solution |  |  |  |  | 0
83 | 378 | Carbon steel | 1.18 | 0.22 | 0.52 |  | 0.03 | 0.01 |  | 2.82 |  |  |  |  | 95.22 | [13 empty] | 25 | -0.26 | 0.014 |  | 3.5 wt% NaCl and 7 wt% NaHCO3 |  |  |  |  | 0.621 | [14 empty] | 11.5 | [40 empty] | The effect of nickel on corrosion behaviour of high-strength low alloy steel rebar in simulated concrete pore solution
84 | 380 | SD345 carbon steel rebar | 1.34 | 0.22 | 0.21 |  | 0.02 | 0.029 | 0.084 |  |  |  | 0.005 |  | 97.992 | [13 empty] | 20 | -0.442 |  |  | 0wt% NaCl |  |  |  |  | 0 | [55 empty] | Threshold Level of Chloride Ions for Corrosion of SD345 Carbon Steel Reinforcement in Concrete
| 381 | SD345 carbon steel rebar | 1.34 | 0.22 | 0.21 |  | 0.02 | 0.029 | 0.084 |  |  |  | 0.005 |  | 97.992 | [13 empty] | 20 | -0.495 |  |  | 1wt% NaCl |  |  |  |  | 0.17
| 382 | SD345 carbon steel rebar | 1.34 | 0.22 | 0.21 |  | 0.02 | 0.029 | 0.084 |  |  |  | 0.005 |  | 97.992 | [13 empty] | 20 | -0.566 |  |  | 2wt% NaCl |  |  |  |  | 0.34
| 383 | SD345 carbon steel rebar | 1.34 | 0.22 | 0.21 |  | 0.02 | 0.029 | 0.084 |  |  |  | 0.005 |  | 97.992 | [13 empty] | 20 | -0.539 |  |  | 3wt% NaCl |  |  |  |  | 0.51
88 | 393 | Carbon steel | 1.52 | 0.21 | 0.55 |  | 0.024 | 0.03 | [6 empty] | residual | [13 empty] | 25 | -0.255 |  |  | 3.5 wt% NaCl |  |  |  |  | 0.614 | [15 empty] | PC | Portland cement | 19.9 | 4.78 | 3.01 |  | 63.49 | 2.01 | 0.3 | 0.68 | 2.65 | [22 empty] | 0.45 | [5 empty] | 30days | Effect of Superabsorbent Polymer as Partial Replacement of Portland Cement on Electrochemical Corrosion Behavior of Carbon Steel Rebar in Artificial Seawater
| 394 | Carbon steel | 1.52 | 0.21 | 0.55 |  | 0.024 | 0.03 | [6 empty] | residual | [13 empty] | 25 | -0.209 |  |  | 3.5 wt% NaCl |  |  |  |  | 0.614 | [15 empty] | FA | [32 empty] | 0.45
| 395 | Carbon steel | 1.52 | 0.21 | 0.55 |  | 0.024 | 0.03 | [6 empty] | residual | [13 empty] | 25 | -0.154 |  |  | 3.5 wt% NaCl |  |  |  |  | 0.614 | [15 empty] | SAP1 | [32 empty] | 0.45
| 396 | Carbon steel | 1.52 | 0.21 | 0.55 |  | 0.024 | 0.03 | [6 empty] | residual | [13 empty] | 25 | -0.127 |  |  | 3.5 wt% NaCl |  |  |  |  | 0.614 | [15 empty] | SAP2 | [32 empty] | 0.45
| 397 | Carbon steel | 1.52 | 0.21 | 0.55 |  | 0.024 | 0.03 | [6 empty] | residual | [13 empty] | 25 | -0.033 |  |  | 3.5 wt% NaCl |  |  |  |  | 0.614 | [15 empty] | SAP4 | [32 empty] | 0.45
95 | 494 | low carbon steel | [26 empty] | 25 | -0.742 |  |  | Sat. Ca(OH)2+0.1mol/L NaOH+0.2mol/L KOH+3.5wt% NaCl |  |  |  |  | 0.621 | [14 empty] | 14 | LCS | [39 empty] | Chloride corrosion resistance of double-layer anticorrosive coating in simulated concrete pore solution
| 495 | low carbon steel | [26 empty] | 25 | -0.591 |  |  | Sat. Ca(OH)2+0.1mol/L NaOH+0.2mol/L KOH+3.5wt% NaCl |  |  |  |  | 0.621 | [14 empty] | 14 | SHLCS-STA
| 496 | low carbon steel | [26 empty] | 25 | -0.572 |  |  | Sat. Ca(OH)2+0.1mol/L NaOH+0.2mol/L KOH+3.5wt% NaCl |  |  |  |  | 0.621 | [14 empty] | 14 | SHLCS-H
| 497 | low carbon steel | [26 empty] | 25 | -0.499 |  |  | Sat. Ca(OH)2+0.1mol/L NaOH+0.2mol/L KOH+3.5wt% NaCl |  |  |  |  | 0.621 | [14 empty] | 14 | SHLCS-STA&H
125 | 1036 | Carbon steel | 1.18 | 0.22 | 0.52 |  | 0.03 | 0.01 |  | 2.82 |  |  |  |  | balance | [13 empty] | 25 | -0.425 |  |  | 3.5wt% NaCl+7wt% NaHCO3 |  |  |  |  | 0.621 | [14 empty] | 11.5 | [40 empty] | The effect of nickel on corrosion behaviour of high-strength low alloy steel rebar in simulated concrete pore solution
130 | 1214 | P355 QL2 carbon steel | 0.98 | 0.15 | 0.324 | 0.043 |  | 0.005 | 0.082 | 0.05 | 0.009 | 0.034 |  |  | 98.323 | [6 empty] | 0.006 | [6 empty] | 30 | -1 |  |  | Sat. Ca(OH)2+0.1mol/L NaCl |  |  |  |  | 0.1 | [14 empty] | 13.3 | [40 empty] | Effect of Temperature on Corrosion of Carbon Steel in Simulated Concrete Pore Solution under Anoxic Conditions
| 1215 | P355 QL2 carbon steel | 0.98 | 0.15 | 0.324 | 0.043 |  | 0.005 | 0.082 | 0.05 | 0.009 | 0.034 |  |  | 98.323 | [6 empty] | 0.006 | [6 empty] | 50 | -1 |  |  | Sat. Ca(OH)2+0.1mol/L NaCl |  |  |  |  | 0.1 | [14 empty] | 12.7
| 1216 | P355 QL2 carbon steel | 0.98 | 0.15 | 0.324 | 0.043 |  | 0.005 | 0.082 | 0.05 | 0.009 | 0.034 |  |  | 98.323 | [6 empty] | 0.006 | [6 empty] | 70 | -1 |  |  | Sat. Ca(OH)2+0.1mol/L NaCl |  |  |  |  | 0.1 | [14 empty] | 12.3
| 1217 | P355 QL2 carbon steel | 0.98 | 0.15 | 0.324 | 0.043 |  | 0.005 | 0.082 | 0.05 | 0.009 | 0.034 |  |  | 98.323 | [6 empty] | 0.006 | [6 empty] | 85 | -1.02 |  |  | Sat. Ca(OH)2+0.1mol/L NaCl |  |  |  |  | 0.1 | [14 empty] | 11.9
| 1218 | P355 QL2 carbon steel | 0.98 | 0.15 | 0.324 | 0.043 |  | 0.005 | 0.082 | 0.05 | 0.009 | 0.034 |  |  | 98.323 | [6 empty] | 0.006 | [6 empty] | 90 | -1.06 |  |  | Sat. Ca(OH)2+0.1mol/L NaCl |  |  |  |  | 0.1 | [14 empty] | 11.8
137 | 1410 | carbon steel | 0.68 | 0.44 | 0.28 |  | 0.034 | 0.028 | [6 empty] | 98.538 | [13 empty] | 25±1 | -0.203 |  |  | Sat. Ca(OH)2 |  |  |  |  | 0.01 | [14 empty] | 12.4 | 0.01M Cl-:PAM-0 | [39 empty] | Inhibition effect and mechanism of polyacrylamide for steel corrosion in simulated concrete pore solution
| 1411 | carbon steel | 0.68 | 0.44 | 0.28 |  | 0.034 | 0.028 | [6 empty] | 98.538 | [13 empty] | 25±1 | -0.199 |  |  | Sat. Ca(OH)2 |  |  |  |  | 0.01 | [14 empty] | 12.4 | 0.01M Cl-:PAM-3
| 1412 | carbon steel | 0.68 | 0.44 | 0.28 |  | 0.034 | 0.028 | [6 empty] | 98.538 | [13 empty] | 25±1 | -0.142 |  |  | Sat. Ca(OH)2 |  |  |  |  | 0.01 | [14 empty] | 12.4 | 0.01M Cl-:PAM-9
| 1413 | carbon steel | 0.68 | 0.44 | 0.28 |  | 0.034 | 0.028 | [6 empty] | 98.538 | [13 empty] | 25±1 | -0.161 |  |  | Sat. Ca(OH)2 |  |  |  |  | 0.01 | [14 empty] | 12.4 | 0.01M Cl-:PAM-15
| 1414 | carbon steel | 0.68 | 0.44 | 0.28 |  | 0.034 | 0.028 | [6 empty] | 98.538 | [13 empty] | 25±1 | -0.505 |  |  | Sat. Ca(OH)2 |  |  |  |  | 0.04 | [14 empty] | 12.4 | 0.04M Cl-:PAM-0
| 1415 | carbon steel | 0.68 | 0.44 | 0.28 |  | 0.034 | 0.028 | [6 empty] | 98.538 | [13 empty] | 25±1 | -0.151 |  |  | Sat. Ca(OH)2 |  |  |  |  | 0.04 | [14 empty] | 12.4 | 0.04M Cl-:PAM-3
| 1416 | carbon steel | 0.68 | 0.44 | 0.28 |  | 0.034 | 0.028 | [6 empty] | 98.538 | [13 empty] | 25±1 | -0.176 |  |  | Sat. Ca(OH)2 |  |  |  |  | 0.04 | [14 empty] | 12.4 | 0.04M Cl-:PAM-9
| 1417 | carbon steel | 0.68 | 0.44 | 0.28 |  | 0.034 | 0.028 | [6 empty] | 98.538 | [13 empty] | 25±1 | -0.196 |  |  | Sat. Ca(OH)2 |  |  |  |  | 0.04 | [14 empty] | 12.4 | 0.04M Cl-:PAM-15
| 1418 | carbon steel | 0.68 | 0.44 | 0.28 |  | 0.034 | 0.028 | [6 empty] | 98.538 | [13 empty] | 25±1 | -0.498 |  |  | Sat. Ca(OH)2 |  |  |  |  | 0.07 | [14 empty] | 12.4 | 0.07M Cl-:PAM-0
| 1419 | carbon steel | 0.68 | 0.44 | 0.28 |  | 0.034 | 0.028 | [6 empty] | 98.538 | [13 empty] | 25±1 | -0.637 |  |  | Sat. Ca(OH)2 |  |  |  |  | 0.07 | [14 empty] | 12.4 | 0.07M Cl-:PAM-3
| 1420 | carbon steel | 0.68 | 0.44 | 0.28 |  | 0.034 | 0.028 | [6 empty] | 98.538 | [13 empty] | 25±1 | -0.507 |  |  | Sat. Ca(OH)2 |  |  |  |  | 0.07 | [14 empty] | 12.4 | 0.07M Cl-:PAM-9
| 1421 | carbon steel | 0.68 | 0.44 | 0.28 |  | 0.034 | 0.028 | [6 empty] | 98.538 | [13 empty] | 25±1 | -0.176 |  |  | Sat. Ca(OH)2 |  |  |  |  | 0.07 | [14 empty] | 12.4 | 0.07M Cl-:PAM-15
| 1422 | carbon steel | 0.68 | 0.44 | 0.28 |  | 0.034 | 0.028 | [6 empty] | 98.538 | [13 empty] | 25±1 | -0.574 |  |  | Sat. Ca(OH)2 |  |  |  |  | 0.1 | [14 empty] | 12.4 | 0.1M Cl-:PAM-0
| 1423 | carbon steel | 0.68 | 0.44 | 0.28 |  | 0.034 | 0.028 | [6 empty] | 98.538 | [13 empty] | 25±1 | -0.636 |  |  | Sat. Ca(OH)2 |  |  |  |  | 0.1 | [14 empty] | 12.4 | 0.1M Cl-:PAM-3
| 1424 | carbon steel | 0.68 | 0.44 | 0.28 |  | 0.034 | 0.028 | [6 empty] | 98.538 | [13 empty] | 25±1 | -0.613 |  |  | Sat. Ca(OH)2 |  |  |  |  | 0.1 | [14 empty] | 12.4 | 0.1M Cl-:PAM-9
| 1425 | carbon steel | 0.68 | 0.44 | 0.28 |  | 0.034 | 0.028 | [6 empty] | 98.538 | [13 empty] | 25±1 | -0.581 |  |  | Sat. Ca(OH)2 |  |  |  |  | 0.1 | [14 empty] | 12.4 | 0.1M Cl-:PAM-15
152 | 1802 | carbon steel | 0.74 | 0.21 | 0.09 |  | 0.01 | 0.02 | 0.02 | 0.09 |  |  |  |  | 98.82 | [13 empty] | 20±2 | 0.000478 | [7 empty] | 0 | [14 empty] | 8.6~10.2 | MAPC | dead-burned magnesia | 1.53 | 0.25 | 0.6 |  | 2.14 | 95.25 |  |  |  | 0.06 | 0.1 | [20 empty] | 0.17 | [6 empty] | The protective effect of magnesium phosphate cement on steel corrosion
| 1803 | carbon steel | 0.74 | 0.21 | 0.09 |  | 0.01 | 0.02 | 0.02 | 0.09 |  |  |  |  | 98.82 | [13 empty] | 20±2 | 0.000478 | [7 empty] | 0 | [14 empty] | 8.6~10.2 | MKPC | [32 empty] | 0.17
| 1804 | carbon steel | 0.74 | 0.21 | 0.09 |  | 0.01 | 0.02 | 0.02 | 0.09 |  |  |  |  | 98.82 | [13 empty] | 20±2 | 0.00068 | [7 empty] | 0 | [14 empty] | 12.6 | OPC | [32 empty] | 0.26
| 1805 | carbon steel | 0.74 | 0.21 | 0.09 |  | 0.01 | 0.02 | 0.02 | 0.09 |  |  |  |  | 98.82 | [13 empty] | 20±2 | -0.711 | [7 empty] | 0.621 | [14 empty] | 12.6 | in 3.5 wt% NaCl for 0h | [32 empty] | 0.26
| 1806 | carbon steel | 0.74 | 0.21 | 0.09 |  | 0.01 | 0.02 | 0.02 | 0.09 |  |  |  |  | 98.82 | [13 empty] | 20±2 | -0.876 | [7 empty] | 0.621 | [14 empty] | 12.6 | in 3.5 wt% NaCl for 12h | [32 empty] | 0.26
| 1807 | carbon steel | 0.74 | 0.21 | 0.09 |  | 0.01 | 0.02 | 0.02 | 0.09 |  |  |  |  | 98.82 | [13 empty] | 20±2 | -0.891 | [7 empty] | 0.621 | [14 empty] | 12.6 | in 3.5 wt% NaCl for 24h | [32 empty] | 0.26
| 1808 | carbon steel | 0.74 | 0.21 | 0.09 |  | 0.01 | 0.02 | 0.02 | 0.09 |  |  |  |  | 98.82 | [13 empty] | 20±2 | -0.638 | [7 empty] | 0.621 | [14 empty] | 8.6~10.2 | in 3.5 wt% NaCl + 0.4 wt% MAPC for 0h | [32 empty] | 0.17
| 1809 | carbon steel | 0.74 | 0.21 | 0.09 |  | 0.01 | 0.02 | 0.02 | 0.09 |  |  |  |  | 98.82 | [13 empty] | 20±2 | -0.785 | [7 empty] | 0.621 | [14 empty] | 8.6~10.2 | in 3.5 wt% NaCl + 0.4 wt% MAPC for 12h | [32 empty] | 0.17
| 1810 | carbon steel | 0.74 | 0.21 | 0.09 |  | 0.01 | 0.02 | 0.02 | 0.09 |  |  |  |  | 98.82 | [13 empty] | 20±2 | -0.797 | [7 empty] | 0.621 | [14 empty] | 8.6~10.2 | in 3.5 wt% NaCl + 0.4 wt% MAPC for 24h | [32 empty] | 0.17
| 1811 | carbon steel | 0.74 | 0.21 | 0.09 |  | 0.01 | 0.02 | 0.02 | 0.09 |  |  |  |  | 98.82 | [13 empty] | 20±2 | -0.592 | [7 empty] | 0.621 | [14 empty] | 8.6~10.2 | in 3.5 wt% NaCl + 0.4 wt% MKPC for 0h | [32 empty] | 0.17
| 1812 | carbon steel | 0.74 | 0.21 | 0.09 |  | 0.01 | 0.02 | 0.02 | 0.09 |  |  |  |  | 98.82 | [13 empty] | 20±2 | -0.758 | [7 empty] | 0.621 | [14 empty] | 8.6~10.2 | in 3.5 wt% NaCl + 0.4 wt% MKPC for 12h | [32 empty] | 0.17
| 1813 | carbon steel | 0.74 | 0.21 | 0.09 |  | 0.01 | 0.02 | 0.02 | 0.09 |  |  |  |  | 98.82 | [13 empty] | 20±2 | -0.78 | [7 empty] | 0.621 | [14 empty] | 8.6~10.2 | in 3.5 wt% NaCl + 0.4 wt% MKPC for 24h | [32 empty] | 0.17
171 | 2133 | S275J0 carbon steel | 0.8 | 0.18 | 0.2 | 0.005 | 0.007 | 0.011 | 0.02 | 0.011 | 0.001 | 0.031 | 0 | 0 | 98.733 | [13 empty] | 22±1 | [8 empty] | 0.558 | [15 empty] | DW-NPCP(w/b=0.4，DI water，100%Cement) |  | 19.37 | 3.77 | 3.08 | 63.85 | 1.47 | 0 | 0.69 | 5.38 | 0 | 0.26 | [15 empty] | 0.06 |  |  |  |  | 18.57 | 0.4 | [6 empty] | Corrosion behavior of carbon steel in chloride-contaminated ultra-high-performance cement pastes
| 2134 | S275J0 carbon steel | 0.8 | 0.18 | 0.2 | 0.005 | 0.007 | 0.011 | 0.02 | 0.011 | 0.001 | 0.031 | 0 | 0 | 98.733 | [13 empty] | 22±1 | [8 empty] | 0.558 | [14 empty] | 12.29 | SW-NPCP(w/b=0.4，Seawater，100%Cement) |  | 19.37 | 3.77 | 3.08 | 63.85 | 1.47 | 0 | 0.69 | 5.38 | 0 | 0.26 | [15 empty] | 0.06 |  |  |  |  | 17.77 | 0.4 |  | 0.55 | 0.07 | 7.74
| 2135 | S275J0 carbon steel | 0.8 | 0.18 | 0.2 | 0.005 | 0.007 | 0.011 | 0.02 | 0.011 | 0.001 | 0.031 | 0 | 0 | 98.733 | [13 empty] | 22±1 | [8 empty] | 0.558 | [15 empty] | DW-UHPC(w/b=0.13，DI water，80%Cement+20%Silica Fume) |  | 33.7 | 3.1 | 2.82 | 51.28 | 1.36 | 0 | 0.89 | 4.34 | 0 | 0.21 | [15 empty] | 0.05 |  |  |  |  | 4.6 | 0.13
| 2136 | S275J0 carbon steel | 0.8 | 0.18 | 0.2 | 0.005 | 0.007 | 0.011 | 0.02 | 0.011 | 0.001 | 0.031 | 0 | 0 | 98.733 | [13 empty] | 22±1 | [8 empty] | 0.558 | [14 empty] | 11.93 | SW-UHPC(w/b=0.13，Seawater，80%Cement+20%Silica Fume) |  | 33.7 | 3.1 | 2.82 | 51.28 | 1.36 | 0 | 0.89 | 4.34 | 0 | 0.21 | [15 empty] | 0.05 |  |  |  |  | 5.36 | 0.13 |  | 0.2 | 0.01 | 1.4
173 | 2143 | carbon steel | [26 empty] | 20±2 | [8 empty] | 0.012 |  | 0.0007 | [9 empty] | 0.13 | 0.25 |  | 13.32 | OPC |  | 19.61 | 7.33 | 3.32 | 63.15 | 2.54 | 0.13 | 0.39 | 2.13 | [23 empty] | 0.4 | 1653 | 0.378 |  |  |  | 1day | Chloride-related steel corrosion initiation in cement paste prepared with the incorporation of blast-furnace slag
| 2144 | carbon steel | [26 empty] | 20±2 | [8 empty] | 0.012 |  | 0.001 | [9 empty] | 0.13 | 0.24 |  | 12.61 | OPC |  | 19.61 | 7.33 | 3.32 | 63.15 | 2.54 | 0.13 | 0.39 | 2.13 | [23 empty] | 0.4 | 1653 | 0.378 |  |  |  | 7day
| 2145 | carbon steel | [26 empty] | 20±2 | [8 empty] | 0.012 |  | 0.003 | [9 empty] | 0.13 | 0.25 |  | 12.7 | OPC |  | 19.61 | 7.33 | 3.32 | 63.15 | 2.54 | 0.13 | 0.39 | 2.13 | [22 empty] | 17.54 | 0.4 | 1653 | 0.378 |  |  |  | 28day
| 2146 | carbon steel | [26 empty] | 20±2 | [8 empty] | 0.01 |  | 0.0003 | [9 empty] | 0.12 | 0.22 |  | 12.75 | 80%OPC+20%Slag |  | 24.25 | 8.68 | 2.88 | 57.24 | 2.91 | 0.32 | 0.31 | 1.94 | [23 empty] | 0.4 | 1702 | 0.304 |  |  |  | 1day
| 2147 | carbon steel | [26 empty] | 20±2 | [8 empty] | 0.01 |  | 0.0006 | [9 empty] | 0.12 | 0.22 |  | 12.32 | 80%OPC+20%Slag |  | 24.25 | 8.68 | 2.88 | 57.24 | 2.91 | 0.32 | 0.31 | 1.94 | [23 empty] | 0.4 | 1702 | 0.304 |  |  |  | 7day
| 2148 | carbon steel | [26 empty] | 20±2 | [8 empty] | 0.01 |  | 0.001 | [9 empty] | 0.13 | 0.23 |  | 12.3 | 80%OPC+20%Slag |  | 24.25 | 8.68 | 2.88 | 57.24 | 2.91 | 0.32 | 0.31 | 1.94 | [22 empty] | 16.53 | 0.4 | 1702 | 0.304 |  |  |  | 28day
175 | 2155 | A615 Grade 60 low-carbon steel rebar | 0.77 | 0.24 | 0.18 | 0.23 | 0.03 | 0.03 | 0.08 | 0.07 | 0.04 | 0 | 0 | 0 | 98.3 | [13 empty] | 22 | -1 | -0.57 | [6 empty] | 4.3
| 2156 | A615 Grade 60 low-carbon steel rebar | 0.77 | 0.24 | 0.18 | 0.23 | 0.03 | 0.03 | 0.08 | 0.07 | 0.04 | 0 | 0 | 0 | 98.3 | [13 empty] | 22 | -0.93 | -0.66 |  | immersed in 23 wt% NaCl with 1wt% Mannitol |  |  |  |  | 4.3 | [55 empty] | Anti-corrosion behaviors of corn-based polyols on low carbon steel rebar
| 2157 | A615 Grade 60 low-carbon steel rebar | 0.77 | 0.24 | 0.18 | 0.23 | 0.03 | 0.03 | 0.08 | 0.07 | 0.04 | 0 | 0 | 0 | 98.3 | [6 empty] | 0.001 | [6 empty] | 22 | -0.96 | -0.63 |  | immersed in 23 wt% NaCl with 2.5wt% Mannitol |  |  |  |  | 4.3
| 2158 | A615 Grade 60 low-carbon steel rebar | 0.77 | 0.24 | 0.18 | 0.23 | 0.03 | 0.03 | 0.08 | 0.07 | 0.04 | 0 | 0 | 0 | 98.3 | [6 empty] | 0.001 | [6 empty] | 22 | -0.97 | -0.66 |  | immersed in 23 wt% NaCl with 5wt% Mannitol |  |  |  |  | 4.3
| 2159 | A615 Grade 60 low-carbon steel rebar | 0.77 | 0.24 | 0.18 | 0.23 | 0.03 | 0.03 | 0.08 | 0.07 | 0.04 | 0 | 0 | 0 | 98.3 | [6 empty] | 0.001 | [6 empty] | 22 | -0.95 | -0.55 |  | immersed in 23 wt% NaCl with 1wt% Sorbitol |  |  |  |  | 4.3
| 2160 | A615 Grade 60 low-carbon steel rebar | 0.77 | 0.24 | 0.18 | 0.23 | 0.03 | 0.03 | 0.08 | 0.07 | 0.04 | 0 | 0 | 0 | 98.3 | [6 empty] | 0.001 | [6 empty] | 22 | -0.94 | -0.63 |  | immersed in 23 wt% NaCl with 2.5wt% Sorbitol |  |  |  |  | 4.3
| 2161 | A615 Grade 60 low-carbon steel rebar | 0.77 | 0.24 | 0.18 | 0.23 | 0.03 | 0.03 | 0.08 | 0.07 | 0.04 | 0 | 0 | 0 | 98.3 | [6 empty] | 0 | [6 empty] | 22 | -0.9 | -0.56 |  | immersed in 23 wt% NaCl with 5wt% Sorbitol |  |  |  |  | 4.3
267 | 2162 | grade 75 carbon steel rebar | 1.08 | 0.28 | 0.2 | 0.37 | 0.043 | 0.019 | 0.16 | 0.16 | 0.05 | 0 | 0 | 0.0379 | 97.6 | [6 empty] | 0 | [6 empty] | 25 | -0.47 |  |  | Sat. Ca(OH)2 | sat |  |  |  | 0.6 | [14 empty] | 12.5 | [40 empty] | Effect of cations on the activity coefficient of NO2–/NO3– corrosion inhibitors in simulated concrete pore solution: An electrochemical thermodynamics study
| 2163 | grade 75 carbon steel rebar | 1.08 | 0.28 | 0.2 | 0.37 | 0.043 | 0.019 | 0.16 | 0.16 | 0.05 | 0 | 0 | 0.0379 | 97.6 | [6 empty] | 0 | [6 empty] | 35 | -0.48 |  |  | Sat. Ca(OH)2 | sat |  |  |  | 0.6 | [14 empty] | 12.5
| 2164 | grade 75 carbon steel rebar | 1.08 | 0.28 | 0.2 | 0.37 | 0.043 | 0.019 | 0.16 | 0.16 | 0.05 | 0 | 0 | 0.0379 | 97.6 | [6 empty] | 0 | [6 empty] | 45 | -0.5 |  |  | Sat. Ca(OH)2 | sat |  |  |  | 0.6 | [14 empty] | 12.5
| 2165 | grade 75 carbon steel rebar | 1.08 | 0.28 | 0.2 | 0.37 | 0.043 | 0.019 | 0.16 | 0.16 | 0.05 | 0 | 0 | 0.0379 | 97.6 | [6 empty] | 0 | [6 empty] | 55 | -0.51 |  |  | Sat. Ca(OH)2 | sat |  |  |  | 0.6 | [14 empty] | 12.5
| 2166 | grade 75 carbon steel rebar | 1.08 | 0.28 | 0.2 | 0.37 | 0.043 | 0.019 | 0.16 | 0.16 | 0.05 | 0 | 0 | 0.0379 | 97.6 | [6 empty] | 0 | [6 empty] | 25 | -0.27 |  |  | Sat. Ca(OH)2+NaNO2 | sat |  |  |  | 0.6 | [14 empty] | 12.5
| 2167 | grade 75 carbon steel rebar | 1.08 | 0.28 | 0.2 | 0.37 | 0.043 | 0.019 | 0.16 | 0.16 | 0.05 | 0 | 0 | 0.0379 | 97.6 | [13 empty] | 35 | -0.32 |  |  | Sat. Ca(OH)2+NaNO2 | sat |  |  |  | 0.6 | [14 empty] | 12.5
| 2168 | grade 75 carbon steel rebar | 1.08 | 0.28 | 0.2 | 0.37 | 0.043 | 0.019 | 0.16 | 0.16 | 0.05 | 0 | 0 | 0.0379 | 97.6 | [13 empty] | 45 | -0.38 |  |  | Sat. Ca(OH)2+NaNO2 | sat |  |  |  | 0.6 | [14 empty] | 12.5
| 2169 | grade 75 carbon steel rebar | 1.08 | 0.28 | 0.2 | 0.37 | 0.043 | 0.019 | 0.16 | 0.16 | 0.05 | 0 | 0 | 0.0379 | 97.6 | [13 empty] | 55 | -0.4 |  |  | Sat. Ca(OH)2+NaNO2 | sat |  |  |  | 0.6 | [14 empty] | 12.5
| 2170 | grade 75 carbon steel rebar | 1.08 | 0.28 | 0.2 | 0.37 | 0.043 | 0.019 | 0.16 | 0.16 | 0.05 | 0 | 0 | 0.0379 | 97.6 | [13 empty] | 25 | -0.32 |  |  | Sat. Ca(OH)2+Ca(NO2)2 | sat |  |  |  | 0.6 | [14 empty] | 12.5
| 2171 | grade 75 carbon steel rebar | 1.08 | 0.28 | 0.2 | 0.37 | 0.043 | 0.019 | 0.16 | 0.16 | 0.05 | 0 | 0 | 0.0379 | 97.6 | [13 empty] | 35 | -0.35 |  |  | Sat. Ca(OH)2+Ca(NO2)2 | sat |  |  |  | 0.6 | [14 empty] | 12.5
| 2172 | grade 75 carbon steel rebar | 1.08 | 0.28 | 0.2 | 0.37 | 0.043 | 0.019 | 0.16 | 0.16 | 0.05 | 0 | 0 | 0.0379 | 97.6 | [13 empty] | 45 | -0.38 |  |  | Sat. Ca(OH)2+Ca(NO2)2 | sat |  |  |  | 0.6 | [14 empty] | 12.5
| 2173 | grade 75 carbon steel rebar | 1.08 | 0.28 | 0.2 | 0.37 | 0.043 | 0.019 | 0.16 | 0.16 | 0.05 | 0 | 0 | 0.0379 | 97.6 | [6 empty] | 0.023 | [6 empty] | 55 | -0.41 |  |  | Sat. Ca(OH)2+Ca(NO2)2 | sat |  |  |  | 0.6 | [14 empty] | 12.5
| 2174 | grade 75 carbon steel rebar | 1.08 | 0.28 | 0.2 | 0.37 | 0.043 | 0.019 | 0.16 | 0.16 | 0.05 | 0 | 0 | 0.0379 | 97.6 | [6 empty] | 0.023 | [6 empty] | 25 | -0.37 |  |  | Sat. Ca(OH)2+NaNO3 | sat |  |  |  | 0.6 | [14 empty] | 12.5
| 2175 | grade 75 carbon steel rebar | 1.08 | 0.28 | 0.2 | 0.37 | 0.043 | 0.019 | 0.16 | 0.16 | 0.05 | 0 | 0 | 0.0379 | 97.6 | [6 empty] | 0.023 | [6 empty] | 35 | -0.4 |  |  | Sat. Ca(OH)2+NaNO3 | sat |  |  |  | 0.6 | [14 empty] | 12.5
| 2176 | grade 75 carbon steel rebar | 1.08 | 0.28 | 0.2 | 0.37 | 0.043 | 0.019 | 0.16 | 0.16 | 0.05 | 0 | 0 | 0.0379 | 97.6 | [6 empty] | 0.023 | [6 empty] | 45 | -0.43 |  |  | Sat. Ca(OH)2+NaNO3 | sat |  |  |  | 0.6 | [14 empty] | 12.5
| 2177 | grade 75 carbon steel rebar | 1.08 | 0.28 | 0.2 | 0.37 | 0.043 | 0.019 | 0.16 | 0.16 | 0.05 | 0 | 0 | 0.0379 | 97.6 | [6 empty] | 0.023 | [6 empty] | 55 | -0.44 |  |  | Sat. Ca(OH)2+NaNO3 | sat |  |  |  | 0.6 | [14 empty] | 12.5
| 2178 | grade 75 carbon steel rebar | 1.08 | 0.28 | 0.2 | 0.37 | 0.043 | 0.019 | 0.16 | 0.16 | 0.05 | 0 | 0 | 0.0379 | 97.6 | [6 empty] | 0.023 | [6 empty] | 25 | -0.39 |  |  | Sat. Ca(OH)2+Ca(NO3)2 | sat |  |  |  | 0.6 | [14 empty] | 12.5
| 2179 | grade 75 carbon steel rebar | 1.08 | 0.28 | 0.2 | 0.37 | 0.043 | 0.019 | 0.16 | 0.16 | 0.05 | 0 | 0 | 0.0379 | 97.6 | [6 empty] | 0 | [6 empty] | 35 | -0.41 |  |  | Sat. Ca(OH)2+Ca(NO3)2 | sat |  |  |  | 0.6 | [14 empty] | 12.5
| 2180 | grade 75 carbon steel rebar | 1.08 | 0.28 | 0.2 | 0.37 | 0.043 | 0.019 | 0.16 | 0.16 | 0.05 | 0 | 0 | 0.0379 | 97.6 | [6 empty] | 0 | [6 empty] | 45 | -0.44 |  |  | Sat. Ca(OH)2+Ca(NO3)2 | sat |  |  |  | 0.6 | [14 empty] | 12.5
| 2181 | grade 75 carbon steel rebar | 1.08 | 0.28 | 0.2 | 0.37 | 0.043 | 0.019 | 0.16 | 0.16 | 0.05 | 0 | 0 | 0.0379 | 97.6 | [6 empty] | 0 | [6 empty] | 55 | -0.46 |  |  | Sat. Ca(OH)2+Ca(NO3)2 | sat |  |  |  | 0.6 | [14 empty] | 12.5
192 | 2395 | Low carbon steel | [26 empty] | 25 | -0.58 | -0.22 |  | 0.6mol/L NaCl |  |  |  |  | 0.6 | [11 empty] | 0.6 |  |  |  | uncoated | [39 empty] | Potassium methyl silicate (CH5SiO3Na) assisted activation and modification of alkali-activated-slag-based drying powder coating for protecting cement concrete
| 2396 | Low carbon steel | [26 empty] | 25 | -0.42 | -0.03 |  | 0.6mol/L NaCl |  |  |  |  | 0.6 | [11 empty] | 0.6 |  |  |  | control
| 2397 | Low carbon steel | [26 empty] | 25 | -0.25 | 0.25 |  | 0.6mol/L NaCl |  |  |  |  | 0.6 | [11 empty] | 0.6 |  |  |  | 5% PMS
196 | 2426 | Low carbon steel | 0.7-0.9 | 0.16-0.18 | <0.4 | 0 | <0.04 | <0.04 | 0 | 0 | 0 | 0 | 0 | 0 | bal. | [13 empty] | 25 | -0.541 |  |  | 3.5wt% NaCl |  |  |  |  | 0.6 | [11 empty] | 0.6 |  |  |  | PP | [37 empty] | 30 days |  | Construction of highly anti-corrosion and super-hydrophobic polypropylene/graphene oxide nanocomposite coatings on carbon steel: Experimental, electrochemical and molecular dynamics studies
| 2427 | Low carbon steel | 0.7-0.9 | 0.16-0.18 | <0.4 | 0 | <0.04 | <0.04 | 0 | 0 | 0 | 0 | 0 | 0 | bal. | [13 empty] | 25 | -0.625 |  |  | 3.5wt% NaCl |  |  |  |  | 0.6 | [11 empty] | 0.6 |  |  |  | PP/PP-g-MAH | [37 empty] | 30 days
| 2428 | Low carbon steel | 0.7-0.9 | 0.16-0.18 | <0.4 | 0 | <0.04 | <0.04 | 0 | 0 | 0 | 0 | 0 | 0 | bal. | [13 empty] | 25 | -0.691 |  |  | 3.5wt% NaCl |  |  |  |  | 0.6 | [11 empty] | 0.6 |  |  |  | PP/PP-g-MAH/GO-0.001 | [37 empty] | 30 days
| 2429 | Low carbon steel | 0.7-0.9 | 0.16-0.18 | <0.4 | 0 | <0.04 | <0.04 | 0 | 0 | 0 | 0 | 0 | 0 | bal. | [13 empty] | 25 | -0.642 |  |  | 3.5wt% NaCl |  |  |  |  | 0.6 | [11 empty] | 0.6 |  |  |  | PP/PP-g-MAH/GO-0.002 | [37 empty] | 30 days
| 2430 | Low carbon steel | 0.7-0.9 | 0.16-0.18 | <0.4 | 0 | <0.04 | <0.04 | 0 | 0 | 0 | 0 | 0 | 0 | bal. | [13 empty] | 25 | -0.596 |  |  | 3.5wt% NaCl |  |  |  |  | 0.6 | [11 empty] | 0.6 |  |  |  | PP/PP-g-MAH/GO-0.003 | [37 empty] | 30 days
203 | 2512 | carbon steel | 0.32 | 0.37 | 0.16 | 0 | 0.053 | 0.026 | 0 | 0 | 0 | 0 | 0 | 0 | 99.071 | [13 empty] | 20 | -0.39 | 0.52 |  | Sat. Ca(OH)2 | sat | [18 empty] | 12.5 | [40 empty] | Effect of alternating temperature on passivation characteristics of carbon steel in chloride-free saturated Ca(OH)2 solution
| 2513 | carbon steel | 0.32 | 0.37 | 0.16 | 0 | 0.053 | 0.026 | 0 | 0 | 0 | 0 | 0 | 0 | 99.071 | [13 empty] | 40 | -0.44 | 0.48 |  | Sat. Ca(OH)2 | sat | [18 empty] | 11.83
| 2514 | carbon steel | 0.32 | 0.37 | 0.16 | 0 | 0.053 | 0.026 | 0 | 0 | 0 | 0 | 0 | 0 | 99.071 | [13 empty] | 50 | -0.44 | 0.63 |  | Sat. Ca(OH)2 | sat | [18 empty] | 11.57
| 2515 | carbon steel | 0.32 | 0.37 | 0.16 | 0 | 0.053 | 0.026 | 0 | 0 | 0 | 0 | 0 | 0 | 99.071 | [13 empty] | 60 | -0.49 | 0.8 |  | Sat. Ca(OH)2 | sat | [18 empty] | 11.38
| 2517 | Carbon-steel rebar | 1.41 | 0.22 | 0.51 | 0 | 0.007 | 0.026 | 0.09 | 0 | 0 | 0 | 0 | 0.029 | 97.708 | [13 empty] | 25 | -0.45 |  |  | 3.5wt% NaCl |  |  |  |  | 0.6 | [11 empty] | 0.6 | [42 empty] | 2 h
| 2519 | Carbon-steel rebar | 1.41 | 0.22 | 0.51 | 0 | 0.007 | 0.026 | 0.09 | 0 | 0 | 0 | 0 | 0.029 | 97.708 | [13 empty] | 25 | -0.69 |  |  | ICCC | [59 empty] | 5 days
210 | 2558 | carbon steel | 0.7 | 0.18 | 0.21 | 0.02 | 0.009 | 0.022 | 0.03 | 0.03 | 0.004 | 0 | 0 | 0 | bal. | 0 | [5 empty] | 0 |  |  |  |  | 0.002 |  | 25 | -0.9 | -0.67 |  | 0.1 M NaOH+0.01 M Ca(OH)2+0.3 M KOH | 0.01 | [15 empty] | 0.1 | 0.3 |  | 8.5 | [38 empty] | 24h |  | Corrosion inhibition effect of sodium tri-polyphosphate on reinforcing steel in simulated concrete pore solution with different pHs
| 2559 | carbon steel | 0.7 | 0.18 | 0.21 | 0.02 | 0.009 | 0.022 | 0.03 | 0.03 | 0.004 | 0 | 0 | 0 | bal. | 0 | [5 empty] | 0 |  |  |  |  | 0 |  | 25 | -0.69 | -0.4 |  | 0.1 M NaOH+0.01 M Ca(OH)2+0.3 M KOH | 0.01 | [15 empty] | 0.1 | 0.3 |  | 10.5 | [38 empty] | 24h
| 2560 | carbon steel | 0.7 | 0.18 | 0.21 | 0.02 | 0.009 | 0.022 | 0.03 | 0.03 | 0.004 | 0 | 0 | 0 | bal. | 0 | [5 empty] | 0 |  |  |  |  | 0 |  | 25 | -0.7 | -0.15 |  | 0.1 M NaOH+0.01 M Ca(OH)2+0.3 M KOH | 0.01 | [15 empty] | 0.1 | 0.3 |  | 12.5 | [38 empty] | 24h
| 2561 | carbon steel | 0.7 | 0.18 | 0.21 | 0.02 | 0.009 | 0.022 | 0.03 | 0.03 | 0.004 | 0 | 0 | 0 | bal. | 0 | [5 empty] | 0 |  |  |  |  | 0 |  | 25 | -0.66 | -0.45 |  | 0.1 M NaOH+0.01 M Ca(OH)2+0.3 M KOH+STPP3000ppm | 0.01 | [15 empty] | 0.1 | 0.3 |  | 8.5 | [38 empty] | 24h
| 2562 | carbon steel | 0.7 | 0.18 | 0.21 | 0.02 | 0.009 | 0.022 | 0.03 | 0.03 | 0.004 | 0 | 0 | 0 | bal. | 0 | [5 empty] | 0 |  |  |  |  | 0 |  | 25 | -0.65 | -0.31 |  | 0.1 M NaOH+0.01 M Ca(OH)2+0.3 M KOH+STPP3000ppm | 0.01 | [15 empty] | 0.1 | 0.3 |  | 10.5 | [38 empty] | 24h
| 2563 | carbon steel | 0.7 | 0.18 | 0.21 | 0.02 | 0.009 | 0.022 | 0.03 | 0.03 | 0.004 | 0 | 0 | 0 | bal. | 0 | [5 empty] | 0 |  |  |  |  | 0 |  | 25 | -0.66 | -0.28 |  | 0.1 M NaOH+0.01 M Ca(OH)2+0.3 M KOH+STPP3000ppm | 0.01 | [15 empty] | 0.1 | 0.3 |  | 12.5 | [38 empty] | 24h
268 | 2617 | carbon steel | 0.72 | 0.18 | 0.36 |  | 0.021 | 0.018 | [6 empty] | 98.689 | [13 empty] | 25 | -0.78 | 0.03 |  | 5% NaCl | [20 empty] | P.O 42.5 |  | 21.35 | 4.94 | 2.71 | 61.16 | 2.46 | 1 | 0.48 | 2.96 |  | 0.15 | [18 empty] | 41.22 | 8.51 | [7 empty] | 24 cycles | The use of TEA·H3PO4 and TEA·C18H30O3S as eco-friendly corrosion inhibitors in cementitious materials: An experimental and theoretical study
| 2618 | carbon steel | 0.72 | 0.18 | 0.36 |  | 0.021 | 0.018 | [6 empty] | 98.689 | [13 empty] | 25 | -0.67 | 0.26 |  | 5% NaCl | [20 empty] | P.O 42.5+2.0 % Ca(NO2)2 |  | 21.35 | 4.94 | 2.71 | 61.16 | 2.46 | 1 | 0.48 | 2.96 |  | 0.15 | [18 empty] | 41.22 | 8.51 | [7 empty] | 24 cycles
| 2619 | carbon steel | 0.72 | 0.18 | 0.36 |  | 0.021 | 0.018 | [6 empty] | 98.689 | [13 empty] | 25 | -0.78 | 0.15 |  | 5% NaCl | [20 empty] | P.O 42.5+2.0 % TP |  | 21.35 | 4.94 | 2.71 | 61.16 | 2.46 | 1 | 0.48 | 2.96 |  | 0.15 | [18 empty] | 41.22 | 8.51 | [7 empty] | 24 cycles
| 2620 | carbon steel | 0.72 | 0.18 | 0.36 |  | 0.021 | 0.018 | [6 empty] | 98.689 | [13 empty] | 25 | -0.96 | 0.03 |  | 5% NaCl | [20 empty] | P.O 42.5+2.0 % TDS |  | 21.35 | 4.94 | 2.71 | 61.16 | 2.46 | 1 | 0.48 | 2.96 |  | 0.15 | [18 empty] | 41.22 | 8.51 | [7 empty] | 24 cycles
269 | 2621 | carbon steel | 0.9 | 0.235 | 0.25 | 0.018 | 0.006 | 0.019 | 0.037 | 0.028 | 0.009 | 0 | 0 | 0 | 98.496 | [13 empty] | 25 | 0.23 | 0.58 |  | 2g/L CaO+8.33g/L NaOH+3.36g/L KOH | [19 empty] | 13.11 | C0 | [37 empty] | 240 h |  | Chloride threshold determination of hybrid inhibitor immersed in simulated concrete pore solution
| 2622 | carbon steel | 0.9 | 0.235 | 0.25 | 0.018 | 0.006 | 0.019 | 0.037 | 0.028 | 0.009 | 0 | 0 | 0 | 98.496 | [13 empty] | 25 | 0.14 |  |  | 2g/L CaO+8.33g/L NaOH+3.36g/L KOH+3wt% NaCl | [19 empty] | 13 | C1 | [37 empty] | 240 h
| 2623 | carbon steel | 0.9 | 0.235 | 0.25 | 0.018 | 0.006 | 0.019 | 0.037 | 0.028 | 0.009 | 0 | 0 | 0 | 98.496 | [13 empty] | 25 | 0.04 | 0.54 |  | 2g/L CaO+8.33g/L NaOH+3.36g/L KOH+5wt% NaCl | [19 empty] | 12.93 | C2 | [37 empty] | 240 h
| 2624 | carbon steel | 0.9 | 0.235 | 0.25 | 0.018 | 0.006 | 0.019 | 0.037 | 0.028 | 0.009 | 0 | 0 | 0 | 98.496 | [13 empty] | 25 | -0.01 | 0.56 |  | 2g/L CaO+8.33g/L NaOH+3.36g/L KOH+6wt% NaCl | [19 empty] | 12.95 | C3 | [37 empty] | 240 h
| 2625 | carbon steel | 0.9 | 0.235 | 0.25 | 0.018 | 0.006 | 0.019 | 0.037 | 0.028 | 0.009 | 0 | 0 | 0 | 98.496 | [13 empty] | 25 | -0.56 |  |  | 2g/L CaO+8.33g/L NaOH+3.36g/L KOH+8wt% NaCl | [19 empty] | 12.98 | C4 | [37 empty] | 240 h
270 | 2674 | carbon steel | 0.57 | 0.2 | 0.2 |  | 0.03 | 0.03 | [6 empty] | bal. | [13 empty] | 25 | -0.25 |  |  | Ca(OH)2 |  |  |  |  | 0 | [11 empty] | 0 |  |  | 13
| 2675 | carbon steel | 0.57 | 0.2 | 0.2 |  | 0.03 | 0.03 | [6 empty] | bal. | [13 empty] | 25 | -0.18 |  |  | Ca(OH)2+0.01mol/L NaCl |  |  |  |  | 0.01 | [11 empty] | 0.01 |  |  | 13
| 2676 | carbon steel | 0.57 | 0.2 | 0.2 |  | 0.03 | 0.03 | [6 empty] | bal. | [13 empty] | 25 | -0.43 |  |  | Ca(OH)2+0.02mol/L NaCl |  |  |  |  | 0.02 | [11 empty] | 0.02 |  |  | 13
| 2677 | carbon steel | 0.57 | 0.2 | 0.2 |  | 0.03 | 0.03 | [6 empty] | bal. | [13 empty] | 25 | -0.53 |  |  | Ca(OH)2+0.03mol/L NaCl |  |  |  |  | 0.03 | [11 empty] | 0.03 |  |  | 13
| 2678 | carbon steel | 0.57 | 0.2 | 0.2 |  | 0.03 | 0.03 | [6 empty] | bal. | [13 empty] | 25 | -0.53 |  |  | Ca(OH)2+0.04mol/L NaCl |  |  |  |  | 0.04 | [11 empty] | 0.04 |  |  | 13
| 2679 | carbon steel | 0.57 | 0.2 | 0.2 |  | 0.03 | 0.03 | [6 empty] | bal. | [13 empty] | 25 | -0.88 |  |  | Ca(OH)2+0.05mol/L NaCl |  |  |  |  | 0.05 | [11 empty] | 0.05 |  |  | 13
| 2680 | carbon steel | 0.57 | 0.2 | 0.2 |  | 0.03 | 0.03 | [6 empty] | bal. | [13 empty] | 25 | -0.76 |  |  | Ca(OH)2+0.06mol/L NaCl |  |  |  |  | 0.06 | [11 empty] | 0.06 |  |  | 13
| 2681 | carbon steel | 0.57 | 0.2 | 0.2 |  | 0.03 | 0.03 | [6 empty] | bal. | [13 empty] | 25 | -0.68 |  |  | Ca(OH)2+0.07mol/L NaCl |  |  |  |  | 0.07 | [11 empty] | 0.07 |  |  | 13
| 2682 | carbon steel | 0.57 | 0.2 | 0.2 |  | 0.03 | 0.03 | [6 empty] | bal. | [13 empty] | 25 | -0.91 |  |  | Ca(OH)2+0.08mol/L NaCl |  |  |  |  | 0.08 | [11 empty] | 0.08 |  |  | 13
| 2683 | carbon steel | 0.57 | 0.2 | 0.2 |  | 0.03 | 0.03 | [6 empty] | bal. | [13 empty] | 25 | -0.69 |  |  | Ca(OH)2+0.09mol/L NaCl |  |  |  |  | 0.09 | [11 empty] | 0.09 |  |  | 13
| 2684 | carbon steel | 0.57 | 0.2 | 0.2 |  | 0.03 | 0.03 | [6 empty] | bal. | [13 empty] | 25 | -0.82 |  |  | Ca(OH)2+0.10mol/L NaCl |  |  |  |  | 0.1 | [11 empty] | 0.1 |  |  | 13
| 2685 | carbon steel | 0.57 | 0.2 | 0.2 |  | 0.03 | 0.03 | [6 empty] | bal. | [13 empty] | 25 | -0.31 |  |  | Ca(OH)2+1.5%RBE |  |  |  |  | 0 | [11 empty] | 0 |  |  | 13
| 2686 | carbon steel | 0.57 | 0.2 | 0.2 |  | 0.03 | 0.03 | [6 empty] | bal. | [13 empty] | 25 | -0.33 |  |  | Ca(OH)2+1.5%RBE+0.01mol/L NaCl |  |  |  |  | 0.01 | [11 empty] | 0.01 |  |  | 13 | [40 empty] | Long-term performance of ferrite-rich calcium sulfoaluminate cement-based paste under seawater corrosion
| 2687 | carbon steel | 0.57 | 0.2 | 0.2 |  | 0.03 | 0.03 | [6 empty] | bal. | [13 empty] | 25 | -0.52 |  |  | Ca(OH)2+1.5%RBE+0.02mol/L NaCl |  |  |  |  | 0.02 | [11 empty] | 0.02 |  |  | 13
| 2688 | carbon steel | 0.57 | 0.2 | 0.2 |  | 0.03 | 0.03 | [6 empty] | bal. | [13 empty] | 25 | -0.54 |  |  | Ca(OH)2+1.5%RBE+0.03mol/L NaCl |  |  |  |  | 0.03 | [11 empty] | 0.03 |  |  | 13
| 2689 | carbon steel | 0.57 | 0.2 | 0.2 |  | 0.03 | 0.03 | [6 empty] | bal. | [13 empty] | 25 | -0.56 |  |  | Ca(OH)2+1.5%RBE+0.04mol/L NaCl |  |  |  |  | 0.04 | [11 empty] | 0.04 |  |  | 13
| 2690 | carbon steel | 0.57 | 0.2 | 0.2 |  | 0.03 | 0.03 | [6 empty] | bal. | [13 empty] | 25 | -0.62 |  |  | Ca(OH)2+1.5%RBE+0.05mol/L NaCl |  |  |  |  | 0.05 | [11 empty] | 0.05 |  |  | 13
| 2691 | carbon steel | 0.57 | 0.2 | 0.2 |  | 0.03 | 0.03 | [6 empty] | bal. | [13 empty] | 25 | -0.74 |  |  | Ca(OH)2+1.5%RBE+0.06mol/L NaCl |  |  |  |  | 0.06 | [11 empty] | 0.06 |  |  | 13
| 2692 | carbon steel | 0.57 | 0.2 | 0.2 |  | 0.03 | 0.03 | [6 empty] | bal. | [13 empty] | 25 | -0.71 |  |  | Ca(OH)2+1.5%RBE+0.07mol/L NaCl |  |  |  |  | 0.07 | [11 empty] | 0.07 |  |  | 13
| 2693 | carbon steel | 0.57 | 0.2 | 0.2 |  | 0.03 | 0.03 | [6 empty] | bal. | [13 empty] | 25 | -0.7 |  |  | Ca(OH)2+1.5%RBE+0.08mol/L NaCl |  |  |  |  | 0.08 | [11 empty] | 0.08 |  |  | 13
| 2694 | carbon steel | 0.57 | 0.2 | 0.2 |  | 0.03 | 0.03 | [6 empty] | bal. | [13 empty] | 25 | -0.61 |  |  | Ca(OH)2+1.5%RBE+0.09mol/L NaCl |  |  |  |  | 0.09 | [11 empty] | 0.09 |  |  | 13
| 2695 | carbon steel | 0.57 | 0.2 | 0.2 |  | 0.03 | 0.03 | [6 empty] | bal. | [13 empty] | 25 | -0.62 |  |  | Ca(OH)2+1.5%RBE+0.10mol/L NaCl |  |  |  |  | 0.1 | [11 empty] | 0.1 |  |  | 13
| 2696 | carbon steel | 0.57 | 0.2 | 0.2 |  | 0.03 | 0.03 | [6 empty] | bal. | [13 empty] | 25 | -0.31 |  |  | Ca(OH)2+2.5%RBE |  |  |  |  | 0 | [11 empty] | 0 |  |  | 13
| 2697 | carbon steel | 0.57 | 0.2 | 0.2 |  | 0.03 | 0.03 | [6 empty] | bal. | [13 empty] | 25 | -0.34 |  |  | Ca(OH)2+2.5%RBE+0.01mol/L NaCl |  |  |  |  | 0.01 | [11 empty] | 0.01 |  |  | 13
| 2698 | carbon steel | 0.57 | 0.2 | 0.2 |  | 0.03 | 0.03 | [6 empty] | bal. | [13 empty] | 25 | -0.41 |  |  | Ca(OH)2+2.5%RBE+0.02mol/L NaCl |  |  |  |  | 0.02 | [11 empty] | 0.02 |  |  | 13 | [40 empty] | Adsorption and corrosion inhibition performance of rice bran extract on carbon steel in aqueous chloride solution: Experimental, computational and theoretical studies
| 2699 | carbon steel | 0.57 | 0.2 | 0.2 |  | 0.03 | 0.03 | [6 empty] | bal. | [13 empty] | 25 | -0.54 |  |  | Ca(OH)2+2.5%RBE+0.03mol/L NaCl |  |  |  |  | 0.03 | [11 empty] | 0.03 |  |  | 13
| 2700 | carbon steel | 0.57 | 0.2 | 0.2 |  | 0.03 | 0.03 | [6 empty] | bal. | [13 empty] | 25 | -0.55 |  |  | Ca(OH)2+2.5%RBE+0.04mol/L NaCl |  |  |  |  | 0.04 | [11 empty] | 0.04 |  |  | 13
| 2701 | carbon steel | 0.57 | 0.2 | 0.2 |  | 0.03 | 0.03 | [6 empty] | bal. | [13 empty] | 25 | -0.55 |  |  | Ca(OH)2+2.5%RBE+0.05mol/L NaCl |  |  |  |  | 0.05 | [11 empty] | 0.05 |  |  | 13
| 2702 | carbon steel | 0.57 | 0.2 | 0.2 |  | 0.03 | 0.03 | [6 empty] | bal. | [13 empty] | 25 | -0.58 |  |  | Ca(OH)2+2.5%RBE+0.06mol/L NaCl |  |  |  |  | 0.06 | [11 empty] | 0.06 |  |  | 13
| 2703 | carbon steel | 0.57 | 0.2 | 0.2 |  | 0.03 | 0.03 | [6 empty] | bal. | [13 empty] | 25 | -0.57 |  |  | Ca(OH)2+2.5%RBE+0.07mol/L NaCl |  |  |  |  | 0.07 | [11 empty] | 0.07 |  |  | 13
| 2704 | carbon steel | 0.57 | 0.2 | 0.2 |  | 0.03 | 0.03 | [6 empty] | bal. | [13 empty] | 25 | -0.61 |  |  | Ca(OH)2+2.5%RBE+0.08mol/L NaCl |  |  |  |  | 0.08 | [11 empty] | 0.08 |  |  | 13
| 2705 | carbon steel | 0.57 | 0.2 | 0.2 |  | 0.03 | 0.03 | [6 empty] | bal. | [13 empty] | 25 | -0.62 |  |  | Ca(OH)2+2.5%RBE+0.09mol/L NaCl |  |  |  |  | 0.09 | [11 empty] | 0.09 |  |  | 13
| 2706 | carbon steel | 0.57 | 0.2 | 0.2 |  | 0.03 | 0.03 | [6 empty] | bal. | [13 empty] | 25 | -0.7 |  |  | Ca(OH)2+2.5%RBE+0.10mol/L NaCl |  |  |  |  | 0.1 | [11 empty] | 0.1 |  |  | 13
| 2707 | carbon steel | 0.57 | 0.2 | 0.2 |  | 0.03 | 0.03 | [6 empty] | bal. | [13 empty] | 25 | -0.3 |  |  | Ca(OH)2+3.5%RBE |  |  |  |  | 0 | [11 empty] | 0 |  |  | 13
| 2708 | carbon steel | 0.57 | 0.2 | 0.2 |  | 0.03 | 0.03 | [6 empty] | bal. | [13 empty] | 25 | -0.32 |  |  | Ca(OH)2+3.5%RBE+0.01mol/L NaCl |  |  |  |  | 0.01 | [11 empty] | 0.01 |  |  | 13
| 2709 | carbon steel | 0.57 | 0.2 | 0.2 |  | 0.03 | 0.03 | [6 empty] | bal. | [13 empty] | 25 | -0.36 |  |  | Ca(OH)2+3.5%RBE+0.02mol/L NaCl |  |  |  |  | 0.02 | [11 empty] | 0.02 |  |  | 13
| 2710 | carbon steel | 0.57 | 0.2 | 0.2 |  | 0.03 | 0.03 | [6 empty] | bal. | [13 empty] | 25 | -0.41 |  |  | Ca(OH)2+3.5%RBE+0.03mol/L NaCl |  |  |  |  | 0.03 | [11 empty] | 0.03 |  |  | 13
| 2711 | carbon steel | 0.57 | 0.2 | 0.2 |  | 0.03 | 0.03 | [6 empty] | bal. | [13 empty] | 25 | -0.48 |  |  | Ca(OH)2+3.5%RBE+0.04mol/L NaCl |  |  |  |  | 0.04 | [11 empty] | 0.04 |  |  | 13
| 2712 | carbon steel | 0.57 | 0.2 | 0.2 |  | 0.03 | 0.03 | [6 empty] | bal. | [13 empty] | 25 | -0.54 |  |  | Ca(OH)2+3.5%RBE+0.05mol/L NaCl |  |  |  |  | 0.05 | [11 empty] | 0.05 |  |  | 13
| 2713 | carbon steel | 0.57 | 0.2 | 0.2 |  | 0.03 | 0.03 | [6 empty] | bal. | [13 empty] | 25 | -0.54 |  |  | Ca(OH)2+3.5%RBE+0.06mol/L NaCl |  |  |  |  | 0.06 | [11 empty] | 0.06 |  |  | 13
| 2714 | carbon steel | 0.57 | 0.2 | 0.2 |  | 0.03 | 0.03 | [6 empty] | bal. | [13 empty] | 25 | -0.53 |  |  | Ca(OH)2+3.5%RBE+0.07mol/L NaCl |  |  |  |  | 0.07 | [11 empty] | 0.07 |  |  | 13
| 2715 | carbon steel | 0.57 | 0.2 | 0.2 |  | 0.03 | 0.03 | [6 empty] | bal. | [13 empty] | 25 | -0.58 |  |  | Ca(OH)2+3.5%RBE+0.08mol/L NaCl |  |  |  |  | 0.08 | [11 empty] | 0.08 |  |  | 13
| 2716 | carbon steel | 0.57 | 0.2 | 0.2 |  | 0.03 | 0.03 | [6 empty] | bal. | [13 empty] | 25 | -0.57 |  |  | Ca(OH)2+3.5%RBE+0.09mol/L NaCl |  |  |  |  | 0.09 | [11 empty] | 0.09 |  |  | 13
| 2717 | carbon steel | 0.57 | 0.2 | 0.2 |  | 0.03 | 0.03 | [6 empty] | bal. | [13 empty] | 25 | -0.7 |  |  | Ca(OH)2+3.5%RBE+0.10mol/L NaCl |  |  |  |  | 0.1 | [11 empty] | 0.1 |  |  | 13
| 2718 | carbon steel | 0.57 | 0.2 | 0.2 |  | 0.03 | 0.03 | [6 empty] | bal. | [13 empty] | 25 | -0.31 |  |  | Ca(OH)2+4.5%RBE |  |  |  |  | 0 | [11 empty] | 0 |  |  | 13
| 2719 | carbon steel | 0.57 | 0.2 | 0.2 |  | 0.03 | 0.03 | [6 empty] | bal. | [13 empty] | 25 | -0.37 |  |  | Ca(OH)2+4.5%RBE+0.01mol/L NaCl |  |  |  |  | 0.01 | [11 empty] | 0.01 |  |  | 13
| 2720 | carbon steel | 0.57 | 0.2 | 0.2 |  | 0.03 | 0.03 | [6 empty] | bal. | [13 empty] | 25 | -0.53 |  |  | Ca(OH)2+4.5%RBE+0.02mol/L NaCl |  |  |  |  | 0.02 | [11 empty] | 0.02 |  |  | 13
| 2721 | carbon steel | 0.57 | 0.2 | 0.2 |  | 0.03 | 0.03 | [6 empty] | bal. | [13 empty] | 25 | -0.55 |  |  | Ca(OH)2+4.5%RBE+0.03mol/L NaCl |  |  |  |  | 0.03 | [11 empty] | 0.03 |  |  | 13
| 2722 | carbon steel | 0.57 | 0.2 | 0.2 |  | 0.03 | 0.03 | [6 empty] | bal. | [13 empty] | 25 | -0.54 |  |  | Ca(OH)2+4.5%RBE+0.04mol/L NaCl |  |  |  |  | 0.04 | [11 empty] | 0.04 |  |  | 13
| 2723 | carbon steel | 0.57 | 0.2 | 0.2 |  | 0.03 | 0.03 | [6 empty] | bal. | [13 empty] | 25 | -0.56 |  |  | Ca(OH)2+4.5%RBE+0.05mol/L NaCl |  |  |  |  | 0.05 | [11 empty] | 0.05 |  |  | 13
| 2724 | carbon steel | 0.57 | 0.2 | 0.2 |  | 0.03 | 0.03 | [6 empty] | bal. | [13 empty] | 25 | -0.57 |  |  | Ca(OH)2+4.5%RBE+0.06mol/L NaCl |  |  |  |  | 0.06 | [11 empty] | 0.06 |  |  | 13
| 2725 | carbon steel | 0.57 | 0.2 | 0.2 |  | 0.03 | 0.03 | [6 empty] | bal. | [13 empty] | 25 | -0.59 |  |  | Ca(OH)2+4.5%RBE+0.07mol/L NaCl |  |  |  |  | 0.07 | [11 empty] | 0.07 |  |  | 13
| 2726 | carbon steel | 0.57 | 0.2 | 0.2 |  | 0.03 | 0.03 | [6 empty] | bal. | [13 empty] | 25 | -0.61 |  |  | Ca(OH)2+4.5%RBE+0.08mol/L NaCl |  |  |  |  | 0.08 | [11 empty] | 0.08 |  |  | 13
| 2727 | carbon steel | 0.57 | 0.2 | 0.2 |  | 0.03 | 0.03 | [6 empty] | bal. | [13 empty] | 25 | -0.59 |  |  | Ca(OH)2+4.5%RBE+0.09mol/L NaCl |  |  |  |  | 0.09 | [11 empty] | 0.09 |  |  | 13
| 2728 | carbon steel | 0.57 | 0.2 | 0.2 |  | 0.03 | 0.03 | [6 empty] | bal. | [13 empty] | 25 | -0.68 |  |  | Ca(OH)2+4.5%RBE+0.10mol/L NaCl |  |  |  |  | 0.1 | [11 empty] | 0.1 |  |  | 13
| 2903 | mild carbon steel A36 | 0.41 | 0.065 | 0.02 | 0 | 0 | 0.002 | 0.02 | 0 | 0 | 0 | 0 | 0 | 99.48 | [6 empty] | 0 |  |  |  |  | 0 | [25 empty] | 12.93 |  |  | 43.05 | 8.85 | 2.79 | 29.78 | 0.75 | 4.35 | 2.88 | 4.87 | 0 | 0 | 0 | 0 | 0 | 0 | 0 | [10 empty] | 0 | [11 empty] | 1d
| 2904 | mild carbon steel A36 | 0.41 | 0.065 | 0.02 | 0 | 0 | 0.002 | 0.02 | 0 | 0 | 0 | 0 | 0 | 99.48 | [6 empty] | 0 |  |  |  |  | 0 | [25 empty] | 10.11 |  |  | 43.05 | 8.85 | 2.79 | 29.78 | 0.75 | 4.35 | 2.88 | 4.87 | 0 | 0 | 0 | 0 | 0 | 0 | 0 | [10 empty] | 0 | [11 empty] | 7d
| 2905 | mild carbon steel A36 | 0.41 | 0.065 | 0.02 | 0 | 0 | 0.002 | 0.02 | 0 | 0 | 0 | 0 | 0 | 99.48 | [6 empty] | 0 |  |  |  |  | 0 | [25 empty] | 9.57 |  |  | 43.05 | 8.85 | 2.79 | 29.78 | 0.75 | 4.35 | 2.88 | 4.87 | 0 | 0 | 0 | 0 | 0 | 0 | 0 | [10 empty] | 0 | [11 empty] | 14d
| 2906 | mild carbon steel A36 | 0.41 | 0.065 | 0.02 | 0 | 0 | 0.002 | 0.02 | 0 | 0 | 0 | 0 | 0 | 99.48 | [6 empty] | 0 |  |  |  |  | 0 | [25 empty] | 9.08 |  |  | 43.05 | 8.85 | 2.79 | 29.78 | 0.75 | 4.35 | 2.88 | 4.87 | 0 | 0 | 0 | 0 | 0 | 0 | 0 | [10 empty] | 0 | [11 empty] | 21d
| 2907 | mild carbon steel A36 | 0.41 | 0.065 | 0.02 | 0 | 0 | 0.002 | 0.02 | 0 | 0 | 0 | 0 | 0 | 99.48 | [6 empty] | 0 |  |  |  |  | 0 | [25 empty] | 9.1 |  |  | 43.05 | 8.85 | 2.79 | 29.78 | 0.75 | 4.35 | 2.88 | 4.87 | 0 | 0 | 0 | 0 | 0 | 0 | 0 | [10 empty] | 0 | [11 empty] | 30d
232 | 2953 | ASTM A36 mild low-carbon steel strips | 0.5 | 0.26 | 0 | 0.2 | 0.004 | 0.004 | 0 | 0 | 0 | 0 | 0 | 0 | 99.032 | [6 empty] | 0 |  |  |  |  | 0 |  | 25 | 0.315 |  |  | 3.5% NaCl |  |  |  |  | 0.621 | [11 empty] | 0.621 | [42 empty] | 1d | RETRACTED ARTICLE: Effects of incorporation of nanotitania in magnesium phosphate cement for the protection of carbon steel in harsh environments
| 2954 | ASTM A36 mild low-carbon steel strips | 0.5 | 0.26 | 0 | 0.2 | 0.004 | 0.004 | 0 | 0 | 0 | 0 | 0 | 0 | 99.032 | [6 empty] | 0 |  |  |  |  | 0 |  | 25 | 0.448 |  |  | 3.5% NaCl |  |  |  |  | 0.621 | [11 empty] | 0.621 | [42 empty] | 7d
| 2955 | ASTM A36 mild low-carbon steel strips | 0.5 | 0.26 | 0 | 0.2 | 0.004 | 0.004 | 0 | 0 | 0 | 0 | 0 | 0 | 99.032 | [6 empty] | 0 |  |  |  |  | 0 |  | 25 | 0.604 |  |  | 3.5% NaCl |  |  |  |  | 0.621 | [11 empty] | 0.621 | [42 empty] | 14d
| 2956 | ASTM A36 mild low-carbon steel strips | 0.5 | 0.26 | 0 | 0.2 | 0.004 | 0.004 | 0 | 0 | 0 | 0 | 0 | 0 | 99.032 | [6 empty] | 0 |  |  |  |  | 0 |  | 25 | 0.73 |  |  | 3.5% NaCl |  |  |  |  | 0.621 | [11 empty] | 0.621 | [42 empty] | 28d
| 2957 | ASTM A36 mild low-carbon steel strips | 0.5 | 0.26 | 0 | 0.2 | 0.004 | 0.004 | 0 | 0 | 0 | 0 | 0 | 0 | 99.032 | [6 empty] | 0 |  |  |  |  | 0 |  | 25 | 0.214 |  |  | 3.5% NaCl |  |  |  |  | 0.621 | [11 empty] | 0.621 |  |  |  | MPC | [38 empty] | 1d
| 2958 | ASTM A36 mild low-carbon steel strips | 0.5 | 0.26 | 0 | 0.2 | 0.004 | 0.004 | 0 | 0 | 0 | 0 | 0 | 0 | 99.032 | [6 empty] | 0 |  |  |  |  | 0 |  | 25 | 0.303 |  |  | 3.5% NaCl |  |  |  |  | 0.621 | [11 empty] | 0.621 |  |  |  | MPC | [38 empty] | 7d
| 2959 | ASTM A36 mild low-carbon steel strips | 0.5 | 0.26 | 0 | 0.2 | 0.004 | 0.004 | 0 | 0 | 0 | 0 | 0 | 0 | 99.032 | [6 empty] | 0 |  |  |  |  | 0 |  | 25 | 0.357 |  |  | 3.5% NaCl |  |  |  |  | 0.621 | [11 empty] | 0.621 |  |  |  | MPC | [38 empty] | 14d
| 2960 | ASTM A36 mild low-carbon steel strips | 0.5 | 0.26 | 0 | 0.2 | 0.004 | 0.004 | 0 | 0 | 0 | 0 | 0 | 0 | 99.032 | [6 empty] | 0 |  |  |  |  | 0 |  | 25 | 0.463 |  |  | 3.5% NaCl |  |  |  |  | 0.621 | [11 empty] | 0.621 |  |  |  | MPC | [38 empty] | 28d
| 2961 | ASTM A36 mild low-carbon steel strips | 0.5 | 0.26 | 0 | 0.2 | 0.004 | 0.004 | 0 | 0 | 0 | 0 | 0 | 0 | 99.032 | [6 empty] | 0 |  |  |  |  | 0 |  | 25 | 0.169 |  |  | 3.5% NaCl |  |  |  |  | 0.621 | [11 empty] | 0.621 |  |  |  | MPC/5TiO2 | [38 empty] | 1d
| 2962 | ASTM A36 mild low-carbon steel strips | 0.5 | 0.26 | 0 | 0.2 | 0.004 | 0.004 | 0 | 0 | 0 | 0 | 0 | 0 | 99.032 | [6 empty] | 0 |  |  |  |  | 0 |  | 25 | 0.234 |  |  | 3.5% NaCl |  |  |  |  | 0.621 | [11 empty] | 0.621 |  |  |  | MPC/5TiO2 | [38 empty] | 7d
| 2963 | ASTM A36 mild low-carbon steel strips | 0.5 | 0.26 | 0 | 0.2 | 0.004 | 0.004 | 0 | 0 | 0 | 0 | 0 | 0 | 99.032 | [6 empty] | 0 |  |  |  |  | 0 |  | 25 | 0.313 |  |  | 3.5% NaCl |  |  |  |  | 0.621 | [11 empty] | 0.621 |  |  |  | MPC/5TiO2 | [38 empty] | 14d
| 2964 | ASTM A36 mild low-carbon steel strips | 0.5 | 0.26 | 0 | 0.2 | 0.004 | 0.004 | 0 | 0 | 0 | 0 | 0 | 0 | 99.032 | [6 empty] | 0 |  |  |  |  | 0 |  | 25 | 0.398 |  |  | 3.5% NaCl |  |  |  |  | 0.621 | [11 empty] | 0.621 |  |  |  | MPC/5TiO2 | [38 empty] | 28d
| 2965 | ASTM A36 mild low-carbon steel strips | 0.5 | 0.26 | 0 | 0.2 | 0.004 | 0.004 | 0 | 0 | 0 | 0 | 0 | 0 | 99.032 | [6 empty] | 0 |  |  |  |  | 0 |  | 25 | 0.106 |  |  | 3.5% NaCl |  |  |  |  | 0.621 | [11 empty] | 0.621 |  |  |  | MPC/10TiO2 | [38 empty] | 1d
| 2966 | ASTM A36 mild low-carbon steel strips | 0.5 | 0.26 | 0 | 0.2 | 0.004 | 0.004 | 0 | 0 | 0 | 0 | 0 | 0 | 99.032 | [6 empty] | 0 |  |  |  |  | 0 |  | 25 | 0.129 |  |  | 3.5% NaCl |  |  |  |  | 0.621 | [11 empty] | 0.621 |  |  |  | MPC/10TiO2 | [38 empty] | 7d
| 2967 | ASTM A36 mild low-carbon steel strips | 0.5 | 0.26 | 0 | 0.2 | 0.004 | 0.004 | 0 | 0 | 0 | 0 | 0 | 0 | 99.032 | [6 empty] | 0 |  |  |  |  | 0 |  | 25 | 0.152 |  |  | 3.5% NaCl |  |  |  |  | 0.621 | [11 empty] | 0.621 |  |  |  | MPC/10TiO2 | [38 empty] | 14d
| 2968 | ASTM A36 mild low-carbon steel strips | 0.5 | 0.26 | 0 | 0.2 | 0.004 | 0.004 | 0 | 0 | 0 | 0 | 0 | 0 | 99.032 | [6 empty] | 0 |  |  |  |  | 0 |  | 25 | 0.189 |  |  | 3.5% NaCl |  |  |  |  | 0.621 | [11 empty] | 0.621 |  |  |  | MPC/10TiO2 | [38 empty] | 28d
234 | 2974 | carbon steel rebars type CA-50 | 0.7 | 0.25 | 0.225 | 0.2 | 0.025 | 0.02 | 0.15 | 0.15 | 0.05 | 0 | 0 | 0 | 98.15 | [6 empty] | 0.005 |  |  |  |  | 0.075 |  |  | -0.50702 | -0.29633 |  | 3.5% NaCl |  |  |  |  | 0.621 | [11 empty] | 0.621 |  |  | 12.8 |  |  | 19.63 | 4.46 | 3.35 | 60.78 | 4.12 | 0.2 | 1.09 | 3.32 | 0 | 0 | 0 | 0 | 0 | 0 | 0 | [10 empty] | 0 | [12 empty] | Graphene Oxide as a Corrosion Inhibitor for Steel Reinforcement in Cement Extract Containing Chlorides
| 2975 | carbon steel rebars type CA-50 | 0.7 | 0.25 | 0.225 | 0.2 | 0.025 | 0.02 | 0.15 | 0.15 | 0.05 | 0 | 0 | 0 | 98.15 | [6 empty] | 0.005 |  |  |  |  | 0.075 |  |  | -0.48947 | -0.23532 |  | 3.5% NaCl |  |  |  |  | 0.621 | [11 empty] | 0.621 |  |  | 12.8 | 0.002%Graphene oxide |  | 19.63 | 4.46 | 3.35 | 60.78 | 4.12 | 0.2 | 1.09 | 3.32 | 0 | 0 | 0 | 0 | 0 | 0 | 0 | [10 empty] | 0
| 2976 | carbon steel rebars type CA-50 | 0.7 | 0.25 | 0.225 | 0.2 | 0.025 | 0.02 | 0.15 | 0.15 | 0.05 | 0 | 0 | 0 | 98.15 | [6 empty] | 0.005 |  |  |  |  | 0.075 |  |  | -0.49246 | -0.27075 |  | 3.5% NaCl |  |  |  |  | 0.621 | [11 empty] | 0.621 |  |  | 12.8 | 0.05%Graphene oxide |  | 19.63 | 4.46 | 3.35 | 60.78 | 4.12 | 0.2 | 1.09 | 3.32 | 0 | 0 | 0 | 0 | 0 | 0 | 0 | [10 empty] | 0
236 | 2979 | Carbon steel | 0.28 | 0.17 | 0.09 | 0 | 0.007 | 0.011 | 0 | 0 | 0 | 0 | 0 | 0 | 99.4 | [6 empty] | 0 |  |  |  |  | 0 | [28 empty] | 19.23 | 6.09 | 2.68 | 60.37 | 3.03 | 0.3 | 0.71 | 3.18 | 0 | 0.37 | 0 | 0 | 0 | 0 | 0 | [10 empty] | 0 | 20.57 | 14.3 | 54.67 | 3.56 | 13.01 | 0.4 | [6 empty] | Passivation behavior of steel in novel low-carbon binders with belitic calcium sulfoaluminate cement
| 2980 | Carbon steel | 0.28 | 0.17 | 0.09 | 0 | 0.007 | 0.011 | 0 | 0 | 0 | 0 | 0 | 0 | 99.4 | [6 empty] | 0 |  |  |  |  | 0 | [28 empty] | 19.09 | 9.91 | 1.53 | 51.66 | 4.29 | 0.31 | 0.55 | 8.83 | 0 | 0.53 | 0 | 0 | 0 | 0 | 0 | [10 empty] | 0 |  |  |  |  | 13.95 | 0.4
| 2981 | Carbon steel | 0.28 | 0.17 | 0.09 | 0 | 0.007 | 0.011 | 0 | 0 | 0 | 0 | 0 | 0 | 99.4 | [6 empty] | 0 |  |  |  |  | 0 | [28 empty] | 18.44 | 12.84 | 8.86 | 41.75 | 3.49 | 2.51 | 0.54 | 7.26 | 0 | 1.23 | 0 | 0 | 0 | 0 | 0 | [10 empty] | 0 |  |  |  |  | 19.5 | 0.4
241 | 3058 | low carbon steel fiber | 0.37 | 0.12 | 0.16 | 0 | 0 | 0 | 0 | 0 | 0 | 0 | 0 | 0 | 99.35 | [6 empty] | 0 |  |  |  |  | 0 |  |  | -0.612±0.0042 |  |  | 3.5%NaCl |  |  |  |  | 0.621 | [11 empty] | 0.621 | [37 empty] | 1250 | [5 empty] | Evaluating the chemical stability and performance of zinc phosphate-coated steel fibers in concrete corrosion simulations
| 3059 | low carbon steel fiber | 0.37 | 0.12 | 0.16 | 0 | 0 | 0 | 0 | 0 | 0 | 0 | 0 | 0 | 99.35 | [6 empty] | 0 |  |  |  |  | 0 |  |  | -0.659±0.0045 |  |  | 10%Na2SO4 | [6 empty] | 0.255 | [9 empty] | 0.51 | [37 empty] | 1250
| 3060 | low carbon steel fiber | 0.37 | 0.12 | 0.16 | 0 | 0 | 0 | 0 | 0 | 0 | 0 | 0 | 0 | 99.35 | [6 empty] | 0 |  |  |  |  | 0 |  |  | -0.667±0.0051 |  |  | Sat. Ca(OH)2 | 0.03 | [18 empty] | 12.5 | [34 empty] | 1250
| 3075 | low-carbon steel | 1.2 | 0.16 | 0.3 | 0 | 0.03 | 0.32 | 0 | 0 | 0 | 0 | 0.004 | 0 | 97.986 | [6 empty] | 0 |  |  |  |  | 0 |  |  | -0.644 | 0.772 |  | 5 M NaCl |  |  |  |  | 5 | [11 empty] | 5 |  |  | 13.3 |  |  | 24.99 | 8.26 | 4.03 | 51.42 | 3.71 | 1 | 0.85 | 2.51 | 0 | 0 | 0 | 0 | 0 | 0 | 0 | [10 empty] | 0 | [11 empty] | 30d
| 3076 | low-carbon steel | 1.2 | 0.16 | 0.3 | 0 | 0.03 | 0.32 | 0 | 0 | 0 | 0 | 0.004 | 0 | 97.986 | [6 empty] | 0 |  |  |  |  | 0 |  |  | -0.765 | 0.911 |  | 5 M NaCl |  |  |  |  | 5 | [11 empty] | 5 |  |  | 11.6 |  |  | 7.23 | 18.6 | 4.3 | 45.3 | 1.35 | 0.13 | 0.4 | 12.5 | 0 | 0.87 | 0 | 0 | 0 | 0 | 0 | [10 empty] | 0 | 20 | 2.4 | [9 empty] | 30d
93 | 457 | mild steel. | 0.423 | 0.804 | 0.58 | 0.536 |  |  | 0.079 | 0.215 | 0.029 |  |  |  | 97.321 | [13 empty] | 30 | -0.6878 | [23 empty] | Concrete | CEM II/A-L 42.5 N) | 22.98 | 5.55 | 5.47 |  | 58.46 | 1.41 | 0.05 | 0.37 | 1.85 | [28 empty] | 2 days | A new corrosion inhibitor for steel rebar in concrete: Synthesis, electrochemical and theoretical studies
| 458 | mild steel. | 0.423 | 0.804 | 0.58 | 0.536 |  |  | 0.079 | 0.215 | 0.029 |  |  |  | 97.321 | [13 empty] | 30 | -0.8305 | [23 empty] | Concrete + 10 −6 M L2 | [38 empty] | 2 days
| 459 | mild steel. | 0.423 | 0.804 | 0.58 | 0.536 |  |  | 0.079 | 0.215 | 0.029 |  |  |  | 97.321 | [13 empty] | 30 | -0.862 | [23 empty] | Concrete + 10 −5 M L2 | [38 empty] | 2 days
| 460 | mild steel. | 0.423 | 0.804 | 0.58 | 0.536 |  |  | 0.079 | 0.215 | 0.029 |  |  |  | 97.321 | [13 empty] | 30 | -0.5638 | [23 empty] | Concrete + 10 −4 M L2 | [38 empty] | 2 days
| 461 | mild steel. | 0.423 | 0.804 | 0.58 | 0.536 |  |  | 0.079 | 0.215 | 0.029 |  |  |  | 97.321 | [13 empty] | 30 | -0.743 | [23 empty] | Concrete | [38 empty] | 7 days
| 462 | mild steel. | 0.423 | 0.804 | 0.58 | 0.536 |  |  | 0.079 | 0.215 | 0.029 |  |  |  | 97.321 | [13 empty] | 30 | -0.8175 | [23 empty] | Concrete + 10 −6 M L2 | [38 empty] | 7 days
| 463 | mild steel. | 0.423 | 0.804 | 0.58 | 0.536 |  |  | 0.079 | 0.215 | 0.029 |  |  |  | 97.321 | [13 empty] | 30 | -0.8434 | [23 empty] | Concrete + 10 −5 M L2 | [38 empty] | 7 days
| 464 | mild steel. | 0.423 | 0.804 | 0.58 | 0.536 |  |  | 0.079 | 0.215 | 0.029 |  |  |  | 97.321 | [13 empty] | 30 | -0.7959 | [23 empty] | Concrete + 10 −4 M L2 | [38 empty] | 7 days
| 465 | mild steel. | 0.423 | 0.804 | 0.58 | 0.536 |  |  | 0.079 | 0.215 | 0.029 |  |  |  | 97.321 | [13 empty] | 30 | -0.7117 | [23 empty] | Concrete | [38 empty] | 14 days
| 466 | mild steel. | 0.423 | 0.804 | 0.58 | 0.536 |  |  | 0.079 | 0.215 | 0.029 |  |  |  | 97.321 | [13 empty] | 30 | -0.821 | [23 empty] | Concrete + 10 −6 M L2 | [38 empty] | 14 days
| 467 | mild steel. | 0.423 | 0.804 | 0.58 | 0.536 |  |  | 0.079 | 0.215 | 0.029 |  |  |  | 97.321 | [13 empty] | 30 | -0.8771 | [23 empty] | Concrete + 10 −5 M L2 | [38 empty] | 14 days
| 468 | mild steel. | 0.423 | 0.804 | 0.58 | 0.536 |  |  | 0.079 | 0.215 | 0.029 |  |  |  | 97.321 | [13 empty] | 30 | -0.8053 | [23 empty] | Concrete + 10 −4 M L2 | [38 empty] | 14 days
| 469 | mild steel. | 0.423 | 0.804 | 0.58 | 0.536 |  |  | 0.079 | 0.215 | 0.029 |  |  |  | 97.321 | [13 empty] | 30 | -0.7701 | [23 empty] | Concrete | [38 empty] | 21 days
| 470 | mild steel. | 0.423 | 0.804 | 0.58 | 0.536 |  |  | 0.079 | 0.215 | 0.029 |  |  |  | 97.321 | [13 empty] | 30 | -0.8007 | [23 empty] | Concrete + 10 −6 M L2 | [38 empty] | 21 days
| 471 | mild steel. | 0.423 | 0.804 | 0.58 | 0.536 |  |  | 0.079 | 0.215 | 0.029 |  |  |  | 97.321 | [13 empty] | 30 | -0.8143 | [23 empty] | Concrete + 10 −5 M L2 | [38 empty] | 21 days
| 472 | mild steel. | 0.423 | 0.804 | 0.58 | 0.536 |  |  | 0.079 | 0.215 | 0.029 |  |  |  | 97.321 | [13 empty] | 30 | -0.875 | [23 empty] | Concrete + 10 −4 M L2 | [38 empty] | 21 days
| 473 | mild steel. | 0.423 | 0.804 | 0.58 | 0.536 |  |  | 0.079 | 0.215 | 0.029 |  |  |  | 97.321 | [13 empty] | 30 | -0.7171 | [23 empty] | Concrete | [38 empty] | 28 days
| 474 | mild steel. | 0.423 | 0.804 | 0.58 | 0.536 |  |  | 0.079 | 0.215 | 0.029 |  |  |  | 97.321 | [13 empty] | 30 | -0.7751 | [23 empty] | Concrete + 10 −6 M L2 | [38 empty] | 28 days
| 475 | mild steel. | 0.423 | 0.804 | 0.58 | 0.536 |  |  | 0.079 | 0.215 | 0.029 |  |  |  | 97.321 | [13 empty] | 30 | -0.8222 | [23 empty] | Concrete + 10 −5 M L2 | [38 empty] | 28 days
| 476 | mild steel. | 0.423 | 0.804 | 0.58 | 0.536 |  |  | 0.079 | 0.215 | 0.029 |  |  |  | 97.321 | [13 empty] | 30 | -0.8733 | [23 empty] | Concrete + 10 −4 M L2 | [38 empty] | 28 days
| 477 | mild steel. | 0.423 | 0.804 | 0.58 | 0.536 |  |  | 0.079 | 0.215 | 0.029 |  |  |  | 97.321 | [13 empty] | 40 | -0.7561 | [23 empty] | Concrete
| 478 | mild steel. | 0.423 | 0.804 | 0.58 | 0.536 |  |  | 0.079 | 0.215 | 0.029 |  |  |  | 97.321 | [13 empty] | 40 | -0.8027 | [23 empty] | Concrete + 10 −6 M L2
| 479 | mild steel. | 0.423 | 0.804 | 0.58 | 0.536 |  |  | 0.079 | 0.215 | 0.029 |  |  |  | 97.321 | [13 empty] | 40 | -0.778 | [23 empty] | Concrete + 10 −5 M L2
| 480 | mild steel. | 0.423 | 0.804 | 0.58 | 0.536 |  |  | 0.079 | 0.215 | 0.029 |  |  |  | 97.321 | [13 empty] | 40 | -0.8807 | [23 empty] | Concrete + 10 −4 M L2
| 481 | mild steel. | 0.423 | 0.804 | 0.58 | 0.536 |  |  | 0.079 | 0.215 | 0.029 |  |  |  | 97.321 | [13 empty] | 50 | -0.766 | [23 empty] | Concrete
| 482 | mild steel. | 0.423 | 0.804 | 0.58 | 0.536 |  |  | 0.079 | 0.215 | 0.029 |  |  |  | 97.321 | [13 empty] | 50 | -0.8105 | [23 empty] | Concrete + 10 −6 M L2
| 483 | mild steel. | 0.423 | 0.804 | 0.58 | 0.536 |  |  | 0.079 | 0.215 | 0.029 |  |  |  | 97.321 | [13 empty] | 50 | -0.8331 | [23 empty] | Concrete + 10 −5 M L2
| 484 | mild steel. | 0.423 | 0.804 | 0.58 | 0.536 |  |  | 0.079 | 0.215 | 0.029 |  |  |  | 97.321 | [13 empty] | 50 | -0.8612 | [23 empty] | Concrete + 10 −4 M L2
| 485 | mild steel. | 0.423 | 0.804 | 0.58 | 0.536 |  |  | 0.079 | 0.215 | 0.029 |  |  |  | 97.321 | [13 empty] | 60 | -0.7635 | [23 empty] | Concrete
| 486 | mild steel. | 0.423 | 0.804 | 0.58 | 0.536 |  |  | 0.079 | 0.215 | 0.029 |  |  |  | 97.321 | [13 empty] | 60 | -0.7882 | [23 empty] | Concrete + 10 −6 M L2
| 487 | mild steel. | 0.423 | 0.804 | 0.58 | 0.536 |  |  | 0.079 | 0.215 | 0.029 |  |  |  | 97.321 | [13 empty] | 60 | -0.8341 | [23 empty] | Concrete + 10 −5 M L2
| 488 | mild steel. | 0.423 | 0.804 | 0.58 | 0.536 |  |  | 0.079 | 0.215 | 0.029 |  |  |  | 97.321 | [13 empty] | 60 | -0.8586 | [23 empty] | Concrete + 10 −4 M L2
104 | 629 | Mild steel | [26 empty] | 30 | -0.408 | [23 empty] | 1 M HCl | [39 empty] | Chemical, electrochemical, quantum, and surface analysis evaluation on the inhibition performance of novel imidazo[4,5-b] pyridine derivatives against mild steel corrosion
| 630 | Mild steel | [26 empty] | 30 | -0.408 | [23 empty] | 1 M HCl +10-4 SB9a
| 631 | Mild steel | [26 empty] | 30 | -0.409 | [23 empty] | 1 M HCl +10-5 SB9a
| 632 | Mild steel | [26 empty] | 30 | -0.413 | [23 empty] | 1 M HCl +10-6 SB9a
| 633 | Mild steel | [26 empty] | 30 | -0.398 | [23 empty] | 1 M HCl +10-7 SB9a
| 634 | Mild steel | [26 empty] | 30 | -0.398 | [23 empty] | 1 M HCl +10-4 SB14a
| 635 | Mild steel | [26 empty] | 30 | -0.415 | [23 empty] | 1 M HCl +10-5 SB14a
| 636 | Mild steel | [26 empty] | 30 | -0.414 | [23 empty] | 1 M HCl +10-6 SB14a
| 637 | Mild steel | [26 empty] | 30 | -0.405 | [23 empty] | 1 M HCl +10-7 SB14a
108 | 689 | Mild steel | [26 empty] | 25 | -0.44261 | [23 empty] | 1.0MHCl | [39 empty] | Adsorption and corrosion inhibition accomplishment for thiosemicarbazone derivatives for mild steel in 1.0 M HCl medium: Electrochemical, XPS and DFT studies
| 690 | Mild steel | [26 empty] | 25 | -0.47171 | [23 empty] | 1.0MHCl +L1 +0.01mM Ligands
| 691 | Mild steel | [26 empty] | 25 | -0.46203 | [23 empty] | 1.0MHCl +L1 +0.02mM Ligands
| 692 | Mild steel | [26 empty] | 25 | -0.45729 | [23 empty] | 1.0MHCl +L1 +0.03mM Ligands
| 693 | Mild steel | [26 empty] | 25 | -0.44908 | [23 empty] | 1.0MHCl +L1 +0.04mM Ligands
| 694 | Mild steel | [26 empty] | 25 | -0.51416 | [23 empty] | 1.0MHCl +L2 +0.01mM Ligands
| 695 | Mild steel | [26 empty] | 25 | -0.50192 | [23 empty] | 1.0MHCl +L2 +0.02mM Ligands
| 696 | Mild steel | [26 empty] | 25 | -0.49636 | [23 empty] | 1.0MHCl +L2 +0.03mM Ligands
| 697 | Mild steel | [26 empty] | 25 | -0.49412 | [23 empty] | 1.0MHCl +L2+0.04mM Ligands
| 698 | Mild steel | [26 empty] | 25 | -0.50809 | [23 empty] | 1.0MHCl +L3 +0.01mM Ligands
| 699 | Mild steel | [26 empty] | 25 | -0.50068 | [23 empty] | 1.0MHCl +L3 +0.02mM Ligands
| 700 | Mild steel | [26 empty] | 25 | -0.49012 | [23 empty] | 1.0MHCl +L3 +0.03mM Ligands
| 701 | Mild steel | [26 empty] | 25 | -0.4827 | [23 empty] | 1.0MHCl +L3 +0.04mM Ligands
| 702 | Mild steel | [26 empty] | 25 | -0.50801 | [23 empty] | 1.0MHCl +L4 +0.01mM Ligands
| 703 | Mild steel | [26 empty] | 25 | -0.50513 | [23 empty] | 1.0MHCl +L4 +0.02mM Ligands
| 704 | Mild steel | [26 empty] | 25 | -0.48694 | [23 empty] | 1.0MHCl +L4+0.03mM Ligands
| 705 | Mild steel | [26 empty] | 25 | -0.49492 | [23 empty] | 1.0MHCl +L4 +0.04mM Ligands
| 706 | Mild steel | [52 empty] | (Cementitious materials composition (kg/m3)-C) | 21.18 | 5.02 | 4.82 |  | 63.4 | 1.83 | 0.33 | 1.07 | 1.51
| 707 | Mild steel | [52 empty] | (Cementitious materials composition (kg/m3)-FA) | 46.15 | 18.92 | 45.67 |  | 5.62 | 2.05 | 2.52 | 1.36 | 1.94
| 708 | Mild steel | [52 empty] | (Cementitious materials composition (kg/m3)-SF) | 85.04 | 2.04 | 1.97 |  | 163 | 3.75 | 0.51 |  | 0.32
| 709 | Mild steel | [52 empty] | (Cementitious materials composition (kg/m3)-GGBS) | 34.65 | 14.21 | 0.49 |  | 34.11 | 11.15 | 0.36 |  | 1.75
| 710 | Mild steel | [52 empty] | Mixing ratio of CAC (kg/m3) | Water | C | FA |  | SF | GGBS
| 711 | Mild steel | [52 empty] | FA0/SF0/GGBS0 | 183.75 | 525
| 712 | Mild steel | [52 empty] | FA5 | 183.75 | 498.75 | 26.25
| 713 | Mild steel | [52 empty] | FA10 | 183.75 | 472.5 | 52.5
| 714 | Mild steel | [52 empty] | FA15 | 183.75 | 446.25 | 78.75
| 715 | Mild steel | [52 empty] | FA20 | 183.75 | 420 | 105
| 716 | Mild steel | [52 empty] | SF5 | 183.75 | 498.7 |  |  |  | 26.3
| 717 | Mild steel | [52 empty] | SF10 | 183.75 | 472.45 |  |  |  | 52.5
| 718 | Mild steel | [52 empty] | GGBS5 | 183.75 | 498.75 |  |  |  |  | 26.25
| 719 | Mild steel | [52 empty] | GGBS10 | 183.75 | 472.5 |  |  |  |  | 52.5
| 720 | Mild steel | [52 empty] | GGBS15 | 183.75 | 446.25 |  |  |  |  | 78.7
| 721 | Mild steel | [52 empty] | GGBS20 | 183.75 | 420 |  |  |  |  | 105
166 | 2058 | Mild steel | 0.68 | 0.17 | 0.28 |  |  | 0.02 | [6 empty] | Balance | [14 empty] | -0.325 | 0.57 | [22 empty] | Aerated pore solution-Mild steel | [39 empty] | On the novel approach of sacrificial cathodic protection of mild steel in simulated concrete pore solution and concrete mortar by high phosphorus pig iron anodes
| 2062 | Mild steel | 0.68 | 0.17 | 0.28 |  |  | 0.02 | [6 empty] | Balance | [14 empty] | -0.517 | -0.25 | [22 empty] | Aerated pore solution with 3.5% NaCl-Mild steel
| 2066 | Mild steel | 0.68 | 0.17 | 0.28 |  |  | 0.02 | [6 empty] | Balance | [14 empty] | -0.487 | 0.54 | [22 empty] | Deaerated pore solution-Mild steel
| 2070 | Mild steel | 0.68 | 0.17 | 0.28 |  |  | 0.02 | [6 empty] | Balance | [14 empty] | -0.59 | 0.58 | [22 empty] | Deaerated pore solution with 3.5% NaCl-Mild steel
186 | 2897 | Ribbed mild steel | 1.16 | 0.2 | 0.593 | 0.047 | 0.004 | 0.012 | 0.037 | 0.032 | 0.003 | 0 | 0 | 0 | 97.912 | [6 empty] | 0 |  |  |  |  | 0 | [28 empty] | 19.6 | 6.07 | 3.01 | 64.8 | 0.87 | 0 | 0.69 | 4.24 | 0 | 0.26 | 0.13 | 0 | 0 | 0 | 0 | [10 empty] | 0 | [5 empty] | 0.45 |  |  | 0.263 |  |  |  | Corrosion inhibition of steel reinforcements in seawater sea sand concrete by alkali-activated slag based coatings
187 | 2908 | mild steel |  | 0.24 | [9 empty] | 0 | [14 empty] | 20 | -0.293 | [23 empty] | MgO/KH2PO4/Na2B4O7·10H2O=7/1/0.35 | [32 empty] | 0.2 | [6 empty] | Effect of carbonation on the corrosion behavior of steel rebar embedded in magnesium phosphate cement
| 2909 | mild steel |  | 0.24 | [24 empty] | 20 | -0.258 | [23 empty] | MgO/KH2PO4/Na2B4O7·10H2O=7/1/0.35 | [32 empty] | 0.2
| 2910 | mild steel |  | 0.24 | [24 empty] | 20 | -0.323 | [23 empty] | MgO/KH2PO4/Na2B4O7·10H2O=12/1/0.6 | [32 empty] | 0.2
| 2911 | mild steel |  | 0.24 | [24 empty] | 20 | -0.308 | [23 empty] | MgO/KH2PO4/Na2B4O7·10H2O=12/1/0.6 | [32 empty] | 0.2
188 | 2912 | Mild steel bars | 0.58 | 0.098 | 0.071 | 0.263 | 0.02 | 0.014 | 0.114 | 0.135 | 0.023 | 0.012 | 0 | 0 | 98.7 | [6 empty] | 0 |  |  |  |  | 0 |  | 27 | [23 empty] | 8.21 |  |  | 21.33 | 3.99 | 3.15 | 62.04 | 2.52 | 0.26 | 0.22 | 2.7 | 0 | 0 | 0 | 0 | 0 | 0 | 0 | [10 empty] | 0 | 22.47 | 9.59 | 51.4 | 5.22 | [8 empty] | Effect of using heavy chemical additives on the mechanical properties of cement pastes, radiation exposure and the corrosion behavior of reinforced steel upon exposure to sea water
| 2913 | Mild steel bars | 0.58 | 0.098 | 0.071 | 0.263 | 0.02 | 0.014 | 0.114 | 0.135 | 0.023 | 0.012 | 0 | 0 | 98.7 | [6 empty] | 0 |  |  |  |  | 0 |  | 27 | [23 empty] | 8.21 | 0.1%PbO |  | 21.33 | 3.99 | 3.15 | 62.04 | 2.52 | 0.26 | 0.22 | 2.7 | 0 | 0 | 0 | 0 | 0 | 0 | 0 | [10 empty] | 0 | 22.47 | 9.59 | 51.4 | 5.22
| 2914 | Mild steel bars | 0.58 | 0.098 | 0.071 | 0.263 | 0.02 | 0.014 | 0.114 | 0.135 | 0.023 | 0.012 | 0 | 0 | 98.7 | [6 empty] | 0 |  |  |  |  | 0 |  | 27 | [23 empty] | 8.21 | 0.2%PbO |  | 21.33 | 3.99 | 3.15 | 62.04 | 2.52 | 0.26 | 0.22 | 2.7 | 0 | 0 | 0 | 0 | 0 | 0 | 0 | [10 empty] | 0 | 22.47 | 9.59 | 51.4 | 5.22
| 2915 | Mild steel bars | 0.58 | 0.098 | 0.071 | 0.263 | 0.02 | 0.014 | 0.114 | 0.135 | 0.023 | 0.012 | 0 | 0 | 98.7 | [6 empty] | 0 |  |  |  |  | 0 |  | 27 | [23 empty] | 8.21 | 0.3%PbO |  | 21.33 | 3.99 | 3.15 | 62.04 | 2.52 | 0.26 | 0.22 | 2.7 | 0 | 0 | 0 | 0 | 0 | 0 | 0 | [10 empty] | 0 | 22.47 | 9.59 | 51.4 | 5.22
| 2916 | Mild steel bars | 0.58 | 0.098 | 0.071 | 0.263 | 0.02 | 0.014 | 0.114 | 0.135 | 0.023 | 0.012 | 0 | 0 | 98.7 | [6 empty] | 0 |  |  |  |  | 0 |  | 27 | [23 empty] | 8.21 | 0.4%PbO |  | 21.33 | 3.99 | 3.15 | 62.04 | 2.52 | 0.26 | 0.22 | 2.7 | 0 | 0 | 0 | 0 | 0 | 0 | 0 | [10 empty] | 0 | 22.47 | 9.59 | 51.4 | 5.22
| 2917 | Mild steel bars | 0.58 | 0.098 | 0.071 | 0.263 | 0.02 | 0.014 | 0.114 | 0.135 | 0.023 | 0.012 | 0 | 0 | 98.7 | [6 empty] | 0 |  |  |  |  | 0 |  | 27 | [23 empty] | 8.21 | 0.5%PbO |  | 21.33 | 3.99 | 3.15 | 62.04 | 2.52 | 0.26 | 0.22 | 2.7 | 0 | 0 | 0 | 0 | 0 | 0 | 0 | [10 empty] | 0 | 22.47 | 9.59 | 51.4 | 5.22
| 2918 | Mild steel bars | 0.58 | 0.098 | 0.071 | 0.263 | 0.02 | 0.014 | 0.114 | 0.135 | 0.023 | 0.012 | 0 | 0 | 98.7 | [6 empty] | 0 |  |  |  |  | 0 |  | 27 | [23 empty] | 8.21 | 0.1%Pb3(PO4)2 |  | 21.33 | 3.99 | 3.15 | 62.04 | 2.52 | 0.26 | 0.22 | 2.7 | 0 | 0 | 0 | 0 | 0 | 0 | 0 | [10 empty] | 0 | 22.47 | 9.59 | 51.4 | 5.22
| 2919 | Mild steel bars | 0.58 | 0.098 | 0.071 | 0.263 | 0.02 | 0.014 | 0.114 | 0.135 | 0.023 | 0.012 | 0 | 0 | 98.7 | [6 empty] | 0 |  |  |  |  | 0 |  | 27 | [23 empty] | 8.21 | 0.2%Pb3(PO4)2 |  | 21.33 | 3.99 | 3.15 | 62.04 | 2.52 | 0.26 | 0.22 | 2.7 | 0 | 0 | 0 | 0 | 0 | 0 | 0 | [10 empty] | 0 | 22.47 | 9.59 | 51.4 | 5.22
| 2920 | Mild steel bars | 0.58 | 0.098 | 0.071 | 0.263 | 0.02 | 0.014 | 0.114 | 0.135 | 0.023 | 0.012 | 0 | 0 | 98.7 | [6 empty] | 0 |  |  |  |  | 0 |  | 27 | [23 empty] | 8.21 | 0.3%Pb3(PO4)2 |  | 21.33 | 3.99 | 3.15 | 62.04 | 2.52 | 0.26 | 0.22 | 2.7 | 0 | 0 | 0 | 0 | 0 | 0 | 0 | [10 empty] | 0 | 22.47 | 9.59 | 51.4 | 5.22
| 2921 | Mild steel bars | 0.58 | 0.098 | 0.071 | 0.263 | 0.02 | 0.014 | 0.114 | 0.135 | 0.023 | 0.012 | 0 | 0 | 98.7 | [6 empty] | 0 |  |  |  |  | 0 |  | 27 | [23 empty] | 8.21 | 0.4%Pb3(PO4)2 |  | 21.33 | 3.99 | 3.15 | 62.04 | 2.52 | 0.26 | 0.22 | 2.7 | 0 | 0 | 0 | 0 | 0 | 0 | 0 | [10 empty] | 0 | 22.47 | 9.59 | 51.4 | 5.22
| 2922 | Mild steel bars | 0.58 | 0.098 | 0.071 | 0.263 | 0.02 | 0.014 | 0.114 | 0.135 | 0.023 | 0.012 | 0 | 0 | 98.7 | [6 empty] | 0 |  |  |  |  | 0 |  | 27 | [23 empty] | 8.21 | 0.5%Pb3(PO4)2 |  | 21.33 | 3.99 | 3.15 | 62.04 | 2.52 | 0.26 | 0.22 | 2.7 | 0 | 0 | 0 | 0 | 0 | 0 | 0 | [10 empty] | 0 | 22.47 | 9.59 | 51.4 | 5.22
190 | 2944 | mild steel bars | 0.59 | 0.088 | 0.063 | 0.253 | 0.021 | 0.015 | 0.124 | 0.125 | 0.022 | 0.011 | 0 | 0 | 98.6 | [6 empty] | 0 |  |  |  |  | 0 |  | 23±1 | -0.437 | [22 empty] | 8.01 |  |  | 21.5 | 4.17 | 3.39 | 61.72 | 1.15 | 0.3 | 0.3 | 0 | 0 | 0.01 | 0 | 0 | 0 | 0 | 0 | [10 empty] | 0 | [6 empty] | 2340 | [5 empty] | Impact of combined organic chemical inhibitor on mechanical properties of cement pastes and steel reinforcement corrosion in concrete upon exposure to aggressive environment
| 2945 | mild steel bars | 0.59 | 0.088 | 0.063 | 0.253 | 0.021 | 0.015 | 0.124 | 0.125 | 0.022 | 0.011 | 0 | 0 | 98.6 | [6 empty] | 0 |  |  |  |  | 0 |  | 23±1 | -0.379 | [22 empty] | 8.01 | 0.5%organic polyamines |  | 21.5 | 4.17 | 3.39 | 61.72 | 1.15 | 0.3 | 0.3 | 0 | 0 | 0.01 | 0 | 0 | 0 | 0 | 0 | [10 empty] | 0 | [6 empty] | 2342
| 2946 | mild steel bars | 0.59 | 0.088 | 0.063 | 0.253 | 0.021 | 0.015 | 0.124 | 0.125 | 0.022 | 0.011 | 0 | 0 | 98.6 | [6 empty] | 0 |  |  |  |  | 0 |  | 23±1 | -0.334 | [22 empty] | 8.01 | 0.75%organic polyamines |  | 21.5 | 4.17 | 3.39 | 61.72 | 1.15 | 0.3 | 0.3 | 0 | 0 | 0.01 | 0 | 0 | 0 | 0 | 0 | [10 empty] | 0 | [6 empty] | 2343
| 2947 | mild steel bars | 0.59 | 0.088 | 0.063 | 0.253 | 0.021 | 0.015 | 0.124 | 0.125 | 0.022 | 0.011 | 0 | 0 | 98.6 | [6 empty] | 0 |  |  |  |  | 0 |  | 23±1 | -0.259 | [22 empty] | 8.01 | 1%organic polyamines |  | 21.5 | 4.17 | 3.39 | 61.72 | 1.15 | 0.3 | 0.3 | 0 | 0 | 0.01 | 0 | 0 | 0 | 0 | 0 | [10 empty] | 0 | [6 empty] | 2344
| 2948 | mild steel bars | 0.59 | 0.088 | 0.063 | 0.253 | 0.021 | 0.015 | 0.124 | 0.125 | 0.022 | 0.011 | 0 | 0 | 98.6 | [6 empty] | 0 |  |  |  |  | 0 |  | 23±1 | -0.228 | [22 empty] | 8.01 | 1.25%organic polyamines |  | 21.5 | 4.17 | 3.39 | 61.72 | 1.15 | 0.3 | 0.3 | 0 | 0 | 0.01 | 0 | 0 | 0 | 0 | 0 | [10 empty] | 0 | [6 empty] | 2345
| 2949 | mild steel bars | 0.59 | 0.088 | 0.063 | 0.253 | 0.021 | 0.015 | 0.124 | 0.125 | 0.022 | 0.011 | 0 | 0 | 98.6 | [6 empty] | 0 |  |  |  |  | 0 |  | 23±1 | -0.208 | [22 empty] | 8.01 | 1.5%organic polyamines |  | 21.5 | 4.17 | 3.39 | 61.72 | 1.15 | 0.3 | 0.3 | 0 | 0 | 0.01 | 0 | 0 | 0 | 0 | 0 | [10 empty] | 0 | [6 empty] | 2346
| 2950 | mild steel bars | 0.59 | 0.088 | 0.063 | 0.253 | 0.021 | 0.015 | 0.124 | 0.125 | 0.022 | 0.011 | 0 | 0 | 98.6 | [6 empty] | 0 |  |  |  |  | 0 |  | 23±1 | -0.185 | [22 empty] | 8.01 | 1.75%organic polyamines |  | 21.5 | 4.17 | 3.39 | 61.72 | 1.15 | 0.3 | 0.3 | 0 | 0 | 0.01 | 0 | 0 | 0 | 0 | 0 | [10 empty] | 0 | [6 empty] | 2347
| 2951 | mild steel bars | 0.59 | 0.088 | 0.063 | 0.253 | 0.021 | 0.015 | 0.124 | 0.125 | 0.022 | 0.011 | 0 | 0 | 98.6 | [6 empty] | 0 |  |  |  |  | 0 |  | 23±1 | -0.159 | [22 empty] | 8.01 | 2%organic polyamines |  | 21.5 | 4.17 | 3.39 | 61.72 | 1.15 | 0.3 | 0.3 | 0 | 0 | 0.01 | 0 | 0 | 0 | 0 | 0 | [10 empty] | 0 | [6 empty] | 2348
| 2952 | mild steel bars | 0.59 | 0.088 | 0.063 | 0.253 | 0.021 | 0.015 | 0.124 | 0.125 | 0.022 | 0.011 | 0 | 0 | 98.6 | [6 empty] | 0 |  |  |  |  | 0 |  | 23±1 | -0.132 | [22 empty] | 8.01 | 3%organic polyamines |  | 21.5 | 4.17 | 3.39 | 61.72 | 1.15 | 0.3 | 0.3 | 0 | 0 | 0.01 | 0 | 0 | 0 | 0 | 0 | [10 empty] | 0 | [6 empty] | 2352
194 | 3004 | Plain mild steel | 0.63 | 0.14 | 0.29 | 0 | 0.017 | 0.025 | 0 | 0 | 0 | 0 | 0 | 0 | 98.898 | [11 empty] | 0 |  | 25 | -0.164 | 0.629 | [21 empty] | 13.1 |  |  | 20.86 | 5.9 | 3.61 | 56.77 | 3.5 | 0 | 0 | 2.43 | 0 | 0 | 0 | 0 | 0 | 0 | 0 | [10 empty] | 0 | 16.39 | 11.87 | 62.34 | 4.67 |  | 0.45 | [5 empty] | 1d | Passivation of mild steel embedded in low-heat Portland cement: A comparative study with ordinary Portland cement
| 3005 | Plain mild steel | 0.63 | 0.14 | 0.29 | 0 | 0.017 | 0.025 | 0 | 0 | 0 | 0 | 0 | 0 | 98.898 | [11 empty] | 0 |  | 25 | -0.183 | 0.635 | [21 empty] | 13.3 |  |  | 20.86 | 5.9 | 3.61 | 56.77 | 3.5 | 0 | 0 | 2.43 | 0 | 0 | 0 | 0 | 0 | 0 | 0 | [10 empty] | 0 | 16.39 | 11.87 | 62.34 | 4.67 |  | 0.45 | [5 empty] | 28d
| 3006 | Plain mild steel | 0.63 | 0.14 | 0.29 | 0 | 0.017 | 0.025 | 0 | 0 | 0 | 0 | 0 | 0 | 98.898 | [11 empty] | 0 |  | 25 | -0.184 | 0.636 | [21 empty] | 12.8 |  |  | 22.39 | 4.08 | 5.15 | 59.7 | 4.24 | 0 | 0 | 2.1 | 0 | 0 | 0 | 0 | 0 | 0 | 0 | [10 empty] | 0 | 40.22 | 15.66 | 32.05 | 2.08 |  | 0.45 | [5 empty] | 1d
| 3007 | Plain mild steel | 0.63 | 0.14 | 0.29 | 0 | 0.017 | 0.025 | 0 | 0 | 0 | 0 | 0 | 0 | 98.898 | [11 empty] | 0 |  | 25 | -0.089 | 0.683 | [21 empty] | 13.2 |  |  | 22.39 | 4.08 | 5.15 | 59.7 | 4.24 | 0 | 0 | 2.1 | 0 | 0 | 0 | 0 | 0 | 0 | 0 | [10 empty] | 0 | 40.22 | 15.66 | 32.05 | 2.08 |  | 0.45 | [5 empty] | 28d | Durability, mechanical properties and rebar corrosion of slag-based cement concrete modified with graphene oxide
195 | 3070 | Ribbed mild steel 500B | 1.16 | 0.2 | 0.593 | 0.047 | 0.004 | 0.012 | 0.032 | 0 | 0.003 | 0 | 0 | 0 | 97.949 | [6 empty] | 0 |  |  |  |  | 0 |  | 25 | [26 empty] | 19.6 | 6.07 | 3.01 | 64.8 | 0.87 | 0 | 0.69 | 4.24 | 0 | 0.26 | 0.13 | 0 | 0 | 0 | 0 | [10 empty] | 0 |  |  |  |  | 19.98 | 0.5 | [6 empty] | Corrosion inhibition of steel reinforcements in seawater sea sand concrete by alkali-activated slag based coatings
| 3071 | Ribbed mild steel 500B | 1.16 | 0.2 | 0.593 | 0.047 | 0.004 | 0.012 | 0.032 | 0 | 0.003 | 0 | 0 | 0 | 97.949 | [6 empty] | 0 |  |  |  |  | 0 |  | 25 | [26 empty] | 31.8 | 15.8 | 0.52 | 39.2 | 9.06 | 0 | 0.43 | 2.29 | 0 | 0.57 | 0.1 | 0 | 0 | 0 | 0 | [10 empty] | 0 |  |  |  |  | 15.87 | 0.413
| 3072 | Ribbed mild steel 500B | 1.16 | 0.2 | 0.593 | 0.047 | 0.004 | 0.012 | 0.032 | 0 | 0.003 | 0 | 0 | 0 | 97.949 | [6 empty] | 0 |  |  |  |  | 0 |  | 25 | [24 empty] | 0.05%Latex polymer emulsion |  | 31.8 | 15.8 | 0.52 | 39.2 | 9.06 | 0 | 0.43 | 2.29 | 0 | 0.57 | 0.1 | 0 | 0 | 0 | 0 | [10 empty] | 0 |  |  |  |  | 12.66 | 0.413
25 | 130 | carbon steel | 0.32 | 0.33 | 0.27 |  | 0.55 | 0.28 | [6 empty] | 98.25 | [14 empty] | -0.728 | -0.621 |  | MgSO4 | [19 empty] | 9.57 | [40 empty] | Influence of sulfate salt type on passive film of steel in simulated concrete pore solution
| 131 | carbon steel | 0.32 | 0.33 | 0.27 |  | 0.55 | 0.28 | [6 empty] | 98.25 | [14 empty] | -0.575 | -0.712 |  | (NH4)2SO4 | [19 empty] | 9.81
| 132 | carbon steel | 0.32 | 0.33 | 0.27 |  | 0.55 | 0.28 | [6 empty] | 98.25 | [14 empty] | -0.444 | -0.851 |  | NaCl | [19 empty] | 12.72
| 133 | carbon steel | 0.32 | 0.33 | 0.27 |  | 0.55 | 0.28 | [6 empty] | 98.25 | [14 empty] | -0.389 | -0.419 |  | Na2SO4 | [19 empty] | 12.7
| 134 | carbon steel | 0.32 | 0.33 | 0.27 |  | 0.55 | 0.28 | [6 empty] | 98.25 | [14 empty] | -0.204 | -1.506 |  | CaSO4 | [19 empty] | 12.34
113 | 1342 | carbon steel bars | 1.44 | 0.22 | 0.35 |  | 0.05 | 0.04 | [6 empty] | Balance | [40 empty] | Cement | GGBS | Fly ash | Sand | Aggregate | SAP with water | [28 empty] | 0.4 |  |  | tidal zone for 28 days | Influence of SAP on the chloride penetration and corrosion behavior of steel bar in concrete
189 | 2377 | mild steel | [19 empty] | 0 | [6 empty] | 25 | -0.06 |  |  | 0.5M NaCl+0.3M KOH+0.03M Ca(OH)2+0.002M CaSO4+0.1M NAOH+0.5% CeO2 | 0.03 |  |  |  | 0.5 | 0.46 | 0.002 | [9 empty] | 0.6 | 0.3 |  | 12 | [38 empty] | 1 day |  | Evaluation of cerium oxide nanoparticle coating as corrosion inhibitor for mild steel
| 2378 | mild steel | [19 empty] | 0 | [6 empty] | 25 | -0.03 |  |  | 0.5M NaCl+0.3M KOH+0.03M Ca(OH)2+0.002M CaSO4+0.1M NAOH+1% CeO2 | 0.03 |  |  |  | 0.5 | 0.46 | 0.002 | [9 empty] | 0.6 | 0.3 |  | 12 | [38 empty] | 1 day
| 2379 | mild steel | [19 empty] | 0 | [6 empty] | 25 | -0.07 |  |  | 0.5M NaCl+0.3M KOH+0.03M Ca(OH)2+0.002M CaSO4+0.1M NAOH+2% CeO2 | 0.03 |  |  |  | 0.5 | 0.46 | 0.002 | [9 empty] | 0.6 | 0.3 |  | 12 | [38 empty] | 1 day
| 2380 | mild steel | [19 empty] | 0 | [6 empty] | 25 | -0.11 |  |  | 0.5M NaCl+0.3M KOH+0.03M Ca(OH)2+0.002M CaSO4+0.1M NAOH bare | 0.03 |  |  |  | 0.5 | 0.46 | 0.002 | [9 empty] | 0.6 | 0.3 |  | 12 | [38 empty] | 1 day
| 2381 | mild steel | [19 empty] | 0 | [6 empty] | 25 | 0.02 |  |  | 0.5M NaCl+0.3M KOH+0.03M Ca(OH)2+0.002M CaSO4+0.1M NAOH epoxy | 0.03 |  |  |  | 0.5 | 0.46 | 0.002 | [9 empty] | 0.6 | 0.3 |  | 12 | [38 empty] | 1 day
| 2382 | mild steel | [19 empty] | 0 | [6 empty] | 25 | 0.14 |  |  | 0.5M NaCl+0.3M KOH+0.03M Ca(OH)2+0.002M CaSO4+0.1M NAOH+0.5% CeO2 | 0.03 |  |  |  | 0.5 | 0.46 | 0.002 | [9 empty] | 0.6 | 0.3 |  | 12 | [38 empty] | 45 days
| 2383 | mild steel | [19 empty] | 0 | [6 empty] | 25 | 0.17 |  |  | 0.5M NaCl+0.3M KOH+0.03M Ca(OH)2+0.002M CaSO4+0.1M NAOH+1% CeO2 | 0.03 |  |  |  | 0.5 | 0.46 | 0.002 | [9 empty] | 0.6 | 0.3 |  | 12 | [38 empty] | 45 days
| 2384 | mild steel | [19 empty] | 0 | [6 empty] | 25 | 0.17 |  |  | 0.5M NaCl+0.3M KOH+0.03M Ca(OH)2+0.002M CaSO4+0.1M NAOH+2% CeO2 | 0.03 |  |  |  | 0.5 | 0.46 | 0.002 | [9 empty] | 0.6 | 0.3 |  | 12 | [38 empty] | 45 days
| 2385 | mild steel | [26 empty] | 25 | -0.4 |  |  | 0.5M NaCl+0.3M KOH+0.03M Ca(OH)2+0.002M CaSO4+0.1M NAOH bare | 0.03 |  |  |  | 0.5 | 0.46 | 0.002 | [9 empty] | 0.6 | 0.3 |  | 12 | [38 empty] | 45 days
| 2386 | mild steel | [26 empty] | 25 | -0.35 |  |  | 0.5M NaCl+0.3M KOH+0.03M Ca(OH)2+0.002M CaSO4+0.1M NAOH epoxy | 0.03 |  |  |  | 0.5 | 0.46 | 0.002 | [9 empty] | 0.6 | 0.3 |  | 12 | [38 empty] | 45 days
219 | 2628 | ribbed mild steel rebar | [26 empty] | 20±2 | -0.87 | -0.26 |  | 3.5wt% NaCl |  |  |  |  | 0.6 | [11 empty] | 0.6 |  |  | 11.6 | OPC |  | 19.354 | 4.045 | 3.449 | 67.878 | 1.812 |  | 0.652 | 2.344 |  | 0.194 | [21 empty] | 0.38 |  |  |  |  | 5 h |  | Investigation of corrosion mechanism of ribbed mild steel bars coated with magnesium potassium phosphate cement paste
| 2629 | ribbed mild steel rebar | [26 empty] | 20±2 | -0.95 | -0.54 |  | 3.5wt% NaCl |  |  |  |  | 0.6 | [11 empty] | 0.6 |  |  |  | OPC |  | 19.354 | 4.045 | 3.449 | 67.878 | 1.812 |  | 0.652 | 2.344 |  | 0.194 | [21 empty] | 0.38 |  |  |  |  | 1344 h
| 2630 | ribbed mild steel rebar | [26 empty] | 20±2 | -0.83 |  |  | 3.5wt% NaCl |  |  |  |  | 0.6 | [11 empty] | 0.6 |  |  | 9.2 | OPC |  | 19.354 | 4.045 | 3.449 | 67.878 | 1.812 |  | 0.652 | 2.344 |  | 0.194 | [21 empty] | 0.38 |  |  |  |  | 5376 h
| 2631 | ribbed mild steel rebar | [26 empty] | 20±2 | -1 | -0.31 |  | 3.5wt% NaCl |  |  |  |  | 0.6 | [11 empty] | 0.6 |  |  | <9 | MKPC |  | 3.98 | 0.93 | 0.19 | 0.82 | 56.41 | 0.71 | 1.23 | 0.15 |  |  | 34.56 | [20 empty] | 0.18 |  |  |  |  | 5 h
| 2632 | ribbed mild steel rebar | [26 empty] | 20±2 | -0.97 |  |  | 3.5wt% NaCl |  |  |  |  | 0.6 | [11 empty] | 0.6 |  |  | <9 | MKPC |  | 3.98 | 0.93 | 0.19 | 0.82 | 56.41 | 0.71 | 1.23 | 0.15 |  |  | 34.56 | [20 empty] | 0.18 |  |  |  |  | 1344 h
| 2633 | ribbed mild steel rebar | [26 empty] | 20±2 | -1 |  |  | 3.5wt% NaCl |  |  |  |  | 0.6 | [11 empty] | 0.6 |  |  | <9 | MKPC |  | 3.98 | 0.93 | 0.19 | 0.82 | 56.41 | 0.71 | 1.23 | 0.15 |  |  | 34.56 | [20 empty] | 0.18 |  |  |  |  | 5376 h
221 | 2638 | low carbon steel rebar | [26 empty] | 25 | -0.1 |  |  | 3%NaCl |  |  |  |  | 0.51 | [15 empty] | 25RC00 cured in NW | [32 empty] | 0.25 | [5 empty] | 365 days | Evaluating corrosion resistance of recycled aggregate concrete integrating ground granulated blast furnace slag
| 2639 | low carbon steel rebar | [26 empty] | 25 | -0.17 |  |  | 3%NaCl |  |  |  |  | 0.51 | [15 empty] | 35RC00 cured in NW | [32 empty] | 0.35 | [5 empty] | 365 days
| 2640 | low carbon steel rebar | [26 empty] | 25 | -0.27 |  |  | 3%NaCl |  |  |  |  | 0.51 | [15 empty] | 45RC00 cured in NW | [32 empty] | 0.45 | [5 empty] | 365 days
| 2641 | low carbon steel rebar | [22 empty] | 0.012 |  |  |  | 25 | -0.34 |  |  | 3%NaCl |  |  |  |  | 0.51 | [15 empty] | 55RC00 cured in NW | [32 empty] | 0.55 | [5 empty] | 365 days
| 2642 | low carbon steel rebar | [22 empty] | 0.012 |  |  |  | 25 | -0.37 |  |  | 3%NaCl |  |  |  |  | 0.51 | [15 empty] | 65RC00 cured in NW | [32 empty] | 0.65 | [5 empty] | 365 days
| 2643 | low carbon steel rebar | [22 empty] | 0.012 |  |  |  | 25 | -0.6 |  |  | 3%NaCl |  |  |  |  | 0.51 | [15 empty] | 75RC00 cured in NW | [32 empty] | 0.75 | [5 empty] | 365 days
| 2644 | low carbon steel rebar | [22 empty] | 0.012 |  |  |  | 25 | -0.23 |  |  | 3%NaCl |  |  |  |  | 0.51 | [15 empty] | 25RC00 cured in SW | [32 empty] | 0.25 | [5 empty] | 365 days
| 2645 | low carbon steel rebar | [13 empty] | 0 |  | 0 |  |  |  | 0 |  |  | 0 |  | 0.002 |  | 25 | -0.27 |  |  | 3%NaCl |  |  |  |  | 0.51 | [15 empty] | 35RC00 cured in SW | [32 empty] | 0.35 | [5 empty] | 365 days
| 2646 | low carbon steel rebar | [13 empty] | 0 |  | 0 |  |  |  | 0 |  |  | 0 |  | 0.002 |  | 25 | -0.3 |  |  | 3%NaCl |  |  |  |  | 0.51 | [15 empty] | 45RC00 cured in SW | [32 empty] | 0.45 | [5 empty] | 365 days
| 2647 | low carbon steel rebar | [13 empty] | 0 |  | 0 |  |  |  | 0 |  |  | 0 |  | 0.002 |  | 25 | -0.4 |  |  | 3%NaCl |  |  |  |  | 0.51 | [15 empty] | 55RC00 cured in SW | [32 empty] | 0.55 | [5 empty] | 365 days
| 2648 | low carbon steel rebar | [13 empty] | 0 |  | 0 |  |  |  | 0 |  |  | 0 |  | 0.002 |  | 25 | -0.51 |  |  | 3%NaCl |  |  |  |  | 0.51 | [15 empty] | 65RC00 cured in SW | [32 empty] | 0.65 | [5 empty] | 365 days
| 2649 | low carbon steel rebar | [13 empty] | 0 |  | 0 |  |  |  | 0 |  |  | 0 |  | 0.002 |  | 25 | -0.57 |  |  | 3%NaCl |  |  |  |  | 0.51 | [15 empty] | 75RC00 cured in SW | [32 empty] | 0.75 | [5 empty] | 365 days
| 2650 | low carbon steel rebar | [26 empty] | 25 | -0.04 |  |  | 3%NaCl |  |  |  |  | 0.51 | [15 empty] | 25RG50 cured in NW | [32 empty] | 0.25 | [5 empty] | 365 days
| 2651 | low carbon steel rebar | [26 empty] | 25 | -0.13 |  |  | 3%NaCl |  |  |  |  | 0.51 | [15 empty] | 35RG50 cured in NW | [32 empty] | 0.35 | [5 empty] | 365 days
| 2652 | low carbon steel rebar | [26 empty] | 25 | -0.2 |  |  | 3%NaCl |  |  |  |  | 0.51 | [15 empty] | 45RG50 cured in NW | [32 empty] | 0.45 | [5 empty] | 365 days
| 2653 | low carbon steel rebar | [26 empty] | 25 | -0.26 |  |  | 3%NaCl |  |  |  |  | 0.51 | [15 empty] | 55RG50 cured in NW | [32 empty] | 0.55 | [5 empty] | 365 days
| 2654 | low carbon steel rebar | [26 empty] | 25 | -0.32 |  |  | 3%NaCl |  |  |  |  | 0.51 | [15 empty] | 65RG50 cured in NW | [32 empty] | 0.65 | [5 empty] | 365 days
| 2655 | low carbon steel rebar | [26 empty] | 25 | -0.46 |  |  | 3%NaCl |  |  |  |  | 0.51 | [15 empty] | 75RG50 cured in NW | [32 empty] | 0.75 | [5 empty] | 365 days
| 2656 | low carbon steel rebar | [26 empty] | 25 | -0.22 |  |  | 3%NaCl |  |  |  |  | 0.51 | [15 empty] | 25RG50 cured in SW | [32 empty] | 0.25 | [5 empty] | 365 days
| 2657 | low carbon steel rebar | [26 empty] | 25 | -0.27 |  |  | 3%NaCl |  |  |  |  | 0.51 | [15 empty] | 35RG50 cured in SW | [32 empty] | 0.35 | [5 empty] | 365 days
| 2658 | low carbon steel rebar | [26 empty] | 25 | -0.3 |  |  | 3%NaCl |  |  |  |  | 0.51 | [15 empty] | 45RG50 cured in SW | [32 empty] | 0.45 | [5 empty] | 365 days
| 2659 | low carbon steel rebar | [26 empty] | 25 | -0.4 |  |  | 3%NaCl |  |  |  |  | 0.51 | [15 empty] | 55RG50 cured in SW | [32 empty] | 0.55 | [5 empty] | 365 days
| 2660 | low carbon steel rebar | [26 empty] | 25 | -0.52 |  |  | 3%NaCl |  |  |  |  | 0.51 | [15 empty] | 65RG50 cured in SW | [32 empty] | 0.65 | [5 empty] | 365 days
| 2661 | low carbon steel rebar | [26 empty] | 25 | -0.56 |  |  | 3%NaCl |  |  |  |  | 0.51 | [15 empty] | 75RG50 cured in SW | [32 empty] | 0.75 | [5 empty] | 365 days
232 | 2803 | ribbed mild steel rebar | [26 empty] | 20±2 | -0.757 | -0.248 |  | 3.5% NaCl |  |  |  |  | 0.621 | [11 empty] | 0.621 |  |  | 9.2 |  |  | 19.354 | 4.045 | 3.449 | 67.878 | 1.812 | 0 | 0.652 | 2.344 | 0 | 0.194 | 0 | 0 | 0 | 0 | 0 | [10 empty] | 0 | [5 empty] | 0.38 | [5 empty] | 5h | Investigation of corrosion mechanism of ribbed mild steel bars coated with magnesium potassium phosphate cement paste
| 2804 | ribbed mild steel rebar | [26 empty] | 20±2 | -0.864 | -0.447 |  | 3.5% NaCl |  |  |  |  | 0.621 | [11 empty] | 0.621 |  |  | 9.2 |  |  | 19.354 | 4.045 | 3.449 | 67.878 | 1.812 | 0 | 0.652 | 2.344 | 0 | 0.194 | 0 | 0 | 0 | 0 | 0 | [10 empty] | 0 | [5 empty] | 0.38 | [5 empty] | 1344h
| 2805 | ribbed mild steel rebar | [26 empty] | 20±2 | -0.821 |  |  | 3.5% NaCl |  |  |  |  | 0.621 | [11 empty] | 0.621 |  |  | 9.2 |  |  | 19.354 | 4.045 | 3.449 | 67.878 | 1.812 | 0 | 0.652 | 2.344 | 0 | 0.194 | 0 | 0 | 0 | 0 | 0 | [10 empty] | 0 | [5 empty] | 0.38 | [5 empty] | 5376h
229 | 2777 | carbon steel rebar | [26 empty] | 5 |  |  |  | 2 M NaCl |  |  |  |  | 2 | [11 empty] | 2 |  |  | 11.92 |  |  | 4.34 | 39.22 | 14.56 | 38.96 | 0.47 | 0.06 | 0.2 | 0.18 | 0 | 0 | 0 | 0 | 0 | 0 | 0 | [10 empty] | 0.22 | [5 empty] | 0.4 | 3240 | 1.63 |  |  |  | 50weeks | Corrosion of steel in chloride-contaminated calcium aluminate cement (CAC) mortar depending on its hydrations
| 2778 | carbon steel rebar | [26 empty] | 35 |  |  |  | 2 M NaCl |  |  |  |  | 2 | [11 empty] | 2 |  |  | 11.92 |  |  | 4.34 | 39.22 | 14.56 | 38.96 | 0.47 | 0.06 | 0.2 | 0.18 | 0 | 0 | 0 | 0 | 0 | 0 | 0 | [10 empty] | 0.22 | [5 empty] | 0.4 | 3240 | 1.84 |  |  |  | 50weeks
| 2779 | carbon steel rebar | [26 empty] | 65 |  |  |  | 2 M NaCl |  |  |  |  | 2 | [11 empty] | 2 |  |  | 11.92 |  |  | 4.34 | 39.22 | 14.56 | 38.96 | 0.47 | 0.06 | 0.2 | 0.18 | 0 | 0 | 0 | 0 | 0 | 0 | 0 | [10 empty] | 0.22 | [5 empty] | 0.4 | 3240 | 1.96 |  |  |  | 50weeks
| 2780 | carbon steel rebar | [26 empty] | 5 |  |  |  | 2 M NaCl |  |  |  |  | 2 | [11 empty] | 2 |  |  | 12.03 |  |  | 5.02 | 52.03 | 0.86 | 38.83 | 0.42 | 0.17 | 0.68 | 0.09 | 0 | 0 | 0 | 0 | 0 | 0 | 0 | [10 empty] | 0.03 | [5 empty] | 0.4 | 3030 | 1.4 |  |  |  | 50weeks
| 2781 | carbon steel rebar | [26 empty] | 35 |  |  |  | 2 M NaCl |  |  |  |  | 2 | [11 empty] | 2 |  |  | 12.03 |  |  | 5.02 | 52.03 | 0.86 | 38.83 | 0.42 | 0.17 | 0.68 | 0.09 | 0 | 0 | 0 | 0 | 0 | 0 | 0 | [10 empty] | 0.03 | [5 empty] | 0.4 | 3030 | 1.7 |  |  |  | 50weeks
| 2782 | carbon steel rebar | [26 empty] | 65 |  |  |  | 2 M NaCl |  |  |  |  | 2 | [11 empty] | 2 |  |  | 12.03 |  |  | 5.02 | 52.03 | 0.86 | 38.83 | 0.42 | 0.17 | 0.68 | 0.09 | 0 | 0 | 0 | 0 | 0 | 0 | 0 | [10 empty] | 0.03 | [5 empty] | 0.4 | 3030 | 1.77 |  |  |  | 50weeks
| 2783 | carbon steel rebar | [26 empty] | 5 |  |  |  | 2 M NaCl |  |  |  |  | 2 | [11 empty] | 2 |  |  | 12.23 |  |  | 0.11 | 67.25 | 0.08 | 32.01 | 0.21 | 0.28 | 0.01 | 0.01 | 0 | 0 | 0 | 0 | 0 | 0 | 0 | [10 empty] | 0.02 | [5 empty] | 0.4 | 2920 | 1.64 |  |  |  | 50weeks
| 2784 | carbon steel rebar | [26 empty] | 35 |  |  |  | 2 M NaCl |  |  |  |  | 2 | [11 empty] | 2 |  |  | 12.23 |  |  | 0.11 | 67.25 | 0.08 | 32.01 | 0.21 | 0.28 | 0.01 | 0.01 | 0 | 0 | 0 | 0 | 0 | 0 | 0 | [10 empty] | 0.02 | [5 empty] | 0.4 | 2920 | 1.47 |  |  |  | 50weeks
| 2785 | carbon steel rebar | [26 empty] | 65 |  |  |  | 2 M NaCl |  |  |  |  | 2 | [11 empty] | 2 |  |  | 12.23 |  |  | 0.11 | 67.25 | 0.08 | 32.01 | 0.21 | 0.28 | 0.01 | 0.01 | 0 | 0 | 0 | 0 | 0 | 0 | 0 | [10 empty] | 0.02 | [5 empty] | 0.4 | 2920 | 1.74 |  |  |  | 50weeks
| 2786 | carbon steel rebar | [26 empty] | 5 |  |  |  | 2 M NaCl |  |  |  |  | 2 | [11 empty] | 2 |  |  | 12.4 |  |  | 19.82 | 4.39 | 3.5 | 64.45 | 2.57 | 0.13 | 3.59 | 1.21 | 0 | 0 | 0 | 0 | 0 | 0 | 0 | [10 empty] | 3.13 | [5 empty] | 0.4 | 3130 | 2.12 |  |  |  | 50weeks
| 2787 | carbon steel rebar | [26 empty] | 35 |  |  |  | 2 M NaCl |  |  |  |  | 2 | [11 empty] | 2 |  |  | 12.4 |  |  | 19.82 | 4.39 | 3.5 | 64.45 | 2.57 | 0.13 | 3.59 | 1.21 | 0 | 0 | 0 | 0 | 0 | 0 | 0 | [10 empty] | 3.13 | [5 empty] | 0.4 | 3130 |  |  |  |  | 50weeks
| 2788 | carbon steel rebar | [26 empty] | 65 |  |  |  | 2 M NaCl |  |  |  |  | 2 | [11 empty] | 2 |  |  | 12.4 |  |  | 19.82 | 4.39 | 3.5 | 64.45 | 2.57 | 0.13 | 3.59 | 1.21 | 0 | 0 | 0 | 0 | 0 | 0 | 0 | [10 empty] | 3.13 | [5 empty] | 0.4 | 3130 |  |  |  |  | 50weeks
236 | 2831 | low carbon Steel bar | [27 empty] | -0.258 |  |  | 3.5% NaCl |  |  |  |  | 0.621 | [11 empty] | 0.621 | [36 empty] | 0.4 | [5 empty] | 1d | Fabricating hydrophobic silica fume to improve mechanical strength and anti-corrosion of integral hydrophobic cement mortar and its carbon emission assessment
| 2832 | low carbon Steel bar | [27 empty] | -0.471 |  |  | 3.5% NaCl |  |  |  |  | 0.621 | [11 empty] | 0.621 | [36 empty] | 0.4 | [5 empty] | 7d
| 2833 | low carbon Steel bar | [27 empty] | -0.337 |  |  | 3.5% NaCl |  |  |  |  | 0.621 | [11 empty] | 0.621 | [36 empty] | 0.4 | [5 empty] | 14d
| 2834 | low carbon Steel bar | [27 empty] | -0.605 |  |  | 3.5% NaCl |  |  |  |  | 0.621 | [11 empty] | 0.621 | [36 empty] | 0.4 | [5 empty] | 120d
| 2835 | low carbon Steel bar | [27 empty] | -0.252 |  |  | 3.5% NaCl |  |  |  |  | 0.621 | [11 empty] | 0.621 |  |  |  | 0.5% SA | [32 empty] | 0.4 | [5 empty] | 1d
| 2836 | low carbon Steel bar | [27 empty] | -0.055 |  |  | 3.5% NaCl |  |  |  |  | 0.621 | [11 empty] | 0.621 |  |  |  | 0.5% SA | [32 empty] | 0.4 | [5 empty] | 7d
| 2837 | low carbon Steel bar | [27 empty] | -0.062 |  |  | 3.5% NaCl |  |  |  |  | 0.621 | [11 empty] | 0.621 |  |  |  | 0.5% SA | [32 empty] | 0.4 | [5 empty] | 14d
| 2838 | low carbon Steel bar | [27 empty] | -0.559 |  |  | 3.5% NaCl |  |  |  |  | 0.621 | [11 empty] | 0.621 |  |  |  | 0.5% SA | [32 empty] | 0.4 | [5 empty] | 120d
262 | 3026 | low carbon steel | 0.35 | 0.25 | 0.003 |  |  | 0.024 | [6 empty] | 99.373 | [13 empty] | 25 | -0.69 |  |  | 5%NaCl |  |  |  |  | 0.9 | [11 empty] | 0.9 | [5 empty] | 23.79 | 6.98 | 3.72 | 57.27 | 2.32 | 0.37 | 0.29 | 2.78 | 0 | 0.28 | 0.04 | 0 | 0 | 0 | 0 | [10 empty] | 0 | [11 empty] | 0.5h | Synergistic effect of micro-silica and Spinacia oleracea as eco-friendly environmental inhibitor in the enhancement of the electrochemical and mechanical properties of composite cement
| 3027 | low carbon steel | 0.35 | 0.25 | 0.003 |  |  | 0.024 | [6 empty] | 99.373 | [13 empty] | 25 | -0.685 |  |  | 5%NaCl |  |  |  |  | 0.9 | [11 empty] | 0.9 | [5 empty] | 23.79 | 6.98 | 3.72 | 57.27 | 2.32 | 0.37 | 0.29 | 2.78 | 0 | 0.28 | 0.04 | 0 | 0 | 0 | 0 | [10 empty] | 0 | [11 empty] | 1h
| 3028 | low carbon steel | 0.35 | 0.25 | 0.003 |  |  | 0.024 | [6 empty] | 99.373 | [13 empty] | 25 | -0.664 |  |  | 5%NaCl |  |  |  |  | 0.9 | [11 empty] | 0.9 | [5 empty] | 23.79 | 6.98 | 3.72 | 57.27 | 2.32 | 0.37 | 0.29 | 2.78 | 0 | 0.28 | 0.04 | 0 | 0 | 0 | 0 | [10 empty] | 0 | [11 empty] | 2h
| 3029 | low carbon steel | 0.35 | 0.25 | 0.003 |  |  | 0.024 | [6 empty] | 99.373 | [13 empty] | 25 | -0.651 |  |  | 5%NaCl |  |  |  |  | 0.9 | [11 empty] | 0.9 | [5 empty] | 23.79 | 6.98 | 3.72 | 57.27 | 2.32 | 0.37 | 0.29 | 2.78 | 0 | 0.28 | 0.04 | 0 | 0 | 0 | 0 | [10 empty] | 0 | [11 empty] | 3h
| 3030 | low carbon steel | 0.35 | 0.25 | 0.003 |  |  | 0.024 | [6 empty] | 99.373 | [13 empty] | 25 | -0.62 |  |  | 5%NaCl |  |  |  |  | 0.9 | [11 empty] | 0.9 | [5 empty] | 23.79 | 6.98 | 3.72 | 57.27 | 2.32 | 0.37 | 0.29 | 2.78 | 0 | 0.28 | 0.04 | 0 | 0 | 0 | 0 | [10 empty] | 0 | [11 empty] | 4h
| 3031 | low carbon steel | 0.35 | 0.25 | 0.003 |  |  | 0.024 | [6 empty] | 99.373 | [13 empty] | 25 | -0.598 |  |  | 5%NaCl |  |  |  |  | 0.9 | [11 empty] | 0.9 | [5 empty] | 23.79 | 6.98 | 3.72 | 57.27 | 2.32 | 0.37 | 0.29 | 2.78 | 0 | 0.28 | 0.04 | 0 | 0 | 0 | 0 | [10 empty] | 0 | [11 empty] | 6h
| 3032 | low carbon steel | 0.35 | 0.25 | 0.003 |  |  | 0.024 | [6 empty] | 99.373 | [13 empty] | 25 | -0.68 |  |  | 5%NaCl |  |  |  |  | 0.9 | [11 empty] | 0.9 | [5 empty] | 23.79 | 6.98 | 3.72 | 57.27 | 2.32 | 0.37 | 0.29 | 2.78 | 0 | 0.28 | 0.04 | 0 | 0 | 0 | 0 | [10 empty] | 0 | [11 empty] | 24h
| 3033 | low carbon steel | 0.35 | 0.25 | 0.003 |  |  | 0.024 | [6 empty] | 99.373 | [13 empty] | 25 | -0.698 |  |  | 5%NaCl |  |  |  |  | 0.9 | [11 empty] | 0.9 | [5 empty] | 23.79 | 6.98 | 3.72 | 57.27 | 2.32 | 0.37 | 0.29 | 2.78 | 0 | 0.28 | 0.04 | 0 | 0 | 0 | 0 | [10 empty] | 0 | [11 empty] | 48h
| 3034 | low carbon steel | 0.35 | 0.25 | 0.003 |  |  | 0.024 | [6 empty] | 99.373 | [13 empty] | 25 | -0.66 |  |  | 5%NaCl |  |  |  |  | 0.9 | [11 empty] | 0.9 |  |  |  | 1%light brownish superplasticizer liquid |  | 27.52 | 6.76 | 3.66 | 54.12 | 2.2 | 0.36 | 0.28 | 0.64 | 0 | 0.28 | 0.04 | 0 | 0 | 0 | 0 | [10 empty] | 0 | [11 empty] | 0.5h
| 3035 | low carbon steel | 0.35 | 0.25 | 0.003 |  |  | 0.024 | [6 empty] | 99.373 | [13 empty] | 25 | -0.642 |  |  | 5%NaCl |  |  |  |  | 0.9 | [11 empty] | 0.9 |  |  |  | 1%light brownish superplasticizer liquid |  | 27.52 | 6.76 | 3.66 | 54.12 | 2.2 | 0.36 | 0.28 | 0.64 | 0 | 0.28 | 0.04 | 0 | 0 | 0 | 0 | [10 empty] | 0 | [11 empty] | 1h
| 3036 | low carbon steel | 0.35 | 0.25 | 0.003 |  |  | 0.024 | [6 empty] | 99.373 | [13 empty] | 25 | -0.632 |  |  | 5%NaCl |  |  |  |  | 0.9 | [11 empty] | 0.9 |  |  |  | 1%light brownish superplasticizer liquid |  | 27.52 | 6.76 | 3.66 | 54.12 | 2.2 | 0.36 | 0.28 | 0.64 | 0 | 0.28 | 0.04 | 0 | 0 | 0 | 0 | [10 empty] | 0 | [11 empty] | 2h
| 3037 | low carbon steel | 0.35 | 0.25 | 0.003 |  |  | 0.024 | [6 empty] | 99.373 | [13 empty] | 25 | -0.589 |  |  | 5%NaCl |  |  |  |  | 0.9 | [11 empty] | 0.9 |  |  |  | 1%light brownish superplasticizer liquid |  | 27.52 | 6.76 | 3.66 | 54.12 | 2.2 | 0.36 | 0.28 | 0.64 | 0 | 0.28 | 0.04 | 0 | 0 | 0 | 0 | [10 empty] | 0 | [11 empty] | 3h
| 3038 | low carbon steel | 0.35 | 0.25 | 0.003 |  |  | 0.024 | [6 empty] | 99.373 | [13 empty] | 25 | -0.561 |  |  | 5%NaCl |  |  |  |  | 0.9 | [11 empty] | 0.9 |  |  |  | 1%light brownish superplasticizer liquid |  | 27.52 | 6.76 | 3.66 | 54.12 | 2.2 | 0.36 | 0.28 | 0.64 | 0 | 0.28 | 0.04 | 0 | 0 | 0 | 0 | [10 empty] | 0 | [11 empty] | 4h
| 3039 | low carbon steel | 0.35 | 0.25 | 0.003 |  |  | 0.024 | [6 empty] | 99.373 | [13 empty] | 25 | -0.513 |  |  | 5%NaCl |  |  |  |  | 0.9 | [11 empty] | 0.9 |  |  |  | 1%light brownish superplasticizer liquid |  | 27.52 | 6.76 | 3.66 | 54.12 | 2.2 | 0.36 | 0.28 | 0.64 | 0 | 0.28 | 0.04 | 0 | 0 | 0 | 0 | [10 empty] | 0 | [11 empty] | 6h
| 3040 | low carbon steel | 0.35 | 0.25 | 0.003 |  |  | 0.024 | [6 empty] | 99.373 | [13 empty] | 25 | -0.673 |  |  | 5%NaCl |  |  |  |  | 0.9 | [11 empty] | 0.9 |  |  |  | 1%light brownish superplasticizer liquid |  | 27.52 | 6.76 | 3.66 | 54.12 | 2.2 | 0.36 | 0.28 | 0.64 | 0 | 0.28 | 0.04 | 0 | 0 | 0 | 0 | [10 empty] | 0 | [11 empty] | 24h
| 3041 | low carbon steel | 0.35 | 0.25 | 0.003 |  |  | 0.024 | [6 empty] | 99.373 | [13 empty] | 25 | -0.685 |  |  | 5%NaCl |  |  |  |  | 0.9 | [11 empty] | 0.9 |  |  |  | 1%light brownish superplasticizer liquid |  | 27.52 | 6.76 | 3.66 | 54.12 | 2.2 | 0.36 | 0.28 | 0.64 | 0 | 0.28 | 0.04 | 0 | 0 | 0 | 0 | [10 empty] | 0 | [11 empty] | 48h
| 3042 | low carbon steel | 0.35 | 0.25 | 0.003 |  |  | 0.024 | [6 empty] | 99.373 | [13 empty] | 25 | -0.658 |  |  | 5%NaCl |  |  |  |  | 0.9 | [11 empty] | 0.9 |  |  |  | 1%light brownish superplasticizer liquid |  | 31.24 | 6.53 | 3.6 | 50.96 | 2.08 | 0.35 | 0.27 | 2.49 | 0 | 0.28 | 0.04 | 0 | 0 | 0 | 0 | [10 empty] | 0 | [11 empty] | 0.5h
| 3043 | low carbon steel | 0.35 | 0.25 | 0.003 |  |  | 0.024 | [6 empty] | 99.373 | [13 empty] | 25 | -0.624 |  |  | 5%NaCl |  |  |  |  | 0.9 | [11 empty] | 0.9 |  |  |  | 1%light brownish superplasticizer liquid |  | 31.24 | 6.53 | 3.6 | 50.96 | 2.08 | 0.35 | 0.27 | 2.49 | 0 | 0.28 | 0.04 | 0 | 0 | 0 | 0 | [10 empty] | 0 | [11 empty] | 1h
| 3044 | low carbon steel | 0.35 | 0.25 | 0.003 |  |  | 0.024 | [6 empty] | 99.373 | [13 empty] | 25 | -0.613 |  |  | 5%NaCl |  |  |  |  | 0.9 | [11 empty] | 0.9 |  |  |  | 1%light brownish superplasticizer liquid |  | 31.24 | 6.53 | 3.6 | 50.96 | 2.08 | 0.35 | 0.27 | 2.49 | 0 | 0.28 | 0.04 | 0 | 0 | 0 | 0 | [10 empty] | 0 | [11 empty] | 2h
| 3045 | low carbon steel | 0.35 | 0.25 | 0.003 |  |  | 0.024 | [6 empty] | 99.373 | [13 empty] | 25 | -0.538 |  |  | 5%NaCl |  |  |  |  | 0.9 | [11 empty] | 0.9 |  |  |  | 1%light brownish superplasticizer liquid |  | 31.24 | 6.53 | 3.6 | 50.96 | 2.08 | 0.35 | 0.27 | 2.49 | 0 | 0.28 | 0.04 | 0 | 0 | 0 | 0 | [10 empty] | 0 | [11 empty] | 3h
| 3046 | low carbon steel | 0.35 | 0.25 | 0.003 |  |  | 0.024 | [6 empty] | 99.373 | [13 empty] | 25 | -0.507 |  |  | 5%NaCl |  |  |  |  | 0.9 | [11 empty] | 0.9 |  |  |  | 1%light brownish superplasticizer liquid |  | 31.24 | 6.53 | 3.6 | 50.96 | 2.08 | 0.35 | 0.27 | 2.49 | 0 | 0.28 | 0.04 | 0 | 0 | 0 | 0 | [10 empty] | 0 | [11 empty] | 4h
| 3047 | low carbon steel | 0.35 | 0.25 | 0.003 |  |  | 0.024 | [6 empty] | 99.373 | [13 empty] | 25 | -0.486 |  |  | 5%NaCl |  |  |  |  | 0.9 | [11 empty] | 0.9 |  |  |  | 1%light brownish superplasticizer liquid |  | 31.24 | 6.53 | 3.6 | 50.96 | 2.08 | 0.35 | 0.27 | 2.49 | 0 | 0.28 | 0.04 | 0 | 0 | 0 | 0 | [10 empty] | 0 | [11 empty] | 6h
| 3048 | low carbon steel | 0.35 | 0.25 | 0.003 |  |  | 0.024 | [6 empty] | 99.373 | [13 empty] | 25 | -0.665 |  |  | 5%NaCl |  |  |  |  | 0.9 | [11 empty] | 0.9 |  |  |  | 1%light brownish superplasticizer liquid |  | 31.24 | 6.53 | 3.6 | 50.96 | 2.08 | 0.35 | 0.27 | 2.49 | 0 | 0.28 | 0.04 | 0 | 0 | 0 | 0 | [10 empty] | 0 | [11 empty] | 24h
| 3049 | low carbon steel | 0.35 | 0.25 | 0.003 |  |  | 0.024 | [6 empty] | 99.373 | [13 empty] | 25 | -0.678 |  |  | 5%NaCl |  |  |  |  | 0.9 | [11 empty] | 0.9 |  |  |  | 1%light brownish superplasticizer liquid |  | 31.24 | 6.53 | 3.6 | 50.96 | 2.08 | 0.35 | 0.27 | 2.49 | 0 | 0.28 | 0.04 | 0 | 0 | 0 | 0 | [10 empty] | 0 | [11 empty] | 48h
| 3050 | low carbon steel | 0.35 | 0.25 | 0.003 |  |  | 0.024 | [6 empty] | 99.373 | [13 empty] | 25 | -0.651 |  |  | 5%NaCl |  |  |  |  | 0.9 | [11 empty] | 0.9 |  |  |  | 1%light brownish superplasticizer liquid |  | 38.69 | 6.09 | 3.48 | 44.64 | 1.85 | 0.32 | 0.25 | 2.2 | 0 | 0.28 | 0.04 | 0 | 0 | 0 | 0 | [10 empty] | 0 | [11 empty] | 0.5h
| 3051 | low carbon steel | 0.35 | 0.25 | 0.003 |  |  | 0.024 | [6 empty] | 99.373 | [13 empty] | 25 | -0.618 |  |  | 5%NaCl |  |  |  |  | 0.9 | [11 empty] | 0.9 |  |  |  | 1%light brownish superplasticizer liquid |  | 38.69 | 6.09 | 3.48 | 44.64 | 1.85 | 0.32 | 0.25 | 2.2 | 0 | 0.28 | 0.04 | 0 | 0 | 0 | 0 | [10 empty] | 0 | [11 empty] | 1h
| 3052 | low carbon steel | 0.35 | 0.25 | 0.003 |  |  | 0.024 | [6 empty] | 99.373 | [13 empty] | 25 | -0.603 |  |  | 5%NaCl |  |  |  |  | 0.9 | [11 empty] | 0.9 |  |  |  | 1%light brownish superplasticizer liquid |  | 38.69 | 6.09 | 3.48 | 44.64 | 1.85 | 0.32 | 0.25 | 2.2 | 0 | 0.28 | 0.04 | 0 | 0 | 0 | 0 | [10 empty] | 0 | [11 empty] | 2h
| 3053 | low carbon steel | 0.35 | 0.25 | 0.003 |  |  | 0.024 | [6 empty] | 99.373 | [13 empty] | 25 | -0.496 |  |  | 5%NaCl |  |  |  |  | 0.9 | [11 empty] | 0.9 |  |  |  | 1%light brownish superplasticizer liquid |  | 38.69 | 6.09 | 3.48 | 44.64 | 1.85 | 0.32 | 0.25 | 2.2 | 0 | 0.28 | 0.04 | 0 | 0 | 0 | 0 | [10 empty] | 0 | [11 empty] | 3h
| 3054 | low carbon steel | 0.35 | 0.25 | 0.003 |  |  | 0.024 | [6 empty] | 99.373 | [13 empty] | 25 | -0.466 |  |  | 5%NaCl |  |  |  |  | 0.9 | [11 empty] | 0.9 |  |  |  | 1%light brownish superplasticizer liquid |  | 38.69 | 6.09 | 3.48 | 44.64 | 1.85 | 0.32 | 0.25 | 2.2 | 0 | 0.28 | 0.04 | 0 | 0 | 0 | 0 | [10 empty] | 0 | [11 empty] | 4h
| 3055 | low carbon steel | 0.35 | 0.25 | 0.003 |  |  | 0.024 | [6 empty] | 99.373 | [13 empty] | 25 | -0.46 |  |  | 5%NaCl |  |  |  |  | 0.9 | [11 empty] | 0.9 |  |  |  | 1%light brownish superplasticizer liquid |  | 38.69 | 6.09 | 3.48 | 44.64 | 1.85 | 0.32 | 0.25 | 2.2 | 0 | 0.28 | 0.04 | 0 | 0 | 0 | 0 | [10 empty] | 0 | [11 empty] | 6h
| 3056 | low carbon steel | 0.35 | 0.25 | 0.003 |  |  | 0.024 | [6 empty] | 99.373 | [13 empty] | 25 | -0.598 |  |  | 5%NaCl |  |  |  |  | 0.9 | [11 empty] | 0.9 |  |  |  | 1%light brownish superplasticizer liquid |  | 38.69 | 6.09 | 3.48 | 44.64 | 1.85 | 0.32 | 0.25 | 2.2 | 0 | 0.28 | 0.04 | 0 | 0 | 0 | 0 | [10 empty] | 0 | [11 empty] | 24h
| 3057 | low carbon steel | 0.35 | 0.25 | 0.003 |  |  | 0.024 | [6 empty] | 99.373 | [13 empty] | 25 | -0.657 |  |  | 5%NaCl |  |  |  |  | 0.9 | [11 empty] | 0.9 |  |  |  | 1%light brownish superplasticizer liquid |  | 38.69 | 6.09 | 3.48 | 44.64 | 1.85 | 0.32 | 0.25 | 2.2 | 0 | 0.28 | 0.04 | 0 | 0 | 0 | 0 | [10 empty] | 0 | [11 empty] | 48h
170 | 2129 | mild steel | 0.46 | 0.17 | 0.26 | 0.019 | 0.017 | 0.005 | 0 | 0 | 0 | 0 | 0 | 0 | 99.069 | [13 empty] | 25 | -0.87 | -0.34 |  | M/P 7 |  |  |  |  | 0.002 |  | 0.006 |  |  |  |  | 1.6 | [7 empty] | 8.69 | PC |  | 23 | 6.15 | 2.95 | 61.3 | 1.8 | 0.22 | 0.68 | 2.5 | [23 empty] | 0.22 |  | 0.4 |  |  |  |  | Chloride-induced depassivation and corrosion of mild steel in magnesium potassium phosphate cement
| 2130 | mild steel | 0.46 | 0.17 | 0.26 | 0.019 | 0.017 | 0.005 | 0 | 0 | 0 | 0 | 0 | 0 | 99.069 | [13 empty] | 25 | -0.84 | -0.34 |  | M/P 12 |  |  |  |  | 0.002 |  | 0.006 |  |  |  |  | 0.3 | [7 empty] | 10.21 | PC |  | 23 | 6.15 | 2.95 | 61.3 | 1.8 | 0.22 | 0.68 | 2.5 | [23 empty] | 0.22 |  | 1
| 2131 | mild steel | 0.46 | 0.17 | 0.26 | 0.019 | 0.017 | 0.005 | 0 | 0 | 0 | 0 | 0 | 0 | 99.069 | [13 empty] | 25 | -0.9 | -0.33 |  | M/P 17 |  |  |  |  | 0.003 |  | 0.006 |  |  |  |  | 0.007 | [7 empty] | 10.87 | PC |  | 23 | 6.15 | 2.95 | 61.3 | 1.8 | 0.22 | 0.68 | 2.5 | [23 empty] | 0.22 |  | 1.35
183 | 2267 | carbon steel | 0.65 | 0.22 | 0.3 | 0 | 0.05 | 0.045 | 0 | 0 | 0 | 0 | 0 | 0 | 98.735 | [6 empty] | 0 | [6 empty] | 5 |  |  |  | Saturated Ca(OH)2+0.175 mol/L KOH+0.1 mol/L NaOH | sat |  |  |  | 0 | [11 empty] | 0.1 | 0.175 |  | 12.9 | [35 empty] | 0.1418 |  |  |  |  | Influence of Temperature and Carbonation on Chloride Induced Corrosion of Carbon Steel in Concrete Pore Solutions
| 2268 | carbon steel | 0.65 | 0.22 | 0.3 | 0 | 0.05 | 0.045 | 0 | 0 | 0 | 0 | 0 | 0 | 98.735 | [6 empty] | 0 | [6 empty] | 5 |  |  |  | Cement extract (cement/water=1:20) |  |  |  |  | 0 | [14 empty] | 12.7 | [35 empty] | 0.1064
| 2270 | carbon steel | 0.65 | 0.22 | 0.3 | 0 | 0.05 | 0.045 | 0 | 0 | 0 | 0 | 0 | 0 | 98.735 | [13 empty] | 5 |  |  |  | Saturated Ca(OH)2+0.175 mol/L KOH+0.1 mol/L NaOH+0.2 mol/L NaHCO3 | sat |  |  |  | 0 | [7 empty] | 0.2 |  |  |  | 0.3 | 0.175 |  | 9.5 | [35 empty] | 0.1418
| 2271 | carbon steel | 0.65 | 0.22 | 0.3 | 0 | 0.05 | 0.045 | 0 | 0 | 0 | 0 | 0 | 0 | 98.735 | [13 empty] | 5 |  |  |  | Cement extract (cement/water=1:20) +0.2 mol/L NaHCO3 |  |  |  |  | 0 | [7 empty] | 0.2 |  |  |  | 0.2 |  |  | 9.4 | [35 empty] | 0.1773
| 2273 | carbon steel | 0.65 | 0.22 | 0.3 | 0 | 0.05 | 0.045 | 0 | 0 | 0 | 0 | 0 | 0 | 98.735 | [13 empty] | 20 |  |  |  | Saturated Ca(OH)2+0.175 mol/L KOH+0.1 mol/L NaOH | sat |  |  |  | 0 | [11 empty] | 0.1 | 0.175 |  | 12.9 | [35 empty] | 0.2482
| 2274 | carbon steel | 0.65 | 0.22 | 0.3 | 0 | 0.05 | 0.045 | 0 | 0 | 0 | 0 | 0 | 0 | 98.735 | [13 empty] | 20 |  |  |  | Cement extract (cement/water=1:20) |  |  |  |  | 0 | [14 empty] | 12.7 | [35 empty] | 0.1773
| 2275 | carbon steel | 0.65 | 0.22 | 0.3 | 0 | 0.05 | 0.045 | 0 | 0 | 0 | 0 | 0 | 0 | 98.735 | [13 empty] | 20 |  |  |  | Cement-slag extract (cement/slag/water=1:1:40) |  |  |  |  | 0 | [14 empty] | 12.1 | [35 empty] | 0.1064
| 2276 | carbon steel | 0.65 | 0.22 | 0.3 | 0 | 0.05 | 0.045 | 0 | 0 | 0 | 0 | 0 | 0 | 98.735 | [13 empty] | 20 |  |  |  | Saturated Ca(OH)2+0.175 mol/L KOH+0.1 mol/L NaOH+0.2 mol/L NaHCO3 | sat |  |  |  | 0 | [7 empty] | 0.2 |  |  |  | 0.3 | 0.175 |  | 9.5 | [35 empty] | 0.35
| 2277 | carbon steel | 0.65 | 0.22 | 0.3 | 0 | 0.05 | 0.045 | 0 | 0 | 0 | 0 | 0 | 0 | 98.735 | [13 empty] | 20 |  |  |  | Cement extract (cement/water=1:20) +0.2 mol/L NaHCO3 |  |  |  |  | 0 | [7 empty] | 0.2 |  |  |  | 0.2 |  |  | 9.4 | [35 empty] | 0.2127
| 2278 | carbon steel | 0.65 | 0.22 | 0.3 | 0 | 0.05 | 0.045 | 0 | 0 | 0 | 0 | 0 | 0 | 98.735 | [13 empty] | 20 |  |  |  | Cement-slag extract (cement/slag/water=1:1:40) +0.2 mol/L NaHCO3 |  |  |  |  | 0 | [7 empty] | 0.2 |  |  |  | 0.2 |  |  | 9.2 | [35 empty] | 0.1064
| 2279 | carbon steel | 0.65 | 0.22 | 0.3 | 0 | 0.05 | 0.045 | 0 | 0 | 0 | 0 | 0 | 0 | 98.735 | [13 empty] | 40 |  |  |  | Saturated Ca(OH)2+0.175 mol/L KOH+0.1 mol/L NaOH | sat |  |  |  | 0 | [11 empty] | 0.1 | 0.175 |  | 12.9 | [35 empty] | 0.1773
| 2280 | carbon steel | 0.65 | 0.22 | 0.3 | 0 | 0.05 | 0.045 | 0 | 0 | 0 | 0 | 0 | 0 | 98.735 | [13 empty] | 40 |  |  |  | Cement extract (cement/water=1:20) |  |  |  |  | 0 | [14 empty] | 12.7 | [35 empty] | 0.1064
| 2281 | carbon steel | 0.65 | 0.22 | 0.3 | 0 | 0.05 | 0.045 | 0 | 0 | 0 | 0 | 0 | 0 | 98.735 | [13 empty] | 40 |  |  |  | Cement-slag extract (cement/slag/water=1:1:40) |  |  |  |  | 0 | [14 empty] | 12.1 | [35 empty] | 0.1064
| 2282 | carbon steel | 0.65 | 0.22 | 0.3 | 0 | 0.05 | 0.045 | 0 | 0 | 0 | 0 | 0 | 0 | 98.735 | [13 empty] | 40 |  |  |  | Saturated Ca(OH)2+0.175 mol/L KOH+0.1 mol/L NaOH+0.2 mol/L NaHCO3 | sat |  |  |  | 0 | [7 empty] | 0.2 |  |  |  | 0.3 | 0.175 |  | 9.5 | [35 empty] | 0.3191
| 2283 | carbon steel | 0.65 | 0.22 | 0.3 | 0 | 0.05 | 0.045 | 0 | 0 | 0 | 0 | 0 | 0 | 98.735 | [13 empty] | 40 |  |  |  | Cement extract (cement/water=1:20) +0.2 mol/L NaHCO3 |  |  |  |  | 0 | [7 empty] | 0.2 |  |  |  | 0.2 |  |  | 9.4 | [35 empty] | 0.1418
| 2284 | carbon steel | 0.65 | 0.22 | 0.3 | 0 | 0.05 | 0.045 | 0 | 0 | 0 | 0 | 0 | 0 | 98.735 | [13 empty] | 40 |  |  |  | Cement-slag extract (cement/slag/water=1:1:40) +0.2 mol/L NaHCO3 |  |  |  |  | 0 | [7 empty] | 0.2 |  |  |  | 0.2 |  |  | 9.2 | [35 empty] | 0.1064
| 2288 | carbon steel | 0.65 | 0.22 | 0.3 | 0 | 0.05 | 0.045 | 0 | 0 | 0 | 0 | 0 | 0 | 98.735 | [13 empty] | 60 |  |  |  | Saturated Ca(OH)2+0.175 mol/L KOH+0.1 mol/L NaOH+0.2 mol/L NaHCO3 | sat |  |  |  | 0 | [7 empty] | 0.2 |  |  |  | 0.3 | 0.175 |  | 9.5 | [35 empty] | 0.1064
| 2289 | carbon steel | 0.65 | 0.22 | 0.3 | 0 | 0.05 | 0.045 | 0 | 0 | 0 | 0 | 0 | 0 | 98.735 | [13 empty] | 60 |  |  |  | Cement extract (cement/water=1:20) +0.2 mol/L NaHCO3 |  |  |  |  | 0 | [7 empty] | 0.2 |  |  |  | 0.2 |  |  | 9.4 | [35 empty] | 0.1064
| 2290 | carbon steel | 0.65 | 0.22 | 0.3 | 0 | 0.05 | 0.045 | 0 | 0 | 0 | 0 | 0 | 0 | 98.735 | [13 empty] | 60 |  |  |  | Cement-slag extract (cement/slag/water=1:1:40) +0.2 mol/L NaHCO3 |  |  |  |  | 0 | [7 empty] | 0.2 |  |  |  | 0.2 |  |  | 9.2 | [35 empty] | 0.1064
207 | 2529 | carbon ribbed steel bar | 0.9 | 0.235 | 0.25 | 0.018 | 0.006 | 0.019 | 0.037 | 0.028 | 0.009 | 0 | 0 | 0 | 98.496 | [13 empty] | 25±1 | -0.53 |  |  | 3.5wt% NaCl |  |  |  |  | 0.621 | [15 empty] | A0-C0 | [32 empty] | 0.5 | [6 empty] | Corrosion prevention of steel rebar embedded in the cement mortar under accelerated conditions: Combined effects of phosphate and chloride ions
| 2530 | carbon ribbed steel bar | 0.9 | 0.235 | 0.25 | 0.018 | 0.006 | 0.019 | 0.037 | 0.028 | 0.009 | 0 | 0 | 0 | 98.496 | [13 empty] | 25±1 | -0.54 |  |  | 3.5wt% NaCl |  |  |  |  | 0.621 | [15 empty] | A1-C0 | [32 empty] | 0.5
| 2531 | carbon ribbed steel bar | 0.9 | 0.235 | 0.25 | 0.018 | 0.006 | 0.019 | 0.037 | 0.028 | 0.009 | 0 | 0 | 0 | 98.496 | [13 empty] | 25±1 | -0.46 |  |  | 3.5wt% NaCl |  |  |  |  | 0.621 | [15 empty] | A2-C0 | [32 empty] | 0.5
| 2532 | carbon ribbed steel bar | 0.9 | 0.235 | 0.25 | 0.018 | 0.006 | 0.019 | 0.037 | 0.028 | 0.009 | 0 | 0 | 0 | 98.496 | [13 empty] | 25±1 | -0.51 |  |  | 3.5wt% NaCl |  |  |  |  | 0.621 | [15 empty] | A0-C1.2 | [32 empty] | 0.5 | [5 empty] | 15 cycle
| 2533 | carbon ribbed steel bar | 0.9 | 0.235 | 0.25 | 0.018 | 0.006 | 0.019 | 0.037 | 0.028 | 0.009 | 0 | 0 | 0 | 98.496 | [13 empty] | 25±1 | -0.49 |  |  | 3.5wt% NaCl |  |  |  |  | 0.621 | [15 empty] | A1-C1.2 | [32 empty] | 0.5 | [5 empty] | 15 cycle
| 2534 | carbon ribbed steel bar | 0.9 | 0.235 | 0.25 | 0.018 | 0.006 | 0.019 | 0.037 | 0.028 | 0.009 | 0 | 0 | 0 | 98.496 | [13 empty] | 25±1 | -0.51 |  |  | 3.5wt% NaCl |  |  |  |  | 0.621 | [15 empty] | A2-C1.2 | [32 empty] | 0.5 | [5 empty] | 15 cycle
138 | 1342 | low carbon steel bars | 1.44 | 0.22 | 0.35 |  | 0.05 | 0.04 | [6 empty] | Balance | [13 empty] | 20±3 |  |  |  | Natural Seawater |  |  |  |  | 0.495 | [14 empty] | 8.2 |  |  | Cement | GGBS | Fly ash | Sand | Aggregate | SAP with water | [25 empty] | 0.33 |  |  | 0.4 |  |  | tidal zone for 28 days | Influence of SAP on the chloride penetration and corrosion behavior of steel bar in concrete
| 1345 | low carbon steel bars | 1.44 | 0.22 | 0.35 |  | 0.05 | 0.04 | [6 empty] | Balance | [13 empty] | 20±3 |  |  |  | Natural Seawater |  |  |  |  | 0.495 | [14 empty] | 8.2 |  | LF50SP2 | 250 | 145 | 75 | 730 | 1095 | 45 | [25 empty] | 0.33 |  |  | 0.45 |  |  | tidal zone for 28 days
| 1346 | low carbon steel bars | 1.44 | 0.22 | 0.35 |  | 0.05 | 0.04 | [6 empty] | Balance | [13 empty] | 20±3 |  |  |  | Natural Seawater |  |  |  |  | 0.495 | [14 empty] | 8.2 |  | LF50SP3 | 250 | 145 | 75 | 730 | 1095 | 60 | [25 empty] | 0.33 |  |  | 0.1 |  |  | tidal zone for 28 days
| 1348 | low carbon steel bars | 1.44 | 0.22 | 0.35 |  | 0.05 | 0.04 | [6 empty] | Balance | [13 empty] | 20±3 |  |  |  | Natural Seawater |  |  |  |  | 0.495 | [14 empty] | 8.2 | [33 empty] | 0.33 |  |  | 0.5 |  |  | tidal zone for 28 days
| 1351 | low carbon steel bars | 1.44 | 0.22 | 0.35 |  | 0.05 | 0.04 | [6 empty] | Balance | [13 empty] | 20±3 |  |  |  | Natural Seawater |  |  |  |  | 0.495 | [14 empty] | 8.2 | [33 empty] | 0.33 |  |  | 0.52 |  |  | tidal zone for 28 days
| 1354 | low carbon steel bars | 1.44 | 0.22 | 0.35 |  | 0.05 | 0.04 | [6 empty] | Balance | [13 empty] | 20±3 |  |  |  | Natural Seawater |  |  |  |  | 0.495 | [14 empty] | 8.2 | [33 empty] | 0.33 |  |  | 0.78 |  |  | tidal zone for 32 months
| 1355 | low carbon steel bars | 1.44 | 0.22 | 0.35 |  | 0.05 | 0.04 | [6 empty] | Balance | [13 empty] | 20±3 |  |  |  | Natural Seawater |  |  |  |  | 0.495 | [14 empty] | 8.2 | [33 empty] | 0.33 |  |  | 0.44 |  |  | tidal zone for 32 months
| 1356 | low carbon steel bars | 1.44 | 0.22 | 0.35 |  | 0.05 | 0.04 | [6 empty] | Balance | [13 empty] | 20±3 |  |  |  | Natural Seawater |  |  |  |  | 0.495 | [14 empty] | 8.2 | [33 empty] | 0.33 |  |  | 0.2 |  |  | tidal zone for 32 months
| 1357 | low carbon steel bars | 1.44 | 0.22 | 0.35 |  | 0.05 | 0.04 | [6 empty] | Balance | [13 empty] | 20±3 |  |  |  | Natural Seawater |  |  |  |  | 0.495 | [14 empty] | 8.2 | [33 empty] | 0.33 |  |  | 1.3 |  |  | tidal zone for 32 months
| 1358 | low carbon steel bars | 1.44 | 0.22 | 0.35 |  | 0.05 | 0.04 | [6 empty] | Balance | [13 empty] | 20±3 |  |  |  | Natural Seawater |  |  |  |  | 0.495 | [14 empty] | 8.2 | [33 empty] | 0.33 |  |  | 0.49 |  |  | tidal zone for 32 months
| 1359 | low carbon steel bars | 1.44 | 0.22 | 0.35 |  | 0.05 | 0.04 | [6 empty] | Balance | [13 empty] | 20±3 |  |  |  | Natural Seawater |  |  |  |  | 0.495 | [14 empty] | 8.2 | [33 empty] | 0.33 |  |  | 0.24 |  |  | tidal zone for 32 months
| 1360 | low carbon steel bars | 1.44 | 0.22 | 0.35 |  | 0.05 | 0.04 | [6 empty] | Balance | [13 empty] | 20±3 |  |  |  | Natural Seawater |  |  |  |  | 0.495 | [14 empty] | 8.2 | [33 empty] | 0.33 |  |  | 1.04 |  |  | tidal zone for 32 months
| 1361 | low carbon steel bars | 1.44 | 0.22 | 0.35 |  | 0.05 | 0.04 | [6 empty] | Balance | [13 empty] | 20±3 |  |  |  | Natural Seawater |  |  |  |  | 0.495 | [14 empty] | 8.2 | [33 empty] | 0.33 |  |  | 0.46 |  |  | tidal zone for 32 months
| 1362 | low carbon steel bars | 1.44 | 0.22 | 0.35 |  | 0.05 | 0.04 | [6 empty] | Balance | [13 empty] | 20±3 |  |  |  | Natural Seawater |  |  |  |  | 0.495 | [14 empty] | 8.2 | [33 empty] | 0.33 |  |  | 0.24 |  |  | tidal zone for 32 months
| 1363 | low carbon steel bars | 1.44 | 0.22 | 0.35 |  | 0.05 | 0.04 | [6 empty] | Balance | [13 empty] | 20±3 |  |  |  | Natural Seawater |  |  |  |  | 0.495 | [14 empty] | 8.2 | [33 empty] | 0.33 |  |  | 1.32 |  |  | tidal zone for 32 months
| 1364 | low carbon steel bars | 1.44 | 0.22 | 0.35 |  | 0.05 | 0.04 | [6 empty] | Balance | [13 empty] | 20±3 |  |  |  | Natural Seawater |  |  |  |  | 0.495 | [14 empty] | 8.2 | [33 empty] | 0.33 |  |  | 0.38 |  |  | tidal zone for 32 months
| 1365 | low carbon steel bars | 1.44 | 0.22 | 0.35 |  | 0.05 | 0.04 | [6 empty] | Balance | [13 empty] | 20±3 |  |  |  | Natural Seawater |  |  |  |  | 0.495 | [14 empty] | 8.2 | [33 empty] | 0.33 |  |  | 0.24 |  |  | tidal zone for 32 months
| 1366 | low carbon steel bars | 1.44 | 0.22 | 0.35 |  | 0.05 | 0.04 | [6 empty] | Balance | [13 empty] | 20±3 |  |  |  | Natural Seawater |  |  |  |  | 0.495 | [14 empty] | 8.2 | [33 empty] | 0.33 |  |  | 0.34 |  |  | atmosphere zone for 32 months
| 1367 | low carbon steel bars | 1.44 | 0.22 | 0.35 |  | 0.05 | 0.04 | [6 empty] | Balance | [13 empty] | 20±3 |  |  |  | Natural Seawater |  |  |  |  | 0.495 | [14 empty] | 8.2 | [33 empty] | 0.33 |  |  | 0.23 |  |  | atmosphere zone for 32 months
| 1368 | low carbon steel bars | 1.44 | 0.22 | 0.35 |  | 0.05 | 0.04 | [6 empty] | Balance | [13 empty] | 20±3 |  |  |  | Natural Seawater |  |  |  |  | 0.495 | [14 empty] | 8.2 | [33 empty] | 0.33 |  |  | 0.16 |  |  | atmosphere zone for 32 months
| 1369 | low carbon steel bars | 1.44 | 0.22 | 0.35 |  | 0.05 | 0.04 | [6 empty] | Balance | [13 empty] | 20±3 |  |  |  | Natural Seawater |  |  |  |  | 0.495 | [14 empty] | 8.2 | [33 empty] | 0.33 |  |  | 0.22 |  |  | atmosphere zone for 32 months
| 1370 | low carbon steel bars | 1.44 | 0.22 | 0.35 |  | 0.05 | 0.04 | [6 empty] | Balance | [13 empty] | 20±3 |  |  |  | Natural Seawater |  |  |  |  | 0.495 | [14 empty] | 8.2 | [33 empty] | 0.33 |  |  | 0.17 |  |  | atmosphere zone for 32 months
| 1371 | low carbon steel bars | 1.44 | 0.22 | 0.35 |  | 0.05 | 0.04 | [6 empty] | Balance | [13 empty] | 20±3 |  |  |  | Natural Seawater |  |  |  |  | 0.495 | [14 empty] | 8.2 | [33 empty] | 0.33 |  |  | 0.14 |  |  | atmosphere zone for 32 months
| 1372 | low carbon steel bars | 1.44 | 0.22 | 0.35 |  | 0.05 | 0.04 | [6 empty] | Balance | [13 empty] | 20±3 |  |  |  | Natural Seawater |  |  |  |  | 0.495 | [14 empty] | 8.2 | [33 empty] | 0.33 |  |  | 0.33 |  |  | atmosphere zone for 32 months
| 1373 | low carbon steel bars | 1.44 | 0.22 | 0.35 |  | 0.05 | 0.04 | [6 empty] | Balance | [13 empty] | 20±3 |  |  |  | Natural Seawater |  |  |  |  | 0.495 | [14 empty] | 8.2 | [33 empty] | 0.33 |  |  | 0.23 |  |  | atmosphere zone for 32 months
| 1374 | low carbon steel bars | 1.44 | 0.22 | 0.35 |  | 0.05 | 0.04 | [6 empty] | Balance | [13 empty] | 20±3 |  |  |  | Natural Seawater |  |  |  |  | 0.495 | [14 empty] | 8.2 | [33 empty] | 0.33 |  |  | 0.17 |  |  | atmosphere zone for 32 months
| 1375 | low carbon steel bars | 1.44 | 0.22 | 0.35 |  | 0.05 | 0.04 | [6 empty] | Balance | [13 empty] | 20±3 |  |  |  | Natural Seawater |  |  |  |  | 0.495 | [14 empty] | 8.2 | [33 empty] | 0.33 |  |  | 0.44 |  |  | atmosphere zone for 32 months
| 1376 | low carbon steel bars | 1.44 | 0.22 | 0.35 |  | 0.05 | 0.04 | [6 empty] | Balance | [13 empty] | 20±3 |  |  |  | Natural Seawater |  |  |  |  | 0.495 | [14 empty] | 8.2 | [33 empty] | 0.33 |  |  | 0.34 |  |  | atmosphere zone for 32 months
| 1377 | low carbon steel bars | 1.44 | 0.22 | 0.35 |  | 0.05 | 0.04 | [6 empty] | Balance | [13 empty] | 20±3 |  |  |  | Natural Seawater |  |  |  |  | 0.495 | [14 empty] | 8.2 | [33 empty] | 0.33 |  |  | 0.28 |  |  | atmosphere zone for 32 months
17 | 94 | B-500-SD bars. | 0.86 | 0.21 | 0.29 | 0.34 | 0.02 |  |  | 0.09 | 0.02 |  |  | 0.0001 | 98.1699 | [17 empty] | 0.1 M NaOH+0.3 M KOH +0.15 M NaCl | [19 empty] | 13.2 | [40 empty] | Dual-Phase steel reinforcing bars in uncorroded and corroded conditions
99 | 539 | weathering steel (WS)-BM | 0.92 | 0.06 | 0.42 |  | 0.005 | 0.008 |  | 3.01 |  |  |  |  | Balance | [14 empty] | -0.4162 | [63 empty] | Synergy of Cu and Sb to enhance the resistance of 3%Ni weathering steel to marine atmospheric corrosion
| 540 | weathering steel (WS)-25Cu | 0.86 | 0.07 | 0.44 | 0.26 | 0.004 | 0.009 |  | 3.02 |  |  |  |  | Balance | [14 empty] | -0.3374
| 541 | weathering steel (WS)-50Cu | 0.84 | 0.06 | 0.44 | 0.54 | 0.004 | 0.008 |  | 3 |  |  |  |  | Balance | [14 empty] | -0.3101
| 542 | weathering steel (WS)-25Cu10Sb | 0.83 | 0.07 | 0.45 | 0.26 | 0.004 | 0.009 |  | 3.02 |  |  |  |  | Balance | [14 empty] | -0.3222
| 543 | weathering steel (WS)-25Cu20Sb | 0.82 | 0.06 | 0.45 | 0.26 | 0.004 | 0.009 |  | 2.98 |  |  |  |  | Balance | [14 empty] | -0.3319
| 544 | weathering steel (WS)-50Cu20Sb | 0.83 | 0.06 | 0.45 | 0.54 | 0.004 | 0.009 |  | 3.04 |  |  |  |  | Balance | [14 empty] | -0.3115
111 | 1052 | MS | 0.66 | 0.2 | 0.14 | 0.025 | 0.014 | 0.011 | 0.013 | 0.021 |  |  | 0.006 |  | 98.91 | [7 empty] | 0.32 | [6 empty] | -0.596 | [23 empty] | MS-1 | Concrete mixture | Cement(CEMI) kg/m3 | Washed sand,0/4.75mm kg/m3 | Coarse aggregate,0/10mm | Water kg/m3 | Water-cement ratio | Superplasticizer kg/m3 | [27 empty] | 1 |  |  |  | 16 Mouths | Electrochemical behavior of mild and corrosion resistant concrete reinforcing steels
| 1053 | HS | 1.16 | 0.3 | 0.24 | 0.016 | 0.017 | 0.014 | 0.029 | 0.027 |  |  |  | 0.015 | 98.182 | [6 empty] | 0.028 | 0.51 | [6 empty] | -0.657 | [23 empty] | MS-2 |  | 410 | 962 | 951 | 159 | 0.45 | 5.2 | [27 empty] | 0.76 |  |  |  | 16 Mouths
| 1054 | EC | 0.72 | 0.23 | 0.13 | 0.019 | 0.01 | 0.007 | 0.014 | 0.018 |  |  | 0.005 |  | 98.847 | [7 empty] | 0.35 | [6 empty] | -0.681 | [23 empty] | MS-3 | [34 empty] | 0.58 |  |  |  | 16 Mouths
112 | 1378 | LC steel | 1.44 | 0.22 | 0.53 |  | 0.22 | 0.025 | [5 empty] | 0.038 | 97.72 | [14 empty] | -0.337 | 0.556 | [22 empty] | non-passivated LC steel-0.1M NaCl | [39 empty] | Improved corrosion resistance of a new 6% Cr steel in simulated concrete pore solution contaminated by chlorides
113 | 1402 | LC steel | 1.44 | 0.22 | 0.53 |  | 0.022 | 0.025 | [5 empty] | 0.038 | 97.7 | [14 empty] | -0.59 ±0.014 | [23 empty] | 0mM MoO42- | [39 empty] | Enhanced corrosion resistance of reinforcing steels in simulated concrete pore solution with low molybdate to chloride ratios
| 1403 | LC steel | 1.44 | 0.22 | 0.53 |  | 0.022 | 0.025 | [5 empty] | 0.038 | 97.7 | [14 empty] | -0.58 ±0.007 | [23 empty] | 10mM MoO42-
| 1404 | [28 empty] | -0.54 ±0.007 | [23 empty] | 30mM MoO42-
| 1405 | [28 empty] | -0.57 ±0.007 | [23 empty] | 100mM MoO42-
114 | 1426 | galvanized steel | [27 empty] | -0.143 | [23 empty] | without MoO42- | [39 empty] | Corrosion inhibition of galvanized steel by MnO4 ion as a soluble inhibitor in simulated fresh concrete environment
| 1427 | galvanized steel | [27 empty] | -0.103 | [23 empty] | with MoO42-
115 | 1956 | LC steel | 1.44 | 0.22 | 0.53 |  | 0.022 | 0.025 | [5 empty] | 0.038 | 97.723 | [14 empty] | -0.83 ±0.04 | -0.70 ±0.01 | [22 empty] | LC steel -0 mM MoO42- | [39 empty] | Beneficial and detrimental impacts of molybdate on corrosion resistance of steels in alkaline concrete pore solution with high chloride contamination
| 1957 | LC steel | 1.44 | 0.22 | 0.53 |  | 0.022 | 0.025 | [5 empty] | 0.038 | 97.723 | [14 empty] | -0.51 ±0.06 | -0.39 ±0.02 | [22 empty] | LC steel -30 mM MoO42-
| 1958 | LC steel | 1.44 | 0.22 | 0.53 |  | 0.022 | 0.025 | [5 empty] | 0.038 | 97.723 | [14 empty] | -0.51 ±0.06 | -0.02 ±0.01 | [22 empty] | LC steel -50 mM MoO42-
116 | 1983 | 20SiMn | [27 empty] | -0.26 | [23 empty] | media：STR | [38 empty] | 28 days | Effect of organic silicon quaternary ammonium salts on mitigating corrosion of reinforced steel induced by SRB in mild alkaline simulated concrete pore solution
| 1984 | 20SiMn | [27 empty] | -0.34 | [23 empty] | media：STR + OSA | [38 empty] | 28 days
| 1985 | 20SiMn | [27 empty] | -0.89 | [23 empty] | media：STR + SRB | [38 empty] | 28 days
| 1986 | 20SiMn | [27 empty] | -0.81 | [23 empty] | media：STR + SRB + OSA | [38 empty] | 28 days
195 | 2418 | High-Strength Steel | 1.6 | 0.29 | 0.55 | 0 | 0.04 | 0 | 0 | 0 |  | 0 | 0.012 | 0 | 96.948 | [6 empty] | 0 | [6 empty] | 25 | -0.3619 | [23 empty] | C0 |  | 14.54 | 1.12 | 0.77 | 22.51 | 0.33 | 0.63 | 0.5 | 0 |  | — | [26 empty] | 1 month |  | Influence of nano waste materials on the mechanical properties, microstructure, and corrosion resistance of self-compacted concrete
| 2419 | High-Strength Steel | 1.6 | 0.29 | 0.55 | 0 | 0.04 | 0 | 0 | 0 |  | 0 | 0.012 | 0 | 96.948 | [13 empty] | 25 | -0.2785 | [23 empty] | NS3 |  | 11.56 | 1.69 | 1.38 | 26.8 | — | 1.11 | 0.03 | 0.05 |  | — | [26 empty] | 1 month
| 2420 | High-Strength Steel | 1.6 | 0.29 | 0.55 | 0 | 0.04 | 0 | 0 | 0 |  | 0 | 0.012 | 0 | 96.948 | [13 empty] | 25 | -0.3001 | [23 empty] | NWG3 |  | 10.45 | 0.47 | 0.59 | 23.35 | 0.19 | 1.16 | — | 0.16 |  | 0.11 | [26 empty] | 1 month
| 2421 | High-Strength Steel | 1.6 | 0.29 | 0.55 | 0 | 0.04 | 0 | 0 | 0 |  | 0 | 0.012 | 0 | 96.948 | [13 empty] | 25 | -0.3186 | [23 empty] | NWC3 |  | 13.77 | 0.67 | 0.62 | 22.41 | 0.3 | 0.51 | 1.87 | 0.02 |  | 0.94 | [26 empty] | 1 month
| 2422 | High-Strength Steel | 1.6 | 0.29 | 0.55 | 0 | 0.04 | 0 | 0 | 0 |  | 0 | 0.012 | 0 | 96.948 | [13 empty] | 25 | -0.4203 | [23 empty] | C0 |  | 14.54 | 1.12 | 0.77 | 22.51 | 0.33 | 0.63 | 0.5 | 0 |  | — | [26 empty] | 3 month
| 2423 | High-Strength Steel | 1.6 | 0.29 | 0.55 | 0 | 0.04 | 0 | 0 | 0 |  | 0 | 0.012 | 0 | 96.948 | [13 empty] | 25 | -0.3686 | [23 empty] | NS3 |  | 11.56 | 1.69 | 1.38 | 26.8 | — | 1.11 | 0.03 | 0.05 |  | — | [26 empty] | 3 month
| 2424 | High-Strength Steel | 1.6 | 0.29 | 0.55 | 0 | 0.04 | 0 | 0 | 0 |  | 0 | 0.012 | 0 | 96.948 | [13 empty] | 25 | -0.351 | [23 empty] | NWG3 |  | 10.45 | 0.47 | 0.59 | 23.35 | 0.19 | 1.16 | — | 0.16 |  | 0.11 | [26 empty] | 3 month
| 2425 | High-Strength Steel | 1.6 | 0.29 | 0.55 | 0 | 0.04 | 0 | 0 | 0 |  | 0 | 0.012 | 0 | 96.948 | [13 empty] | 25 | -0.4054 | [23 empty] | NWC3 |  | 13.77 | 0.67 | 0.62 | 22.41 | 0.3 | 0.51 | 1.87 | 0.02 |  | 0.94 | [26 empty] | 3 month
197 | 2431 | PSB930 steel | 0.68 | 0.388 | 0.17 | 0.054 | 0.0037 | 0.014 | 1.18 | 0.04 | 0.23 | 0 | 0 | 0 | 97.24 | [13 empty] | 25 | -0.4 | 0.58 |  | 0.1mol/L NaOH+0.2mol/L KOH+0.003mol/L CaSO4+0.1mol/L Ca(OH)2 | 0.1 |  |  |  |  | 0.5 | 0.003 | [9 empty] | 0.1 | 0.2 |  | 13.3 | [40 empty] | Effects of stray current and silicate ions on electrochemical behavior of a high-strength prestressing steel in simulated concrete pore solutions
| 2432 | PSB930 steel | 0.68 | 0.388 | 0.17 | 0.054 | 0.0037 | 0.014 | 1.18 | 0.04 | 0.23 | 0 | 0 | 0 | 97.24 | [13 empty] | 25 | -0.55 | 0.62 |  | 0.1mol/L NaOH+0.2mol/L KOH+0.003mol/L CaSO4+0.1mol/L Ca(OH)2+5mA/cm2 Stray Current | 0.1 |  |  |  |  | 0.5 | 0.003 | [9 empty] | 0.1 | 0.2 |  | 13.3
| 2433 | PSB930 steel | 0.68 | 0.388 | 0.17 | 0.054 | 0.0037 | 0.014 | 1.18 | 0.04 | 0.23 | 0 | 0 | 0 | 97.24 | [13 empty] | 25 | -0.22 | 0.57 |  | 0.1mol/L NaOH+0.2mol/L KOH+0.003mol/L CaSO4+0.1mol/L Ca(OH)2+0.2mol/L Na2SiO3 | 0.1 |  |  |  |  | 0.5 | 0.003 | [9 empty] | 0.5 | 0.2 |  | 13.3
| 2434 | PSB930 steel | 0.68 | 0.388 | 0.17 | 0.054 | 0.0037 | 0.014 | 1.18 | 0.04 | 0.23 | 0 | 0 | 0 | 97.24 | [13 empty] | 25 | -0.3 | 0.57 |  | 0.1mol/L NaOH+0.2mol/L KOH+0.003mol/L CaSO4+0.1mol/L Ca(OH)2+5mA/cm2 Stray Current+0.2mol/L Na2SiO3 | 0.1 |  |  |  |  | 0.5 | 0.003 | [9 empty] | 0.5 | 0.2 |  | 13.3
119 | 2729 | ASTM A615 Grade 60 steel rebar | 0.91 | 0.37 | 0.17 | 0.37 | 0.05 | 0.02 | 0.17 | 0.2 | 0.07 | 0 | 0 | 0 | 97.66 | [6 empty] | 0 |  |  |  |  | 0 |  | 23 | -0.6 |  | 8 | Sat. Ca(OH)2+ 3% NaCl | 0.03 |  |  |  | 0.529 | [11 empty] | 0.529 |  |  | 12.5 |  |  | 19.24 | 3.8 | 2.75 | 59.05 | 1.5 | 0.17 | 0.6 | 2.49 | 0 | 0 | 0 | 0 | 0 | 0 | 0 | [10 empty] | 0 | [5 empty] | 0.42 | [6 empty] | Influence of graphene nanoplatelets on the passivation and corrosion resistance of carbon steel bars in ordinary portland cement mortar
| 2730 | ASTM A615 Grade 60 steel rebar | 0.91 | 0.37 | 0.17 | 0.37 | 0.05 | 0.02 | 0.17 | 0.2 | 0.07 | 0 | 0 | 0 | 97.66 | [6 empty] | 0 |  |  |  |  | 0 |  | 23 | -0.491 |  | 8 | Sat. Ca(OH)2+ 3% NaCl | 0.03 |  |  |  | 0.529 | [11 empty] | 0.529 |  |  | 12.5 | 0.05%GNP |  | 19.24 | 3.8 | 2.75 | 59.05 | 1.5 | 0.17 | 0.6 | 2.49 | 0 | 0 | 0 | 0 | 0 | 0 | 0 | [10 empty] | 0 | [5 empty] | 0.42
| 2731 | ASTM A615 Grade 60 steel rebar | 0.91 | 0.37 | 0.17 | 0.37 | 0.05 | 0.02 | 0.17 | 0.2 | 0.07 | 0 | 0 | 0 | 97.66 | [6 empty] | 0 |  |  |  |  | 0 |  | 23 | -0.548 |  | 8 | Sat. Ca(OH)2+ 3% NaCl | 0.03 |  |  |  | 0.529 | [11 empty] | 0.529 |  |  | 12.5 | 1%GNP |  | 19.24 | 3.8 | 2.75 | 59.05 | 1.5 | 0.17 | 0.6 | 2.49 | 0 | 0 | 0 | 0 | 0 | 0 | 0 | [10 empty] | 0 | [5 empty] | 0.42
120 | 2806 | ribbed steel rebars | 0.9 | 0.235 | 0.25 | 0.018 | 0.006 | 0.019 | 0.037 | 0.028 | 0.009 | 0 | 0 | 0 | 98.496 | [6 empty] | 0 |  |  |  |  | 0.002 |  | 25±1 | -0.531 |  |  | 3.5% NaCl |  |  |  |  | 0.621 | [11 empty] | 0.621 | [5 empty] | 18.02 | 3.04 | 3.08 | 65.14 | 2.95 | 0 | 0 | 4.24 | 0 | 0 | 0 | 0 | 0 | 0 | 0 | [10 empty] | 0 | [5 empty] | 0.5 | 2304 | [5 empty] | Corrosion prevention of steel rebar embedded in the cement mortar under accelerated conditions: Combined effects of phosphate and chloride ions
| 2807 | ribbed steel rebars | 0.9 | 0.235 | 0.25 | 0.018 | 0.006 | 0.019 | 0.037 | 0.028 | 0.009 | 0 | 0 | 0 | 98.496 | [6 empty] | 0 |  |  |  |  | 0.002 |  | 25±1 | -0.517 |  |  | 3.5% NaCl |  |  |  |  | 0.621 | [11 empty] | 0.621 | [5 empty] | 18.02 | 3.04 | 3.08 | 65.14 | 2.95 | 0 | 0 | 4.24 | 0 | 0 | 0 | 0 | 0 | 0 | 0 | [10 empty] | 0 | [5 empty] | 0.5 | 2305.2
| 2808 | ribbed steel rebars | 0.9 | 0.235 | 0.25 | 0.018 | 0.006 | 0.019 | 0.037 | 0.028 | 0.009 | 0 | 0 | 0 | 98.496 | [6 empty] | 0 |  |  |  |  | 0.002 |  | 25±1 | -0.545 |  |  | 3.5% NaCl |  |  |  |  | 0.621 | [11 empty] | 0.621 |  |  |  | 0.295% APM |  | 18.02 | 3.04 | 3.08 | 65.14 | 2.95 | 0 | 0 | 4.24 | 0 | 0 | 0 | 0 | 0 | 0 | 0 | [10 empty] | 0 | [5 empty] | 0.5 | 2304.295
| 2809 | ribbed steel rebars | 0.9 | 0.235 | 0.25 | 0.018 | 0.006 | 0.019 | 0.037 | 0.028 | 0.009 | 0 | 0 | 0 | 98.496 | [6 empty] | 0 |  |  |  |  | 0.002 |  | 25±1 | -0.5 |  |  | 3.5% NaCl |  |  |  |  | 0.621 | [11 empty] | 0.621 |  |  |  | 0.295% APM |  | 18.02 | 3.04 | 3.08 | 65.14 | 2.95 | 0 | 0 | 4.24 | 0 | 0 | 0 | 0 | 0 | 0 | 0 | [10 empty] | 0 | [5 empty] | 0.5 | 2305.495
| 2810 | ribbed steel rebars | 0.9 | 0.235 | 0.25 | 0.018 | 0.006 | 0.019 | 0.037 | 0.028 | 0.009 | 0 | 0 | 0 | 98.496 | [6 empty] | 0 |  |  |  |  | 0.002 |  | 25±1 | -0.462 |  |  | 3.5% NaCl |  |  |  |  | 0.621 | [11 empty] | 0.621 |  |  |  | 2.95% APM |  | 18.02 | 3.04 | 3.08 | 65.14 | 2.95 | 0 | 0 | 4.24 | 0 | 0 | 0 | 0 | 0 | 0 | 0 | [10 empty] | 0 | [5 empty] | 0.5 | 2306.95
| 2811 | ribbed steel rebars | 0.9 | 0.235 | 0.25 | 0.018 | 0.006 | 0.019 | 0.037 | 0.028 | 0.009 | 0 | 0 | 0 | 98.496 | [6 empty] | 0 |  |  |  |  | 0.002 |  | 25±1 | -0.506 |  |  | 3.5% NaCl |  |  |  |  | 0.621 | [11 empty] | 0.621 |  |  |  | 2.95% APM |  | 18.02 | 3.04 | 3.08 | 65.14 | 2.95 | 0 | 0 | 4.24 | 0 | 0 | 0 | 0 | 0 | 0 | 0 | [10 empty] | 0 | [5 empty] | 0.5 | 2308.15
122 | 2870 | hot-rolled ribbed bar | 1.4 | 0.23 | 0.58 | 0 | 0.02 | 0.02 | 0 | 0 | 0 | 0 | 0 | 0 | 97.75 | [6 empty] | 0 |  |  |  |  | 0 |  | 25±1 | -0.271 | 0.015 |  | 0.01 M NaOH+0.03 M NaCl |  |  |  |  | 0.03 | [11 empty] | 0.04 |  |  | 12.05 | [37 empty] | 2.68 |  |  | Chloride-induced corrosion patterns of reinforcements in simulated pore solutions of calcium sulfoaluminate cement concrete: An analytical study
| 2873 | hot-rolled ribbed bar | 1.4 | 0.23 | 0.58 | 0 | 0.02 | 0.02 | 0 | 0 | 0 | 0 | 0 | 0 | 97.75 | [6 empty] | 0 |  |  |  |  | 0 |  | 25±1 | -0.253 | 0.622 |  | 0.05 M NaOH+0.03 M NaCl |  |  |  |  | 0.03 | [11 empty] | 0.06 |  |  | 12.65 | [37 empty] | 0.67
| 2874 | hot-rolled ribbed bar | 1.4 | 0.23 | 0.58 | 0 | 0.02 | 0.02 | 0 | 0 | 0 | 0 | 0 | 0 | 97.75 | [6 empty] | 0 |  |  |  |  | 0 |  | 25±1 | -0.288 | 0.064 |  | 0.05 M NaOH+0.3 M NaCl |  |  |  |  | 0.3 | [11 empty] | 0.35 |  |  | 12.65 | [37 empty] | 6.71
| 2876 | hot-rolled ribbed bar | 1.4 | 0.23 | 0.58 | 0 | 0.02 | 0.02 | 0 | 0 | 0 | 0 | 0 | 0 | 97.75 | [6 empty] | 0 |  |  |  |  | 0 |  | 25±1 | -0.284 | 0.617 |  | 0.05 M NaOH+0.05 M NaSO4+0.03 M NaCl |  |  |  |  | 0.03 |  | 0.05 | [9 empty] | 0.18 |  |  | 12.68 | [37 empty] | 0.63
| 2877 | hot-rolled ribbed bar | 1.4 | 0.23 | 0.58 | 0 | 0.02 | 0.02 | 0 | 0 | 0 | 0 | 0 | 0 | 97.75 | [6 empty] | 0 |  |  |  |  | 0 |  | 25±1 | -0.295 | -0.048 |  | 0.05 M NaO+0.05 M NaSO4H+0.3 M NaCl |  |  |  |  | 0.3 |  | 0.05 | [9 empty] | 0.45 |  |  | 12.68 | [37 empty] | 6.26
| 2879 | hot-rolled ribbed bar | 1.4 | 0.23 | 0.58 | 0 | 0.02 | 0.02 | 0 | 0 | 0 | 0 | 0 | 0 | 97.75 | [6 empty] | 0 |  |  |  |  | 0 |  | 25±1 | -0.325 | 0.644 |  | 0.02 M NaOH+0.14NaAlO2+0.03 M NaCl |  |  |  |  | 0.03 |  |  |  |  | 0.14 | [6 empty] | 0.05 |  |  | 12.65 | [37 empty] | 0.67
| 2880 | hot-rolled ribbed bar | 1.4 | 0.23 | 0.58 | 0 | 0.02 | 0.02 | 0 | 0 | 0 | 0 | 0 | 0 | 97.75 | [6 empty] | 0 |  |  |  |  | 0 |  | 25±1 | -0.286 | 0.627 |  | 0.02 M NaOH+0.14NaAlO2+0.3 M NaCl |  |  |  |  | 0.3 |  |  |  |  | 0.14 | [6 empty] | 0.32 |  |  | 12.65 | [37 empty] | 6.71
| 2882 | hot-rolled ribbed bar | 1.4 | 0.23 | 0.58 | 0 | 0.02 | 0.02 | 0 | 0 | 0 | 0 | 0 | 0 | 97.75 | [6 empty] | 0 |  |  |  |  | 0 |  | 25±1 | -0.288 | 0.648 |  | 0.02 M NaOH+0.05 M NaSO4+0.14NaAlO2+0.03 M NaCl |  |  |  |  | 0.03 |  | 0.05 |  |  | 0.14 | [6 empty] | 0.29 |  |  | 12.64 | [37 empty] | 0.69
| 2883 | hot-rolled ribbed bar | 1.4 | 0.23 | 0.58 | 0 | 0.02 | 0.02 | 0 | 0 | 0 | 0 | 0 | 0 | 97.75 | [6 empty] | 0 |  |  |  |  | 0 |  | 25±1 | -0.276 | 0.458 |  | 0.02 M NaOH+0.05 M NaSO4+0.14NaAlO2+0.3 M NaCl |  |  |  |  | 0.3 |  | 0.05 |  |  | 0.14 | [6 empty] | 0.56 |  |  | 12.64 | [37 empty] | 6.86
123 | 2938 | steel bar B500C | 0 | 0.24 | 0 | 0.65 | 0.055 | 0.055 | 0 | 0 | 0 | 0 | 0.014 | 0 | 98.466 | [6 empty] | 0 |  |  |  |  | 0 |  | 20 | [26 empty] | 19.5 | 4.8 | 3.6 | 61.5 | 3.4 | 0.22 | 0.69 | 2.6 | 0 | 0 | 0 | 0 | 0 | 0 | 0 | [10 empty] | 0 |  |  |  |  | 24.653 | [7 empty] | Fire endurance and corrosion resistance of nano-modified cement mortars exposed to elevated temperatures
| 2939 | steel bar B500C | 0 | 0.24 | 0 | 0.65 | 0.055 | 0.055 | 0 | 0 | 0 | 0 | 0.014 | 0 | 98.466 | [6 empty] | 0 |  |  |  |  | 0 |  | 400 | [26 empty] | 19.5 | 4.8 | 3.6 | 61.5 | 3.4 | 0.22 | 0.69 | 2.6 | 0 | 0 | 0 | 0 | 0 | 0 | 0 | [10 empty] | 0 |  |  |  |  | 27.986
| 2940 | steel bar B500C | 0 | 0.24 | 0 | 0.65 | 0.055 | 0.055 | 0 | 0 | 0 | 0 | 0.014 | 0 | 98.466 | [6 empty] | 0 |  |  |  |  | 0 |  | 800 | [26 empty] | 19.5 | 4.8 | 3.6 | 61.5 | 3.4 | 0.22 | 0.69 | 2.6 | 0 | 0 | 0 | 0 | 0 | 0 | 0 | [10 empty] | 0 |  |  |  |  | 34.93
| 2941 | steel bar B500C | 0 | 0.24 | 0 | 0.65 | 0.055 | 0.055 | 0 | 0 | 0 | 0 | 0.014 | 0 | 98.466 | [6 empty] | 0 |  |  |  |  | 0 |  | 20 | [24 empty] | 2.5% CNTs |  | 19.5 | 4.8 | 3.6 | 61.5 | 3.4 | 0.22 | 0.69 | 2.6 | 0 | 0 | 0 | 0 | 0 | 0 | 0 | [10 empty] | 0 |  |  |  |  | 23.889
| 2942 | steel bar B500C | 0 | 0.24 | 0 | 0.65 | 0.055 | 0.055 | 0 | 0 | 0 | 0 | 0.014 | 0 | 98.466 | [6 empty] | 0 |  |  |  |  | 0 |  | 400 | [24 empty] | 2.5% CNTs |  | 19.5 | 4.8 | 3.6 | 61.5 | 3.4 | 0.22 | 0.69 | 2.6 | 0 | 0 | 0 | 0 | 0 | 0 | 0 | [10 empty] | 0 |  |  |  |  | 27.153
| 2943 | steel bar B500C | 0 | 0.24 | 0 | 0.65 | 0.055 | 0.055 | 0 | 0 | 0 | 0 | 0.014 | 0 | 98.466 | [6 empty] | 0 |  |  |  |  | 0 |  | 800 | [24 empty] | 2.5% CNTs |  | 19.5 | 4.8 | 3.6 | 61.5 | 3.4 | 0.22 | 0.69 | 2.6 | 0 | 0 | 0 | 0 | 0 | 0 | 0 | [10 empty] | 0 |  |  |  |  | 34.514
124 | 2969 | B500 reinforcing steel bar | 1.16 | 0.2 | 0.593 | 0.047 | 0.004 | 0.012 | 0.037 | 0.032 | 0.003 | 0 | 0.008 | 0 | 97.904 | [6 empty] | 0 |  |  |  |  | 0 |  | 20±3 |  |  |  | 3.5% NaCl |  |  |  |  | 0.621 | [11 empty] | 0.621 | [5 empty] | 18.5 | 5.63 | 3.05 | 66.7 | 0.86 | 0 | 0.7 | 0.15 | 0 | 0.24 | 3.84 | 0 | 0 | 0 | 0 | [10 empty] | 0.008 | [5 empty] | 0.4 | 2210 | [5 empty] | Role of encapsulated corrosion inhibitor on the anti-corrosion performance of reinforcing steel in lightweight concrete
| 2970 | B500 reinforcing steel bar | 1.16 | 0.2 | 0.593 | 0.047 | 0.004 | 0.012 | 0.037 | 0.032 | 0.003 | 0 | 0.008 | 0 | 97.904 | [6 empty] | 0 |  |  |  |  | 0 |  | 20±3 | -0.177 | 0.493 |  | 3.5% NaCl |  |  |  |  | 0.621 | [11 empty] | 0.621 | [5 empty] | 18.5 | 5.63 | 3.05 | 66.7 | 0.86 | 0 | 0.7 | 0.15 | 0 | 0.24 | 3.84 | 0 | 0 | 0 | 0 | [10 empty] | 0.008 | [5 empty] | 0.4 | 1932 |  |  |  |  | 10d
| 2971 | B500 reinforcing steel bar | 1.16 | 0.2 | 0.593 | 0.047 | 0.004 | 0.012 | 0.037 | 0.032 | 0.003 | 0 | 0.008 | 0 | 97.904 | [6 empty] | 0 |  |  |  |  | 0 |  | 20±3 |  |  |  | 3.5% NaCl |  |  |  |  | 0.621 | [11 empty] | 0.621 | [5 empty] | 18.5 | 5.63 | 3.05 | 66.7 | 0.86 | 0 | 0.7 | 0.15 | 0 | 0.24 | 3.84 | 0 | 0 | 0 | 0 | [10 empty] | 0.008 | [5 empty] | 0.4 | 1936.2
| 2972 | B500 reinforcing steel bar | 1.16 | 0.2 | 0.593 | 0.047 | 0.004 | 0.012 | 0.037 | 0.032 | 0.003 | 0 | 0.008 | 0 | 97.904 | [6 empty] | 0 |  |  |  |  | 0 |  | 20±3 | -0.265 | 0.678 |  | 3.5% NaCl |  |  |  |  | 0.621 | [11 empty] | 0.621 | [5 empty] | 18.5 | 5.63 | 3.05 | 66.7 | 0.86 | 0 | 0.7 | 0.15 | 0 | 0.24 | 3.84 | 0 | 0 | 0 | 0 | [10 empty] | 0.008 | [5 empty] | 0.4 | 1936.2 |  |  |  |  | 10d
| 2973 | B500 reinforcing steel bar | 1.16 | 0.2 | 0.593 | 0.047 | 0.004 | 0.012 | 0.037 | 0.032 | 0.003 | 0 | 0.008 | 0 | 97.904 | [6 empty] | 0 |  |  |  |  | 0 |  | 20±3 | -0.233 | 0.684 |  | 3.5% NaCl |  |  |  |  | 0.621 | [11 empty] | 0.621 | [5 empty] | 18.5 | 5.63 | 3.05 | 66.7 | 0.86 | 0 | 0.7 | 0.15 | 0 | 0.24 | 3.84 | 0 | 0 | 0 | 0 | [10 empty] | 0.008 | [5 empty] | 0.4 | 1941.2 |  |  |  |  | 10d
125 | 3000 | ribbed steel rebar | 0.9 | 0.235 | 0.25 | 0.018 | 0.006 | 0.019 | 0.037 | 0.028 | 0.009 | 0 | 0 | 0 | 98.496 | [11 empty] | 0.002 |  |  | -0.346 |  |  | 3.5% NaCl |  |  |  |  | 0.621 | [11 empty] | 0.621 | [5 empty] | 25.81 | 3 | 1.3 | 68.92 | 0.84 | 0 | 0 | 0.02 | 0 | 0 | 0 | 0 | 0 | 0 | 0 | [10 empty] | 0 | [5 empty] | 0.45 | [5 empty] | 173d | Ginger powder as sustainable and eco-friendly corrosion inhibitor for the protection of steel reinforcement bars
| 3001 | ribbed steel rebar | 0.9 | 0.235 | 0.25 | 0.018 | 0.006 | 0.019 | 0.037 | 0.028 | 0.009 | 0 | 0 | 0 | 98.496 | [11 empty] | 0.002 |  |  | -0.487 |  |  | 3.5% NaCl |  |  |  |  | 0.621 | [11 empty] | 0.621 |  |  |  | 0.1%Ginger powder |  | 25.81 | 3 | 1.3 | 68.92 | 0.84 | 0 | 0 | 0.02 | 0 | 0 | 0 | 0 | 0 | 0 | 0 | [10 empty] | 0 | [5 empty] | 0.45 | [5 empty] | 173d
| 3002 | ribbed steel rebar | 0.9 | 0.235 | 0.25 | 0.018 | 0.006 | 0.019 | 0.037 | 0.028 | 0.009 | 0 | 0 | 0 | 98.496 | [11 empty] | 0.002 |  |  | -0.486 |  |  | 3.5% NaCl |  |  |  |  | 0.621 | [11 empty] | 0.621 |  |  |  | 0.25%Ginger powder |  | 25.81 | 3 | 1.3 | 68.92 | 0.84 | 0 | 0 | 0.02 | 0 | 0 | 0 | 0 | 0 | 0 | 0 | [10 empty] | 0 | [5 empty] | 0.45 | [5 empty] | 173d
| 3003 | ribbed steel rebar | 0.9 | 0.235 | 0.25 | 0.018 | 0.006 | 0.019 | 0.037 | 0.028 | 0.009 | 0 | 0 | 0 | 98.496 | [11 empty] | 0.002 |  |  | -0.415 |  |  | 3.5% NaCl |  |  |  |  | 0.621 | [11 empty] | 0.621 |  |  |  | 0.5%Ginger powder |  | 25.81 | 3 | 1.3 | 68.92 | 0.84 | 0 | 0 | 0.02 | 0 | 0 | 0 | 0 | 0 | 0 | 0 | [10 empty] | 0 | [5 empty] | 0.45 | [5 empty] | 173d
90 | 419 | Hot-rolled corrugated bar | 1 | 0.38 | 0.18 | 0.37 | 0.06 | 0.12 | 0.1 | 0.2 | 0.07 |  |  | 0.02 | 97.4 | [12 empty] | 0.01 | [60 empty] | 0.23 |  |  |  |  | Corrosion of steel rebar embedded in UHPC beams with cracked matrix
| 421 | Hot-rolled corrugated bar | 1 | 0.38 | 0.18 | 0.37 | 0.06 | 0.12 | 0.1 | 0.2 | 0.07 |  |  | 0.02 | 97.4 | [12 empty] | 0.01 | [60 empty] | 0.17
| 422 | Hot-rolled corrugated bar | 1 | 0.38 | 0.18 | 0.37 | 0.06 | 0.12 | 0.1 | 0.2 | 0.07 |  |  | 0.02 | 97.4 | [12 empty] | 0.01 | [60 empty] | 0.36
| 427 | Hot-rolled corrugated bar | 1 | 0.38 | 0.18 | 0.37 | 0.06 | 0.12 | 0.1 | 0.2 | 0.07 |  |  | 0.02 | 97.4 | [12 empty] | 0.01 | [60 empty] | 0.1
| 428 | Hot-rolled corrugated bar | 1 | 0.38 | 0.18 | 0.37 | 0.06 | 0.12 | 0.1 | 0.2 | 0.07 |  |  | 0.02 | 97.4 | [12 empty] | 0.01 | [60 empty] | 0.16
111 | 1024 | Hot-rolled corrugated bar | 1 | 0.38 | 0.18 | 0.37 | 0.06 | 0.12 | 0.1 | 0.2 | 0.07 |  |  | 0.02 | 97.4 | [12 empty] | 0.01 |  | -0.57 | [25 empty] | Cement | Flyash-C | Silica fume | Masonry sand | River sand | LWS | Air detrainer | Super plasticizer | Water | [29 empty] | Effects of lightweight sand and steel fiber contents on the corrosion performance of steel rebar embedded in UHPC
117 | 1428 | High tensile steel bars |  | 0.39 | 1.43 |  |  |  | 0.7 | 1.62 | 0.32 |  |  |  | Balance | [14 empty] | -0.551 | [23 empty] | M0 | Cement | 20.36 | 5.12 | 3.64 |  | 63.39 | 1.03 |  |  | 2.21 | [29 empty] | Influence of nano-blast furnace slag on microstructure, mechanical and corrosion characteristics of concrete
188 | 2977 | t bar | 1.1 | 0.27 | 0.32 | 0 | 0.054 | 0.024 | 0.08 | 0 | 0 | 0 | 0 | 0 | 98.152 | [6 empty] | 0 |  |  |  |  | 0 | [28 empty] | 17.84 | 5 | 3.2 | 59.8 | 1.7 | 0.16 | 0.83 | 3.22 | 0 | 0 | 0 | 0 | 0 | 0 | 0 | [10 empty] | 0 |  |  |  |  | 6.85 | 0.38 | 2300 | [5 empty] | Steel corrosion rates in concrete in contact to sea water
| 2978 | t bar | 1.1 | 0.27 | 0.32 | 0 | 0.054 | 0.024 | 0.08 | 0 | 0 | 0 | 0 | 0 | 98.152 | [6 empty] | 0 |  |  |  |  | 0 | [28 empty] | 17.84 | 5 | 3.2 | 59.8 | 1.7 | 0.16 | 0.83 | 3.22 | 0 | 0 | 0 | 0 | 0 | 0 | 0 | [10 empty] | 0 |  |  |  |  | 10.01 | 0.6 | 2200
193 | 2398 | galvanized steel | [26 empty] | 25 | -1.34 | [23 empty] | Bare ZP | [39 empty] | Exploration and tuning of Al2O3/Mo composite for enhancement of anti-corrosion and tribological characteristics in zinc phosphate conversion coatings
| 2399 | galvanized steel | [26 empty] | 25 | -1.31 | [23 empty] | ZP + 0.05 wt% Al2O3/Mo
| 2400 | galvanized steel | [26 empty] | 25 | -1.27 | [23 empty] | ZP + 0.1 wt% Al2O3/Mo
| 2401 | galvanized steel | [26 empty] | 25 | -1.24 | [23 empty] | ZP + 0.2 wt% Al2O3/Mo
| 2402 | galvanized steel | [26 empty] | 25 | -1.26 | [23 empty] | ZP + 0.3 wt% Al2O3/Mo
| 2403 | galvanized steel | [26 empty] | 25 | -1.26 | [23 empty] | ZP + 0.4 wt% Al2O3/Mo
| 2404 | galvanized steel | [26 empty] | 25 | -1.31 | [23 empty] | ZP + 0.5 wt% Al2O3/Mo
198 | 2589 | depassivated rebar | [26 empty] | 25 | -0.6 | -0.39 | [60 empty] | 22 days |  | Experimental and numerical investigations on macrocell corrosion of partially carbonated reinforced concrete with supplementary cementitious materials
| 2590 | passivated rebar | [26 empty] | 25 | -0.12 | 0.06 | [60 empty] | 22 days
215 | 2611 | corroded steel bar | [26 empty] | 25 | -0.57 |  |  | CO2 Carbonation | [60 empty] | Microcell and macrocell corrosion of steel bars in reinforced concrete slabs under different corrosive environments and cathode/anode configurations
| 2612 | corroded steel bar | [26 empty] | 25 | -0.42 |  |  | 3.5wt% NaCl
| 2613 | corroded steel bar | [26 empty] | 25 | -0.65 |  |  | CO2 Carbonation+3.5wt% NaCl
| 2614 | uncorroded steel bar | [26 empty] | 25 | -0.29 |  |  | CO2 Carbonation
| 2615 | uncorroded steel bar | [26 empty] | 25 | -0.28 |  |  | 3.5wt% NaCl
| 2616 | uncorroded steel bar | [26 empty] | 25 | -0.31 |  |  | CO2 Carbonation+3.5wt% NaCl
218 | 2626 | Steel grade 1.0037 | 0.83 | 0.16 | 0.25 | 0.01 | 0.009 | 0.016 | 0.09 | 0.06 |  |  |  | 0.005 | bal. | [13 empty] | 21±3 | -0.51 |  |  | 5wt% NaCl |  |  |  |  | 0.89 | [15 empty] | passive SN3 | [31 empty] | 4.59 | 0.45 | [6 empty] | Revealing corrosion parameters of steel in alkali-activated materials
| 2627 | Steel grade 1.0037 | 0.83 | 0.16 | 0.25 | 0.01 | 0.009 | 0.016 | 0.09 | 0.06 |  |  |  | 0.005 | bal. | [13 empty] | 21±3 | -0.61 |  |  | 5wt% NaCl |  |  |  |  | 0.89 | [15 empty] | active SN3 | [31 empty] | 4.59 | 0.45
211 | 2564 | deformed steel bar | [26 empty] | 25 | -0.82 |  |  | B.subtilis+3.5wt% NaCl |  |  |  |  | 0.613 | [14 empty] | 10 | [38 empty] | 15 days |  | Assessment of the MICP potential and corrosion inhibition of steel bars by biofilm forming bacteria in corrosive environment
| 2565 | deformed steel bar | [26 empty] | 25 | -0.76 | -0.61 |  | B.pumilus+3.5wt% NaCl |  |  |  |  | 0.613 | [14 empty] | 10 | [38 empty] | 15 days
| 2566 | deformed steel bar | [26 empty] | 25 | -0.7 |  |  | B.australimaris+3.5wt% NaCl |  |  |  |  | 0.613 | [14 empty] | 10 | [38 empty] | 15 days
| 2567 | deformed steel bar | [26 empty] | 25 | -0.47 |  |  | B.safensis+3.5wt% NaCl |  |  |  |  | 0.613 | [14 empty] | 10 | [38 empty] | 15 days
| 2568 | deformed steel bar | [26 empty] | 25 | -0.72 |  |  | 3.5wt% NaCl |  |  |  |  | 0.613 | [14 empty] | 10 | [38 empty] | 15 days
143 | 1428 | high strength steel bars |  | 0.39 | 1.43 |  |  |  | 0.7 | 1.62 | 0.32 |  |  |  | Balance | [13 empty] | 25 | -0.551 |  |  | 3.5wt% NaCl |  |  |  |  | 0.6 | [15 empty] | M0 | Cement | 20.36 | 5.12 | 3.64 |  | 63.39 | 1.03 |  |  | 2.21 | [29 empty] | Influence of nano-blast furnace slag on microstructure, mechanical and corrosion characteristics of concrete
| 1429 | high strength steel bars |  | 0.39 | 1.43 |  |  |  | 0.7 | 1.62 | 0.32 |  |  |  | Balance | [13 empty] | 25 | -0.54 |  |  | 3.5wt% NaCl |  |  |  |  | 0.6 | [15 empty] | M1 | NBFS | 38.13 | 7.98 | 0.43 |  | 39.9 | 9.23 |  |  | 0.18 |  | 0.14
| 1430 | high strength steel bars |  | 0.39 | 1.43 |  |  |  | 0.7 | 1.62 | 0.32 |  |  |  | Balance | [13 empty] | 25 | -0.498 |  |  | 3.5wt% NaCl |  |  |  |  | 0.6 | [15 empty] | M2 | Mix No. | Coarse aggregate (kg/m3) | Fine aggregate (kg/m3) | Cement (kg/m3) | Water (kg/ m3) | S.P (kg/ m3) | NBFS kg/ m3)
| 1431 | high strength steel bars |  | 0.39 | 1.43 |  |  |  | 0.7 | 1.62 | 0.32 |  |  |  | Balance | [13 empty] | 25 | -0.46 |  |  | 3.5wt% NaCl |  |  |  |  | 0.6 | [15 empty] | M3 | M0 | 1250 | 650 | 350 | 165 | 7 | 0
| 1432 | high strength steel bars |  | 0.39 | 1.43 |  |  |  | 0.7 | 1.62 | 0.32 |  |  |  | Balance | [13 empty] | 25 | -0.42 |  |  | 3.5wt% NaCl |  |  |  |  | 0.6 | [15 empty] | M4 | M1 | 1250 | 650 | 346.5 | 165 | 7 | 3.5
| 1433 | high strength steel bars |  | 0.39 | 1.43 |  |  |  | 0.7 | 1.62 | 0.32 |  |  |  | Balance | [13 empty] | 25 | -0.403 |  |  | 3.5wt% NaCl |  |  |  |  | 0.6 | [15 empty] | M5 | M2 | 1250 | 650 | 343 | 165 | 7 | 7
230 | 2789 | High-strength short steel fibres | [26 empty] | 20 | [8 empty] | 0 | [14 empty] | 13.4 | OPC |  | 0 | 0 | 0 | 0 | 0 | 0 | 0 | 0 | 0 | 0 | 0 | 0 | 0 | 0 | 0 | [10 empty] | 0 | 17.06 | 7.53 | 60.05 | 8.96 |  | 0.55 | 3150 | 1 | 0.066 | 0.27 |  |  | Investigating the effects of cracks and low-calcium supplementary cementitious materials on steel fiber corrosion in cement paste
| 2790 | High-strength short steel fibres | [26 empty] | 20 | [8 empty] | 0 | [14 empty] | 13.25 | OPC |  | 0 | 0 | 0 | 0 | 0 | 0 | 0 | 0 | 0 | 0 | 0 | 0 | 0 | 0 | 0 | [10 empty] | 0 | 17.06 | 7.53 | 60.05 | 8.96 |  | 0.55 | 3150 | 3 | 0.736 | 4.16
| 2791 | High-strength short steel fibres | [26 empty] | 20 | [8 empty] | 0 | [14 empty] | 13.25 | OPC |  | 0 | 0 | 0 | 0 | 0 | 0 | 0 | 0 | 0 | 0 | 0 | 0 | 0 | 0 | 0 | [10 empty] | 0 | 17.06 | 7.53 | 60.05 | 8.96 |  | 0.55 | 3150 | 5 | 1.477 | 8.29
| 2792 | High-strength short steel fibres | [26 empty] | 20 | [8 empty] | 0 | [14 empty] | 13.23 | ash |  | 17.14 | 8.33 | 0.74 | 1.62 | 0.13 | 0 | 0 | 0 | 0 | 0 | 0 | 0 | 0 | 0 | 0 | [10 empty] | 0 | 11.94 | 5.27 | 42.04 | 6.27 |  | 0.55 | 2889 | 5 | 1.381 | 8.15
| 2793 | High-strength short steel fibres | [26 empty] | 20 | [8 empty] | 0 | [14 empty] | 13.1 | metakaolin |  | 9.93 | 9.44 | 0.47 | 0.03 | 0.01 | 0 | 0 | 0 | 0 | 0 | 0 | 0 | 0 | 0 | 0 | [10 empty] | 0 | 13.65 | 6.02 | 48.04 | 7.17 |  | 0.55 | 2988 | 1 | 0.015 | 0.12
| 2794 | High-strength short steel fibres | [26 empty] | 20 | [8 empty] | 0 | [14 empty] | 13.05 | metakaolin |  | 9.93 | 9.44 | 0.47 | 0.03 | 0.01 | 0 | 0 | 0 | 0 | 0 | 0 | 0 | 0 | 0 | 0 | [10 empty] | 0 | 13.65 | 6.02 | 48.04 | 7.17 |  | 0.55 | 2988 | 3 | 0.355 | 3.19
| 2795 | High-strength short steel fibres | [26 empty] | 20 | [8 empty] | 0 | [14 empty] | 13.12 | metakaolin |  | 9.93 | 9.44 | 0.47 | 0.03 | 0.01 | 0 | 0 | 0 | 0 | 0 | 0 | 0 | 0 | 0 | 0 | [10 empty] | 0 | 13.65 | 6.02 | 48.04 | 7.17 |  | 0.55 | 2988 | 5 | 0.964 | 6.99
| 2796 | High-strength short steel fibres | [26 empty] | 20 | [8 empty] | 0 | [14 empty] | 12.71 | fume |  | 19.41 | 0.08 | 0.49 | 0.07 | 0.09 | 0 | 0 | 0 | 0 | 0 | 0 | 0 | 0 | 0 | 0 | [10 empty] | 0 | 13.65 | 6.02 | 48.04 | 7.17 |  | 0.55 | 3014 | 1 | 0.132 | 2.79
| 2797 | High-strength short steel fibres | [26 empty] | 20 | [8 empty] | 0 | [14 empty] | 12.52 | fume |  | 19.41 | 0.08 | 0.49 | 0.07 | 0.09 | 0 | 0 | 0 | 0 | 0 | 0 | 0 | 0 | 0 | 0 | [10 empty] | 0 | 13.65 | 6.02 | 48.04 | 7.17 |  | 0.55 | 3014 | 3 | 0.792 | 24.89
| 2798 | High-strength short steel fibres | [26 empty] | 20 | [8 empty] | 0 | [14 empty] | 12.49 | fume |  | 19.41 | 0.08 | 0.49 | 0.07 | 0.09 | 0 | 0 | 0 | 0 | 0 | 0 | 0 | 0 | 0 | 0 | [10 empty] | 0 | 13.65 | 6.02 | 48.04 | 7.17 |  | 0.55 | 3014 | 5 | 1.492 | 52.92
139 | 1378 | LC steel | 1.44 | 0.22 | 0.53 |  | 0.22 | 0.025 | [5 empty] | 0.038 | 97.72 | [14 empty] | -0.337 | 0.556 | [22 empty] | non-passivated LC steel-0.1M NaCl | [39 empty] | Improved corrosion resistance of a new 6% Cr steel in simulated concrete pore solution contaminated by chlorides
| 1379 | LC steel | 1.44 | 0.22 | 0.53 |  | 0.22 | 0.025 | [5 empty] | 0.038 | 97.72 | [14 empty] | -0.559 | 0.594 | [22 empty] | non-passivated LC steel-0.3M NaCl
| 1380 | LC steel | 1.44 | 0.22 | 0.53 |  | 0.22 | 0.025 | [5 empty] | 0.038 | 97.72 | [14 empty] | -0.474 | The curve is not distinct | [22 empty] | non-passivated LC steel-1.0M NaCl
| 1381 | LC steel | 1.44 | 0.22 | 0.53 |  | 0.22 | 0.025 | [5 empty] | 0.038 | 97.72 | [14 empty] | -0.154 | 0.603 | [22 empty] | pre-passivated LC steel-1.0M NaCl
| 1382 | LC steel | 1.44 | 0.22 | 0.53 |  | 0.22 | 0.025 | [5 empty] | 0.038 | 97.72 | [14 empty] | -0.133 | 0.606 | [22 empty] | pre-passivated LC steel-1.0M NaCl
| 1383 | LC steel | 1.44 | 0.22 | 0.53 |  | 0.22 | 0.025 | [5 empty] | 0.038 | 97.72 | [14 empty] | -0.151 | 0.624 | [22 empty] | pre-passivated LC steel-1.0M NaCl
| 1390 | LC steel | 1.44 | 0.22 | 0.53 |  | 0.22 | 0.025 | [5 empty] | 0.038 | 97.72 | [14 empty] | -0.468 | 0.59 | [22 empty] | non-passivated LC steel-0.1M NaCl
| 1391 | LC steel | 1.44 | 0.22 | 0.53 |  | 0.22 | 0.025 | [5 empty] | 0.038 | 97.72 | [14 empty] | -0.437 | 0.605 | [22 empty] | non-passivated LC steel-0.3M NaCl
| 1392 | LC steel | 1.44 | 0.22 | 0.53 |  | 0.22 | 0.025 | [5 empty] | 0.038 | 97.72 | [14 empty] | -0.53 | The curve is not distinct | [22 empty] | non-passivated LC steel-1.0M NaCl
| 1393 | LC steel | 1.44 | 0.22 | 0.53 |  | 0.22 | 0.025 | [5 empty] | 0.038 | 97.72 | [14 empty] | -0.184 | 0.595 | [22 empty] | pre-passivated LC steel-1.0M NaCl
| 1394 | LC steel | 1.44 | 0.22 | 0.53 |  | 0.22 | 0.025 | [5 empty] | 0.038 | 97.72 | [14 empty] | -0.491 | 0.608 | [22 empty] | pre-passivated LC steel-1.0M NaCl
| 1395 | LC steel | 1.44 | 0.22 | 0.53 |  | 0.22 | 0.025 | [5 empty] | 0.038 | 97.72 | [14 empty] | -0.56 | The curve is not distinct | [22 empty] | pre-passivated LC steel-1.0M NaCl
111 | 737 | HRB400 | [27 empty] | -0.195 | [23 empty] | M-M |  | 20.9 | 4.56 | 3.23 |  | 65 | 0.65 | 0.08 | 0.87 | 2.65 | 0.22 | 0.12 | 0.03 |  | 0.01 | [23 empty] | 0Day | Effect of chloride attack on the bonded concrete system repaired by UHPC
| 738 | [28 empty] | -0.493 | [23 empty] | M-M | [38 empty] | 28Day
| 739 | [28 empty] | -0.193 | [23 empty] | M-UHPC | [38 empty] | 0Day
| 740 | [28 empty] | -0.189 | [23 empty] | M-UHPC | [38 empty] | 28Day
| 741 | [28 empty] | -0.183 | [23 empty] | UHPC | [38 empty] | 0Day
| 742 | [28 empty] | -0.168 | [23 empty] | UHPC | [38 empty] | 28Day
112 | 743 | RC | [86 empty] | 0.39 |  |  |  |  | Durability deterioration of concrete under marine environment from material to structure: A critical review
| 744 | [87 empty] | 0.25
| 746 | [87 empty] | 0.5
| 747 | [87 empty] | 0.24
| 749 | [87 empty] | 0.36
| 750 | [87 empty] | 0.19
| 752 | [87 empty] | 0.48
| 753 | [87 empty] | 0.13
| 755 | [87 empty] | 0.73
| 756 | [87 empty] | 0.33
| 758 | [87 empty] | 0.64
| 759 | [87 empty] | 0.25
113 | 761 | RC | [53 empty] | 18.59 | 4.62 | 4.17 |  | 64.67 | 2.35 |  | 0.92 | 3.32 | [24 empty] | 5.4 | 4.42 |  |  |  | Influence of the rainfall intensity on the chloride ion distribution in concrete with different levels of initial water saturation
| 762 | [87 empty] | 1 | 0.66
| 764 | [87 empty] | 5.5 | 4.53
| 765 | [87 empty] | 1.13 | 0.77
| 767 | [87 empty] | 5.35 | 4.42
| 768 | [87 empty] | 1.13 | 0.77
| 769 | [87 empty] | 1 | 0.66
114 | 772 | steel fiber | [86 empty] | 0.164 | 0.149 |  |  |  | Chloride ion transport properties in microcracked ultra-high performance concrete in the marine environment
| 773 | [87 empty] | 0.183 | 0.155
| 774 | [87 empty] | 0.219 | 0.183
| 775 | [87 empty] | 0.248 | 0.215
| 784 | [87 empty] | 0.154 | 0.124
| 785 | [87 empty] | 0.172 | 0.145
| 786 | [87 empty] | 0.208 | 0.171
| 787 | [87 empty] | 0.238 | 0.203
| 799 | [87 empty] | 0.147 | 0.121
117 | 832 | steel rebar | [27 empty] | -0.514 | [22 empty] | 12.64 | LA-1(SP + 0.17 M NaCl+0 LA(M)) | [38 empty] | 144 h | Role of L-arginine on the formation and breakdown of passive film onto the steel rebars surface in chloride contaminated concrete pore solution
| 833 | [28 empty] | -0.481 | [22 empty] | 12.68 | LA-2(SP + 0.17 M NaCl+0.0574 LA(M)) | [38 empty] | 144 h
| 834 | [28 empty] | -0.36 | [22 empty] | 12.68 | LA-3(SP + 0.17 M NaCl+0.115 LA(M)) | [38 empty] | 144 h
| 835 | [28 empty] | -0.399 | [22 empty] | 12.64 | LA-4(SP + 0.17 M NaCl+0.172 LA(M)) | [38 empty] | 144 h
118 | 836 | [53 empty] | Cement | CEM I 52.5 R | GGBFS | Limestone filler |  | CEM I 42.5 R | Coarse GGBFS | FA | [27 empty] | 1.11 |  |  | 0 day | Performance of concretes manufactured with newly developed low clinker cements exposed to water and chlorides: Characterization by means of electrical impedance measurements
| 837 | [53 empty] | CEM II/C-M (S-LL) | 50 | 40 | 10 |  | 0 | 0 | 0 | [27 empty] | 0.14 |  |  | 0 day
| 840 | [53 empty] | GGBFS | (+0.16) | 35.21 | 0.26 |  | 41.64 | 5.96 | 0.22 | 0.64 | 0 | 1.07 | 0.01 | [23 empty] | 1.88 |  |  | 9 days
| 841 | [53 empty] | Limestonefiller | 43.32 | 0.85 | 0.16 |  | 54.54 | 0.91 | 0.01 | 0.04 | 0.01 | 0.01 | 0.01 | [23 empty] | 0.96 |  |  | 9 days
| 842 | [53 empty] | CEMI42.5R | 0.93 | 20.08 | 2.36 |  | 64.46 | 1.48 | 0.11 | 0.81 | 3.76 | 0.25 | 0.12 | [23 empty] | 0.48 |  |  | 9 days
| 843 | [53 empty] | CoarseGGBFS | (+0.75) | 39.75 | 0.54 |  | 43.01 | 6.22 | 0.6 | 0.45 | 1.44 | 0.31 | 0.01 | [23 empty] | 0.62 |  |  | 9 days
| 844 | [53 empty] | FA | 4.59 | 51.43 | 6.14 |  | 3.62 | 2.47 | 0.74 | 2.81 | 0.17 | 1.14 | 0.33 | [23 empty] | 2.08 |  |  | 23 days
| 845 | [53 empty] | concrete specimens | Cement[kg/m3] | Effectivewater[kg/m3] | Sand[kg/m3] |  | Intermediategravel[kg/m3] | Coarsegravel[kg/m3] | Admixtures [kg/m3] | [27 empty] | 0.93 |  |  | 23 days
| 846 | [60 empty] | PC1 | PC2 | [26 empty] | 0.57 |  |  | 23 days
| 847 | [53 empty] | R0 | 360 | 162 | 956 |  | 385 | 567 | 1.2 | 1.9 | [26 empty] | 0.58 |  |  | 23 days
| 848 | [53 empty] | S1 | 360 | 162 | 953 |  | 384 | 566 | 1.7 | 2.5 | [26 empty] | 0.91 |  |  | 0 day
| 852 | [88 empty] | 1.91 |  |  | 9 days
| 853 | [88 empty] | 0.71 |  |  | 9 days
| 854 | [88 empty] | 0.51 |  |  | 9 days
| 855 | [88 empty] | 0.62 |  |  | 9 days
| 856 | [88 empty] | 2.1 |  |  | 23 days
| 857 | [88 empty] | 0.64 |  |  | 23 days
| 858 | [88 empty] | 0.54 |  |  | 23 days
| 859 | [88 empty] | 0.49 |  |  | 23 days
| 860 | [88 empty] | 1.04 |  |  | 0 day
| 861 | [88 empty] | 0.12 |  |  | 0 day
| 864 | [88 empty] | 2.2 |  |  | 9 days
| 865 | [88 empty] | 0.81 |  |  | 9 days
| 866 | [88 empty] | 0.62 |  |  | 9 days
| 867 | [88 empty] | 0.56 |  |  | 9 days
| 868 | [88 empty] | 2.54 |  |  | 23 days
| 869 | [88 empty] | 0.74 |  |  | 23 days
| 870 | [88 empty] | 0.61 |  |  | 23 days
| 871 | [88 empty] | 0.58 |  |  | 23 days
119 | 872 | [53 empty] | RMC(%) | 2 | 0 |  | 1 | 1.6 | 91.5 |  | 0 |  | 0 | [24 empty] | 0.4 |  |  |  | Investigation of chloride penetration in carbonated reactive magnesia cement mixes exposed to cyclic wetting–drying
| 873 | [53 empty] | FA(%) | 58.6 | 30.4 |  | 0 | 1.2 | ＜1 |  | 1.5 |  | 2 | [24 empty] | 0.417
| 874 | [53 empty] | GGBS(%) | 32.3 | 14.6 |  | 0 | 37.8 | 9.3 |  | 0 |  | 0 | [24 empty] | 0.421
| 875 | [53 empty] | Sample | RMC(%) | FA(%) | GGBS(%) | [31 empty] | 0.36
| 876 | [53 empty] | Mc | 40 | 0 | 0 | [31 empty] | 0.28
| 877 | [53 empty] | MFc | 20 | 20 | 0 | [31 empty] | 0.2
| 878 | [53 empty] | MGc | 20 | 0 | 20 | [31 empty] | 0.13
| 879 | [88 empty] | 0.36
| 880 | [88 empty] | 0.39
| 881 | [88 empty] | 0.37
| 882 | [88 empty] | 0.32
| 883 | [88 empty] | 0.24
| 884 | [88 empty] | 0.14
| 886 | [88 empty] | 0.38
| 887 | [88 empty] | 0.4
| 888 | [88 empty] | 0.38
| 889 | [88 empty] | 0.34
| 890 | [88 empty] | 0.25
| 891 | [88 empty] | 0.17
120 | 893 | steel rebar | [27 empty] | -0.575 | [23 empty] | O-concrete | O-concrete :Sand:Portland cement:water=1:1:0.45 | [37 empty] | 0 day | Study of corrosion property and mechanical strength of eco-friendly fabricated superhydrophobic concrete
| 894 | [28 empty] | -0.586 | [23 empty] | O-concrete | S-concrete :Sand:Portland cement:water=1:1:0.45,adding eco-friendly lauric acid. | [37 empty] | 1 day
| 895 | [28 empty] | -0.677 | [23 empty] | O-concrete | [38 empty] | 3 days
| 896 | [28 empty] | -0.72 | [23 empty] | O-concrete | [38 empty] | 30 days
| 897 | [28 empty] | -0.477 | [23 empty] | S-concrete | [38 empty] | 0 day
| 898 | [28 empty] | -0.54 | [23 empty] | S-concrete | [38 empty] | 1 day
| 899 | [28 empty] | -0.58 | [23 empty] | S-concrete | [38 empty] | 3 days
| 900 | [28 empty] | -0.647 | [23 empty] | S-concrete | [38 empty] | 30 days
121 | 901 | [87 empty] | 1.99 |  |  |  | 90 Days | Influence of metakaolin on fresh properties, mechanical properties and corrosion resistance of concrete and its sustainability issues: A review
| 902 | [87 empty] | 0.57
| 904 | [87 empty] | 2.58
| 905 | [87 empty] | 1.06
| 907 | [87 empty] | 2.78
| 908 | [87 empty] | 0.39
| 910 | [87 empty] | 3.05
| 911 | [87 empty] | 0.39
| 913 | [87 empty] | 4.24
| 914 | [87 empty] | 1.32
| 915 | [87 empty] | 0.27
| 916 | [87 empty] | 3.48
| 917 | [87 empty] | 0.34
| 919 | [87 empty] | 4.99
| 920 | [87 empty] | 0.34
| 922 | [87 empty] | 2.91
| 923 | [87 empty] | 0.13
| 925 | [87 empty] | 0.93
| 928 | [87 empty] | 0.65
| 931 | [87 empty] | 0.55
| 934 | [87 empty] | 0.86
| 937 | [87 empty] | 1
| 940 | [87 empty] | 0.6
| 943 | [87 empty] | 1.09
| 946 | [87 empty] | 0.78
| 949 | [87 empty] | 0.68
122 | 965 | [89 empty] | 0.14 |  | 180 Days | Chloride-initiated corrosion in alkali activated reinforced concrete
| 968 | [89 empty] | 0.71 |  | 180 Days
| 971 | [89 empty] | 0.16 |  | 270 Days
| 974 | [89 empty] | 0.13 |  | 270 Days
| 977 | [89 empty] | 0.25 |  | 270 Days
| 980 | [89 empty] | 2 |  | 270 Days
| 981 | [89 empty] | 0.46 |  | 270 Days
| 982 | [89 empty] | 0.18 |  | 270 Days
| 983 | [89 empty] | 0.78 |  | 540 Days
| 984 | [89 empty] | 0.38 |  | 540 Days
| 985 | [89 empty] | 1.48 |  | 540 Days
| 986 | [89 empty] | 1.05 |  | 540 Days
| 987 | [89 empty] | 0.46 |  | 540 Days
| 988 | [89 empty] | 1.63 |  | 540 Days
| 989 | [89 empty] | 0.91 |  | 540 Days
| 990 | [89 empty] | 0.6 |  | 540 Days
| 991 | [89 empty] | 1.66 |  | 540 Days
| 992 | [89 empty] | 2.06 |  | 540 Days
| 993 | [89 empty] | 0.78 |  | 540 Days
| 994 | [89 empty] | 0.33 |  | 540 Days
| 995 | [89 empty] | 3.27 |  | 860 Days
| 996 | [89 empty] | 1.82 |  | 860 Days
| 997 | [89 empty] | 1.05 |  | 860 Days
| 998 | [89 empty] | 4.09 |  | 860 Days
| 999 | [89 empty] | 2.1 |  | 860 Days
| 1000 | [89 empty] | 1.38 |  | 860 Days
| 1001 | [89 empty] | 4.47 |  | 860 Days
| 1002 | [89 empty] | 2.81 |  | 860 Days
| 1003 | [89 empty] | 1.67 |  | 860 Days
| 1004 | [89 empty] | 2.76 |  | 860 Days
| 1005 | [89 empty] | 1.08 |  | 860 Days
| 1006 | [89 empty] | 0.78 |  | 860 Days
| 1007 | [89 empty] | 2.43 |  | 1750 Days
| 1008 | [89 empty] | 1.71 |  | 1750 Days
| 1009 | [89 empty] | 0.84 |  | 1750 Days
| 1010 | [89 empty] | 2.55 |  | 1750 Days
| 1011 | [89 empty] | 2.1 |  | 1750 Days
| 1012 | [89 empty] | 0.97 |  | 1750 Days
| 1013 | [89 empty] | 2.69 |  | 1750 Days
| 1014 | [89 empty] | 2.4 |  | 1750 Days
| 1015 | [89 empty] | 1.53 |  | 1750 Days
| 1016 | [25 empty] | 0.03 | [63 empty] | 2.43 |  | 1750 Days
| 1017 | [89 empty] | 1.02 |  | 1750 Days
| 1018 | [89 empty] | 0.36 |  | 1750 Days
123 | 1019 | steel rebar | [27 empty] | -0.65 | [23 empty] | Steel/Montmorillonite | [38 empty] | 3 h | Electrochemical studies of steel rebar corrosion in clay: Application to a raw earth concrete
| 1020 | [28 empty] | -0.67 | [62 empty] | 6 Days
| 1021 | [28 empty] | -0.62 | [62 empty] | 12 Days
| 1022 | [28 empty] | -0.59 | [62 empty] | 180 Days
| 1047 | [28 empty] | -0.259 | [23 empty] | A-B
| 1048 | [28 empty] | -0.255 | [23 empty] | A-I-B
| 1049 | [28 empty] | -0.232 | [23 empty] | S-B
| 1050 | [28 empty] | -0.219 | [23 empty] | S-I-B
| 1051 | [28 empty] | -0.278 | [23 empty] | PP
| 1056 | [28 empty] | -0.626 | [23 empty] | MS-5 | [34 empty] | 3.82 |  |  |  | 16 Mouths
| 1057 | [28 empty] | -0.642 | [23 empty] | MS-6 | [34 empty] | 2.98 |  |  |  | 16 Mouths
| 1058 | [28 empty] | -0.517 | [23 empty] | HC-1
| 1059 | [28 empty] | -0.464 | [23 empty] | HC-2
| 1060 | [28 empty] | -0.514 | [23 empty] | HC-3
| 1061 | [28 empty] | -0.558 | [23 empty] | HC-4
| 1062 | [28 empty] | -0.573 | [23 empty] | HC-5
| 1063 | [28 empty] | -0.466 | [23 empty] | HC-6
| 1064 | [28 empty] | -0.638 | [23 empty] | HS-1
| 1065 | [28 empty] | -0.568 | [23 empty] | HS-2
| 1066 | [28 empty] | -0.631 | [23 empty] | HS-3
| 1067 | [28 empty] | -0.689 | [23 empty] | HS-4
| 1068 | [28 empty] | -0.776 | [23 empty] | HS-5
| 1069 | [28 empty] | -0.649 | [23 empty] | HS-6
130 | 1165 | [54 empty] | 21.4 | 6 | 2.3 |  | 63 | 1.4 | 0.5 |  | 3 | [29 empty] | Influence of artificial cracks and interfacial defects on the corrosion behavior of steel in concrete during corrosion initiation under a chloride environment
1166
1167
1168
1169
1170
131 | 1175 | HRB | [27 empty] | -0.372 | 0.17 | [22 empty] | HRB-0.5 M Cl−
| 1178 | HRB | [27 empty] | -0.373 | 0.25 | [22 empty] | HRB-1 M Cl−
| 1181 | HRB | [27 empty] | -0.43 | 0.24 | [22 empty] | HRB-2.0 M Cl−
| 1184 | HRB | [27 empty] | -0.418 | 0.61 | [22 empty] | HRB-0.0 M Cl−
| 1187 | HRB | [27 empty] | -0.23 | 0.64 | [22 empty] | HRB-0.5 M Cl−
| 1190 | HRB | [27 empty] | -0.219 | 0.39 | [22 empty] | HRB-1 M Cl−
| 1193 | HRB | [27 empty] | -0.545 | 0.12 | [22 empty] | HRB-2.0 M Cl−
132 | 1196 | Structural mild steel reinforcement | [27 empty] | -0.195 | 0.6 | [22 empty] | PG | OPC Type I | 19.3 | 4.22 | 3.31 |  | 65.6 | 1.67 | 0.23 | 0.89 | 4.26 | 0.26 | 0.22 | [27 empty] | Hydration, carbonation, strength development and corrosion resistance of reactive MgO cement-based composites
| 1197 | [28 empty] | -0.603 | [23 empty] | MG | RMC | 1.2 | 0.42 | 0.71 |  | 1.31 | 96 |  | 0.04 | 0.18 | 0.01 | 0.02
| 1198 | [28 empty] | -0.64 | [23 empty] | MGC |  | Type of binder
133 | 1202 | [53 empty] | OPC | 18.5 | 6.4 | 2.9 |  | 65.4 | 3.1 | 1 | 0.6 | 2.1 | [24 empty] | 3.4 |  |  |  |  | Sensitivity analysis for binders in concrete mix to the corrosion risk of steel embedment in chloride-bearing environments
| 1203 | [53 empty] | GGBS | 44.2 | 14 | 0.8 |  | 33.5 | 4.9 | 0.29 | 0.31 | 1.4 | 0.28 | [23 empty] | 2.26
| 1204 | [53 empty] | PFA | 48.7 | 21.6 | 8.27 |  | 16.4 | 1 | 0.54 | 1.01 | 0.79 | 1.69 | [23 empty] | 1.11
| 1205 | [53 empty] | SF | 95.9 | 0.23 | 0.17 |  | 3.1 | 0.04 | 0.15 | 0.24 | 0.17 | [24 empty] | 3.46
| 1206 | [87 empty] | 1.73
| 1207 | [87 empty] | 0.56
| 1208 | [87 empty] | 4.53
| 1209 | [87 empty] | 2.01
| 1210 | [87 empty] | 0.87
| 1211 | [87 empty] | 2.91
| 1212 | [87 empty] | 1.48
| 1213 | [87 empty] | 0.39
135 | 1219 | [88 empty] | 0.54 |  |  | atmosphere zone for 32 months | Chloride ions migration and induced reinforcement corrosion in concrete with cracks: A comparative study of current acceleration and natural marine exposure
| 1220 | [88 empty] | 0.2 |  |  | atmosphere zone for 32 months
| 1221 | [88 empty] | 0.15 |  |  | atmosphere zone for 32 months
| 1222 | [88 empty] | 0.45 |  |  | tidal zone for 1 month
| 1225 | [88 empty] | 1.31 |  |  | tidal zone for 32 months
| 1226 | [88 empty] | 0.84 |  |  | tidal zone for 32 months
| 1227 | [88 empty] | 0.32 |  |  | tidal zone for 32 months
| 1228 | [88 empty] | 0.22
| 1231 | [88 empty] | 0.3
| 1234 | [88 empty] | 0.35
| 1235 | [88 empty] | 0.12
| 1237 | [88 empty] | 0.25
| 1238 | [88 empty] | 0.15
| 1239 | [88 empty] | 0.11
| 1240 | [88 empty] | 0.22
| 1243 | [88 empty] | 0.28
| 1246 | [88 empty] | 0.31
| 1249 | [88 empty] | 0.22
| 1252 | [88 empty] | 1.45
| 1253 | [88 empty] | 1.21
| 1254 | [88 empty] | 0.77
| 1255 | [88 empty] | 1.29
| 1256 | [88 empty] | 0.95
| 1257 | [88 empty] | 0.66
| 1258 | [88 empty] | 1.12
| 1259 | [88 empty] | 0.75
| 1260 | [88 empty] | 0.42
| 1261 | [88 empty] | 1.58
| 1262 | [88 empty] | 1.31
| 1263 | [88 empty] | 0.94
| 1264 | [88 empty] | 1.42
| 1265 | [88 empty] | 0.97
| 1266 | [88 empty] | 0.73
| 1267 | [88 empty] | 1.29
| 1268 | [88 empty] | 0.87
| 1269 | [88 empty] | 0.46
| 1270 | [88 empty] | 2.1
| 1271 | [88 empty] | 1.85
| 1272 | [88 empty] | 1.7
| 1273 | [88 empty] | 1.96
| 1274 | [88 empty] | 1.68
| 1275 | [88 empty] | 1.48
| 1276 | [88 empty] | 1.62
| 1277 | [88 empty] | 1.31
| 1278 | [88 empty] | 0.98
| 1279 | [88 empty] | 2.7
| 1280 | [88 empty] | 2.5
| 1281 | [88 empty] | 2.39
| 1282 | [88 empty] | 2.53
| 1283 | [88 empty] | 2.38
| 1284 | [88 empty] | 2.18
| 1285 | [88 empty] | 2.2
| 1286 | [88 empty] | 1.97
| 1287 | [88 empty] | 1.69
136 | 1288 | [53 empty] | Portland cement(PC) | 20.1 | 4.44 | 3 |  | 62.74 | 2.8 | 0.1 | 0.61 | 3.18 | 0.24 | [23 empty] | 0.12 |  |  |  |  | Reinforcement corrosion and transport of water and chloride ions in shrinkage-compensating cement concretes
| 1291 | [53 empty] | Fly ash class C(FAC) | 42.86 | 19.46 | 5.51 |  | 21.54 | 4.67 | 1.42 | 0.68 | 1.2 | 1.48 | [23 empty] | 0.23
| 1292 | [53 empty] | Silica fume(SF) | 94.3 | 0.09 | 0.1 |  | 0.3 | 0.43 | 0.27 | 0.83 | [25 empty] | 0.11
| 1294 | [53 empty] | Control | 404.3 | 0 | 0 | 0 | 0 | 202 | 565.4 | 1089.9 | [25 empty] | 0.2
| 1295 | [53 empty] | KL | 374 | 30.3 | 0 | 0 | 0 | 202 | 565.4 | 1089.9 | 0 | [24 empty] | 0.13
| 1297 | [53 empty] | KH | 313.3 | 91 | 0 | 0 | 0 | 202 | 565.4 | 1089.9 | 15 | [24 empty] | 0.16
| 1300 | [53 empty] | KM+SF | 315.4 | 60.6 | 0 | 0 | 28.3 | 202 | 565.4 | 1089.9 | 15 | [24 empty] | 0.26
| 1303 | [87 empty] | 0.23
137 | 1306 | [53 empty] | Mix | Binder Content (%) | Fine Agg. (%) | Coarse Agg. (%) |  | Liquid/Binder Ratio | Activator Dilution (%) | R42(% by weight of binder) | SRA(% by weight of binder) | [25 empty] | 1.846 |  |  |  | 180 Days | Free and bound chloride relationships affecting reinforcement cover in alkali activated concrete
| 1307 | [56 empty] | 10 mm Gravel | 6 mm Limestone | [29 empty] | 2.196 |  |  |  | 270 Days
| 1308 | [53 empty] | AACM 1 | 25 | 18 | 29.3 | 15.7 | 0.47 | 0 | 0.2 | 0.5 | [25 empty] | 3.246 |  |  |  | 540 Days
| 1309 | [53 empty] | AACM 2 | 25 | 18 | 29.3 | 15.7 | 0.47 | 3.88 | 0.2 | 0.5 | [25 empty] | 0.946 |  |  |  | 180 Days
| 1310 | [53 empty] | AACM 3 | 25 | 18 | 29.3 | 15.7 | 0.47 | 7.76 | 0.2 | 0.5 | [25 empty] | 1.49 |  |  |  | 270 Days
| 1311 | [53 empty] | Control PC | 20 | 26 | 28.9 | 15.5 | 0.47(w/c) | [28 empty] | 1.925 |  |  |  | 540 Days
| 1312 | [87 empty] | 0.268 |  |  |  | 180 Days
| 1313 | [87 empty] | 0.393 |  |  |  | 270 Days
| 1314 | [87 empty] | 0.768 |  |  |  | 540 Days
| 1315 | [87 empty] | 2.083 |  |  |  | 180 Days
| 1316 | [87 empty] | 2.642 |  |  |  | 270 Days
| 1318 | [87 empty] | 0.899 |  |  |  | 180 Days
| 1319 | [87 empty] | 1.386 |  |  |  | 270 Days
| 1321 | [87 empty] | 0.31 |  |  |  | 180 Days
| 1322 | [87 empty] | 0.493 |  |  |  | 270 Days
| 1324 | [87 empty] | 2.334 |  |  |  | 180 Days
| 1325 | [87 empty] | 2.999 |  |  |  | 270 Days
| 1327 | [87 empty] | 1.083 |  |  |  | 180 Days
| 1328 | [87 empty] | 0.957 |  |  |  | 270 Days
| 1330 | [87 empty] | 0.36 |  |  |  | 180 Days
| 1331 | [87 empty] | 0.493 |  |  |  | 270 Days
| 1333 | [87 empty] | 4.36 |  |  |  | 180 Days
| 1334 | [87 empty] | 7.871 |  |  |  | 270 Days
| 1336 | [87 empty] | 2.208 |  |  |  | 180 Days
| 1337 | [87 empty] | 2.594 |  |  |  | 270 Days
| 1339 | [87 empty] | 0.796 |  |  |  | 180 Days
| 1340 | [87 empty] | 1.269 |  |  |  | 270 Days
144 | 1437 | [54 empty] | Cement(kg/m3) | Fly ash(kg/m3) | Water(kg/m3) | Water reducer(kg/m3) | Sand(kg/m3) | Gravel(kg/m3) | [28 empty] | 0.28 |  |  |  | Corrosion assessment of reinforced concrete structures exposed to chloride environments in underground tunnels: Theoretical insights and practical data interpretations
| 1440 | [88 empty] | 0.16
| 1446 | [88 empty] | 0.35
| 1455 | [88 empty] | 0.31
| 1458 | [88 empty] | 0.11
145 | 1472 | iron nail | [27 empty] | -0.85 | [23 empty] | Ordinary concrete | [39 empty] | Fabrication of superhydrophobic concrete used in marine environment with anti-corrosion and stable mechanical properties
| 1473 | [28 empty] | -0.642 | [23 empty] | Superhydrophobic concrete
146 | 1474 | steel rebar | [27 empty] | -0.311 | [23 empty] | Reference | Group | Cement | Sand | Water | Fly ash | Ceramsite particles | Urea | Ca(NO3)24H2O | Polycarboxylicacid | [30 empty] | Application of ureolysis-based microbial CaCO3 precipitation in self-healing of concrete and inhibition of reinforcement corrosion
| 1475 | [28 empty] | -0.226 | [23 empty] | Fly ash addition | Reference | 450 | 1260 | 225 |  | 90 |  |  | 2.25
| 1476 | [28 empty] | -0.272 | [23 empty] | Abiotic control | Fly ash addition | 360 | 1260 | 225 | 90 | 90 |  |  | 2.25
| 1477 | [28 empty] | -0.3 | [23 empty] | Bacteria containing | Abiotic control | 450 | 1260 | 218.9 |  | 90.26 | 13.6 | 20
| 1478 | [28 empty] | -0.588 | [23 empty] | Reference | Bacteria containing | 450 | 1260 | 218.9 |  | 90.32 | 13.6 | 20
| 1479 | [28 empty] | -0.468 | [23 empty] | Fly ash addition
| 1480 | [28 empty] | -0.575 | [23 empty] | Abiotic control
| 1481 | [28 empty] | -0.523 | [23 empty] | Bacteria containing
147 | 1482 | [53 empty] | FA | 50.59 | 25.55 | 6.92 |  | 9.84 | 1.12 | 1.45 | 1.19 | [26 empty] | 0.62 |  |  | 90 Days | Chloride diffusion in alkali-activated fly ash/slag concretes: Role of slag content, water/binder ratio, alkali content and sand-aggregate ratio
| 1483 | [53 empty] | GGBFS | 34.36 | 16.89 | 0.36 |  | 38.13 | 6.23 | 0.24 | 0.41 | [26 empty] | 0.13 |  |  | 90 Days
| 1485 | [53 empty] | SL30 | 280 | 120 | 4% | 6% | 720.3 | 1080.4 | 0.45 | 0.4 | [26 empty] | 0.53 |  |  | 90 Days
| 1486 | [53 empty] | SL50(a) | 200 | 200 | [32 empty] | 0.13 |  |  | 90 Days
| 1488 | [53 empty] | SL100 | 0 | 0 | [32 empty] | 0.44 |  |  | 90 Days
| 1489 | [53 empty] | W40 | 200 | 200 | 4% | 6% | 720.3 | 1080.4 | 0.4 | 0.4 | [26 empty] | 0.11 |  |  | 90 Days
| 1491 | [53 empty] | W50 | [6 empty] | 0.5 | [27 empty] | 0.36 |  |  | 90 Days
| 1494 | [53 empty] | N6 |  |  | 6% | [31 empty] | 0.44 |  |  | 90 Days
| 1495 | [53 empty] | S36 | 200 | 200 | 4% | 6% | 648.3 | 1152.5 | 0.45 | 0.36 | [26 empty] | 0.11 |  |  | 90 Days
| 1497 | [53 empty] | S40(a) |  |  |  |  | 720.3 | 1080.4 |  | 0.4 | [26 empty] | 0.53 |  |  | 90 Days
| 1498 | [53 empty] | S42 |  |  |  |  | 756.3 | 1044.5 |  | 0.42 | [26 empty] | 0.13 |  |  | 90 Days
| 1500 | [88 empty] | 0.62 |  |  | 90 Days
| 1501 | [88 empty] | 0.16 |  |  | 90 Days
| 1503 | [88 empty] | 0.49 |  |  | 90 Days
| 1506 | [88 empty] | 0.44 |  |  | 90 Days
| 1509 | [88 empty] | 0.4 |  |  | 90 Days
| 1512 | [88 empty] | 0.49 |  |  | 90 Days
| 1513 | [88 empty] | 0.11 |  |  | 90 Days
| 1515 | [88 empty] | 0.5 |  |  | 90 Days
| 1516 | [88 empty] | 0.11 |  |  | 90 Days
| 1518 | [88 empty] | 0.53 |  |  | 90 Days
| 1519 | [88 empty] | 0.13 |  |  | 90 Days
| 1521 | [88 empty] | 0.51 |  |  | 90 Days
| 1522 | [88 empty] | 0.11 |  |  | 90 Days
| 1524 | [88 empty] | 0.53 |  |  | 90 Days
| 1525 | [88 empty] | 0.13 |  |  | 90 Days
| 1527 | [88 empty] | 0.71 |  |  | 180 Days
| 1528 | [88 empty] | 0.14 |  |  | 180 Days
| 1530 | [88 empty] | 0.53 |  |  | 180 Days
| 1531 | [88 empty] | 0.14 |  |  | 180 Days
| 1533 | [88 empty] | 0.44 |  |  | 180 Days
| 1534 | [88 empty] | 0.11 |  |  | 180 Days
| 1536 | [88 empty] | 0.38 |  |  | 180 Days
| 1539 | [88 empty] | 0.45 |  |  | 180 Days
| 1540 | [88 empty] | 0.11 |  |  | 180 Days
| 1542 | [88 empty] | 0.54 |  |  | 180 Days
| 1543 | [88 empty] | 0.14 |  |  | 180 Days
| 1545 | [88 empty] | 0.8 |  |  | 180 Days
| 1546 | [88 empty] | 0.16 |  |  | 180 Days
| 1548 | [88 empty] | 0.56 |  |  | 180 Days
| 1549 | [88 empty] | 0.12 |  |  | 180 Days
| 1551 | [88 empty] | 0.46 |  |  | 180 Days
| 1552 | [88 empty] | 0.1 |  |  | 180 Days
| 1554 | [88 empty] | 0.42 |  |  | 180 Days
| 1555 | [88 empty] | 0.1 |  |  | 180 Days
| 1557 | [88 empty] | 0.59 |  |  | 180 Days
| 1558 | [88 empty] | 0.13 |  |  | 180 Days
| 1560 | [88 empty] | 0.5 |  |  | 180 Days
| 1561 | [88 empty] | 0.13 |  |  | 180 Days
| 1563 | [88 empty] | 0.53 |  |  | 180 Days
| 1564 | [88 empty] | 0.13 |  |  | 180 Days
| 1566 | [88 empty] | 0.51 |  |  | 180 Days
| 1567 | [88 empty] | 0.13 |  |  | 180 Days
| 1569 | [88 empty] | 0.53 |  |  | 180 Days
| 1570 | [88 empty] | 0.13 |  |  | 180 Days
148 | 1572 | [53 empty] | No. | Water | Cement | Coarse aggregate | Fine aggregate | BF | SF | FA | [27 empty] | 0.4 |  |  |  | Stable process of concrete chloride diffusivity and corresponding influencing factors analysis
| 1573 | [53 empty] | C-0.50 | 190 | 380 | 1229 | 578 | [30 empty] | 0.2
| 1575 | [88 empty] | 0.27
149 | 1578 | [54 empty] | 24 | 7.2 | 3.9 |  | 55.1 | 3.2 |  |  | 2.9 | [25 empty] | 0.19 |  |  |  | An alternating experimental study on the combined effect of freeze-thaw and chloride penetration in concrete
| 1581 | [88 empty] | 0.2
| 1584 | [88 empty] | 0.22
| 1587 | [88 empty] | 0.22
| 1590 | [88 empty] | 0.2
| 1593 | [88 empty] | 0.3
| 1596 | [88 empty] | 0.34
| 1599 | [88 empty] | 0.37
| 1600 | [88 empty] | 0.15
| 1602 | [88 empty] | 0.23
| 1603 | [88 empty] | 0.25
| 1604 | [88 empty] | 0.3
| 1605 | [88 empty] | 0.34
| 1606 | [88 empty] | 0.25
| 1607 | [88 empty] | 0.27
| 1608 | [88 empty] | 0.31
| 1609 | [88 empty] | 0.38
| 1610 | [88 empty] | 0.29
| 1611 | [88 empty] | 0.31
| 1612 | [88 empty] | 0.37
| 1613 | [88 empty] | 0.39
| 1614 | [88 empty] | 0.28
| 1615 | [88 empty] | 0.3
| 1616 | [88 empty] | 0.36
| 1617 | [88 empty] | 0.41
| 1618 | [88 empty] | 0.22
| 1619 | [88 empty] | 0.23
| 1620 | [88 empty] | 0.27
| 1621 | [88 empty] | 0.3
| 1622 | [88 empty] | 0.27
| 1623 | [88 empty] | 0.29
| 1624 | [88 empty] | 0.34
| 1625 | [88 empty] | 0.36
| 1626 | [88 empty] | 0.31
| 1627 | [88 empty] | 0.32
| 1628 | [88 empty] | 0.34
| 1629 | [88 empty] | 0.33
| 1630 | [88 empty] | 0.34
| 1631 | [88 empty] | 0.33
| 1632 | [88 empty] | 0.32
| 1633 | [88 empty] | 0.31
| 1634 | [88 empty] | 0.22
| 1637 | [88 empty] | 0.38
| 1640 | [88 empty] | 0.56
| 1641 | [88 empty] | 0.15
| 1643 | [88 empty] | 0.77
| 1644 | [88 empty] | 0.31
150 | 1646 | [53 empty] | OAC | 21.18 | 5.02 | 3.14 |  | 63.42 | 3.12 |  | 0.65 | 2.3 | [25 empty] | 0.25 |  |  | 30 days | Study on chloride transport performance of eco-friendly coral aggregate concrete in marine environment
| 1649 | [53 empty] | O30 | 366 | 1162.9 | 683 | 161 |  |  | 3.66 | [27 empty] | 0.32 |  |  | 60 days
| 1652 | [53 empty] | C40F15 | 595.33 | 506 | 768 | 172.67 | 102 | 107.33 | 7.03 | [27 empty] | 0.37 |  |  | 90 Days
| 1653 | [53 empty] | C30F0 | 525 | 600 | 900 | 183.75 | 120 |  | 5.25 | [27 empty] | 0.12 |  |  | 90 Days
| 1655 | [53 empty] | C30F45 | 288.75 | 600 | 900 | 183.75 | 120 | 236.25 | 5.25 | [27 empty] | 0.41 |  |  | 120 Days
| 1656 | [88 empty] | 0.12 |  |  | 120 Days
| 1658 | [88 empty] | 0.44 |  |  | 180 Days
| 1659 | [88 empty] | 0.12 |  |  | 180 Days
| 1661 | [88 empty] | 0.39 |  |  | 30 days
| 1662 | [88 empty] | 0.21 |  |  | 30 days
| 1663 | [88 empty] | 0.15 |  |  | 30 days
| 1664 | [88 empty] | 0.49 |  |  | 60 days
| 1665 | [88 empty] | 0.27 |  |  | 60 days
| 1666 | [88 empty] | 0.17 |  |  | 60 days
| 1667 | [88 empty] | 0.59 |  |  | 90 Days
| 1668 | [88 empty] | 0.32 |  |  | 90 Days
| 1669 | [88 empty] | 0.2 |  |  | 90 Days
| 1670 | [88 empty] | 0.64 |  |  | 120 Days
| 1671 | [88 empty] | 0.36 |  |  | 120 Days
| 1672 | [88 empty] | 0.22 |  |  | 120 Days
| 1673 | [88 empty] | 0.71 |  |  | 180 Days
| 1674 | [88 empty] | 0.39 |  |  | 180 Days
| 1675 | [88 empty] | 0.24 |  |  | 180 Days
| 1676 | [88 empty] | 0.34 |  |  | 30 days
| 1677 | [88 empty] | 0.18 |  |  | 30 days
| 1678 | [88 empty] | 0.13 |  |  | 30 days
| 1679 | [88 empty] | 0.46 |  |  | 60 days
| 1680 | [88 empty] | 0.24 |  |  | 60 days
| 1681 | [88 empty] | 0.14 |  |  | 60 days
| 1682 | [88 empty] | 0.54 |  |  | 90 Days
| 1683 | [88 empty] | 0.29 |  |  | 90 Days
| 1684 | [88 empty] | 0.16 |  |  | 90 Days
| 1685 | [88 empty] | 0.61 |  |  | 120 Days
| 1686 | [88 empty] | 0.29 |  |  | 120 Days
| 1687 | [88 empty] | 0.18 |  |  | 120 Days
| 1688 | [88 empty] | 0.64 |  |  | 180 Days
| 1689 | [88 empty] | 0.33 |  |  | 180 Days
| 1690 | [88 empty] | 0.2 |  |  | 180 Days
| 1691 | [88 empty] | 0.33 |  |  | 30 days
| 1692 | [88 empty] | 0.17 |  |  | 30 days
| 1693 | [88 empty] | 0.13 |  |  | 30 days
| 1694 | [88 empty] | 0.4 |  |  | 60 days
| 1695 | [88 empty] | 0.21 |  |  | 60 days
| 1696 | [88 empty] | 0.14 |  |  | 60 days
| 1697 | [88 empty] | 0.48 |  |  | 90 Days
| 1698 | [88 empty] | 0.24 |  |  | 90 Days
| 1699 | [88 empty] | 0.16 |  |  | 90 Days
| 1700 | [88 empty] | 0.53 |  |  | 120 Days
| 1701 | [88 empty] | 0.28 |  |  | 120 Days
| 1702 | [88 empty] | 0.17 |  |  | 120 Days
| 1703 | [88 empty] | 0.57 |  |  | 180 Days
| 1704 | [88 empty] | 0.31 |  |  | 180 Days
| 1705 | [88 empty] | 0.19 |  |  | 180 Days
| 1706 | [88 empty] | 0.32 |  |  | 30 days
| 1707 | [88 empty] | 0.14 |  |  | 30 days
| 1709 | [88 empty] | 0.46 |  |  | 60 days
| 1710 | [88 empty] | 0.2 |  |  | 60 days
| 1712 | [88 empty] | 0.54 |  |  | 90 Days
| 1713 | [88 empty] | 0.26 |  |  | 90 Days
| 1714 | [88 empty] | 0.13 |  |  | 90 Days
| 1715 | [88 empty] | 0.61 |  |  | 120 Days
| 1716 | [88 empty] | 0.28 |  |  | 120 Days
| 1717 | [88 empty] | 0.14 |  |  | 120 Days
| 1718 | [88 empty] | 0.68 |  |  | 180 Days
| 1719 | [88 empty] | 0.32 |  |  | 180 Days
| 1720 | [88 empty] | 0.16 |  |  | 180 Days
| 1721 | [88 empty] | 0.38 |  |  | 30 days
| 1722 | [88 empty] | 0.23 |  |  | 30 days
| 1723 | [88 empty] | 0.17 |  |  | 30 days
| 1724 | [88 empty] | 0.51 |  |  | 60 days
| 1725 | [88 empty] | 0.28 |  |  | 60 days
| 1726 | [88 empty] | 0.18 |  |  | 60 days
| 1727 | [88 empty] | 0.58 |  |  | 90 Days
| 1728 | [88 empty] | 0.33 |  |  | 90 Days
| 1729 | [88 empty] | 0.21 |  |  | 90 Days
| 1730 | [88 empty] | 0.64 |  |  | 120 Days
| 1731 | [88 empty] | 0.35 |  |  | 120 Days
| 1732 | [88 empty] | 0.23 |  |  | 120 Days
| 1733 | [88 empty] | 0.7 |  |  | 180 Days
| 1734 | [88 empty] | 0.38 |  |  | 180 Days
| 1735 | [88 empty] | 0.24 |  |  | 180 Days
| 1736 | [88 empty] | 0.37 |  |  | 30 days
| 1737 | [88 empty] | 0.22 |  |  | 30 days
| 1738 | [88 empty] | 0.17 |  |  | 30 days
| 1739 | [88 empty] | 0.48 |  |  | 60 days
| 1740 | [88 empty] | 0.28 |  |  | 60 days
| 1741 | [88 empty] | 0.18 |  |  | 60 days
| 1742 | [88 empty] | 0.56 |  |  | 90 Days
| 1743 | [88 empty] | 0.33 |  |  | 90 Days
| 1744 | [88 empty] | 0.2 |  |  | 90 Days
| 1745 | [88 empty] | 0.62 |  |  | 120 Days
| 1746 | [88 empty] | 0.32 |  |  | 120 Days
| 1747 | [88 empty] | 0.22 |  |  | 120 Days
| 1748 | [88 empty] | 0.65 |  |  | 180 Days
| 1749 | [88 empty] | 0.36 |  |  | 180 Days
| 1750 | [88 empty] | 0.23 |  |  | 180 Days
| 1751 | [88 empty] | 0.41 |  |  | 30 days
| 1752 | [88 empty] | 0.24 |  |  | 30 days
| 1753 | [88 empty] | 0.18 |  |  | 30 days
| 1754 | [88 empty] | 0.53 |  |  | 60 days
| 1755 | [88 empty] | 0.31 |  |  | 60 days
| 1756 | [88 empty] | 0.18 |  |  | 60 days
| 1757 | [88 empty] | 0.59 |  |  | 90 Days
| 1758 | [88 empty] | 0.34 |  |  | 90 Days
| 1759 | [88 empty] | 0.21 |  |  | 90 Days
| 1760 | [88 empty] | 0.63 |  |  | 120 Days
| 1761 | [88 empty] | 0.36 |  |  | 120 Days
| 1762 | [88 empty] | 0.23 |  |  | 120 Days
| 1763 | [88 empty] | 0.7 |  |  | 180 Days
| 1764 | [88 empty] | 0.39 |  |  | 180 Days
| 1765 | [88 empty] | 0.25 |  |  | 180 Days
151 | 1766 | [53 empty] | Cement | 15.4 | 6.05 | 4.32 |  | 64.47 | 1.3 | 0.11 | 1.22 | 3.08 | [24 empty] | 0.9 |  |  |  |  | Influence of recycled powder on chloride penetration resistance of green reactive powder concrete
| 1767 | [53 empty] | Silica fume | 94.51 | 0.87 | 0.1 |  | 0.43 | 1.56 | 0.08 | 0.33 | [25 empty] | 0.2
| 1769 | [53 empty] | Mix ID | RP replacement(%) | W/CM | Water(kg/m3) | SP(kg/m3) | Cement(kg/m3) | RP(kg/m3) | Silica fume(kg/m3) | Sand(kg/m3) | [25 empty] | 0.87
| 1772 | [53 empty] | GRPC2 | 20 | 0.16 | 167 | 29 | 800 | 200 | 150 | 1000 | [25 empty] | 0.85
| 1773 | [53 empty] | GRPC3 | 30 | 0.16 | 167 | 29 | 700 | 300 | 150 | 1000 | [25 empty] | 0.15
| 1775 | [87 empty] | 0.93
| 1776 | [87 empty] | 0.3
| 1777 | [87 empty] | 0.1
| 1778 | [87 empty] | 0.85
| 1779 | [87 empty] | 0.26
| 1780 | [87 empty] | 0.1
| 1781 | [87 empty] | 0.85
| 1782 | [87 empty] | 0.26
| 1783 | [87 empty] | 0.1
| 1784 | [87 empty] | 1.59
| 1785 | [87 empty] | 0.16
| 1787 | [87 empty] | 1.71
| 1788 | [87 empty] | 0.14
| 1790 | [87 empty] | 1.58
| 1791 | [87 empty] | 0.16
| 1793 | [87 empty] | 1.83
| 1796 | [87 empty] | 1.79
| 1797 | [87 empty] | 0.1
| 1799 | [87 empty] | 1.97
| 1800 | [87 empty] | 0.13
154 | 1818 | [54 empty] | Pure water(kg/m3) | Portland cement(kg/m3) | Standard sand(kg/m3) | w/c | [29 empty] | 2.78 |  |  |  | 2 months | Experimental and numerical investigation of chloride-induced reinforcement corrosion and mortar cover cracking
| 1821 | [87 empty] | 0.12 |  |  |  | 4 months
| 1822 | [87 empty] | 0.15 |  |  |  | 4 months
| 1824 | [87 empty] | 0.23 |  |  |  | 6 months
| 1825 | [87 empty] | 0.15 |  |  |  | 6 months
| 1827 | [87 empty] | 0.3 |  |  |  | 2 months
| 1830 | [87 empty] | 0.19 |  |  |  | 4 months
| 1831 | [87 empty] | 0.13 |  |  |  | 4 months
| 1833 | [87 empty] | 0.22 |  |  |  | 6 months
| 1834 | [87 empty] | 0.17 |  |  |  | 6 months
155 | 1836 | [88 empty] | 1.26 |  |  | 6 Weeks | Service life prediction of R.C structure incorporated with GGBS & silica fume subjected to chloride ion penetration
| 1837 | [88 empty] | 1.14 |  |  | 6 Weeks
| 1838 | [88 empty] | 0.97 |  |  | 6 Weeks
| 1839 | [88 empty] | 1.07 |  |  | 6 Weeks
| 1840 | [88 empty] | 1.02 |  |  | 6 Weeks
| 1841 | [88 empty] | 0.85 |  |  | 6 Weeks
| 1842 | [88 empty] | 1.24 |  |  | 6 Weeks
| 1843 | [88 empty] | 1.04 |  |  | 6 Weeks
| 1844 | [88 empty] | 0.92 |  |  | 6 Weeks
| 1845 | [88 empty] | 1.2 |  |  | 6 Weeks
| 1846 | [88 empty] | 1 |  |  | 6 Weeks
| 1847 | [88 empty] | 0.85 |  |  | 6 Weeks
| 1848 | [88 empty] | 2.16 |  |  | 12 Weeks
| 1849 | [88 empty] | 1.95 |  |  | 12 Weeks
| 1850 | [88 empty] | 1.67 |  |  | 12 Weeks
| 1851 | [88 empty] | 1.84 |  |  | 12 Weeks
| 1852 | [88 empty] | 1.75 |  |  | 12 Weeks
| 1853 | [88 empty] | 1.45 |  |  | 12 Weeks
| 1854 | [88 empty] | 2.14 |  |  | 12 Weeks
| 1855 | [88 empty] | 1.8 |  |  | 12 Weeks
| 1856 | [88 empty] | 1.59 |  |  | 12 Weeks
| 1857 | [88 empty] | 2.05 |  |  | 12 Weeks
| 1858 | [88 empty] | 1.71 |  |  | 12 Weeks
| 1859 | [88 empty] | 1.46 |  |  | 12 Weeks
| 1860 | [88 empty] | 1.19 |  |  | 6 Weeks
| 1861 | [88 empty] | 1.16 |  |  | 6 Weeks
| 1862 | [88 empty] | 1 |  |  | 6 Weeks
| 1863 | [88 empty] | 1.23 |  |  | 6 Weeks
| 1864 | [88 empty] | 1.13 |  |  | 6 Weeks
| 1865 | [88 empty] | 0.89 |  |  | 6 Weeks
| 1866 | [88 empty] | 1.19 |  |  | 6 Weeks
| 1867 | [88 empty] | 1.13 |  |  | 6 Weeks
| 1868 | [88 empty] | 0.9 |  |  | 6 Weeks
| 1869 | [88 empty] | 1.17 |  |  | 6 Weeks
| 1870 | [88 empty] | 1.12 |  |  | 6 Weeks
| 1871 | [88 empty] | 0.92 |  |  | 6 Weeks
| 1872 | [88 empty] | 2.04 |  |  | 12 Weeks
| 1873 | [88 empty] | 1.99 |  |  | 12 Weeks
| 1874 | [88 empty] | 1.74 |  |  | 12 Weeks
| 1875 | [88 empty] | 2.1 |  |  | 12 Weeks
| 1876 | [88 empty] | 2.06 |  |  | 12 Weeks
| 1877 | [88 empty] | 1.57 |  |  | 12 Weeks
| 1878 | [88 empty] | 2.03 |  |  | 12 Weeks
| 1879 | [88 empty] | 1.93 |  |  | 12 Weeks
| 1880 | [88 empty] | 1.6 |  |  | 12 Weeks
| 1881 | [88 empty] | 2.02 |  |  | 12 Weeks
| 1882 | [88 empty] | 1.94 |  |  | 12 Weeks
| 1883 | [88 empty] | 1.62 |  |  | 12 Weeks
| 1884 | [88 empty] | 1.38 |  |  | 6 Weeks
| 1885 | [88 empty] | 1.22 |  |  | 6 Weeks
| 1886 | [88 empty] | 0.95 |  |  | 6 Weeks
| 1887 | [88 empty] | 1.32 |  |  | 6 Weeks
| 1888 | [88 empty] | 1.15 |  |  | 6 Weeks
| 1889 | [88 empty] | 0.97 |  |  | 6 Weeks
| 1890 | [88 empty] | 1.42 |  |  | 6 Weeks
| 1891 | [88 empty] | 1.05 |  |  | 6 Weeks
| 1892 | [88 empty] | 9.34 |  |  | 6 Weeks
| 1893 | [88 empty] | 1.31 |  |  | 6 Weeks
| 1894 | [88 empty] | 1.15 |  |  | 6 Weeks
| 1895 | [88 empty] | 0.84 |  |  | 6 Weeks
| 1896 | [88 empty] | 2.36 |  |  | 12 Weeks
| 1897 | [88 empty] | 2.09 |  |  | 12 Weeks
| 1898 | [88 empty] | 1.63 |  |  | 12 Weeks
| 1899 | [88 empty] | 2.34 |  |  | 12 Weeks
| 1900 | [88 empty] | 1.96 |  |  | 12 Weeks
| 1901 | [88 empty] | 1.66 |  |  | 12 Weeks
| 1902 | [88 empty] | 2.44 |  |  | 12 Weeks
| 1903 | [88 empty] | 1.79 |  |  | 12 Weeks
| 1904 | [88 empty] | 1.59 |  |  | 12 Weeks
| 1905 | [88 empty] | 2.27 |  |  | 12 Weeks
| 1906 | [88 empty] | 2.01 |  |  | 12 Weeks
| 1907 | [88 empty] | 1.47 |  |  | 12 Weeks
156 | 1908 | [53 empty] | ordinary Portland cement | 21.76 | 5.83 | 3.41 |  | 62.69 | 1.72 |  |  | 1.09 | [25 empty] | 0.28 |  |  | 30 days | Degradation progress of Portland cement mortar under the coupled effects of multiple corrosive ions and drying-wetting cycles
| 1909 | [88 empty] | 0.25 |  |  | 30 days
| 1911 | [88 empty] | 0.41 |  |  | 30 days
| 1912 | [88 empty] | 0.3 |  |  | 30 days
| 1914 | [88 empty] | 0.3 |  |  | 30 days
| 1915 | [88 empty] | 0.16 |  |  | 30 days
| 1917 | [88 empty] | 0.45 |  |  | 30 days
| 1918 | [88 empty] | 0.33 |  |  | 30 days
| 1920 | [88 empty] | 0.41 |  |  | 60 days
| 1921 | [88 empty] | 0.27 |  |  | 60 days
| 1923 | [88 empty] | 0.57 |  |  | 60 days
| 1924 | [88 empty] | 0.46 |  |  | 60 days
| 1925 | [88 empty] | 0.1 |  |  | 60 days
| 1926 | [88 empty] | 0.23 |  |  | 60 days
| 1927 | [88 empty] | 0.18 |  |  | 60 days
| 1929 | [88 empty] | 0.57 |  |  | 60 days
| 1930 | [88 empty] | 0.28 |  |  | 60 days
| 1931 | [88 empty] | 0.13 |  |  | 60 days
| 1932 | [88 empty] | 0.33 |  |  | 90 Days
| 1933 | [88 empty] | 0.2 |  |  | 90 Days
| 1935 | [88 empty] | 0.5 |  |  | 90 Days
| 1936 | [88 empty] | 0.4 |  |  | 90 Days
| 1937 | [88 empty] | 0.15 |  |  | 90 Days
| 1938 | [88 empty] | 0.34 |  |  | 90 Days
| 1939 | [88 empty] | 0.29 |  |  | 90 Days
| 1941 | [88 empty] | 0.48 |  |  | 90 Days
| 1942 | [88 empty] | 0.36 |  |  | 90 Days
| 1943 | [88 empty] | 0.15 |  |  | 90 Days
| 1944 | [88 empty] | 0.4 |  |  | 120 Days
| 1945 | [88 empty] | 0.22 |  |  | 120 Days
| 1947 | [88 empty] | 0.5 |  |  | 120 Days
| 1948 | [88 empty] | 0.42 |  |  | 120 Days
| 1949 | [88 empty] | 0.18 |  |  | 120 Days
| 1950 | [88 empty] | 0.39 |  |  | 120 Days
| 1951 | [88 empty] | 0.3 |  |  | 120 Days
| 1952 | [88 empty] | 0.12 |  |  | 120 Days
| 1953 | [88 empty] | 0.51 |  |  | 120 Days
| 1954 | [88 empty] | 0.25 |  |  | 120 Days
| 1955 | [88 empty] | 0.16 |  |  | 120 Days
160 | 1987 | carbon steel | [27 empty] | -0.255 | [22 empty] | 12.4 | 0.01 mol/L:Blank | [39 empty] | Using ultrasonic wave to trigger microcapsule inhibitor against chloride-induced corrosion of carbon steel in simulated concrete pore solution
| 1988 | [28 empty] | -0.212 | [22 empty] | 12.4 | 0.01 mol/L:NCI
| 1989 | [28 empty] | -0.235 | [22 empty] | 12.4 | 0.01 mol/L:NCI-t
| 1990 | [28 empty] | -0.253 | [22 empty] | 12.4 | 0.01 mol/L:NCI-u
| 1991 | [28 empty] | -0.544 | [22 empty] | 12.4 | 0.05 mol/L:Blank
| 1992 | [28 empty] | -0.313 | [22 empty] | 12.4 | 0.05 mol/L:NCI
| 1993 | [28 empty] | -0.322 | [22 empty] | 12.4 | 0.05 mol/L:NCI-t
| 1994 | [28 empty] | -0.435 | [22 empty] | 12.4 | 0.05 mol/L:NCI-u
| 1995 | [28 empty] | -0.567 | [22 empty] | 12.4 | 0.09 mol/L:Blank
| 1996 | [28 empty] | -0.412 | [22 empty] | 12.4 | 0.09 mol/L:NCI
| 1997 | [28 empty] | -0.486 | [22 empty] | 12.4 | 0.09 mol/L:NCI-t
| 1998 | [28 empty] | -0.412 | [22 empty] | 12.4 | 0.09 mol/L:NCI-u
161 | 1999 | [53 empty] | Mixtures | W/B(%) | Unit weight(kg/m3) |  |  |  |  | Chemical admixtures-AEA-WRA (g/m3) | Chemical admixtures-AEA(g/m3) | [25 empty] | 4.72 |  |  |  |  | Effectofcopperslagfineaggregateoncorrosionprocessesandbehavior inreinforcedconcreteprismspecimen
| 2000 | [55 empty] | W | C | Fine aggregate S1 | Fine aggregate S2 | Coarse aggregate-G | [27 empty] | 2.83
| 2001 | [53 empty] | OPC | 55 | 175 | 318 | 851 | 0 | 925 | 214.8 | [26 empty] | 0.22
| 2002 | [53 empty] | CUS15 | 55 | 175 | 318 | 723 | 175 | 925 | 214.8 | 17.2 | [25 empty] | 4.62
| 2003 | [53 empty] | CUS30 | 55 | 175 | 318 | 583 | 342 | 905 | 324.5 | [26 empty] | 2.2
| 2004 | [53 empty] | CUS45 | 55 | 175 | 318 | 468 | 524 | 925 | 143.2 | [26 empty] | 0.3
| 2005 | [53 empty] | FACUS30 | 55 | 165 | 281 | 587 | 344 | 912 | 231.7 | 30.9 | [25 empty] | 3.69
| 2006 | [87 empty] | 3.16
| 2007 | [87 empty] | 0.34
| 2008 | [87 empty] | 3.8
| 2009 | [87 empty] | 3.18
| 2010 | [87 empty] | 0.32
| 2011 | [87 empty] | 3.09
| 2012 | [87 empty] | 0.86
163 | 2016 | [53 empty] | Portland cement | 19.91 | 5.51 | 3.42 |  | 62.73 | 2.34 | 0.48 | 1.09 | 3.16 | 0.28 | 0.11 | [23 empty] | 0.63 |  |  |  | The effect of artificial leaching with HCl on chloride binding in ordinary Portland cement paste
| 2017 | [88 empty] | 0.48
| 2019 | [88 empty] | 0.92
| 2020 | [88 empty] | 0.86
| 2022 | [88 empty] | 0.87
| 2023 | [88 empty] | 0.98
164 | 2025 | [53 empty] | Cement | 18.48 | 6.74 | 3.45 |  | 63.21 | 3.24 | 0.17 | 0.53 | 3.16 | 0.33 | 0.16 | [23 empty] | 1.42 |  |  | 90 Days | Chloride diffusion behavior of engineered cementitious composite under dry-wet cycles
| 2026 | [53 empty] | Fly ash | 49.66 | 35.97 | 5.77 |  | 3.43 | 0.63 | 0.62 | 0.93 | 1.12 | 0.99 | 0.28 | [23 empty] | 1 |  |  | 90 Days
| 2027 | [88 empty] | 0.25 |  |  | 90 Days
| 2028 | [88 empty] | 1.75 |  |  | 90 Days
| 2029 | [88 empty] | 1.15 |  |  | 90 Days
| 2030 | [88 empty] | 0.45 |  |  | 90 Days
| 2031 | [88 empty] | 2 |  |  | 90 Days
| 2032 | [88 empty] | 1.61 |  |  | 90 Days
| 2033 | [88 empty] | 0.68 |  |  | 90 Days
165 | 2034 | steel bars | [27 empty] | -0.24 | [23 empty] | PC- Normal Curing | Wheat Husk | 7.84 | 0.37 | 0.25 |  | 0.35 | [32 empty] | 7 days | Mechanical resistance and corrosion of concrete added with ashes of corn, sorghum, and wheat
| 2035 | [28 empty] | -0.27 | [23 empty] | PC- Normal Curing | Sorghum Straw | 1.46 | 0.06 | 0.04 |  | 0.3 | [32 empty] | 28 days
| 2036 | [28 empty] | -0.43 | [23 empty] | PC- Normal Curing | Corn Straw | 3.98 | 0.05 | 0.03 |  | 0.51 | [32 empty] | 90 Days
| 2037 | [28 empty] | -0.22 | [23 empty] | PC- Modified Curing | [38 empty] | 7 days
| 2038 | [28 empty] | -0.23 | [23 empty] | PC- Modified Curing | [38 empty] | 28 days
| 2039 | [28 empty] | -0.63 | [23 empty] | PC- Modified Curing | [38 empty] | 90 Days
| 2040 | [28 empty] | -0.44 | [23 empty] | CM- Normal Curing | [38 empty] | 7 days
| 2041 | [28 empty] | -0.52 | [23 empty] | CM- Normal Curing | [38 empty] | 28 days
| 2042 | [28 empty] | -0.56 | [23 empty] | CM- Normal Curing | [38 empty] | 90 Days
| 2043 | [28 empty] | -0.34 | [23 empty] | CM- Modified Curing | [38 empty] | 7 days
| 2044 | [28 empty] | -0.33 | [23 empty] | CM- Modified Curing | [38 empty] | 28 days
| 2045 | [28 empty] | -0.24 | [23 empty] | CM- Modified Curing | [38 empty] | 90 Days
| 2046 | [28 empty] | -0.16 | [23 empty] | CT- Normal Curing | [38 empty] | 7 days
| 2047 | [28 empty] | -0.16 | [23 empty] | CT- Normal Curing | [38 empty] | 28 days
| 2048 | [28 empty] | -0.38 | [23 empty] | CT- Normal Curing | [38 empty] | 90 Days
| 2049 | [28 empty] | -0.55 | [23 empty] | CT- Modified Curing | [38 empty] | 7 days
| 2050 | [28 empty] | -0.17 | [23 empty] | CT- Modified Curing | [38 empty] | 28 days
| 2051 | [28 empty] | -0.68 | [23 empty] | CT- Modified Curing | [38 empty] | 90 Days
| 2052 | [28 empty] | -0.32 | [23 empty] | CS- Normal Curing | [38 empty] | 7 days
| 2053 | [28 empty] | -0.54 | [23 empty] | CS- Normal Curing | [38 empty] | 28 days
| 2054 | [28 empty] | -0.37 | [23 empty] | CS- Normal Curing | [38 empty] | 90 Days
| 2055 | [28 empty] | -0.24 | [23 empty] | CS- Modified Curing | [38 empty] | 7 days
| 2056 | [28 empty] | -0.26 | [23 empty] | CS- Modified Curing | [38 empty] | 28 days
| 2057 | [28 empty] | -0.23 | [23 empty] | CS- Modified Curing | [38 empty] | 90 Days
167 | 2074 | iron nail | [27 empty] | -0.066 | [23 empty] | A-concrete | Portlandcement | 22.13 | 4.87 | 3.41 |  | 62.96 | 2.57 | 0.11 | 0.76 | 2.12 | [29 empty] | Amphiphobic concrete with good oil stain resistance and anti-corrosion properties used in marine environment
| 2075 | [28 empty] | -0.251 | [23 empty] | O-concrete
168 | 2076 | [53 empty] | Portland Cement Type I | 18.1 | 5.5 | 3.2 |  | 64.9 | 1 | 0.1 | 0.5 | 2.9 | [24 empty] | 7.6 |  |  |  | 7 years | Enhanced durability of concrete with palm oil fuel ash in a marine environment
| 2077 | [53 empty] | Ground Palm Oil Fuel Ash (GPOFA) | 65.3 | 2.5 | 1.9 |  | 6.4 | 3 | 0.3 | 5.7 | 0.4 | [24 empty] | 1.83 |  |  |  | 7 years
| 2078 | [53 empty] | Mix | Cement(kg/m3) | Ground Palm Oil Fuel Ash (GPOFA)(kg/m3) | Fine Aggregate(kg/m3) | Coarse Aggregate(kg/m3) | Water(kg/m3) | W/B | [27 empty] | 0.13 |  |  |  | 7 years
| 2079 | [53 empty] | 140 | 480 | 0 | 765 | 935 | 190 | 0.4 | [27 empty] | 7.21 |  |  |  | 7 years
| 2080 | [53 empty] | 140P15 | 405 | 70 | 765 | 910 | 190 | 0.4 | [27 empty] | 0.75 |  |  |  | 7 years
| 2081 | [53 empty] | 140P25 | 360 | 120 | 765 | 895 | 190 | 0.4 | [27 empty] | 0.11 |  |  |  | 7 years
| 2082 | [53 empty] | 140P35 | 310 | 167 | 765 | 875 | 190 | 0.4 | [27 empty] | 6.21 |  |  |  | 7 years
| 2083 | [53 empty] | 140P50 | 240 | 240 | 765 | 850 | 190 | 0.4 | [27 empty] | 0.55 |  |  |  | 7 years
| 2085 | [53 empty] | 145P15 | 360 | 65 | 765 | 955 | 190 | 0.45 | [27 empty] | 6.6 |  |  |  | 7 years
| 2086 | [53 empty] | 145P25 | 320 | 105 | 765 | 940 | 190 | 0.45 | [27 empty] | 0.7 |  |  |  | 7 years
| 2087 | [53 empty] | 145P35 | 275 | 150 | 765 | 925 | 190 | 0.45 | [27 empty] | 0.35 |  |  |  | 7 years
| 2088 | [53 empty] | 145P50 | 210 | 210 | 765 | 905 | 190 | 0.45 | [27 empty] | 7.36 |  |  |  | 7 years
| 2089 | [53 empty] | 150 | 385 | 0 | 765 | 1010 | 190 | 0.5 | [27 empty] | 1.33 |  |  |  | 7 years
| 2090 | [53 empty] | 150P15 | 330 | 60 | 765 | 990 | 190 | 0.5 | [27 empty] | 0.15 |  |  |  | 7 years
| 2091 | [53 empty] | 150P25 | 290 | 95 | 765 | 980 | 190 | 0.5 | [27 empty] | 8.62 |  |  |  | 7 years
| 2092 | [53 empty] | 150P35 | 250 | 135 | 765 | 965 | 190 | 0.5 | [27 empty] | 2.51 |  |  |  | 7 years
| 2093 | [53 empty] | 150P50 | 195 | 195 | 765 | 945 | 190 | 0.5 | [27 empty] | 0.98 |  |  |  | 7 years
| 2094 | [87 empty] | 8.06 |  |  |  | 7 years
| 2095 | [87 empty] | 1.57 |  |  |  | 7 years
| 2096 | [87 empty] | 0.48 |  |  |  | 7 years
| 2097 | [52 empty] | OPC |  | 20.65 | 4.85 | 3.32 | 62.15 | 1.72 | 0.2 | 0.68 | 2.45 | [26 empty] | 0.49 |  |  | 10 cycles | Influence of corrosion inhibitors on two different concrete systems under combined chloride and carbonated environment
| 2098 | [52 empty] | OPC |  | 20.65 | 4.85 | 3.32 | 62.15 | 1.72 | 0.2 | 0.68 | 2.45 | [26 empty] | 0.37 |  |  | 10 cycles
| 2099 | [52 empty] | OPC |  | 20.65 | 4.85 | 3.32 | 62.15 | 1.72 | 0.2 | 0.68 | 2.45 | [26 empty] | 0.3 |  |  | 10 cycles
| 2101 | [52 empty] | OPC |  | 20.65 | 4.85 | 3.32 | 62.15 | 1.72 | 0.2 | 0.68 | 2.45 | [26 empty] | 1.23 |  |  | 30 cycles
| 2102 | [52 empty] | OPC |  | 20.65 | 4.85 | 3.32 | 62.15 | 1.72 | 0.2 | 0.68 | 2.45 | [26 empty] | 0.94 |  |  | 30 cycles
| 2103 | [52 empty] | OPC |  | 20.65 | 4.85 | 3.32 | 62.15 | 1.72 | 0.2 | 0.68 | 2.45 | [26 empty] | 1.11 |  |  | 30 cycles
| 2104 | [52 empty] | OPC |  | 20.65 | 4.85 | 3.32 | 62.15 | 1.72 | 0.2 | 0.68 | 2.45 | [26 empty] | 0.52 |  |  | 30 cycles
| 2105 | [52 empty] | OPC |  | 20.65 | 4.85 | 3.32 | 62.15 | 1.72 | 0.2 | 0.68 | 2.45 | [26 empty] | 1.71 |  |  | 50 cycles
| 2106 | [52 empty] | OPC |  | 20.65 | 4.85 | 3.32 | 62.15 | 1.72 | 0.2 | 0.68 | 2.45 | [26 empty] | 1.25 |  |  | 50 cycles
| 2107 | [52 empty] | OPC |  | 20.65 | 4.85 | 3.32 | 62.15 | 1.72 | 0.2 | 0.68 | 2.45 | [26 empty] | 1.37 |  |  | 50 cycles
| 2108 | [52 empty] | OPC |  | 20.65 | 4.85 | 3.32 | 62.15 | 1.72 | 0.2 | 0.68 | 2.45 | [26 empty] | 0.71 |  |  | 50 cycles
| 2109 | [52 empty] | PPC |  | 26.84 | 9.1 | 4.86 | 49.75 | 0.95 | 0.18 | 1.24 | 2.34 | [26 empty] | 0.6 |  |  | 10 cycles
| 2110 | [52 empty] | PPC |  | 26.84 | 9.1 | 4.86 | 49.75 | 0.95 | 0.18 | 1.24 | 2.34 | [26 empty] | 0.33 |  |  | 10 cycles
| 2111 | [52 empty] | PPC |  | 26.84 | 9.1 | 4.86 | 49.75 | 0.95 | 0.18 | 1.24 | 2.34 | [26 empty] | 0.25 |  |  | 10 cycles
| 2113 | [52 empty] | PPC |  | 26.84 | 9.1 | 4.86 | 49.75 | 0.95 | 0.18 | 1.24 | 2.34 | [26 empty] | 1.33 |  |  | 30 cycles
| 2114 | [52 empty] | PPC |  | 26.84 | 9.1 | 4.86 | 49.75 | 0.95 | 0.18 | 1.24 | 2.34 | [26 empty] | 0.85 |  |  | 30 cycles
| 2115 | [52 empty] | PPC |  | 26.84 | 9.1 | 4.86 | 49.75 | 0.95 | 0.18 | 1.24 | 2.34 | [26 empty] | 0.97 |  |  | 30 cycles
| 2116 | [52 empty] | PPC |  | 26.84 | 9.1 | 4.86 | 49.75 | 0.95 | 0.18 | 1.24 | 2.34 | [26 empty] | 0.42 |  |  | 30 cycles
| 2117 | [52 empty] | PPC |  | 26.84 | 9.1 | 4.86 | 49.75 | 0.95 | 0.18 | 1.24 | 2.34 | [26 empty] | 1.92 |  |  | 50 cycles
| 2118 | [52 empty] | PPC |  | 26.84 | 9.1 | 4.86 | 49.75 | 0.95 | 0.18 | 1.24 | 2.34 | [26 empty] | 1.32 |  |  | 50 cycles
| 2119 | [52 empty] | PPC |  | 26.84 | 9.1 | 4.86 | 49.75 | 0.95 | 0.18 | 1.24 | 2.34 | [26 empty] | 1.5 |  |  | 50 cycles
| 2120 | [52 empty] | PPC |  | 26.84 | 9.1 | 4.86 | 49.75 | 0.95 | 0.18 | 1.24 | 2.34 | [26 empty] | 0.81 |  |  | 50 cycles
91 | 429 | galvanized zinc-aluminum coated steel | [27 empty] | -0.63 | -0.003 | [22 empty] | 镀层为10AZ | [38 empty] | afterexposuretoSPSL+0.6Mchlorideionsfor240h | Corrosion performance of hot-dip galvanized zinc-aluminum coated steel rebars in comparison to the conventional pure zinc coated rebars in concrete environment
| 430 | [28 empty] | -1.12 | [23 empty] | 镀层为100Z | [38 empty] | afterexposuretoSPSL+0.6Mchlorideionsfor240h
| 431 | [28 empty] | -0.34 | -0.22 | [22 empty] | 镀层为10AZ | [38 empty] | afterexposuretochloridefreeSPSLfor240h
| 432 | [28 empty] | -0.23 | -0.02 | [22 empty] | 镀层为100Z | [38 empty] | afterexposuretochloridefreeSPSLfor240h
92 | 433 | steel rebar | [27 empty] | -0.347 | [22 empty] | 13.5 | A1- ILconc.ppm：Blank | [39 empty] | The controlling role of new imidazole-based ionic liquids on the corrosion rate of steel rebars in the cement pore solution
| 434 | [28 empty] | -0.339 | [22 empty] | 13.5 | A1- ILconc.ppm：20
| 435 | [28 empty] | -0.324 | [22 empty] | 13.5 | A1- ILconc.ppm：40
| 436 | [28 empty] | -0.314 | [22 empty] | 13.5 | A1- ILconc.ppm：60
| 437 | [28 empty] | -0.298 | [22 empty] | 13.5 | A1- ILconc.ppm：80
| 438 | [28 empty] | -0.286 | [22 empty] | 13.5 | A1- ILconc.ppm：100
| 439 | [28 empty] | -0.347 | [22 empty] | 13.5 | A2- ILconc.ppm：Blank
| 440 | [28 empty] | -0.328 | [22 empty] | 13.5 | A2- ILconc.ppm：20
| 441 | [28 empty] | -0.315 | [22 empty] | 13.5 | A2- ILconc.ppm：40
| 442 | [28 empty] | -0.293 | [22 empty] | 13.5 | A2- ILconc.ppm：60
| 443 | [28 empty] | -0.29 | [22 empty] | 13.5 | A2- ILconc.ppm：80
| 444 | [28 empty] | -0.281 | [22 empty] | 13.5 | A2- ILconc.ppm：100
| 445 | [28 empty] | -0.347 | [22 empty] | 13.5 | A3- ILconc.ppm：Blank
| 446 | [28 empty] | -0.337 | [22 empty] | 13.5 | A3- ILconc.ppm：20
| 447 | [28 empty] | -0.32 | [22 empty] | 13.5 | A3- ILconc.ppm：40
| 448 | [28 empty] | -0.307 | [22 empty] | 13.5 | A3- ILconc.ppm：60
| 449 | [25 empty] | 0.013 |  |  | -0.289 | [22 empty] | 13.5 | A3- ILconc.ppm：80
| 450 | [28 empty] | -0.285 | [22 empty] | 13.5 | A3- ILconc.ppm：100
| 451 | [28 empty] | -0.347 | [22 empty] | 13.5 | A4- ILconc.ppm：Blank
| 452 | [28 empty] | -0.34 | [22 empty] | 13.5 | A4- ILconc.ppm：20
| 453 | [28 empty] | -0.338 | [22 empty] | 13.5 | A4- ILconc.ppm：40
| 454 | [28 empty] | -0.333 | [22 empty] | 13.5 | A4- ILconc.ppm：60
| 455 | [28 empty] | -0.334 | [22 empty] | 13.5 | A4- ILconc.ppm：80
| 456 | [28 empty] | -0.32 | [22 empty] | 13.5 | A4- ILconc.ppm：100
| 6 | [52 empty] | Portland cement |  |  | 4.9 | 2 | 63.1 | 2 | [11 empty] | 3.8 | [5 empty] | 19.8
10 | 43 | [31 empty] | 8 g NaOH + 35.6 g KOH per liter of saturated Ca(OH)2 solution | [19 empty] | 13.5 | ordinary Portland cement |  | 22.55 | 9.35 | 3.1 | 61.3 | 1.35 |  |  | 0.99 | [30 empty] | Fabrication and characterization of pseudo reference electrode based on graphene-cement composites for corrosion monitoring in reinforced concrete structure
| 44 | [31 empty] | saturated Ca(OH)2 solution | [19 empty] | 12.5 | ordinary Portland cement |  | 22.55 | 9.35 | 3.1 | 61.3 | 1.35 |  |  | 0.99
| 45 | [31 empty] | 0.025 M NaHCO3 + 0.025 M Na2CO3 | [19 empty] | 10 | ordinary Portland cement |  | 22.55 | 9.35 | 3.1 | 61.3 | 1.35 |  |  | 0.99
| 46 | [31 empty] | 100 g cement + 100 g distilled water | [19 empty] | 12.8 | ordinary Portland cement |  | 22.55 | 9.35 | 3.1 | 61.3 | 1.35 |  |  | 0.99
11 | 47 | [52 empty] | Blended Portland cement |  | 20.67 | 4.87 | 2.57 | 60.03 | 1.5 | 0.52 |  |  |  | 0.58 | 0.19 | [5 empty] | 4.95 | [8 empty] | 0.08 | [12 empty] | Chloride-induced reinforcing steel corrosion in ternary concretes containing fly ash and untreated sugarcane bagasse ash
| 48 | [52 empty] | FA |  | 64.12 | 20.01 | 5.42 | 4 | 0.63 | 0.19 |  |  |  | 1.12 | 0.38 | [5 empty] | 0.86 | [8 empty] | 0.1
| 49 | [52 empty] | UtSCBA |  | 66.12 | 15 | 7.16 | 2.57 | 1.19 | 0.54 |  |  |  | 1.13 | 1.14 | [5 empty] | 0.26 | [8 empty] | 0.22
12 | 50 | [52 empty] | Gladstone fly ash |  | 47.78 | 28 | 14.09 | 3.81 | 0.62 | 0.27 |  |  |  | 1.99 | 0.93 | [5 empty] | 0.21 | [8 empty] | 0.41 | [12 empty] | Chloride induced corrosion in different fly ash based geopolymer concretes
| 51 | [52 empty] | Pt.Augusta fly ash |  | 49.37 | 31.25 | 4.47 | 4.8 | 2.21 | 0.24 |  |  |  | 2.94 | 1.28 | [5 empty] | 0.04 | [8 empty] | 1.3
| 52 | [52 empty] | Collie fly ash |  | 52.67 | 29.6 | 11.27 | 0.64 | 0.72 | 0 |  |  |  | 1.83 | 1.13 | [5 empty] | 0.48 | [8 empty] | 0.05
| 53 | [52 empty] | PC fly ash |  | 22.5 | 4.5 | 0.4 | 66.3 | 0.51 | 0.17 |  |  |  | 0.2 | 0.67 | [5 empty] | 2.8 | [8 empty] | 0.1
13 | 54 | steel rebar | [27 empty] | -1.16 | [23 empty] | Ordinary Portland cement, CEM I42.5N(cement 1) |  | 20.17 | 4.7 | 3.38 | 62.6 | 2.8 | 0.51 | 0.34 | [9 empty] | 2.76 | [11 empty] | 56 | 6.7 | [8 empty] | Role of cement type on performance change of reinforcing steel due to chloride extraction
| 55 | [28 empty] | -1.05 | [23 empty] | Ordinary Portland cement, CEM I42.5N(cement 2) |  | 20.44 | 4.65 | 4.3 | 62.79 | 1.53 | 0.32 | 0.19 | [9 empty] | 2.35 | [11 empty] | 53.4 | 5
| 56 | [28 empty] | -0.93 | [23 empty] | Blended cement Slag cement Cem II/B-S-42.5N |  | 23.77 | 5.65 | 3.25 | 56.24 | 3.71 | 0.55 | 0.27 | [9 empty] | 2.84
| 57 | [28 empty] | -0.92 | [23 empty] | Blended cement Cement #1 + 10%SF |  | 26.08 | 3.85 | 3.8 | 54.85 | 2.58 | 0.48 | 0.34 | [9 empty] | 2.55
13 | 58 | [51 empty] | 13.26 | ordinary Portland cement |  | 65.26 | 4.98 | 1.46 |  | 2.83 | 0.83 | 0.41 | [15 empty] | 21.46 |  |  |  | 15.83 | 4.44 | 61 | 10.72 | [8 empty] | Effect of cation type of chloride salts on corrosion behaviour of steel in concrete powder electrolyte solution in the presence of corrosion inhibitors
| 59 | [31 empty] | 3% NaNO2 | [19 empty] | 13.64 | ordinary Portland cement |  | 65.26 | 4.98 | 1.46 |  | 2.83 | 0.83 | 0.41 | [15 empty] | 21.46 |  |  |  | 15.83 | 4.44 | 61 | 10.72
| 60 | [31 empty] | 3% DHP | [19 empty] | 13.78 | ordinary Portland cement |  | 65.26 | 4.98 | 1.46 |  | 2.83 | 0.83 | 0.41 | [15 empty] | 21.46 |  |  |  | 15.83 | 4.44 | 61 | 10.72
| 61 | [31 empty] | 3.5% NaCl | [19 empty] | 12.84 | ordinary Portland cement |  | 65.26 | 4.98 | 1.46 |  | 2.83 | 0.83 | 0.41 | [15 empty] | 21.46 |  |  |  | 15.83 | 4.44 | 61 | 10.72 |  |  |  | 0.73 | 0.62
| 62 | [31 empty] | 3.5% NaCl+3% NaNO2 | [19 empty] | 12.84 | ordinary Portland cement |  | 65.26 | 4.98 | 1.46 |  | 2.83 | 0.83 | 0.41 | [15 empty] | 21.46 |  |  |  | 15.83 | 4.44 | 61 | 10.72 |  |  |  | 0.62 | 0.6
| 63 | [31 empty] | 3.5% NaCl+3% DHP | [19 empty] | 13.08 | ordinary Portland cement |  | 65.26 | 4.98 | 1.46 |  | 2.83 | 0.83 | 0.41 | [15 empty] | 21.46 |  |  |  | 15.83 | 4.44 | 61 | 10.72 |  |  |  | 0.73 | 0.69
| 64 | [31 empty] | 3.5% MgCl2 | [19 empty] | 12.5 | ordinary Portland cement |  | 65.26 | 4.98 | 1.46 |  | 2.83 | 0.83 | 0.41 | [15 empty] | 21.46 |  |  |  | 15.83 | 4.44 | 61 | 10.72 |  |  |  | 0.36 | 0.25
| 65 | [31 empty] | 3.5% MgCl2+3% NaNO2 | [19 empty] | 12.59 | ordinary Portland cement |  | 65.26 | 4.98 | 1.46 |  | 2.83 | 0.83 | 0.41 | [15 empty] | 21.46 |  |  |  | 15.83 | 4.44 | 61 | 10.72 |  |  |  | 0.29 | 0.25
| 66 | [31 empty] | 3.5% MgCl2+3% DHP | [19 empty] | 12.73 | ordinary Portland cement |  | 65.26 | 4.98 | 1.46 |  | 2.83 | 0.83 | 0.41 | [15 empty] | 21.46 |  |  |  | 15.83 | 4.44 | 61 | 10.72 |  |  |  | 0.34 | 0.27
| 67 | [31 empty] | 3.5% CaCl2 | [19 empty] | 12.66 | ordinary Portland cement |  | 65.26 | 4.98 | 1.46 |  | 2.83 | 0.83 | 0.41 | [15 empty] | 21.46 |  |  |  | 15.83 | 4.44 | 61 | 10.72 |  |  |  | 0.7 | 0.58
| 68 | [31 empty] | 3.5% CaCl2+3% NaNO2 | [19 empty] | 12.7 | ordinary Portland cement |  | 65.26 | 4.98 | 1.46 |  | 2.83 | 0.83 | 0.41 | [15 empty] | 21.46 |  |  |  | 15.83 | 4.44 | 61 | 10.72 |  |  |  | 0.66 | 0.57
| 69 | [31 empty] | 3.5% CaCl2+3% DHP | [19 empty] | 12.8 | ordinary Portland cement |  | 65.26 | 4.98 | 1.46 |  | 2.83 | 0.83 | 0.41 | [15 empty] | 21.46 |  |  |  | 15.83 | 4.44 | 61 | 10.72 |  |  |  | 0.7 | 0.57
| 70 | [51 empty] | 12.91 | Portland pozzolana cement |  | 65.1 | 3.14 | 1.94 |  | 2.41 | 1.16 | 1.12 | [15 empty] | 23.11 |  |  |  | 28.75 | 5.89 | 50.09 | 5.04
| 71 | [31 empty] | 3% NaNO2 | [19 empty] | 13.08 | Portland pozzolana cement |  | 65.1 | 3.14 | 1.94 |  | 2.41 | 1.16 | 1.12 | [15 empty] | 23.11 |  |  |  | 28.75 | 5.89 | 50.09 | 5.04
| 72 | [31 empty] | 3% DHP | [19 empty] | 13.26 | Portland pozzolana cement |  | 65.1 | 3.14 | 1.94 |  | 2.41 | 1.16 | 1.12 | [15 empty] | 23.11 |  |  |  | 28.75 | 5.89 | 50.09 | 5.04
| 73 | [31 empty] | 3.5% NaCl | [19 empty] | 12.6 | Portland pozzolana cement |  | 65.1 | 3.14 | 1.94 |  | 2.41 | 1.16 | 1.12 | [15 empty] | 23.11 |  |  |  | 28.75 | 5.89 | 50.09 | 5.04 |  |  |  | 0.75 | 0.71
| 74 | [31 empty] | 3.5% NaCl+3% NaNO2 | [19 empty] | 12.73 | Portland pozzolana cement |  | 65.1 | 3.14 | 1.94 |  | 2.41 | 1.16 | 1.12 | [15 empty] | 23.11 |  |  |  | 28.75 | 5.89 | 50.09 | 5.04 |  |  |  | 0.75 | 0.74
| 75 | [31 empty] | 3.5% NaCl+3% DHP | [19 empty] | 12.89 | Portland pozzolana cement |  | 65.1 | 3.14 | 1.94 |  | 2.41 | 1.16 | 1.12 | [15 empty] | 23.11 |  |  |  | 28.75 | 5.89 | 50.09 | 5.04 |  |  |  | 0.8 | 0.77
| 76 | [31 empty] | 3.5% MgCl2 | [19 empty] | 12.4 | Portland pozzolana cement |  | 65.1 | 3.14 | 1.94 |  | 2.41 | 1.16 | 1.12 | [15 empty] | 23.11 |  |  |  | 28.75 | 5.89 | 50.09 | 5.04 |  |  |  | 0.38 | 0.32
| 77 | [31 empty] | 3.5% MgCl2+3% NaNO2 | [19 empty] | 12.46 | Portland pozzolana cement |  | 65.1 | 3.14 | 1.94 |  | 2.41 | 1.16 | 1.12 | [15 empty] | 23.11 |  |  |  | 28.75 | 5.89 | 50.09 | 5.04 |  |  |  | 0.36 | 0.34
| 78 | [31 empty] | 3.5% MgCl2+3% DHP | [19 empty] | 12.61 | Portland pozzolana cement |  | 65.1 | 3.14 | 1.94 |  | 2.41 | 1.16 | 1.12 | [15 empty] | 23.11 |  |  |  | 28.75 | 5.89 | 50.09 | 5.04 |  |  |  | 0.41 | 0.37
| 79 | [31 empty] | 3.5% CaCl2 | [19 empty] | 12.53 | Portland pozzolana cement |  | 65.1 | 3.14 | 1.94 |  | 2.41 | 1.16 | 1.12 | [15 empty] | 23.11 |  |  |  | 28.75 | 5.89 | 50.09 | 5.04 |  |  |  | 0.51 | 0.43
| 80 | [31 empty] | 3.5% CaCl2+3% NaNO2 | [19 empty] | 12.69 | Portland pozzolana cement |  | 65.1 | 3.14 | 1.94 |  | 2.41 | 1.16 | 1.12 | [15 empty] | 23.11 |  |  |  | 28.75 | 5.89 | 50.09 | 5.04 |  |  |  | 0.38 | 0.35
| 81 | [31 empty] | 3.5% CaCl2+3% DHP | [19 empty] | 12.78 | Portland pozzolana cement |  | 65.1 | 3.14 | 1.94 |  | 2.41 | 1.16 | 1.12 | [15 empty] | 23.11 |  |  |  | 28.75 | 5.89 | 50.09 | 5.04 |  |  |  | 0.6 | 0.53
16 | 90 | TMT steel | [27 empty] | -0.6 | [23 empty] | CR（Cement：Sand：Gravel：Water=1:2.01:2.86:0.52）
| 91 | [28 empty] | -0.66 | [23 empty] | C30（Cement：Sand：SBAS：Gravel：Water=1:1.407:0.603:2.86:0.53）
| 92 | [28 empty] | -0.69 | [23 empty] | C50（Cement：Sand：SBAS：Gravel：Water=1:1.005:1.005:2.86:0.54）
| 93 | [52 empty] | SBAS |  | 80.2 | 2.6 | 5.6 | 1.8 | 1.6 | 0.2 |  | 0.1 |  | 1.4 | 1.4 | [14 empty] | 0.2 | [12 empty] | Influence of the microstructure of TMT reinforcing bars on their corrosion behavior in concrete with chlorides
20 | 114 | [52 empty] | conducted cement |  | 20.4 | 3.1 | 4.9 | 1.7 |  | 0.28 | 0.24 | 3.6 | [14 empty] | 65.4 | [15 empty] | Efficiency and corrosion characteristics of high performance cementitious composites as a strengthening material
21 | 115 | [52 empty] | Cement |  | 18.8 | 4.4 | 3.3 | 65.4 |  | 0.3 | 0.5 | 3.7 | [17 empty] | 3.3 | [12 empty] | Experimental and theoretical investigation on the hybrid CFRP-ECC flexural strengthening of RC beams with corroded longitudinal reinforcement
| 116 | [52 empty] | Fly ash |  | 68.8 | 22.2 | 5.8 | 4.1 |  | 0.6 | 1.9 | 0.8 | [17 empty] | 1
23 | 120 | mortar reinforcement | [26 empty] | 20 | -0.043 | [22 empty] | 13.4 | OPC （cemrnt：water=1:1） | [34 empty] | 0.2 |  |  |  |  | Effect of endogenous chloride contamination on the electrochemical and hydration responses of reinforced Belite-Ye'elimite-Ferrite (BYF) cement mortars
| 121 | [27 empty] | 20 | -0.065 | [22 empty] | 13.4 | OPC （cemrnt：water=1:1） | [34 empty] | 0.4 | 0.13 | 0.7
| 122 | [27 empty] | 20 | -0.084 | [22 empty] | 13.4 | OPC （cemrnt：water=1:1） | [34 empty] | 1
| 124 | [27 empty] | 20 | -0.112 | [22 empty] | 12.9 | BYF （cemrnt：water=1:1） | [34 empty] | 0.2
| 125 | [27 empty] | 20 | -0.165 | [22 empty] | 12.9 | BYF （cemrnt：water=1:1） | [34 empty] | 0.4 | 0.2 | 3.42
| 126 | [27 empty] | 20 | -0.58 | [22 empty] | 12.9 | BYF （cemrnt：water=1:1） | [34 empty] | 1
| 127 | [27 empty] | 20 | [23 empty] | 12.8 | BYF （cemrnt：water=1:2） | [34 empty] | 0.4 | 0.18 | 2.47
24 | 128 | [52 empty] | calcined MgO |  | 1.6 | 4 | 1.3 | 1.4 | 91.7 | [27 empty] | 1670 | [5 empty] | A study on the deterioration of interfacial bonding properties of chloride-contaminated reinforced concrete after electrochemical chloride extraction treatment
| 129 | [52 empty] | cement |  | 22.9 | 5.7 | 3.8 | 63.5 | 2.2 |  |  | 1.9 | [24 empty] | 3160
26 | 135 | [52 empty] | cement |  | 20.06 | 5.28 | 3.02 | 63.32 | 2.46 | 0.06 | 0.76 | [9 empty] | 2.69 | [21 empty] | Chloride immobilization of cement-based material containing nano-Al2O3
| 136 | [52 empty] | CNA0（100%cement） | [34 empty] | 0.54 | 0.43 |  |  | 28day
| 137 | [52 empty] | CNA0（100%cement） | [34 empty] | 0.54 | 0.47 |  |  | 90day
| 138 | [52 empty] | CNA0（100%cement） | [34 empty] | 0.54 | 0.48 |  |  | 180day
| 139 | [52 empty] | CNA0.25（99.75%cement,0.25%NA） | [38 empty] | 28day
| 140 | [52 empty] | CNA0.25（99.75%cement,0.25%NA） | [38 empty] | 90day
| 141 | [52 empty] | CNA0.25（99.75%cement,0.25%NA） | [38 empty] | 180day
| 142 | [52 empty] | CNA0.5（99.5%cement,0.5%NA） | [38 empty] | 28day
| 143 | [52 empty] | CNA0.5（99.5%cement,0.5%NA） | [38 empty] | 90day
| 144 | [52 empty] | CNA0.5（99.5%cement,0.5%NA） | [38 empty] | 180day
| 145 | [52 empty] | CNA1（99%cement,1%NA） | [38 empty] | 28day
| 146 | [52 empty] | CNA1（99%cement,1%NA） | [38 empty] | 90day
| 147 | [52 empty] | CNA1（99%cement,1%NA） | [38 empty] | 180day
| 148 | [52 empty] | CNA2（98%cement,2%NA） | [38 empty] | 28day
| 149 | [52 empty] | CNA2（98%cement,2%NA） | [38 empty] | 90day
| 150 | [52 empty] | CNA2（98%cement,2%NA） | [38 empty] | 180day
| 151 | [52 empty] | CNA4（96%cement,4%NA） | [34 empty] | 0.55 | 0.42 |  |  | 28day
| 152 | [52 empty] | CNA4（96%cement,4%NA） | [34 empty] | 0.55 | 0.43 |  |  | 90day
| 153 | [52 empty] | CNA4（96%cement,4%NA） | [34 empty] | 0.54 | 0.45 |  |  | 180day
28 | 156 | Q235 steel | [27 empty] | -0.81 | -0.29 |  | saturated calcium hydroxide (Ca(OH)2)+0.6 mol/L sodium chloride (NaCl) | [19 empty] | 11.9 | Ordinary Portland cement(APS浓度0mol/L） | [39 empty] | The effect of electro-migrating 3-Aminopropyltriethoxysilane on the improvement of the reinforced concrete durability.
| 157 | [28 empty] | -0.75 | -0.27 |  | saturated calcium hydroxide (Ca(OH)2)+0.6 mol/L sodium chloride (NaCl) | [19 empty] | 11.9 | Ordinary Portland cement(APS浓度0.05mol/L）
| 158 | [28 empty] | -0.65 | -0.29 |  | saturated calcium hydroxide (Ca(OH)2)+0.6 mol/L sodium chloride (NaCl) | [19 empty] | 11.9 | Ordinary Portland cement(APS浓度0.1mol/L）
| 159 | [28 empty] | -0.59 | -0.25 |  | saturated calcium hydroxide (Ca(OH)2)+0.6 mol/L sodium chloride (NaCl) | [19 empty] | 11.9 | Ordinary Portland cement(APS浓度0.2mol/L）
| 160 | [28 empty] | -0.77 | -0.2 |  | 0.3 mol/L sodium bicarbonate (NaHCO3), 0.1 mol/L sodium carbonate (Na2CO3) and 0.6 mol/L NaCl | [19 empty] | 9.2 | Ordinary Portland cement(APS浓度0mol/L）
| 161 | [28 empty] | -0.79 | -0.19 |  | 0.3 mol/L sodium bicarbonate (NaHCO3), 0.1 mol/L sodium carbonate (Na2CO3) and 0.6 mol/L NaCl | [19 empty] | 9.4 | Ordinary Portland cement(APS浓度0.05mol/L）
| 162 | [28 empty] | -0.78 | -0.16 |  | 0.3 mol/L sodium bicarbonate (NaHCO3), 0.1 mol/L sodium carbonate (Na2CO3) and 0.6 mol/L NaCl | [19 empty] | 9.6 | Ordinary Portland cement(APS浓度0.1mol/L）
| 163 | [28 empty] | -0.82 | -0.19 |  | 0.3 mol/L sodium bicarbonate (NaHCO3), 0.1 mol/L sodium carbonate (Na2CO3) and 0.6 mol/L NaCl | [19 empty] | 9.8 | Ordinary Portland cement(APS浓度0.2mol/L）
29 | 164 | [52 empty] | coal mining waste |  | 49.79 | 21.77 | 4.07 | 3.84 | 0.64 | 0.13 | 2.74 | 0.27 |  | 1.07 | 0.13 | [14 empty] | 0.08 | [12 empty] | Reuse of coal mining waste to lengthen the service life of cementitious matrices
| 165 | [52 empty] | activated coal mining waste |  | 56.63 | 25.59 | 4.64 | 4.2 | 0.77 | 0.17 | 3.09 | 0.27 |  | 1.17 | 0.14 | [14 empty] | 0.08
| 166 | [52 empty] | ordinary portland cement |  | 20.8 | 5.7 | 2.89 | 58.99 | 1.89 | 0.93 | 1.36 | 4.11 |  | 0.15 | 0.26 | [14 empty] | 0.03
31 | 168 | [52 empty] | Ordinary Portland cement |  |  | 4.17 | 3.89 | 64.59 | 0.88 | 0.16 | 0.59 | 1.7 |  | 0.23 | [12 empty] | 19.01 | [15 empty] | Service life and life cycle assessment of reinforced concrete systems with limestone calcined clay cement (LC3).
| 169 | [52 empty] | Class F Fly ash |  |  | 29.95 | 4.32 | 1.28 | 0.61 | 0.16 | 1.44 | 0.16 | [14 empty] | 59.32
| 170 | [52 empty] | Clinker |  |  | 5.24 | 3.41 | 63.81 | 3.06 | 0.32 | 0.19 | 0.63 | 0.06 | 0.1 | [12 empty] | 21.12
| 171 | [52 empty] | Calcined clay |  |  | 24.95 | 5.08 | 0.09 | 0.19 | 0.05 | 0.21 |  |  | 1.41 | [12 empty] | 58.43
| 172 | [52 empty] | Limestone |  |  | 1.74 | 1.62 | 48.54 | 0.467 |  | 0.13 | 0.01 | 0.035 | 0.206 | [12 empty] | 10.07
33 | 176 | [52 empty] | Fly ash |  | 51.2 | 16.2 | 17.2 | 5.9 | 3.8 |  | 2.1 | 1.4 |  | 1.4 |  | 0.2 | [6 empty] | 0.2 | [19 empty] | Experimental study on the effect of matrix on the flexural behavior of beams reinforced with Glass Fiber Reinforced Polymer (GFRP) bars
| 177 | [52 empty] | ground granular blast furnace slag |  | 30.9 | 10.8 | 1.1 | 46.6 | 5.4 |  | 0.3 | 3.3 |  | 1.1 |  | 0.1 | [6 empty] | 0.7
34 | 178 | [52 empty] | Fly ash |  | 55.9 | 23.9 | 7.9 | 7 | 1.3 | 0.4 | 1 | 0.3 |  | 1.3 | 0.5 | [14 empty] | 0.1 | [12 empty] | Glass fibre-reinforced polymer circular alkali-activated fly ash/slag concrete members under combined loading
| 179 | [52 empty] | ground granular blast furnace slag |  | 31.4 | 13.1 | 0.8 | 43.2 | 5.5 | 0.3 | 0.3 | 4 |  | 0.6 | 0 | [14 empty] | 0.2
36 | 186 | [52 empty] | Fine bone china |  | 28.86 |  | 5.41 | 24.15 | 2.86 |  | 1.58 |  |  |  | 10.99 | [11 empty] | 23.86 | [15 empty] | Sustainable utilisation of ceramic waste in concrete: Exposure to adverse conditions
| 187 | [52 empty] | Sanitary ware |  | 65.8 |  | 0.6 | 0.1 | 0.1 |  | 3.5 | [15 empty] | 22.2
| 188 | [52 empty] | Sanitary ware |  | 67.63 |  | 0.55 |  | 0.36 |  | 3 | [15 empty] | 24.05
| 189 | [52 empty] | Electrical insulator |  | 70.9 |  | 0.81 | 0.76 | 0.24 |  | 3.57 | [15 empty] | 21.2
| 190 | [52 empty] | Tile |  | 69.4 |  |  | 0.24 | 3.53 |  | 1.89 | [15 empty] | 18.2
37 | 191 | [52 empty] | cement |  | 21.21 | 5.54 | 3.46 | 58.69 | 0.89 |  |  | 3 | [24 empty] | 3040 | [5 empty] | Modeling of Chloride Ion Diffusion in Concrete under Fatigue Loading
38 | 192 | mild steel |  |  | 7.9 |  | 1.67 | [5 empty] | 3.2 |  | 1.18 | 0.99 | 1.04 |  |  | 50.93 |  |  |  |  | 55.72 | 28.31 | [27 empty] | Ordinary Portland cement | [39 empty] | Effect of nano-TiO2 on the properties of cementitious composites under different exposure environments.
| 193 | [13 empty] | 97.26 | [9 empty] | 49.61 | [28 empty] | nano-TiO2
| 195 | [28 empty] | -0.508 |  |  | Tap water | [20 empty] | X0T(100%OPC+300%Fine Aggregate+45%water)
| 196 | [28 empty] | -0.364 |  |  | Tap water | [20 empty] | X0T(100%OPC+300%Fine Aggregate+45%water)
| 197 | [28 empty] | -0.132 |  |  | Tap water | [20 empty] | X0T(100%OPC+300%Fine Aggregate+45%water)
| 198 | [28 empty] | -0.104 |  |  | Tap water | [20 empty] | X0T(100%OPC+300%Fine Aggregate+45%water)
| 199 | [28 empty] | -0.147 |  |  | Saline water | [20 empty] | NT1T(99%OPC+300%Fine Aggregate+1%nano-TiO2+45%water)
| 200 | [28 empty] | -0.142 |  |  | Saline water | [20 empty] | NT1T(99%OPC+300%Fine Aggregate+1%nano-TiO2+45%water)
| 201 | [28 empty] | -0.166 |  |  | Saline water | [20 empty] | NT1T(99%OPC+300%Fine Aggregate+1%nano-TiO2+45%water)
| 202 | [28 empty] | -0.147 |  |  | Saline water | [20 empty] | NT1T(99%OPC+300%Fine Aggregate+1%nano-TiO2+45%water)
| 203 | [28 empty] | -0.312 |  |  | Acidic solution | [20 empty] | NT3T(97%OPC+300%Fine Aggregate+3%nano-TiO2+45%water)
| 204 | [28 empty] | -0.221 |  |  | Acidic solution | [20 empty] | NT3T(97%OPC+300%Fine Aggregate+3%nano-TiO2+45%water)
| 205 | [28 empty] | -0.225 |  |  | Acidic solution | [20 empty] | NT3T(97%OPC+300%Fine Aggregate+3%nano-TiO2+45%water)
| 206 | [28 empty] | -0.142 |  |  | Acidic solution | [20 empty] | NT3T(97%OPC+300%Fine Aggregate+3%nano-TiO2+45%water)
| 207 | [52 empty] | NT5T(95%OPC+300%Fine Aggregate+5%nano-TiO2+45%water)
| 208 | [52 empty] | NT5T(95%OPC+300%Fine Aggregate+5%nano-TiO2+45%water)
| 209 | [52 empty] | NT5T(95%OPC+300%Fine Aggregate+5%nano-TiO2+45%water)
| 210 | [52 empty] | NT5T(95%OPC+300%Fine Aggregate+5%nano-TiO2+45%water)
39 | 211 | [52 empty] | Cement |  | 13.8 |  | 6 | 75.7 |  |  |  | 3.7 | [30 empty] | Serviceability of one-way high-volume fly ash-self-compacting concrete slabs reinforced with basalt FRP bars
| 212 | [52 empty] | Fly Ash |  | 45.43 | 24.36 | 9.7 | 5.23 | 1.46 | 0.36 | 0.23 | 1.03 |  | 0.4
| 213 | [52 empty] | Limestone powder |  | 1.74 | 0.09 | 0.11 | 55.24 | 0.54 | 0.003 | 0.026 | 0.002 |  | 0.011
40 | 214 | TMT steel | [51 empty] | Cement |  | 19.28 | 6.32 | 3.83 | 61.9 | 1.01 | 0.6 | 0.5 | 2.7 | [30 empty] | Enhanced seawater corrosion resistance of reinforcement in nanophase modified fly ash concrete
| 215 | [52 empty] | Fly ash |  | 59.44 | 33.53 | 2.37 |  | 1.01 | 0.4 | 1.1 | 0.42
| 216 | [28 empty] | -0.136 | [22 empty] | 11.1 | FA(225cement+150fly ash+784fine aggregate+1130coarse aggregate+4.5admixture+165water)
| 217 | [28 empty] | -0.067 | [22 empty] | 10.9 | FAT(220.5cement+150fly ash+784fine aggregate+1130coarse aggregate+4.8admixture+165water+4.5nano-TiO2)
| 218 | [28 empty] | -0.17 | [22 empty] | 11.4 | FAC(220.5cement+150fly ash+784fine aggregate+1130coarse aggregate+4.8admixture+165water+4.5nano-CaCO3)
| 219 | [28 empty] | -0.232 | [22 empty] | 11.3 | FATC(220.5cement+150fly ash+784fine aggregate+1130coarse aggregate+4.8admixture+165water+2.25nano-TiO2+2.25nano-CaCO3)
41 | 220 | [52 empty] | Blended Portland cement |  | 20.67 | 4.78 | 3.57 | 60.03 | 1.5 | 0.52 | 0.85 | 4.95 |  | 0.58 | 0.19 | [14 empty] | 0.08 | [12 empty] | Chloride-induced reinforcing steel corrosion in ternary concretes containing fly ash and untreated sugarcane bagasse ash
| 221 | [52 empty] | UtSCBA |  | 66.12 | 15 | 7.16 | 2.57 | 1.19 | 0.54 | 3.52 | 0.26 |  | 1.13 | 1.14 | [14 empty] | 0.22
| 222 | [52 empty] | Fly ash |  | 64.12 | 20.01 | 5.42 | 4 | 0.63 | 0.19 | 0.96 | 0.86 |  | 1.12 | 0.38 | [14 empty] | 0.1
42 | 223 | [52 empty] | CEM I |  | 19.6 | 4.9 | 3.1 | 60.8 | 2.3 | 0.5 | 0.9 | 3.7 |  |  | 0.1 | [27 empty] | Macrocell corrosion in carbonated Portland and Portland-fly ash concrete - Contribution and mechanism
| 224 | [52 empty] | CEM II/B-M |  | 25.5 | 7.6 | 4.2 | 50.7 | 2.1 | 0.6 | 1.1 | 3.3 |  |  | 0.2
| 225 | [52 empty] | CEM II/B-V |  | 28.4 | 8.8 | 4.4 | 46.9 | 2.2 | 0.6 | 1.2 | 2.7 |  |  | 0.2
43 | 226 | carbon steel | [51 empty] | Ordinary Portland cement |  | 22.5 | 9.35 | 3.1 | 61.3 | 1.35 | 0.15 | 1.03 | 0.99 | [30 empty] | Fabrication and characterization of pseudo reference electrode based on graphene-cement composites for corrosion monitoring in reinforced concrete structure
| 227 | [28 empty] | -0.311 |  |  | 8 g NaOH + 35.6 g KOH per liter of saturated Ca(OH)2 solution | [19 empty] | 13.5 | G0（50gcement+25gwater）
| 228 | [28 empty] | -0.289 |  |  | saturated Ca(OH)2 solution | [19 empty] | 12.5 | G0（50gcement+25gwater）
| 229 | [28 empty] | -0.255 |  |  | 0.025 M NaHCO3 + 0.025 M Na2CO3 | [19 empty] | 10 | G0（50gcement+25gwater）
| 230 | [28 empty] | -0.269 |  |  | 100 g cement + 100 g distilled water | [19 empty] | 12.8 | G0（50gcement+25gwater）
| 231 | [28 empty] | -0.268 |  |  | 8 g NaOH + 35.6 g KOH per liter of saturated Ca(OH)2 solution | [19 empty] | 13.5 | G1（50gcement+25gwater+0.05gGraphene+0.05gSuperplasticizer）
| 232 | [28 empty] | -0.245 |  |  | saturated Ca(OH)2 solution | [19 empty] | 12.5 | G1（50gcement+25gwater+0.05gGraphene+0.05gSuperplasticizer）
| 233 | [28 empty] | -0.22 |  |  | 0.025 M NaHCO3 + 0.025 M Na2CO3 | [19 empty] | 10 | G1（50gcement+25gwater+0.05gGraphene+0.05gSuperplasticizer）
| 234 | [28 empty] | -0.23 |  |  | 100 g cement + 100 g distilled water | [19 empty] | 12.8 | G1（50gcement+25gwater+0.05gGraphene+0.05gSuperplasticizer）
| 235 | [28 empty] | -0.21 |  |  | 8 g NaOH + 35.6 g KOH per liter of saturated Ca(OH)2 solution | [19 empty] | 13.5 | G5（50gcement+25gwater+0.25gGraphene+0.3gSuperplasticizer）
| 236 | [28 empty] | -0.197 |  |  | saturated Ca(OH)2 solution | [19 empty] | 12.5 | G5（50gcement+25gwater+0.25gGraphene+0.3gSuperplasticizer）
| 237 | [28 empty] | -0.18 |  |  | 0.025 M NaHCO3 + 0.025 M Na2CO3 | [19 empty] | 10 | G5（50gcement+25gwater+0.25gGraphene+0.3gSuperplasticizer）
| 238 | [28 empty] | -0.19 |  |  | 100 g cement + 100 g distilled water | [19 empty] | 12.8 | G5（50gcement+25gwater+0.25gGraphene+0.3gSuperplasticizer）
| 239 | [28 empty] | -0.111 |  |  | 8 g NaOH + 35.6 g KOH per liter of saturated Ca(OH)2 solution | [19 empty] | 13.5 | G20（50gcement+25gwater+1gGraphene+0.5gSuperplasticizer）
| 240 | [28 empty] | -0.103 |  |  | saturated Ca(OH)2 solution | [19 empty] | 12.5 | G20（50gcement+25gwater+1gGraphene+0.5gSuperplasticizer）
| 241 | [28 empty] | -0.094 |  |  | 0.025 M NaHCO3 + 0.025 M Na2CO3 | [19 empty] | 10 | G20（50gcement+25gwater+1gGraphene+0.5gSuperplasticizer）
| 242 | [28 empty] | -0.098 |  |  | 100 g cement + 100 g distilled water | [19 empty] | 12.8 | G20（50gcement+25gwater+1gGraphene+0.5gSuperplasticizer）
| 246 | [52 empty] | cement |  | 22.8 | 4.6 | 3.1 | 51.9
45 | 247 | [52 empty] | Ordinary Portland cement |  | 23 | 3.41 | 3.13 | 60.6 | 3.68 |  |  |  |  | 0 | [15 empty] | 0.08 | [12 empty] | Chloride-induced corrosion of steel fiber near the surface of ultra-high perform ance concrete and its effect on flexural behavior with various thickness
| 248 | [52 empty] | Silica fume |  | 95 | 0 | 0.31 | 0.27 | 0.64 |  |  |  |  | 0.67 | [15 empty] | 0.15
| 249 | [52 empty] | Silica powder |  | 97.2 | 0 | 0.23 | 0.2 | 0.31 |  |  |  |  | 0.77 | [15 empty] | 0.13
| 250 | [52 empty] | ground granulated blast furnace slag |  | 34.1 | 14.8 | 0.98 | 41.9 | 6.61 |  |  |  |  | 1 | [15 empty] | 0.3
| 251 | [52 empty] | Bottom ash |  | 48 | 20.1 | 8.77 | 7.11 | 3.13 |  |  |  |  | 1.11 | [15 empty] | 0.29
46 | 252 | [52 empty] | Fly ash |  | 65.9 | 24 | 2.87 | 1.59 |  | 0.49 |  |  |  | 0.92 | [15 empty] | 0.42 | [12 empty] | Influence of red mud on mechanical and durability performance of self-compacting concrete
| 253 | [52 empty] | cement |  | 21.14 | 5.9 | 3.1 | 65.85 |  | 0.2 |  |  |  | 0.54 | [15 empty] | 1.2
| 254 | [52 empty] | Red Mud |  | 14.88 | 23.53 | 36.48 | 1.83 |  | 9.41 |  |  |  | 6.84 | [15 empty] | 1.61
47 | 255 | [52 empty] | cement |  | 23 | 4.4 | 2.1 | 65.6 | 1.1 | 0.5 |  | 3.3 | [30 empty] | Effect of Cu-Zn coated steel fibers on high temperature resistance of reactive powder concrete
| 256 | [52 empty] | Silica fume |  | 94.6 | 0.4 | 0.5 | 0.5 | 0.5 | 0.3 | 1.6 | 0.8
| 257 | [52 empty] | Quartz powder |  | 99 | 0.3 | 0.1 | <0.1 | <0.1 | 0.2
| 258 | [52 empty] | Quartz sand |  | 98.6 | 0.8 | <0.1
48 | 259 | [52 empty] | cement |  | 19.89 | 4.69 | 3.16 | 63.35 | 1.94 | 0.22 | 0.4 | 2.77 | 0.07 | 0.27 | 0.03 | [27 empty] | Sulphuric acid exposure of conventional concrete and alkali-activated concrete: Assessment of test methodologies.
| 260 | [52 empty] | Fly ash |  | 54.24 | 28.94 | 4.01 | 3.58 | 1.8 | 0.6 | 1.46 | 0.25 | 0.06 | 1.21 | 0.27
49 | 261 | [52 empty] | cement |  | 21.35 | 5.94 | 2.71 | 60.16 | 1.23 |  |  | 1.96 |  | 0.38 | 0.45 | [21 empty] | 3120 | [5 empty] | Triaxial test on concrete material containing accelerators under physical sulphate attack
| 262 | [52 empty] | Fly ash |  | 43.59 | 25.41 | 4.21 | 5.58 | 0.83 |  |  | 0.29 |  | 1.17 | 0.19 | [21 empty] | 2110
| 263 | [52 empty] | Accelerator |  | 14.63 | 18.79 | 4.14 | 32.73 | 0.65 |  |  | 0.27 |  | 1.52 | 0.31 | [27 empty] | Electrochemical Comparative Study of Q235 steel and 304 SS in Simulated Concrete Pore Solutions and the Effect of Chloride Ions on their corrosion behavior
60 | 296 | [52 empty] | Chabazite Ca |  | 46.43 | 19.33 |  | 10.04 | 0.08 | 0.09 | 0.91 |  |  |  |  | 0.3 | [26 empty] | Natural zeolite and its application in concrete composite production
| 297 | [52 empty] | Chabazite K |  | 47.62 | 20.29 |  | 3.33 | 0.16 | 0.61 | 5.6
| 298 | [52 empty] | Clinoptilolite |  | 68.28 | 12.3 | 0.08 | 4.34 | 1.05 | 0.26 | 0.94
| 299 | [52 empty] | Paranatrolite |  | 39.92 | 31.37 |  | 0.81 |  | 13.8 | 2.49
| 300 | [52 empty] | Mordenite |  | 72.38 | 11.32 | 0.26 | 0.36 | 0.36 | 0.88 | 2.94 | [10 empty] | 2.38
61 | 301 | [52 empty] | Ordinary Portland cement |  | 17.44 | 3.97 | 4.16 | 66.98 | 1.61 | 0.34 | 1.24 | 3.42 |  | 0.28 | 0.14 | 0.11 |  | 0.02 | [5 empty] | 0.15 | 0.01 | 0.01 |  |  |  | 0.04 | [12 empty] | Feasibility of ferronickel slag powder for cementitious binder in concrete mix.
| 302 | [52 empty] | ferronickel slag(L) |  | 40.45 | 3.64 | 6.87 | 6.6 | 40.45 | 0.04 | 0.08 | 0.53 |  | 0.1 | 0.01 | 0.13 |  | 0.73 | [5 empty] | 0.02 | 0.01 | 0.02 |  |  |  | 0.27
| 303 | [52 empty] | ferronickel slag(M) |  | 40.98 | 2.65 | 7.88 | 3.61 | 43.43 | 0.02 | 0.05 | 0.29 |  | 0.06 | 0.01 | 0.1 |  | 0.83 | [5 empty] | 0.02 | 0.01 | 0.03 |  |  |  | 0.31
| 304 | [52 empty] | ferronickel slag(H) |  | 40.81 | 2.66 | 9.01 | 4.15 | 40.44 | 0.02 | 0.06 | 0.26 |  | 0.08 | 0.01 | 0.11 |  | 0.95 | [5 empty] | 0.02 | 0.01 | 0.05 |  |  |  | 0.34
62 | 305 | [52 empty] | Cement |  | 22.7 | 4.6 | 1.4 | 64.2 | 3.4 | 0.1 | 0.8 | 2.5 |  | 0.2 | 0.2 | [14 empty] | 0.9 | [12 empty] | Experimental analysis of light weight fiber reinforced concrete by incorporating palm oil shells
| 306 | [52 empty] | Ground Granulated Blast-furnace Slag |  | 33.77 | 13.24 | 0.65 | 33.77 | 8.46 | 0.27 | 0.36 | 0.1 |  | 0.58 | 0.1 | [14 empty] | 0.05
| 307 | [52 empty] | Palm Oil Fuel Ash |  | 63.4 | 5.51 | 4.2 | 4.35 | 3.78 | 0.15 | 6.35 | 0.93 |  | 0.34 | 3.75 | [14 empty] | 0.16
| 308 | [52 empty] | ECR – Glass fiber. |  | 72.5 | 2.06 | 0.36 |  | 4.28 | 13.1 | 0.26 | 0.18 | [30 empty] | A study on the chloride diffusion behavior of blended cement concrete in relation to aggregate and ITZ
63 | 309 | [52 empty] | Ordinary Portland cement |  | 18.73 | 4.94 | 3.99 | 63.12 | 1.02 | 0.73 | 0.47 | 3.07
| 310 | [52 empty] | blast furnace slag |  | 35.4 | 11.25 | 0.89 | 40.1 | 7.82 | 0.33 | 0.63 | 0.61 | [15 empty] | 98
| 311 | [52 empty] | limestone filler |  | 0.8 | 0.17 |  |  | 0.5
64 | 312 | [52 empty] | Cement |  | 19.2 | 4.1 | 3.5 | 67.6 | 1.8 | 0.3 | 0.7 | [31 empty] | Development of lightweight engineered cementitious composite for durability enhancement of tall concrete wind towers
| 313 | [52 empty] | fly ash |  | 42.2 | 22.5 | 9.2 | 15.7 | 3.2 | 1 | 1.5
| 314 | [52 empty] | fly ash cenospheres |  | 61.9 | 27.7 | 3.9 | 1 | 1.2 | 1.3 | 2.8
65 | 315 | [52 empty] | Cement |  | 21.6 | 3.88 |  | 64.88 | 4.39 | 0.23 | 0.56 | 0.76 |  | 0.24 | 0.09 |  |  |  |  | 3.28 | [9 empty] | 0.06 | [12 empty] | Acidification at rebar-concrete interface induced by accelerated corrosion test in aggressive chloride environment.
| 316 | [52 empty] | fly ash |  | 62.12 | 17.28 |  | 7.27 | 2.25 | 3.43 | 1.27 | 0.5 |  | 1 | 0.46 |  |  |  |  | 4.39 | [9 empty] | 0.05
| 317 | [52 empty] | Slag |  | 33.14 | 14.92 |  | 39.06 | 8.97 | 0.38 | 0.61 | 0.14 |  | 1.316 | 0.014 |  |  |  |  | 8.97 | [9 empty] | 0.24
67 | 323 | [52 empty] | OPC CEM I 32.5 |  | 18.86 | 5.91 | 3 | 62.28 | 2.15 | 0.12 | 0.32 | 4.06 |  | 0.43 | [28 empty] | Efficacy of modified rice straw fibre on properties of cementitious composites
| 324 | [52 empty] | OPC CEM I 42.5 |  | 20.25 | 6.04 | 3.41 | 62.3 | 2.01 | 0.17 | 0.84 | 3.65 |  | 0.29
| 325 | [52 empty] | Fly ash |  | 76.24 | 14.24 | 2.34 | 2.84 | 0.81 | 0 | 1.72 | 0.91 |  | 0.48
| 326 | [52 empty] | Silica fume |  | 92.4 | 1.32 | 0.16 | 0.55 | 0.42 | 0.13 | 0.9 | 3.09 |  | 0
68 | 327 | [52 empty] | CEM I 42.5 R |  | 19.62 | 4.6 | 2.45 | 64.28 | 2.22 | 0.2 | 0.86 | 2.59 |  | 0.18 | [28 empty] | Alternative pH-indicators for determination of carbonation depth on cement-based concretes
| 328 | [52 empty] | CEM II/A LL 32.5 R* |  | 18.32 | 4.33 | 2.11 | 63.07 | 2 | 0.49 | 0.91 | 2.41 |  | 0.28
| 329 | [52 empty] | CEM III/A 32.5 N** |  | 25.14 | 6.22 | 1.46 | 55.37 | 4.46 | 0.34 | 0.7 | 2.66 |  | 0.53
69 | 330 | [52 empty] | Clinker |  | 21.8 | 5.84 | 3.41 | 62.7 | 1.72 | 0.07 | 1.22 | 1.09 | [30 empty] | Chloride binding capacity and phase modification of alumina compound blended cement paste under chloride attack
| 331 | [52 empty] | Solid in CAN |  | 0.38 | 82.6 | 0.04 |  |  | 0.71 |  | 0.11
| 332 | [52 empty] | γ-Al(OH)3 |  |  | 63.9 |  |  |  | 0.01
| 333 | [52 empty] | γ-Al2O3 |  |  | 98.9 |  |  |  | 0.1 | 0.05
| 334 | [52 empty] | Metakaolin |  | 54.08 | 41.72 | 0.72 | 0.02 | 0.09 | 0.35 | 0.53 | 0.15
70 | 335 | [52 empty] | cement |  | 19.78 | 4.2 | 3.63 | 62.03 | 4.46 | 0.98 | 0.48 | 1.18 |  |  | 0.12 | [27 empty] | Combined application of novel electromagnetic sensors and acoustic emission apparatus to monitor corrosion process of reinforced bars in concrete
| 336 | [52 empty] | Ground Granulated Blast-Furnace Slag |  | 32.57 | 13.28 | 1.36 | 41.04 | 5.65 | 0.42 | 0.08 | 2.64 |  |  | 0.54
| 337 | [52 empty] | fly ash |  | 56.9 | 13.7 | 4.46 | 1.9 | 0.37 | 0.12 | 1.55 | 0.12 |  |  | 0.11
| 338 | [51 empty] | 6.96 | sea water
71 | 341 | [52 empty] | Ground Granulated Blast-Furnace Slag |  | 31 | 13.96 | 0.32 | 40.92 | 6.33 | 1.1 | 0.31 | 2.17 |  |  | 0.01 | [14 empty] | 0.33 | [12 empty] | Degradation process of alkali-activated slag/fly ash and Portland cement-based pastes exposed to phosphoric acid
| 342 | [52 empty] | fly ash |  | 42.09 | 25.13 | 13.16 | 13.56 | 1.27 |  | 0.41 | 0.41 | [17 empty] | 0.18
| 343 | [52 empty] | Ordinary Portland cement |  | 20.34 | 4.47 | 4.58 | 62.91 | 1.24 |  | 0.29 | 2.58
72 | 344 | [52 empty] | Ordinary Portland cement |  | 21.5 | 5.5 | 4.5 | 63 | 2 | [21 empty] | 22 | 10.5 | 51.5 | 6.4 |  |  | 3150 | [5 empty] | Experiments on drying shrinkage and creep of high performance hybrid-fiber-reinforced concrete
| 345 | [52 empty] | Silica fume |  | 93 | 2 | 1 | 1 | 1 | [27 empty] | 2200
| 346 | [52 empty] | Ground Granulated Blast-Furnace Slag |  | 36 | 9 | 1 | 44 | 8 | [27 empty] | 2720
73 | 347 | [52 empty] | cement |  | 20.5 | 5 | 3.9 | 64.2 |  | 0.05 | 0.29 | 2.5 | [24 empty] | 3180 | [5 empty] | Effects of leaching and chloride migration on the microstructure and pore solution of blended cement pastes during a migration test
| 348 | [52 empty] | Limestone Filler |  | 0.3 | 0 | 0 | 98.8 |  |  | 0.01 | 0.01 | [24 empty] | 2700
| 349 | [52 empty] | Fly Ash |  | 85.53 |  |  | 5.1 |  | 1.95 | 2 | 0.59 | [24 empty] | 2210
| 350 | [52 empty] | Slag |  | 33.3 | 12.5 | 0.4 | 41.5 |  | 0 | 0 | 0.5 | [24 empty] | 2890
| 351 | [52 empty] | Silica Fume |  | 89 | 0 | 0 | 1 |  | 1 | 0 | 2 | [24 empty] | 2240
74 | 352 | [52 empty] | Fly ash |  | 28.62 | 16.75 | 5.84 | 28.13 | 5.12 |  | 8.1 | 7.22 | [30 empty] | Graphene oxide modified, clinker-free cementitious paste with principally alkali-activated fly ash
| 353 | [52 empty] | Cement kiln dust |  | 14.79 | 6.53 | 1.57 | 41.4 | 0.53 |  | 0.5 | 0.49 |  | 0.3 | 0.05 |  |  | 0.01 | [11 empty] | 0.02
| 354 | [52 empty] | recycled glass powder |  | 50-55 | 14-20 | 1 | 20-25 | 2 |  | 8—14
75 | 355 | [52 empty] | ordinary Portland cement |  | 21.9 | 5.2 |  |  | 1.4 | 0.2 | 0.4 | 1.7 |  | 0.3 | [5 empty] | 3.1 | [9 empty] | 0.3 | [6 empty] | 3160 | [5 empty] | Electrokinetic properties and mechanism of chloride binding in 42-month cured cement pastes with fly ash and ground granulated blast furnace slag exposed to seawater
| 356 | [52 empty] | fly ash cement |  | 66.41 | 18.88 |  |  | 0.54 | 0.04 | 1.23 | 0.15 |  | 0.82 | [5 empty] | 3.63 | [9 empty] | 0.03 | [6 empty] | 2160
| 357 | [52 empty] | ground granulated blast furnace slag cement |  | 34.3 | 15.2 |  |  | 5.9 | 0.2 | 0.3 | 0.1 |  | 0.5 | [5 empty] | 0.5 | [9 empty] | 0.5 | [6 empty] | 2910
76 | 358 | [52 empty] | ordinary Portland cement |  | 17.7 | 4.17 | 3.72 | 67.51 | 1.96 |  |  | 3.64 |  | 0.3 | 0.14 | [14 empty] | 0.13 | [12 empty] | Engineered Cementitious Composites (ECC) with limestone calcined clay cement (LC3)
| 359 | [52 empty] | fly ash |  | 52.19 | 22.23 | 13.49 | 3.4 | 0.93 |  |  | 2.16 |  | 1.01 | 0.11 | [14 empty] | 0
| 360 | [52 empty] | Metakaolin |  | 50.83 | 46.62 | 0.46 | 0.02 | 0 |  |  | 0.14 |  | 1.65 | 0 | [14 empty] | 0
77 | 361 | [52 empty] | General Purpose cement |  | 19.74 | 4.7 | 2.98 | 64.62 | 1.48 | 0.21 | 0.64 | 2.24 |  | 0.31 | [16 empty] | 16.5 | 7.3 | 51.2 | 6.5 | [8 empty] | Reinforcement corrosion in limestone flash calcined clay cement-based concrete
| 362 | [52 empty] | Calcined clay |  | 70.42 | 22.34 | 2.34 | 0.49 | 0.16 | 0.1 | 0.19 | 0.02 |  | 1.1
| 363 | [52 empty] | Limestone |  | 0.36 | 0.11 | 0.1 | 57.51 | 0.29
78 | 364 | [52 empty] | Ye'elimite-Ferrite cement |  | 13.03 | 17.48 | 6.38 | 47.82 | 1.51 | 0.07 | 0.68 | 8.78 | 0.07 | 0.9 | 0.06 | [21 empty] | 2790 | [5 empty] | On the hydration of Belite-Ye'elimite-Ferrite (BYF) cement pastes: Effect of the water-to-cement ratio and presence of fly ash
| 365 | [52 empty] | fly ash |  | 50.89 | 24.34 | 8.8 | 1.22 | 3.46 | 0.44 | 4.7 | 0.09 | 0.22 | 0.92 | 0.13 | [21 empty] | 2589
79 | 366 | [52 empty] | ordinary Portland cement |  | 19.01 | 4.17 | 3.89 | 64.59 | 0.88 | 0.16 | 0.59 | 1.7 | [30 empty] | Simulation of chloride diffusion in fly ash and limestone-calcined clay cement (LC3) concretes and the influence of damage on service-life
| 367 | [52 empty] | fly ash |  | 59.32 | 29.95 | 4.32 | 1.28 | 0.61 | 0.16 | 1.44 | 0.16
| 368 | [52 empty] | Clinker |  | 21.12 | 5.24 | 3.41 | 63.81 | 3.06 | 0.32 | 0.19 | 0.63
| 369 | [52 empty] | Calcined clay |  | 54.83 | 24.95 | 5.08 | 0.09 | 0.19 | 0.05 | 0.21
| 370 | [52 empty] | Limestone |  | 10.07 | 1.74 | 1.62 | 48.54 | 0.47 |  | 0.13 | 0.01
80 | 371 | [52 empty] | Slag |  | 40.6 | 12.6 | 1.2 | 35.7 | 5.8 | 0.8 | 0.7 | 0.1 | [30 empty] | Improvement of durability and drying shrinkage of sodium carbonate activated slag through the incorporation of calcium hydroxide and sodium hydroxide
| 372 | [52 empty] | Slaked lime |  | 0.8 | 0.4 | 1.2 | 69 | 1.3 |  | 0.13
| 373 | [52 empty] | ordinary Portland cement |  | 18.9 | 4.8 | 3.3 | 63.7 | 1.5 | 0.4 | 0.7 | 3.3
81 | 374 | [52 empty] | calcium aluminate cement |  | 4.67 | 37.85 | 16.48 | 37.73 | 0.48 | 0.155 | 0.15 |  |  | 1.89 |  |  |  | 0.127 | [24 empty] | Strain hardening behaviour of PE fibre reinforced calcium aluminate cement (CAC) – Ground granulated blast furnace (GGBFS) blended mortar
| 375 | [52 empty] | Ground granulated blast furnace slag |  | 32.2 | 12.58 | 0.475 | 45.78 | 5.34 | 0.24 | 0.397 |  |  | 0.66 |  |  |  | 0.003
| 376 | [52 empty] | ordinary Portland cement |  | 20.87 | 5.68 | 3.31 | 63.93 | 1.04 | 0.2 | 1.05 |  |  | 0.24 |  |  |  | 0.01
82 | 377 | [52 empty] | ordinary Portland cement |  | 20.9 | 4.82 | 4.05 | 63.7 | 1.94 | 0.21 | 0.56 | 2.13 |  | 0.32 | [15 empty] | 0.08 | 19.11 | 10.6 | 57.8 | 7.8 | [8 empty] | Modelling of two-dimensional chloride diffusion concentrations considering the heterogeneity of concrete materials
| 384 | [52 empty] | ordinary Portland cement |  | 21.8 | 4.7 | 2 | 62.8 | 2 |  |  | 3.8
85 | 385 | [52 empty] | cement |  | 19.6 | 4.9 | 3.1 | 61.4 | 3 | 0.7 |  | 3.6 | [30 empty] | Structural performance of fiber reinforced lightweight self-compacting concrete beams subjected to accelerated corrosion
| 386 | [52 empty] | fly ash |  | 46.7 | 22.8 | 15.5 | 5.8 |  | 0.7 |  | 0.5
| 387 | [52 empty] | Silica Fume |  | 95.21 | 0.21 | 0.13 | 0.23 |  | 0.85 |  | 0.33
86 | 388 | [52 empty] | ordinary Portland cement |  | 20.65 | 4.74 | 3.02 | 64.25 | 2.04 | 0.27 | 0.65 | 2.96 | [24 empty] | 3120 | [5 empty] | Study on Mechanical Properties of Metakaolin-Based Concretes and Corrosion of Carbon Steel Reinforcement in 3.5% NaCl
| 389 | [52 empty] | Metakaolin |  | 51.74 | 42.95 | 0.98 | 0.22 | 0.19 | 0.01 | 0.13 | 0 | [24 empty] | 2600
87 | 390 | [52 empty] | cement |  | 22.75 | 6.55 | 4.3 | 61.9 | 1.05 | 0.21 | 0.72 | 1.58 | [30 empty] | Effect of limestone powder addition on threshold chloride concentration for steel corrosion in reinforced concrete
| 391 | [52 empty] | limestone |  | 0.2 |  | 0.15 | 55.11 | 1.12 |  | 0.02 | 0.09
yangbaio1 | 1 | HRB400 carbon steel | 1.57 | 0.196 | 0.57 |  | 0.017 | 0.024 | 0.08 | [20 empty] | -0.6 | -0.55 |  | Saturated Ca(OH)2 + 1 wt.% NaCl | [19 empty] | 12.35 | [40 empty] | Corrosion Propagation Behavior of low−Cr steel Rebars in Simulated Concrete Environment
3 | 5 | HRB500E rebar | 1.42 | 0.2 | 0.61 |  | 0.021 | 0.026 | 0.084 |  |  | 0.01 | 0.004 | 0.087 | Bal. |  |  |  |  | 0.003 |  | 0.021 |  |  | 0.016 |  |  |  | 25 |  |  |  | Saturated Ca(OH)2 + 0.1 M NaOH + 0.2 M KOH | Saturated | [15 empty] | 0.1 | 0.2 |  | 13.2 | Highly alkaline simulated concrete pore solution | [37 empty] | 0, 1, 3, 6, 10 d | OCP monitoring ≥1800 s | Study on passivation mechanism of HRB500E rebar in highly alkaline concrete pore solution
4 | 6 | HRB400 | 1.5 | 0.24 | 0.5 |  | 0.06 | 0.006 | [6 empty] | Bal. | [13 empty] | 25 | -0.44 | 0.625 |  | Saturated Ca(OH)2 + 0.5 wt% NaCl | Saturated | [18 empty] | 12.5 | Chloride-containing simulated concrete pore solution | [37 empty] | 0.5 | OCP until ±2 mV/h stabilization | Enhancement mechanisms of Cr and RE on the corrosion resistance of HRB400 rebar in chloride-containing concrete pore solution
4 | 7 | HRB400-Cr | 1.4 | 0.12 | 0.5 |  | 0.08 | 0.007 | 0.5 | [5 empty] | Bal. | [13 empty] | 25 | -0.44 | 0.618 |  | Saturated Ca(OH)2 + 0.5 wt% NaCl | Saturated | [18 empty] | 12.5 | Chloride-containing simulated concrete pore solution | [37 empty] | 0.5 | OCP until ±2 mV/h stabilization | Enhancement mechanisms of Cr and RE on the corrosion resistance of HRB400 rebar in chloride-containing concrete pore solution
4 | 8 | HRB400-Cr-RE | 1.5 | 0.12 | 0.5 |  | 0.08 | 0.007 | 0.5 | [5 empty] | Bal. | [7 empty] | 0.018 | [5 empty] | 25 | -0.35 | 0.431 |  | Saturated Ca(OH)2 + 0.5 wt% NaCl | Saturated | [18 empty] | 12.5 | Chloride-containing simulated concrete pore solution | [37 empty] | 0.5 | OCP until ±2 mV/h stabilization | Enhancement mechanisms of Cr and RE on the corrosion resistance of HRB400 rebar in chloride-containing concrete pore solution
4 | 9 | HRB400 | 1.5 | 0.24 | 0.5 |  | 0.06 | 0.006 | [6 empty] | Bal. | [13 empty] | 25 | -0.46 | 0.292 |  | Saturated Ca(OH)2 + 1 wt% NaCl | Saturated | [18 empty] | 12.5 | Chloride-containing simulated concrete pore solution | [37 empty] | 0.5 | OCP until ±2 mV/h stabilization | Enhancement mechanisms of Cr and RE on the corrosion resistance of HRB400 rebar in chloride-containing concrete pore solution
4 | 10 | HRB400-Cr | 1.4 | 0.12 | 0.5 |  | 0.08 | 0.007 | 0.5 | [5 empty] | Bal. | [13 empty] | 25 | -0.44 | 0.446 |  | Saturated Ca(OH)2 + 1 wt% NaCl | Saturated | [18 empty] | 12.5 | Chloride-containing simulated concrete pore solution | [37 empty] | 0.5 | OCP until ±2 mV/h stabilization | Enhancement mechanisms of Cr and RE on the corrosion resistance of HRB400 rebar in chloride-containing concrete pore solution
4 | 11 | HRB400-Cr-RE | 1.5 | 0.12 | 0.5 |  | 0.08 | 0.007 | 0.5 | [5 empty] | Bal. | [7 empty] | 0.018 | [5 empty] | 25 | -0.38 | 0.654 |  | Saturated Ca(OH)2 + 1 wt% NaCl | Saturated | [18 empty] | 12.5 | Chloride-containing simulated concrete pore solution | [37 empty] | 0.5 | OCP until ±2 mV/h stabilization | Enhancement mechanisms of Cr and RE on the corrosion resistance of HRB400 rebar in chloride-containing concrete pore solution
4 | 12 | HRB400 | 1.5 | 0.24 | 0.5 |  | 0.06 | 0.006 | [6 empty] | Bal. | [13 empty] | 25 | -0.72 | 0.078 |  | Saturated Ca(OH)2 + 2 wt% NaCl | Saturated | [18 empty] | 12.5 | Chloride-containing simulated concrete pore solution | [37 empty] | 0.5 | OCP until ±2 mV/h stabilization | Enhancement mechanisms of Cr and RE on the corrosion resistance of HRB400 rebar in chloride-containing concrete pore solution
4 | 13 | HRB400-Cr | 1.4 | 0.12 | 0.5 |  | 0.08 | 0.007 | 0.5 | [5 empty] | Bal. | [13 empty] | 25 | -0.51 | 0.189 |  | Saturated Ca(OH)2 + 2 wt% NaCl | Saturated | [18 empty] | 12.5 | Chloride-containing simulated concrete pore solution | [37 empty] | 0.5 | OCP until ±2 mV/h stabilization | Enhancement mechanisms of Cr and RE on the corrosion resistance of HRB400 rebar in chloride-containing concrete pore solution
4 | 14 | HRB400-Cr-RE | 1.5 | 0.12 | 0.5 |  | 0.08 | 0.007 | 0.5 | [5 empty] | Bal. | [7 empty] | 0.018 | [5 empty] | 25 | -0.39 | 0.615 |  | Saturated Ca(OH)2 + 2 wt% NaCl | Saturated | [18 empty] | 12.5 | Chloride-containing simulated concrete pore solution | [37 empty] | 0.5 | OCP until ±2 mV/h stabilization | Enhancement mechanisms of Cr and RE on the corrosion resistance of HRB400 rebar in chloride-containing concrete pore solution
4 | 15 | HRB400 | 1.5 | 0.24 | 0.5 |  | 0.06 | 0.006 | [6 empty] | Bal. | [13 empty] | 25 | -0.83 | -0.292 |  | Saturated Ca(OH)2 + 3.5 wt% NaCl | Saturated | [18 empty] | 12.5 | Chloride-containing simulated concrete pore solution | [37 empty] | 0.5 | OCP until ±2 mV/h stabilization | Enhancement mechanisms of Cr and RE on the corrosion resistance of HRB400 rebar in chloride-containing concrete pore solution
4 | 16 | HRB400-Cr | 1.4 | 0.12 | 0.5 |  | 0.08 | 0.007 | 0.5 | [5 empty] | Bal. | [13 empty] | 25 | -0.91 | -0.299 |  | Saturated Ca(OH)2 + 3.5 wt% NaCl | Saturated | [18 empty] | 12.5 | Chloride-containing simulated concrete pore solution | [37 empty] | 0.5 | OCP until ±2 mV/h stabilization | Enhancement mechanisms of Cr and RE on the corrosion resistance of HRB400 rebar in chloride-containing concrete pore solution
4 | 17 | HRB400-Cr-RE | 1.5 | 0.12 | 0.5 |  | 0.08 | 0.007 | 0.5 | [5 empty] | Bal. | [7 empty] | 0.018 | [5 empty] | 25 | -0.8 | -0.255 |  | Saturated Ca(OH)2 + 3.5 wt% NaCl | Saturated | [18 empty] | 12.5 | Chloride-containing simulated concrete pore solution | [37 empty] | 0.5 | OCP until ±2 mV/h stabilization | Enhancement mechanisms of Cr and RE on the corrosion resistance of HRB400 rebar in chloride-containing concrete pore solution
5 | 18 | B500B carbon steel rebar | [26 empty] | 20 | -0.112 |  |  | Concrete specimen; external pond initially 2 M NaCl, later 4 M NaCl | [19 empty] | 12.5 | CEM II/A-LL 42.5 N concrete; binder 460 kg/m³; aggregate (0-8 mm) 1593 kg/m³; superplasticizer 1.38 kg/m³; defoaming agent 2.28 kg/m³ | [32 empty] | 50 |  | 1.4 |  |  | 104 | 95 | On the impact of cathodic polarization on the chloride threshold for carbon steel in concrete
5 | 19 | B500B carbon steel rebar | [26 empty] | 20 | -0.113 |  |  | Concrete specimen; external pond initially 2 M NaCl, later 4 M NaCl | [19 empty] | 12.5 | CEM II/A-LL 42.5 N concrete; binder 460 kg/m³; aggregate (0-8 mm) 1593 kg/m³; superplasticizer 1.38 kg/m³; defoaming agent 2.28 kg/m³ | [32 empty] | 50 |  | 1.34 |  |  | 113 | 94 | On the impact of cathodic polarization on the chloride threshold for carbon steel in concrete
5 | 20 | B500B carbon steel rebar | [26 empty] | 20 | -0.137 |  |  | Concrete specimen; external pond initially 2 M NaCl, later 4 M NaCl | [19 empty] | 12.5 | CEM II/A-LL 42.5 N concrete; binder 460 kg/m³; aggregate (0-8 mm) 1593 kg/m³; superplasticizer 1.38 kg/m³; defoaming agent 2.28 kg/m³ | [32 empty] | 50 |  | 1.36 |  |  | 93 | 93 | On the impact of cathodic polarization on the chloride threshold for carbon steel in concrete
5 | 21 | B500B carbon steel rebar | [26 empty] | 20 | -0.0947 |  |  | Concrete specimen; external pond initially 2 M NaCl, later 4 M NaCl | [19 empty] | 12.5 | CEM II/A-LL 42.5 N concrete; binder 460 kg/m³; aggregate (0-8 mm) 1593 kg/m³; superplasticizer 1.38 kg/m³; defoaming agent 2.28 kg/m³ | [32 empty] | 50 |  | 1.47 |  |  | 107 | 106 | On the impact of cathodic polarization on the chloride threshold for carbon steel in concrete
5 | 22 | B500B carbon steel rebar | [26 empty] | 20 | -0.2 |  |  | Concrete specimen; external pond initially 2 M NaCl, later 4 M NaCl | [19 empty] | 12.5 | CEM II/A-LL 42.5 N concrete; binder 460 kg/m³; aggregate (0-8 mm) 1593 kg/m³; superplasticizer 1.38 kg/m³; defoaming agent 2.28 kg/m³ | [32 empty] | 50 |  | 1.75 |  |  | 246 | 245 | On the impact of cathodic polarization on the chloride threshold for carbon steel in concrete
5 | 23 | B500B carbon steel rebar | [26 empty] | 20 | -0.178 |  |  | Concrete specimen; external pond initially 2 M NaCl, later 4 M NaCl | [19 empty] | 12.5 | CEM II/A-LL 42.5 N concrete; binder 460 kg/m³; aggregate (0-8 mm) 1593 kg/m³; superplasticizer 1.38 kg/m³; defoaming agent 2.28 kg/m³ | [32 empty] | 50 |  | 1.54 |  |  | 133 | 132 | On the impact of cathodic polarization on the chloride threshold for carbon steel in concrete
5 | 24 | B500B carbon steel rebar | [26 empty] | 20 | -0.175 |  |  | Concrete specimen; external pond initially 2 M NaCl, later 4 M NaCl | [19 empty] | 12.5 | CEM II/A-LL 42.5 N concrete; binder 460 kg/m³; aggregate (0-8 mm) 1593 kg/m³; superplasticizer 1.38 kg/m³; defoaming agent 2.28 kg/m³ | [32 empty] | 50 |  | 1.44 |  |  | 181 | 178 | On the impact of cathodic polarization on the chloride threshold for carbon steel in concrete
5 | 25 | B500B carbon steel rebar | [26 empty] | 20 | -0.199 |  |  | Concrete specimen; external pond initially 2 M NaCl, later 4 M NaCl | [19 empty] | 12.5 | CEM II/A-LL 42.5 N concrete; binder 460 kg/m³; aggregate (0-8 mm) 1593 kg/m³; superplasticizer 1.38 kg/m³; defoaming agent 2.28 kg/m³ | [32 empty] | 50 |  | 2.03 |  |  | 239 |  | On the impact of cathodic polarization on the chloride threshold for carbon steel in concrete
5 | 26 | B500B carbon steel rebar | [26 empty] | 20 | -0.232 |  |  | Concrete specimen; external pond initially 2 M NaCl, later 4 M NaCl | [19 empty] | 12.5 | CEM II/A-LL 42.5 N concrete; binder 460 kg/m³; aggregate (0-8 mm) 1593 kg/m³; superplasticizer 1.38 kg/m³; defoaming agent 2.28 kg/m³ | [32 empty] | 50 |  | 1.65 |  |  | 206 | 204 | On the impact of cathodic polarization on the chloride threshold for carbon steel in concrete
5 | 27 | B500B carbon steel rebar | [26 empty] | 20 | -0.236 |  |  | Concrete specimen; external pond initially 2 M NaCl, later 4 M NaCl | [19 empty] | 12.5 | CEM II/A-LL 42.5 N concrete; binder 460 kg/m³; aggregate (0-8 mm) 1593 kg/m³; superplasticizer 1.38 kg/m³; defoaming agent 2.28 kg/m³ | [32 empty] | 50 |  | 2.16 |  |  | 246 | 246 | On the impact of cathodic polarization on the chloride threshold for carbon steel in concrete
5 | 28 | B500B carbon steel rebar | [26 empty] | 20 | -0.227 |  |  | Concrete specimen; external pond initially 2 M NaCl, later 4 M NaCl | [19 empty] | 12.5 | CEM II/A-LL 42.5 N concrete; binder 460 kg/m³; aggregate (0-8 mm) 1593 kg/m³; superplasticizer 1.38 kg/m³; defoaming agent 2.28 kg/m³ | [32 empty] | 50 |  | 2.33 |  |  | 321 | 318 | On the impact of cathodic polarization on the chloride threshold for carbon steel in concrete
5 | 29 | B500B carbon steel rebar | [26 empty] | 20 | -0.244 |  |  | Concrete specimen; external pond initially 2 M NaCl, later 4 M NaCl | [19 empty] | 12.5 | CEM II/A-LL 42.5 N concrete; binder 460 kg/m³; aggregate (0-8 mm) 1593 kg/m³; superplasticizer 1.38 kg/m³; defoaming agent 2.28 kg/m³ | [32 empty] | 50 |  | 1.81 |  |  | 393 |  | On the impact of cathodic polarization on the chloride threshold for carbon steel in concrete
5 | 30 | B500B carbon steel rebar | [26 empty] | 20 | -0.266 |  |  | Concrete specimen; external pond initially 2 M NaCl, later 4 M NaCl | [19 empty] | 12.5 | CEM II/A-LL 42.5 N concrete; binder 460 kg/m³; aggregate (0-8 mm) 1593 kg/m³; superplasticizer 1.38 kg/m³; defoaming agent 2.28 kg/m³ | [32 empty] | 50 |  | 2.16 |  |  | 105 | 104 | On the impact of cathodic polarization on the chloride threshold for carbon steel in concrete
5 | 31 | B500B carbon steel rebar | [26 empty] | 20 | -0.3 |  |  | Concrete specimen; external pond initially 2 M NaCl, later 4 M NaCl | [19 empty] | 12.5 | CEM II/A-LL 42.5 N concrete; binder 460 kg/m³; aggregate (0-8 mm) 1593 kg/m³; superplasticizer 1.38 kg/m³; defoaming agent 2.28 kg/m³ | [32 empty] | 50 |  | 3.67 |  |  | 471 |  | On the impact of cathodic polarization on the chloride threshold for carbon steel in concrete
5 | 32 | B500B carbon steel rebar | [26 empty] | 20 | -0.323 |  |  | Concrete specimen; external pond initially 2 M NaCl, later 4 M NaCl | [19 empty] | 12.5 | CEM II/A-LL 42.5 N concrete; binder 460 kg/m³; aggregate (0-8 mm) 1593 kg/m³; superplasticizer 1.38 kg/m³; defoaming agent 2.28 kg/m³ | [32 empty] | 50 |  | 2.51 |  |  | 394 |  | On the impact of cathodic polarization on the chloride threshold for carbon steel in concrete
5 | 33 | B500B carbon steel rebar | [26 empty] | 20 | -0.335 |  |  | Concrete specimen; external pond initially 2 M NaCl, later 4 M NaCl | [19 empty] | 12.5 | CEM II/A-LL 42.5 N concrete; binder 460 kg/m³; aggregate (0-8 mm) 1593 kg/m³; superplasticizer 1.38 kg/m³; defoaming agent 2.28 kg/m³ | [32 empty] | 50 |  | 2.82 |  |  | 381 |  | On the impact of cathodic polarization on the chloride threshold for carbon steel in concrete
5 | 34 | B500B carbon steel rebar | [26 empty] | 20 | -0.339 |  |  | Concrete specimen; external pond initially 2 M NaCl, later 4 M NaCl | [19 empty] | 12.5 | CEM II/A-LL 42.5 N concrete; binder 460 kg/m³; aggregate (0-8 mm) 1593 kg/m³; superplasticizer 1.38 kg/m³; defoaming agent 2.28 kg/m³ | [32 empty] | 50 |  | 2.18 |  |  | 241 |  | On the impact of cathodic polarization on the chloride threshold for carbon steel in concrete
5 | 35 | B500B carbon steel rebar | [26 empty] | 20 | -0.435 |  |  | Concrete specimen; external pond initially 2 M NaCl, later 4 M NaCl | [19 empty] | 12.5 | CEM II/A-LL 42.5 N concrete; binder 460 kg/m³; aggregate (0-8 mm) 1593 kg/m³; superplasticizer 1.38 kg/m³; defoaming agent 2.28 kg/m³ | [32 empty] | 50 |  | 3.75 |  |  | 447 |  | On the impact of cathodic polarization on the chloride threshold for carbon steel in concrete
5 | 36 | B500B carbon steel rebar | [26 empty] | 20 | -0.415 |  |  | Concrete specimen; external pond initially 2 M NaCl, later 4 M NaCl | [19 empty] | 12.5 | CEM II/A-LL 42.5 N concrete; binder 460 kg/m³; aggregate (0-8 mm) 1593 kg/m³; superplasticizer 1.38 kg/m³; defoaming agent 2.28 kg/m³ | [32 empty] | 50 |  | 2.91 |  |  | 393 |  | On the impact of cathodic polarization on the chloride threshold for carbon steel in concrete
5 | 37 | B500B carbon steel rebar | [26 empty] | 20 | -0.423 |  |  | Concrete specimen; external pond initially 2 M NaCl, later 4 M NaCl | [19 empty] | 12.5 | CEM II/A-LL 42.5 N concrete; binder 460 kg/m³; aggregate (0-8 mm) 1593 kg/m³; superplasticizer 1.38 kg/m³; defoaming agent 2.28 kg/m³ | [32 empty] | 50 |  | 3.18 |  |  | 381 |  | On the impact of cathodic polarization on the chloride threshold for carbon steel in concrete
5 | 38 | B500B carbon steel rebar | [26 empty] | 20 | -0.416 |  |  | Concrete specimen; external pond initially 2 M NaCl, later 4 M NaCl | [19 empty] | 12.5 | CEM II/A-LL 42.5 N concrete; binder 460 kg/m³; aggregate (0-8 mm) 1593 kg/m³; superplasticizer 1.38 kg/m³; defoaming agent 2.28 kg/m³ | [32 empty] | 50 |  | 2.5 |  |  | 382 |  | On the impact of cathodic polarization on the chloride threshold for carbon steel in concrete
6 | 39 | HRB400 | 1.52 | 0.22 | 0.62 |  | 0.02 | 0.03 | [6 empty] | Bal. | [14 empty] | -0.7271 |  |  | Saturated Ca(OH)2 + 1 wt% NaCl + 1 wt% Na2SO4; pH adjusted to 9 with Na2CO3 | Saturated | [18 empty] | 9 | Simulated carbonated concrete pore solution (SCPS) | [37 empty] | OCP stabilization 1800 s before PDP/EIS | Immersion tests: 3 d and 7 d | Insights into multiple coupling mechanisms of SO4²−/Cl− and Cr/RE elements on the corrosion resistance of rebar in simulated carbonated concrete pore solution
6 | 40 | HRB400-Cr | 1.47 | 0.16 | 0.67 |  | 0.02 | 0.03 | 0.55 | [5 empty] | Bal. | [14 empty] | -0.7083 |  |  | Saturated Ca(OH)2 + 1 wt% NaCl + 1 wt% Na2SO4; pH adjusted to 9 with Na2CO3 | Saturated | [18 empty] | 9 | Simulated carbonated concrete pore solution (SCPS) | [37 empty] | OCP stabilization 1800 s before PDP/EIS | Immersion tests: 3 d and 7 d | Insights into multiple coupling mechanisms of SO4²−/Cl− and Cr/RE elements on the corrosion resistance of rebar in simulated carbonated concrete pore solution
6 | 41 | HRB400-Cr-RE | 1.41 | 0.15 | 0.67 |  | 0.02 | 0.04 | 0.57 | [5 empty] | Bal. | [7 empty] | 0.012 | [6 empty] | -0.7292 |  |  | Saturated Ca(OH)2 + 1 wt% NaCl + 1 wt% Na2SO4; pH adjusted to 9 with Na2CO3 | Saturated | [18 empty] | 9 | Simulated carbonated concrete pore solution (SCPS) | [37 empty] | OCP stabilization 1800 s before PDP/EIS | Immersion tests: 3 d and 7 d | Insights into multiple coupling mechanisms of SO4²−/Cl− and Cr/RE elements on the corrosion resistance of rebar in simulated carbonated concrete pore solution
6 | 45 | HRB400 | 1.52 | 0.22 | 0.62 |  | 0.02 | 0.03 | [6 empty] | Bal. | [14 empty] | -0.8557 |  |  | Saturated Ca(OH)2 + 1 wt% NaCl + 3 wt% Na2SO4; pH adjusted to 9 with Na2CO3 | Saturated | [18 empty] | 9 | Simulated carbonated concrete pore solution (SCPS) | [37 empty] | OCP stabilization 1800 s before PDP/EIS | Immersion tests: 3 d and 7 d | Insights into multiple coupling mechanisms of SO4²−/Cl− and Cr/RE elements on the corrosion resistance of rebar in simulated carbonated concrete pore solution
6 | 46 | HRB400-Cr | 1.47 | 0.16 | 0.67 |  | 0.02 | 0.03 | 0.55 | [5 empty] | Bal. | [14 empty] | -0.7742 |  |  | Saturated Ca(OH)2 + 1 wt% NaCl + 3 wt% Na2SO4; pH adjusted to 9 with Na2CO3 | Saturated | [18 empty] | 9 | Simulated carbonated concrete pore solution (SCPS) | [37 empty] | OCP stabilization 1800 s before PDP/EIS | Immersion tests: 3 d and 7 d | Insights into multiple coupling mechanisms of SO4²−/Cl− and Cr/RE elements on the corrosion resistance of rebar in simulated carbonated concrete pore solution
6 | 47 | HRB400-Cr-RE | 1.41 | 0.15 | 0.67 |  | 0.02 | 0.04 | 0.57 | [5 empty] | Bal. | [7 empty] | 0.012 | [6 empty] | -0.7445 |  |  | Saturated Ca(OH)2 + 1 wt% NaCl + 3 wt% Na2SO4; pH adjusted to 9 with Na2CO3 | Saturated | [18 empty] | 9 | Simulated carbonated concrete pore solution (SCPS) | [37 empty] | OCP stabilization 1800 s before PDP/EIS | Immersion tests: 3 d and 7 d | Insights into multiple coupling mechanisms of SO4²−/Cl− and Cr/RE elements on the corrosion resistance of rebar in simulated carbonated concrete pore solution
7 | 48 | OB37 reinforcing steel | [26 empty] | 23 | -0.9593 |  |  | Steel embedded in fly-ash geopolymer; external electrolyte 3.5 wt% NaCl | [19 empty] | 14.78 | Fly-ash geopolymer; NaOH=6 M; Na2SiO3/NaOH mass ratio=1:1; alkaline activator/fly ash ratio reported in paper |  | 46.94 | 23.83 | 10.08 | 10.72 | 2.63 | 0.62 | 1.65 | 0.45 | 0.06 | 0.92 | 0.25 | 0.03 |  | 0.02 | [5 empty] | 0.02 | [16 empty] | 24 h pre-immersion | OCP 1200 min; polarization after pre-immersion | Influence of Alkaline Activator Properties on Corrosion Mechanisms and Durability of Steel Reinforcement in Geopolymer Binders
7 | 49 | OB37 reinforcing steel | [26 empty] | 23 | -0.8541 |  |  | Steel embedded in fly-ash geopolymer; external electrolyte 3.5 wt% NaCl | [19 empty] | 14.78 | Fly-ash geopolymer; NaOH=6 M; Na2SiO3/NaOH mass ratio=1:2; alkaline activator/fly ash ratio reported in paper |  | 46.94 | 23.83 | 10.08 | 10.72 | 2.63 | 0.62 | 1.65 | 0.45 | 0.06 | 0.92 | 0.25 | 0.03 |  | 0.02 | [5 empty] | 0.02 | [16 empty] | 24 h pre-immersion | OCP 1200 min; polarization after pre-immersion | Influence of Alkaline Activator Properties on Corrosion Mechanisms and Durability of Steel Reinforcement in Geopolymer Binders
7 | 50 | OB37 reinforcing steel | [26 empty] | 23 | -0.9053 |  |  | Steel embedded in fly-ash geopolymer; external electrolyte 3.5 wt% NaCl | [19 empty] | 14.78 | Fly-ash geopolymer; NaOH=6 M; Na2SiO3/NaOH mass ratio=2:1; alkaline activator/fly ash ratio reported in paper |  | 46.94 | 23.83 | 10.08 | 10.72 | 2.63 | 0.62 | 1.65 | 0.45 | 0.06 | 0.92 | 0.25 | 0.03 |  | 0.02 | [5 empty] | 0.02 | [16 empty] | 24 h pre-immersion | OCP 1200 min; polarization after pre-immersion | Influence of Alkaline Activator Properties on Corrosion Mechanisms and Durability of Steel Reinforcement in Geopolymer Binders
7 | 51 | OB37 reinforcing steel | [26 empty] | 23 | -0.5158 |  |  | Steel embedded in fly-ash geopolymer; external electrolyte 3.5 wt% NaCl | [19 empty] | 14.9 | Fly-ash geopolymer; NaOH=8 M; Na2SiO3/NaOH mass ratio=1:1; alkaline activator/fly ash ratio reported in paper |  | 46.94 | 23.83 | 10.08 | 10.72 | 2.63 | 0.62 | 1.65 | 0.45 | 0.06 | 0.92 | 0.25 | 0.03 |  | 0.02 | [5 empty] | 0.02 | [16 empty] | 24 h pre-immersion | OCP 1200 min; polarization after pre-immersion | Influence of Alkaline Activator Properties on Corrosion Mechanisms and Durability of Steel Reinforcement in Geopolymer Binders
7 | 52 | OB37 reinforcing steel | [26 empty] | 23 | -0.7576 |  |  | Steel embedded in fly-ash geopolymer; external electrolyte 3.5 wt% NaCl | [19 empty] | 14.9 | Fly-ash geopolymer; NaOH=8 M; Na2SiO3/NaOH mass ratio=1:2; alkaline activator/fly ash ratio reported in paper |  | 46.94 | 23.83 | 10.08 | 10.72 | 2.63 | 0.62 | 1.65 | 0.45 | 0.06 | 0.92 | 0.25 | 0.03 |  | 0.02 | [5 empty] | 0.02 | [16 empty] | 24 h pre-immersion | OCP 1200 min; polarization after pre-immersion | Influence of Alkaline Activator Properties on Corrosion Mechanisms and Durability of Steel Reinforcement in Geopolymer Binders
7 | 53 | OB37 reinforcing steel | [26 empty] | 23 | -0.5961 |  |  | Steel embedded in fly-ash geopolymer; external electrolyte 3.5 wt% NaCl | [19 empty] | 14.9 | Fly-ash geopolymer; NaOH=8 M; Na2SiO3/NaOH mass ratio=2:1; alkaline activator/fly ash ratio reported in paper |  | 46.94 | 23.83 | 10.08 | 10.72 | 2.63 | 0.62 | 1.65 | 0.45 | 0.06 | 0.92 | 0.25 | 0.03 |  | 0.02 | [5 empty] | 0.02 | [16 empty] | 24 h pre-immersion | OCP 1200 min; polarization after pre-immersion | Influence of Alkaline Activator Properties on Corrosion Mechanisms and Durability of Steel Reinforcement in Geopolymer Binders
7 | 54 | OB37 reinforcing steel | [26 empty] | 23 | -0.911 |  |  | Steel embedded in fly-ash geopolymer; external electrolyte 3.5 wt% NaCl | [19 empty] | 15 | Fly-ash geopolymer; NaOH=10 M; Na2SiO3/NaOH mass ratio=1:1; alkaline activator/fly ash ratio reported in paper |  | 46.94 | 23.83 | 10.08 | 10.72 | 2.63 | 0.62 | 1.65 | 0.45 | 0.06 | 0.92 | 0.25 | 0.03 |  | 0.02 | [5 empty] | 0.02 | [16 empty] | 24 h pre-immersion | OCP 1200 min; polarization after pre-immersion | Influence of Alkaline Activator Properties on Corrosion Mechanisms and Durability of Steel Reinforcement in Geopolymer Binders
7 | 55 | OB37 reinforcing steel | [26 empty] | 23 | -0.9029 |  |  | Steel embedded in fly-ash geopolymer; external electrolyte 3.5 wt% NaCl | [19 empty] | 15 | Fly-ash geopolymer; NaOH=10 M; Na2SiO3/NaOH mass ratio=1:2; alkaline activator/fly ash ratio reported in paper |  | 46.94 | 23.83 | 10.08 | 10.72 | 2.63 | 0.62 | 1.65 | 0.45 | 0.06 | 0.92 | 0.25 | 0.03 |  | 0.02 | [5 empty] | 0.02 | [16 empty] | 24 h pre-immersion | OCP 1200 min; polarization after pre-immersion | Influence of Alkaline Activator Properties on Corrosion Mechanisms and Durability of Steel Reinforcement in Geopolymer Binders
7 | 56 | OB37 reinforcing steel | [26 empty] | 23 | -0.6441 |  |  | Steel embedded in fly-ash geopolymer; external electrolyte 3.5 wt% NaCl | [19 empty] | 15 | Fly-ash geopolymer; NaOH=10 M; Na2SiO3/NaOH mass ratio=2:1; alkaline activator/fly ash ratio reported in paper |  | 46.94 | 23.83 | 10.08 | 10.72 | 2.63 | 0.62 | 1.65 | 0.45 | 0.06 | 0.92 | 0.25 | 0.03 |  | 0.02 | [5 empty] | 0.02 | [16 empty] | 24 h pre-immersion | OCP 1200 min; polarization after pre-immersion | Influence of Alkaline Activator Properties on Corrosion Mechanisms and Durability of Steel Reinforcement in Geopolymer Binders
8 | 57 | Embedded reinforcing steel | [26 empty] | 23 | -0.5158 |  |  | Embedded specimen exposed to 3.5 wt% NaCl | [19 empty] | 14.9 | Geopolymer; 8 M NaOH; Na2SiO3/NaOH=1:1 |  | 46.94 | 23.83 | 10.08 | 10.72 | 2.63 | 0.62 | 1.65 | 0.45 | 0.06 | 0.92 | 0.25 | 0.03 |  | 0.02 | [5 empty] | 0.02 | [16 empty] | 24 h pre-conditioning | Short-term OCP and linear-polarization test | Comparative Study of a Short-Term Assessment of Corrosion Initiation Behavior of Steel Reinforcement in Cementitious vs. Alkali-Activated Fly Ash Geopolymer Binders
8 | 58 | Embedded reinforcing steel | [26 empty] | 23 | -0.7576 |  |  | Embedded specimen exposed to 3.5 wt% NaCl | [19 empty] | 14.9 | Geopolymer; 8 M NaOH; Na2SiO3/NaOH=1:2 |  | 46.94 | 23.83 | 10.08 | 10.72 | 2.63 | 0.62 | 1.65 | 0.45 | 0.06 | 0.92 | 0.25 | 0.03 |  | 0.02 | [5 empty] | 0.02 | [16 empty] | 24 h pre-conditioning | Short-term OCP and linear-polarization test | Comparative Study of a Short-Term Assessment of Corrosion Initiation Behavior of Steel Reinforcement in Cementitious vs. Alkali-Activated Fly Ash Geopolymer Binders
8 | 59 | Embedded reinforcing steel | [26 empty] | 23 | -0.5961 |  |  | Embedded specimen exposed to 3.5 wt% NaCl | [19 empty] | 14.9 | Geopolymer; 8 M NaOH; Na2SiO3/NaOH=2:1 |  | 46.94 | 23.83 | 10.08 | 10.72 | 2.63 | 0.62 | 1.65 | 0.45 | 0.06 | 0.92 | 0.25 | 0.03 |  | 0.02 | [5 empty] | 0.02 | [16 empty] | 24 h pre-conditioning | Short-term OCP and linear-polarization test | Comparative Study of a Short-Term Assessment of Corrosion Initiation Behavior of Steel Reinforcement in Cementitious vs. Alkali-Activated Fly Ash Geopolymer Binders
8 | 60 | Embedded reinforcing steel | [26 empty] | 23 | -0.8329 |  |  | Embedded specimen exposed to 3.5 wt% NaCl | [19 empty] | 12.5 | Cement paste; Portland-cement paste | [37 empty] | 24 h pre-conditioning | Short-term OCP and linear-polarization test | Comparative Study of a Short-Term Assessment of Corrosion Initiation Behavior of Steel Reinforcement in Cementitious vs. Alkali-Activated Fly Ash Geopolymer Binders
8 | 61 | Embedded reinforcing steel | [26 empty] | 23 | -0.7606 |  |  | Embedded specimen exposed to 3.5 wt% NaCl | [19 empty] | 12.5 | Cementitious composite; Natural aggregate | [37 empty] | 24 h pre-conditioning | Short-term OCP and linear-polarization test | Comparative Study of a Short-Term Assessment of Corrosion Initiation Behavior of Steel Reinforcement in Cementitious vs. Alkali-Activated Fly Ash Geopolymer Binders
8 | 62 | Embedded reinforcing steel | [26 empty] | 23 | -0.3782 |  |  | Embedded specimen exposed to 3.5 wt% NaCl | [19 empty] | 12.5 | Cementitious composite; Recycled-glass aggregate | [37 empty] | 24 h pre-conditioning | Short-term OCP and linear-polarization test | Comparative Study of a Short-Term Assessment of Corrosion Initiation Behavior of Steel Reinforcement in Cementitious vs. Alkali-Activated Fly Ash Geopolymer Binders
9 | 64 | HRB400 | 1.6 | 0.25 | 0.8 |  | 0.045 | 0.045 | [6 empty] | Balance | [14 empty] | -0.523 | 0.25 |  | Saturated Ca(OH)2 + 0.1 M NaCl | Saturated |  |  |  | 0.1 | [14 empty] | 12.35 | Simulated chloride-containing concrete pore solution | [37 empty] | 7 | 7 d | Chloride-induced macro-cell corrosion behavior of a novel alloyed-steel rebar and its inhibition strategy
11 | 71 | 10 mm ribbed reinforcing bar | [27 empty] | -0.376 |  |  | Cement mortar under continuous immersion in 3.5 wt% NaCl | [19 empty] | 12.5 | OPC mortar; Ca/Zn stearate dosage=0 wt%; Ca:Zn=9:1 | [32 empty] | 45 |  |  |  |  | 173 | 173 d | Electrochemical and microstructural degradation behaviour of stearate modified cement mortar in chloride environments
11 | 72 | 10 mm ribbed reinforcing bar | [27 empty] | -0.215 |  |  | Cement mortar under continuous immersion in 3.5 wt% NaCl | [19 empty] | 12.5 | OPC mortar; Ca/Zn stearate dosage=1 wt%; Ca:Zn=9:1 | [32 empty] | 45 |  |  |  |  | 173 | 173 d | Electrochemical and microstructural degradation behaviour of stearate modified cement mortar in chloride environments
11 | 73 | 10 mm ribbed reinforcing bar | [27 empty] | -0.442 |  |  | Cement mortar under continuous immersion in 3.5 wt% NaCl | [19 empty] | 12.5 | OPC mortar; Ca/Zn stearate dosage=5 wt%; Ca:Zn=9:1 | [32 empty] | 45 |  |  |  |  | 173 | 173 d | Electrochemical and microstructural degradation behaviour of stearate modified cement mortar in chloride environments
14 | 79 | HRB400E steel bar | 1.6 | 0.25 | 0.8 |  | 0.045 | 0.045 | [6 empty] | 96.72 | [13 empty] | 25 | -0.383 |  |  | Saturated Ca(OH)2 SCP solution; nominal preparation states 0.02 mol NaCl in 100 mL (0.2 M); 0 wt% Blank | Saturated |  |  |  | 0.02 | 1.7e-06 | [13 empty] | 8.23 | Simulated concrete pore solution with Blank | [36 empty] | 11764 | 24 h before EIS | OCP monitored daily for 12 d | Corrosion inhibition of CLDHs on steel bar in chloride-polluted simulated concrete pore solution: Experimental analysis and theoretical calculation
14 | 80 | HRB400E steel bar | 1.6 | 0.25 | 0.8 |  | 0.045 | 0.045 | [6 empty] | 96.72 | [13 empty] | 25 | -0.356 |  |  | Saturated Ca(OH)2 SCP solution; nominal preparation states 0.02 mol NaCl in 100 mL (0.2 M); 2 wt% CLDHs-200°C | Saturated | [18 empty] | 12.5 | Simulated concrete pore solution with CLDHs-200°C | [37 empty] | 24 h before EIS | OCP monitored daily for 12 d | Corrosion inhibition of CLDHs on steel bar in chloride-polluted simulated concrete pore solution: Experimental analysis and theoretical calculation
14 | 81 | HRB400E steel bar | 1.6 | 0.25 | 0.8 |  | 0.045 | 0.045 | [6 empty] | 96.72 | [13 empty] | 25 | -0.412 |  |  | Saturated Ca(OH)2 SCP solution; nominal preparation states 0.02 mol NaCl in 100 mL (0.2 M); 2 wt% CLDHs-300°C | Saturated | [18 empty] | 12.5 | Simulated concrete pore solution with CLDHs-300°C | [37 empty] | 24 h before EIS | OCP monitored daily for 12 d | Corrosion inhibition of CLDHs on steel bar in chloride-polluted simulated concrete pore solution: Experimental analysis and theoretical calculation
14 | 82 | HRB400E steel bar | 1.6 | 0.25 | 0.8 |  | 0.045 | 0.045 | [6 empty] | 96.72 | [13 empty] | 25 | -0.338 |  |  | Saturated Ca(OH)2 SCP solution; nominal preparation states 0.02 mol NaCl in 100 mL (0.2 M); 2 wt% CLDHs-400°C | Saturated | [18 empty] | 12.5 | Simulated concrete pore solution with CLDHs-400°C | [37 empty] | 24 h before EIS | OCP monitored daily for 12 d | Corrosion inhibition of CLDHs on steel bar in chloride-polluted simulated concrete pore solution: Experimental analysis and theoretical calculation
14 | 83 | HRB400E steel bar | 1.6 | 0.25 | 0.8 |  | 0.045 | 0.045 | [6 empty] | 96.72 | [13 empty] | 25 | -0.332 |  |  | Saturated Ca(OH)2 SCP solution; nominal preparation states 0.02 mol NaCl in 100 mL (0.2 M); 2 wt% CLDHs-500°C | Saturated |  |  |  | 0.017 | 0.0036 | [13 empty] | 11.56 | Simulated concrete pore solution with CLDHs-500°C | [36 empty] | 4.72 | 24 h before EIS | OCP monitored daily for 12 d | Corrosion inhibition of CLDHs on steel bar in chloride-polluted simulated concrete pore solution: Experimental analysis and theoretical calculation
14 | 84 | HRB400E steel bar | 1.6 | 0.25 | 0.8 |  | 0.045 | 0.045 | [6 empty] | 96.72 | [13 empty] | 25 | -0.423 |  |  | Saturated Ca(OH)2 SCP solution; nominal preparation states 0.02 mol NaCl in 100 mL (0.2 M); 2 wt% CLDHs-600°C | Saturated | [18 empty] | 12.5 | Simulated concrete pore solution with CLDHs-600°C | [37 empty] | 24 h before EIS | OCP monitored daily for 12 d | Corrosion inhibition of CLDHs on steel bar in chloride-polluted simulated concrete pore solution: Experimental analysis and theoretical calculation
14 | 85 | HRB400E steel bar | 1.6 | 0.25 | 0.8 |  | 0.045 | 0.045 | [6 empty] | 96.72 | [13 empty] | 25 |  |  |  | Saturated Ca(OH)2 SCP; nominal 0.02 mol NaCl in 100 mL; 4 wt% CLDHs-500°C | Saturated |  |  |  | 0.015 | 0.1047 | [13 empty] | 13.02 | Simulated concrete pore solution with 4 wt% CLDHs-500°C | [36 empty] | 0.14 | Post-addition solution measurement |  | Corrosion inhibition of CLDHs on steel bar in chloride-polluted simulated concrete pore solution: Experimental analysis and theoretical calculation
15 | 86 | HRB400 (Pre-rusted) | ≤1.600 | ≤0.250 | ≤0.080 |  | ≤0.045 | ≤0.045 | [6 empty] | Bal. | [13 empty] | 20 | -0.291 |  |  | Saturated Ca(OH)2 solution adjusted to pH 13.5±0.1 using an alkaline stock containing 0.6 M KOH and 0.2 M NaOH | Saturated | [18 empty] | 13.5 | Simulated concrete pore solution; pre-rusted HRB400 surface | [37 empty] | 216 | 216 h passivation | Temperature-dependent passivation mechanisms of pre-rusted and polished steel bars in simulated concrete environments
15 | 87 | HRB400 (Pre-rusted) | ≤1.600 | ≤0.250 | ≤0.080 |  | ≤0.045 | ≤0.045 | [6 empty] | Bal. | [13 empty] | 40 | -0.227 |  |  | Saturated Ca(OH)2 solution adjusted to pH 13.5±0.1 using an alkaline stock containing 0.6 M KOH and 0.2 M NaOH | Saturated | [18 empty] | 13.5 | Simulated concrete pore solution; pre-rusted HRB400 surface | [37 empty] | 216 | 216 h passivation | Temperature-dependent passivation mechanisms of pre-rusted and polished steel bars in simulated concrete environments
15 | 88 | HRB400 (Pre-rusted) | ≤1.600 | ≤0.250 | ≤0.080 |  | ≤0.045 | ≤0.045 | [6 empty] | Bal. | [13 empty] | 60 | -0.244 |  |  | Saturated Ca(OH)2 solution adjusted to pH 13.5±0.1 using an alkaline stock containing 0.6 M KOH and 0.2 M NaOH | Saturated | [18 empty] | 13.5 | Simulated concrete pore solution; pre-rusted HRB400 surface | [37 empty] | 216 | 216 h passivation | Temperature-dependent passivation mechanisms of pre-rusted and polished steel bars in simulated concrete environments
15 | 89 | HRB400 (Polished) | ≤1.600 | ≤0.250 | ≤0.080 |  | ≤0.045 | ≤0.045 | [6 empty] | Bal. | [13 empty] | 20 | -0.168 |  |  | Saturated Ca(OH)2 solution adjusted to pH 13.5±0.1 using an alkaline stock containing 0.6 M KOH and 0.2 M NaOH | Saturated | [18 empty] | 13.5 | Simulated concrete pore solution; polished HRB400 surface | [37 empty] | 216 | 216 h passivation | Temperature-dependent passivation mechanisms of pre-rusted and polished steel bars in simulated concrete environments
15 | 90 | HRB400 (Polished) | ≤1.600 | ≤0.250 | ≤0.080 |  | ≤0.045 | ≤0.045 | [6 empty] | Bal. | [13 empty] | 40 | -0.144 |  |  | Saturated Ca(OH)2 solution adjusted to pH 13.5±0.1 using an alkaline stock containing 0.6 M KOH and 0.2 M NaOH | Saturated | [18 empty] | 13.5 | Simulated concrete pore solution; polished HRB400 surface | [37 empty] | 216 | 216 h passivation | Temperature-dependent passivation mechanisms of pre-rusted and polished steel bars in simulated concrete environments
15 | 91 | HRB400 (Polished) | ≤1.600 | ≤0.250 | ≤0.080 |  | ≤0.045 | ≤0.045 | [6 empty] | Bal. | [13 empty] | 60 | -0.177 |  |  | Saturated Ca(OH)2 solution adjusted to pH 13.5±0.1 using an alkaline stock containing 0.6 M KOH and 0.2 M NaOH | Saturated | [18 empty] | 13.5 | Simulated concrete pore solution; polished HRB400 surface | [37 empty] | 216 | 216 h passivation | Temperature-dependent passivation mechanisms of pre-rusted and polished steel bars in simulated concrete environments
16 | 92 | HRB400 reinforcing steel | 1.42 | 0.23 | 0.54 |  | 0.02 | 0.03 | [6 empty] | Bal. | [10 empty] | 0.00561 |  |  | 23 | -0.097 |  |  | OPC simulated pore solution; OPC 200 g + water 200 g | [6 empty] | 0.00136 |  |  | 0.00322 | [6 empty] | 0.01231 |  |  | 12.53 | OPC alkali-activated/OPC system |  | 23.55 | 7.58 | 3.29 | 53.76 | 2.13 | 0.57 |  | 4.16 |  | 0.38 | 3.79 | [14 empty] | 0.22 | [10 empty] | 240 | 240 h passivation | Effect of ultrafine steel slag on passive film stability of reinforcing steel in alkali-activated slag systems
16 | 93 | HRB400 reinforcing steel | 1.42 | 0.23 | 0.54 |  | 0.02 | 0.03 | [6 empty] | Bal. | [10 empty] | 7e-05 |  |  | 23 | -0.251 |  |  | 1.5-AAS simulated pore solution; GGBFS 200 g + water glass 56.06 g + NaOH 7.04 g + water 163 g | [6 empty] | 0.13995 |  |  | 0.00803 | [6 empty] | 0.32226 |  |  | 13.49 | 1.5-AAS alkali-activated/OPC system |  | 34.15 | 13.72 | 0.51 | 38.55 | 6.41 | 0.36 |  | 1.58 |  | 0.74 | 1.27 | [14 empty] | 2.35 | [10 empty] | 240 | 240 h passivation | Effect of ultrafine steel slag on passive film stability of reinforcing steel in alkali-activated slag systems
16 | 94 | HRB400 reinforcing steel | 1.42 | 0.23 | 0.54 |  | 0.02 | 0.03 | [6 empty] | Bal. | [10 empty] | 0.00011 |  |  | 23 | -0.231 |  |  | 1.5-40USS simulated pore solution; GGBFS 120 g + USS 80 g + water glass 56.06 g + NaOH 7.04 g + water 163 g | [6 empty] | 0.13472 |  |  | 0.00765 | [6 empty] | 0.34206 |  |  | 13.51 | 1.5-40USS alkali-activated/OPC system |  | 31.118 | 12.332 | 7.462 | 35.994 | 6.378 | 0.328 |  | 1.368 |  | 0.624 | 1.382 | [14 empty] | 2.706 | [10 empty] | 240 | 240 h passivation | Effect of ultrafine steel slag on passive film stability of reinforcing steel in alkali-activated slag systems
16 | 95 | HRB400 reinforcing steel | 1.42 | 0.23 | 0.54 |  | 0.02 | 0.03 | [6 empty] | Bal. | [10 empty] | 0.00013 |  |  | 23 | -0.187 |  |  | 1.5-60USS simulated pore solution; GGBFS 80 g + USS 120 g + water glass 56.06 g + NaOH 7.04 g + water 163 g | [6 empty] | 0.1259 |  |  | 0.00687 | [6 empty] | 0.38616 |  |  | 13.54 | 1.5-60USS alkali-activated/OPC system |  | 29.602 | 11.638 | 10.938 | 34.716 | 6.362 | 0.312 |  | 1.262 |  | 0.566 | 1.438 | [14 empty] | 2.884 | [10 empty] | 240 | 240 h passivation | Effect of ultrafine steel slag on passive film stability of reinforcing steel in alkali-activated slag systems
16 | 96 | HRB400 reinforcing steel | 1.42 | 0.23 | 0.54 |  | 0.02 | 0.03 | [6 empty] | Bal. | [10 empty] | 0.00015 |  |  | 23 | -0.133 |  |  | 1.5-80USS simulated pore solution; GGBFS 40 g + USS 160 g + water glass 56.06 g + NaOH 7.04 g + water 163 g | [6 empty] | 0.0912 |  |  | 0.00577 | [6 empty] | 0.41259 |  |  | 13.59 | 1.5-80USS alkali-activated/OPC system |  | 28.086 | 10.944 | 14.414 | 33.438 | 6.346 | 0.296 |  | 1.156 |  | 0.508 | 1.494 | [14 empty] | 3.062 | [10 empty] | 240 | 240 h passivation | Effect of ultrafine steel slag on passive film stability of reinforcing steel in alkali-activated slag systems
| 3079 | carbon steel | [86 empty] | 0.22 |  |  |  |  | Chloride-initiated corrosion in alkali activated reinforced concrete
| 3080 | carbon steel | [86 empty] | 0.17
| 3081 | carbon steel | [86 empty] | 0.16
| 3082 | carbon steel | [86 empty] | 0.16
| 3083 | carbon steel | [86 empty] | 0.14
| 3084 | carbon steel | [86 empty] | 0.13
| 3085 | carbon steel | [86 empty] | 0.13
| 3086 | carbon steel | [86 empty] | 0.12
| 3087 | carbon steel | [86 empty] | 0.1
| 3088 | carbon steel | [86 empty] | 0.43
| 3089 | carbon steel | [86 empty] | 0.3
| 3090 | carbon steel | [86 empty] | 0.24
| 3091 | carbon steel | [86 empty] | 0.24
| 3092 | carbon steel | [86 empty] | 0.21
| 3093 | carbon steel | [86 empty] | 0.21
| 3094 | carbon steel | [86 empty] | 0.19
| 3095 | carbon steel | [86 empty] | 0.18
| 3096 | carbon steel | [86 empty] | 0.15
| 3097 | carbon steel | [86 empty] | 0.54
| 3098 | carbon steel | [86 empty] | 0.38
| 3099 | carbon steel | [86 empty] | 0.3
| 3100 | carbon steel | [86 empty] | 0.3
| 3101 | carbon steel | [86 empty] | 0.27
| 3102 | carbon steel | [86 empty] | 0.26
| 3103 | carbon steel | [86 empty] | 0.24
| 3104 | carbon steel | [86 empty] | 0.22
| 3105 | carbon steel | [86 empty] | 0.18
| 3106 | carbon steel | [86 empty] | 0.61
| 3107 | carbon steel | [86 empty] | 0.61
| 3108 | carbon steel | [86 empty] | 0.61
| 3109 | carbon steel | [86 empty] | 0.61
| 3110 | carbon steel | [86 empty] | 0.61
| 3111 | carbon steel | [86 empty] | 0.61
| 3112 | carbon steel | [86 empty] | 0.99
| 3113 | carbon steel | [86 empty] | 0.66
| 3114 | carbon steel | [86 empty] | 0.17
| 3115 | carbon steel | [86 empty] | 2.4
| 3116 | carbon steel | [86 empty] | 1.11
| 3117 | carbon steel | [86 empty] | 3.25
| 3118 | carbon steel | [86 empty] | 3.07
| 3119 | carbon steel | [86 empty] | 2.54

## Stainless steel 1
Chloride Threshold Data Record
|  |  |  | Steel compositions, wt% | [17 empty] | Simulated concrete pore solution composition, M | [22 empty] | Cement composition, wt% | [19 empty] | Cement composition, mol % | [16 empty] | Chloride Threshold
Ref # | Tag | Steel type | Steel type # | Mn | C | Si | Cu | S | P | Cr | Ni | Mo | Al | N | V | Fe | Temp, C | Ecp/Vsce, V | Ec | Eb/Vsce, V | [O2], ppm | Pore solution composition | Ca(OH)2 | Sodium oleate hydrocarbon tail | BTA-functional group | Na-phytate functional group | Cl- | OH- | (SO4)2- | (NO2)- | (NO3)- | (AlO2)- | F- | (HPO4)2- | (HCO3)- | (CO3)2- | (WO4)2- | (MO4)2- | Na+ | K+ | (NH4)+ | pH | Matrix information | Cement type | SiO2 | Al2O3 | Fe2O3 | CaO | MgO | Na2O | K2O | SO3 | Mn2O3 | TiO2 | P2O5 | SrO | F | Cr2O3 | Tricalcium silicate (C3S) | Dicalcium silicate (C2S) | Tricalcium aluminate (C3A) | Tetracalcium aluminoferrite (C4AF) | C3S | C3A | SiO2 | Al2O3 | Fe2O3 | CaO | MgO | Na2O | K2O | SO3 | Mn2O3 | TiO2 | P2O5 | SrO | F | Cr2O3 | Porosity, % | w/cem | Density, kg/m3 | (Total Cl/% Cem)ct | (Free Cl/% Cem)ct | Cl-/OH- | Testing time | References
| 415 | Microcomposite | 3 | 0.45 | 0.08 | 0.24 | 0.13 | 0.011 | 0.014 | 10.4 | 0.11 | 0.03 | 0 | 0 | 0 | 88.535 | 22 |  | -0.6015 |  | 8 | [20 empty] | 6.5 | Portland cement type 1 and ottawa sand for motar matrix | 2 | 20.78 | 5.24 | 1.96 | 0 | 1.27 | 0.49 | 0 | 2.99 | 0 | 0 | 0 | 0 | 0 | 0 | [6 empty] | 71.11799 | 10.54912 | 2.515482 | 0 | 6.51972 | 1.622892 | 0 | 7.674788 | 0 | 0 | 0 | 0 | 0 | 0 |  | 0.5 | 2275 | 0.3616352
| 416 | Microcomposite | 3 | 0.45 | 0.08 | 0.24 | 0.13 | 0.011 | 0.014 | 10.4 | 0.11 | 0.03 | 0 | 0 | 0 | 88.535 | 22 |  | -0.6015 |  | 8 | [20 empty] | 6.5 | Portland cement type 1 and ottawa sand for motar matrix | 2 | 20.78 | 5.24 | 1.96 | 0 | 1.27 | 0.49 | 0 | 2.99 | 0 | 0 | 0 | 0 | 0 | 0 | [6 empty] | 71.11799 | 10.54912 | 2.515482 | 0 | 6.51972 | 1.622892 | 0 | 7.674788 | 0 | 0 | 0 | 0 | 0 | 0 |  | 0.5 | 2275 | 0.4795597
70 | 516 | Ribbed 9Cr steel bar | 2 | 0.66 | 0 | 0.31 | 0 | 0 | 0 | 9.53 | 0.12 | 0.16 | 0 | 0 | 0.23 | 88.99 | 22 | -0.113 | -1.037 |  | 8 | [21 empty] | simulated concrete pore solution | 1 | [36 empty] | 2275 | 0.27 |  | 0.89 |  | A. Scott, M. Thomas, "Chloride resistance of 9% Cr steel in a simulated pore solution", Corrosion, 69, 1073-1080 (2013).
127 | 1076 | Microcomposite | 3 | 0.45 | 0.08 | 0.24 | 0.13 | 0.011 | 0.014 | 10.4 | 0.11 | 0.03 | 0 | 0 | 0 | 88.535 | 20 | [24 empty] | 13.49 |  |  | 20.78 | 5.24 | 1.96 | 64.45 | 1.27 | 0.49 | 0 | 2.99 | 0 | 0 | 0 | 0 | 0 | 0 | 57.95 | 10.58 |  |  | 57.95 | 10.58 | [15 empty] | 0.5 | 2107 | 0.83 |  | 2.81 | 120 hr | D. Trejo, R. Pillai, "Accelerated Chloride Threshold Testing: Part II—Corrosion-resistant Reinforcement", Aci Materials journal, 101-M07, 57-64, 2004.
| 1077 | Microcomposite | 3 | 0.45 | 0.08 | 0.24 | 0.13 | 0.011 | 0.014 | 10.4 | 0.11 | 0.03 | 0 | 0 | 0 | 88.535 | 20 | [24 empty] | 13.49 |  |  | 20.78 | 5.24 | 1.96 | 64.45 | 1.27 | 0.49 | 0 | 2.99 | 0 | 0 | 0 | 0 | 0 | 0 | 57.95 | 10.58 |  |  | 57.95 | 10.58 | [15 empty] | 0.5 | 2107 | 0.65 |  | 1.99 | 140 hr
| 1078 | Microcomposite | 3 | 0.45 | 0.08 | 0.24 | 0.13 | 0.011 | 0.014 | 10.4 | 0.11 | 0.03 | 0 | 0 | 0 | 88.535 | 20 | [24 empty] | 13.49 |  |  | 20.78 | 5.24 | 1.96 | 64.45 | 1.27 | 0.49 | 0 | 2.99 | 0 | 0 | 0 | 0 | 0 | 0 | 57.95 | 10.58 |  |  | 57.95 | 10.58 | [15 empty] | 0.5 | 2107 | 0.88 |  | 3.37 | 140 hr
| 1079 | Microcomposite | 3 | 0.45 | 0.08 | 0.24 | 0.13 | 0.011 | 0.014 | 10.4 | 0.11 | 0.03 | 0 | 0 | 0 | 88.535 | 20 | [24 empty] | 13.49 |  |  | 20.78 | 5.24 | 1.96 | 64.45 | 1.27 | 0.49 | 0 | 2.99 | 0 | 0 | 0 | 0 | 0 | 0 | 57.95 | 10.58 |  |  | 57.95 | 10.58 | [15 empty] | 0.5 | 2107 | 0.61 |  | 3.35 | 180 hr
| 1080 | Microcomposite | 3 | 0.45 | 0.08 | 0.24 | 0.13 | 0.011 | 0.014 | 10.4 | 0.11 | 0.03 | 0 | 0 | 0 | 88.535 | 20 | [24 empty] | 13.49 |  |  | 20.78 | 5.24 | 1.96 | 64.45 | 1.27 | 0.49 | 0 | 2.99 | 0 | 0 | 0 | 0 | 0 | 0 | 57.95 | 10.58 |  |  | 57.95 | 10.58 | [15 empty] | 0.5 | 2107 | 1.09 |  | 4.38 | 140 hr
| 1081 | Microcomposite | 3 | 0.45 | 0.08 | 0.24 | 0.13 | 0.011 | 0.014 | 10.4 | 0.11 | 0.03 | 0 | 0 | 0 | 88.535 | 20 | [24 empty] | 13.49 |  |  | 20.78 | 5.24 | 1.96 | 64.45 | 1.27 | 0.49 | 0 | 2.99 | 0 | 0 | 0 | 0 | 0 | 0 | 57.95 | 10.58 |  |  | 57.95 | 10.58 | [15 empty] | 0.5 | 2107 | 0.73 |  | 2.7 | 130 hr
| 1082 | Microcomposite | 3 | 0.45 | 0.08 | 0.24 | 0.13 | 0.011 | 0.014 | 10.4 | 0.11 | 0.03 | 0 | 0 | 0 | 88.535 | 20 | [24 empty] | 13.49 |  |  | 20.78 | 5.24 | 1.96 | 64.45 | 1.27 | 0.49 | 0 | 2.99 | 0 | 0 | 0 | 0 | 0 | 0 | 57.95 | 10.58 |  |  | 57.95 | 10.58 | [15 empty] | 0.5 | 2107 | 0.89 |  | 3.01 | 125 hr
| 1083 | Microcomposite | 3 | 0.45 | 0.08 | 0.24 | 0.13 | 0.011 | 0.014 | 10.4 | 0.11 | 0.03 | 0 | 0 | 0 | 88.535 | 20 | [24 empty] | 13.49 |  |  | 20.78 | 5.24 | 1.96 | 64.45 | 1.27 | 0.49 | 0 | 2.99 | 0 | 0 | 0 | 0 | 0 | 0 | 57.95 | 10.58 |  |  | 57.95 | 10.58 | [15 empty] | 0.5 | 2107 | 0.86 |  | 2.9 | 125 hr
| 1084 | Microcomposite | 3 | 0.45 | 0.08 | 0.24 | 0.13 | 0.011 | 0.014 | 10.4 | 0.11 | 0.03 | 0 | 0 | 0 | 88.535 | 20 | [24 empty] | 13.49 |  |  | 20.78 | 5.24 | 1.96 | 64.45 | 1.27 | 0.49 | 0 | 2.99 | 0 | 0 | 0 | 0 | 0 | 0 | 57.95 | 10.58 |  |  | 57.95 | 10.58 | [15 empty] | 0.5 | 2107 | 0.8 |  | 2.68 | 140 hr
2 | 1403 | Stainless steel | 2 | 0 | 0 | 0 | 0 | 0 | 0 | 0 | 0 | 0 | 0 | 0 | 0 | 100 | 23 | -0.101 | -0.1928 | 0 | 8 | [20 empty] | 12.6 |  |  | 20.5 | 5.28 | 2.84 | 63.5 | 1.53 | 0.29 | 1 | 3.29 | 0.07 | 0.24 | 0 | 0 | 0 | 0 | [6 empty] | 20.79221 | 3.150154 | 1.080181 | 69.0055 | 2.327713 | 0.2846455 | 0.6473962 | 2.502672 | 0.02696119 | 0.1825657 | 0 | 0 | 0 | 0 |  | 0.61 | 2340 | 1.32 |  |  |  | F. Lollini, E. Redaelli, L. Bertolini, Investigation on the effect of supplementary cementitious materials on the critical chloride threshold of steel in concrete, Materials and Structures 49 (2016) 4147-4165.
| 1404 | Stainless steel | 2 | 0 | 0 | 0 | 0 | 0 | 0 | 0 | 0 | 0 | 0 | 0 | 0 | 100 | 23 | -0.107 | -0.1928 | 0 | 8 | [20 empty] | 12.6 |  |  | 19.795 | 4.785 | 2.534 | 60.545 | 1.4505 | 0.2555 | 1.015 | 2.837 | 0.067 | 0.2205 | 0 | 0 | 0 | 0 | [6 empty] | 21.09913 | 3.000143 | 1.012854 | 69.14336 | 2.319092 | 0.2635478 | 0.6905552 | 2.26793 | 0.02711927 | 0.1762702 | 0 | 0 | 0 | 0 |  | 0.61 | 2385 | 0.53
| 1405 | Stainless steel | 2 | 0 | 0 | 0 | 0 | 0 | 0 | 0 | 0 | 0 | 0 | 0 | 0 | 100 | 23 | -0.065 | -0.1928 | 0.014 | 8 | [20 empty] | 12.6 |  |  | 19.795 | 4.785 | 2.534 | 60.545 | 1.4505 | 0.2555 | 1.015 | 2.837 | 0.067 | 0.2205 | 0 | 0 | 0 | 0 | [6 empty] | 21.09913 | 3.000143 | 1.012854 | 69.14336 | 2.319092 | 0.2635478 | 0.6905552 | 2.26793 | 0.02711927 | 0.1762702 | 0 | 0 | 0 | 0 |  | 0.61 | 2340 | 1.07
| 1406 | Stainless steel | 2 | 0 | 0 | 0 | 0 | 0 | 0 | 0 | 0 | 0 | 0 | 0 | 0 | 100 | 23 | -0.102 | -0.1928 | 0.012 | 8 | [20 empty] | 12.6 |  |  | 19.795 | 4.785 | 2.534 | 60.545 | 1.4505 | 0.2555 | 1.015 | 2.837 | 0.067 | 0.2205 | 0 | 0 | 0 | 0 | [6 empty] | 21.09913 | 3.000143 | 1.012854 | 69.14336 | 2.319092 | 0.2635478 | 0.6905552 | 2.26793 | 0.02711927 | 0.1762702 | 0 | 0 | 0 | 0 |  | 0.46 | 2417 | 0.32
| 1407 | Stainless steel | 2 | 0 | 0 | 0 | 0 | 0 | 0 | 0 | 0 | 0 | 0 | 0 | 0 | 100 | 23 | -0.056 | -0.1928 | -0.04 | 8 | [20 empty] | 12.6 |  |  | 19.09 | 4.29 | 2.228 | 57.59 | 1.371 | 0.221 | 1.03 | 2.384 | 0.064 | 0.201 | 0 | 0 | 0 | 0 | [6 empty] | 21.43897 | 2.834042 | 0.9383057 | 69.29601 | 2.309546 | 0.2401871 | 0.7383436 | 2.008008 | 0.02729431 | 0.1692993 | 0 | 0 | 0 | 0 |  | 0.61 | 2340 | 0.38
| 1408 | Stainless steel | 2 | 0 | 0 | 0 | 0 | 0 | 0 | 0 | 0 | 0 | 0 | 0 | 0 | 100 | 23 | -0.065 | -0.1928 | 0 | 8 | [20 empty] | 12.6 |  |  | 19.09 | 4.29 | 2.228 | 57.59 | 1.371 | 0.221 | 1.03 | 2.384 | 0.064 | 0.201 | 0 | 0 | 0 | 0 | [6 empty] | 21.43897 | 2.834042 | 0.9383057 | 69.29601 | 2.309546 | 0.2401871 | 0.7383436 | 2.008008 | 0.02729431 | 0.1692993 | 0 | 0 | 0 | 0 |  | 0.46 | 2340 | 0.99
| 1409 | Stainless steel | 2 | 0 | 0 | 0 | 0 | 0 | 0 | 0 | 0 | 0 | 0 | 0 | 0 | 100 | 23 | -0.079 | -0.1928 | -0.056 | 8 | [20 empty] | 12.6 |  |  | 19.09 | 4.29 | 2.228 | 57.59 | 1.371 | 0.221 | 1.03 | 2.384 | 0.064 | 0.201 | 0 | 0 | 0 | 0 | [6 empty] | 21.43897 | 2.834042 | 0.9383057 | 69.29601 | 2.309546 | 0.2401871 | 0.7383436 | 2.008008 | 0.02729431 | 0.1692993 | 0 | 0 | 0 | 0 |  | 0.46 | 2417 | 0.59
| 1410 | Stainless steel | 2 | 0 | 0 | 0 | 0 | 0 | 0 | 0 | 0 | 0 | 0 | 0 | 0 | 100 | 23 | -0.052 | -0.1928 | 0 | 8 | [20 empty] | 12.6 |  |  | 19.09 | 4.29 | 2.228 | 57.59 | 1.371 | 0.221 | 1.03 | 2.384 | 0.064 | 0.201 | 0 | 0 | 0 | 0 | [6 empty] | 21.43897 | 2.834042 | 0.9383057 | 69.29601 | 2.309546 | 0.2401871 | 0.7383436 | 2.008008 | 0.02729431 | 0.1692993 | 0 | 0 | 0 | 0 |  | 0.42 | 2379 | 0.91
| 1411 | Stainless steel | 2 | 0 | 0 | 0 | 0 | 0 | 0 | 0 | 0 | 0 | 0 | 0 | 0 | 100 | 23 | -0.051 | -0.1928 | -0.021 | 8 | [20 empty] | 12.6 |  |  | 30.22 | 13.656 | 3.557 | 45.326 | 1.389 | 0.419 | 1.06 | 2.522 | 0.061 | 0.519 | 0 | 0 | 0 | 0 | [6 empty] | 32.27947 | 8.58038 | 1.424777 | 51.87314 | 2.225489 | 0.4331173 | 0.7227052 | 2.020404 | 0.0247432 | 0.4157771 | 0 | 0 | 0 | 0 |  | 0.61 | 2410 | 1.89
| 1412 | Stainless steel | 2 | 0 | 0 | 0 | 0 | 0 | 0 | 0 | 0 | 0 | 0 | 0 | 0 | 100 | 23 | -0.091 | -0.1928 | -0.064 | 8 | [20 empty] | 12.6 |  |  | 30.73 | 10.026 | 3.308 | 45.797 | 1.428 | 1.259 | 2.8 | 2.345 | 0.094 | 0.333 | 0 | 0 | 0 | 0 | [6 empty] | 32.64697 | 6.265549 | 1.317884 | 52.12914 | 2.27562 | 1.294391 | 1.898724 | 1.868463 | 0.03792297 | 0.2653297 | 0 | 0 | 0 | 0 |  | 0.61 | 2340 | 0.64
| 1413 | Stainless steel | 2 | 0 | 0 | 0 | 0 | 0 | 0 | 0 | 0 | 0 | 0 | 0 | 0 | 100 | 23 | -0.15 | -0.1928 | -0.007 | 8 | [20 empty] | 12.6 |  |  | 24.52 | 7.596 | 2.099 | 56.96 | 3.057 | 0.338 | 0.79 | 2.933 | 0.121 | 0.33 | 0 | 0 | 0 | 0 | [6 empty] | 24.83944 | 4.526446 | 0.7973794 | 61.82363 | 4.645239 | 0.3313581 | 0.5108246 | 2.228408 | 0.04654798 | 0.2507244 | 0 | 0 | 0 | 0 |  | 0.46 | 2340 | 0.45
| 1414 | 00Cr10MoV steel | 2 | 1.49 | 0.014 | 0.487 | 0 | 0.007 | 0.013 | 10.37 | 0 | 1.16 | 0 | 0 | 0 | 86.459 | 25 | -0.1524809 | -0.233 |  | 8 | [20 empty] | 12 |  |  | 19.52 | 6.19 | 2.81 | 5.22 | 1.8 | 1 | 0.85 | 4.59 | 0 | 0 | 6.64 | 0 | 0 | 0 | [6 empty] | 50.22721 | 9.369167 | 2.71142 | 14.39107 | 6.947411 | 2.490112 | 1.396052 | 8.85795 | 0 | 0 | 3.60961 | 0 | 0 | 0 |  | 0.5 | 2275 |  |  |  |  | J. Shi, J. Ming, W. Sun, Passivation and chloride-induced corrosion of a duplex alloy steel in alkali-activated slag extract solutions, Construction and Building Materials 155 (2017) 992-1002.
| 1415 | 00Cr10MoV steel | 2 | 1.49 | 0.014 | 0.487 | 0 | 0.007 | 0.013 | 10.37 | 0 | 1.16 | 0 | 0 | 0 | 86.459 | 25 | -0.1801983 | -0.2062 |  | 8 | [20 empty] | 12.4 |  |  | 32.66 | 16.95 | 0.42 | 33.85 | 6.4 | 0 | 0.45 | 3.12 | 0 | 0 | 4.74 | 0 | 0 | 0 | [6 empty] | 35.39052 | 10.80417 | 0.1706677 | 39.30002 | 10.4026 | 0 | 0.3112481 | 2.535635 | 0 | 0 | 1.085131 | 0 | 0 | 0 |  | 0.5 | 2275 |  |  |  |  | J. Shi, J. Ming, W. Sun, Passivation and chloride-induced corrosion of a duplex alloy steel in alkali-activated slag extract solutions, Construction and Building Materials 155 (2017) 992-1002.
| 1416 | Steel 316LN | 2 | 1.32 | 0.018 | 0.58 | 0.54 | 0.026 | 0.027 | 17.57 | 10.8 | 2.01 | 0 | 0 | 0 | 67.109 | 22 |  | -0.6015 |  | 8 | [20 empty] | 6.5 |  |  | 20.78 | 5.24 | 1.96 | 0 | 1.27 | 0.49 | 0 | 2.99 | 0 | 0 | 0 | 0 | 0 | 0 | [6 empty] | 71.11799 | 10.54912 | 2.515482 | 0 | 6.51972 | 1.622892 | 0 | 7.674788 | 0 | 0 | 0 | 0 | 0 | 0 |  | 0.5 | 2275 | 0.8490566 |  |  |  | R. G. Pillai, D. Trejo, Surface condition effects on critical chloride threshold of steel reinforcement, ACI Materials Journal 102 (2005) 103-109.
| 1417 | Steel 316LN | 2 | 1.32 | 0.018 | 0.58 | 0.54 | 0.026 | 0.027 | 17.57 | 10.8 | 2.01 | 0 | 0 | 0 | 67.109 | 22 |  | -0.6015 |  | 8 | [20 empty] | 6.5 |  |  | 20.78 | 5.24 | 1.96 | 0 | 1.27 | 0.49 | 0 | 2.99 | 0 | 0 | 0 | 0 | 0 | 0 | [6 empty] | 71.11799 | 10.54912 | 2.515482 | 0 | 6.51972 | 1.622892 | 0 | 7.674788 | 0 | 0 | 0 | 0 | 0 | 0 |  | 0.5 | 2275 | 0.5424528
| 1418 | Steel 304 | 2 | 1.19 | 0.025 | 0.53 | 0.56 | 0.009 | 0.03 | 18.43 | 8.64 | 0.35 | 0 | 0 | 0 | 70.236 | 22 |  | -0.6015 |  | 8 | [20 empty] | 6.5 |  |  | 20.78 | 5.24 | 1.96 | 0 | 1.27 | 0.49 | 0 | 2.99 | 0 | 0 | 0 | 0 | 0 | 0 | [6 empty] | 71.11799 | 10.54912 | 2.515482 | 0 | 6.51972 | 1.622892 | 0 | 7.674788 | 0 | 0 | 0 | 0 | 0 | 0 |  | 0.5 | 2275 | 0.3930818
| 1419 | Steel 304 | 2 | 1.19 | 0.025 | 0.53 | 0.56 | 0.009 | 0.03 | 18.43 | 8.64 | 0.35 | 0 | 0 | 0 | 70.236 | 22 |  | -0.6015 |  | 8 | [20 empty] | 6.5 |  |  | 20.78 | 5.24 | 1.96 | 0 | 1.27 | 0.49 | 0 | 2.99 | 0 | 0 | 0 | 0 | 0 | 0 | [6 empty] | 71.11799 | 10.54912 | 2.515482 | 0 | 6.51972 | 1.622892 | 0 | 7.674788 | 0 | 0 | 0 | 0 | 0 | 0 |  | 0.5 | 2275 | 0.4874214
77 | 1471 | FeCr12(Martensitic) | 2 | 0.48 | 0.15 | 0.37 | 0.068 | 0.017 | 0.028 | 12.17 | 0.13 | 0.08 | 0 | 0 | 0 | 86.507 | 25 | -0.26 | -0.1995 |  | 8 | [20 empty] | 12.5 | OPC | 1 | [36 empty] | 2275 | 0.4 |  |  |  | M. Kouril, P. Novak, M. Nojko, "Threshold chloride concentration for stainless steels activation in concrete pore solutions", cement and concrete research, 40 431-436 92010).
| 1472 | FeCr12(Martensitic) | 2 | 0.48 | 0.15 | 0.37 | 0.068 | 0.017 | 0.028 | 12.17 | 0.13 | 0.08 | 0 | 0 | 0 | 86.507 | 25 | -0.28 | -0.1325 |  | 8 | [20 empty] | 13.5 | OPC | 1 | [36 empty] | 2275 | 0.15
| 1473 | FeCr12(Martensitic) | 2 | 0.48 | 0.15 | 0.37 | 0.068 | 0.017 | 0.028 | 12.17 | 0.13 | 0.08 | 0 | 0 | 0 | 86.507 | 25 | -0.49 | -0.1995 |  | 8 | [20 empty] | 12.5 | OPC | 1 | [36 empty] | 2275 | 0.4
| 1474 | FeCr16(Ferritic) | 2 | 0.3 | 0.07 | 0.38 | 0.1 | 0.009 | 0.026 | 16.2 | 0.17 | 0.1 | 0 | 0 | 0 | 82.645 | 25 | -0.39 | -0.1995 |  | 8 | [20 empty] | 12.5 | OPC | 1 | [36 empty] | 2275 | 0.4
| 1475 | FeCr18Ni10(Austenitic) | 2 | 1.4 | 0.08 | 0.64 | 0.12 | 0.02 | 0.023 | 18.06 | 10.2 | 0.16 | 0 | 0 | 0 | 69.297 | 25 | -0.31 | -0.1995 |  | 8 | [20 empty] | 12.5 | OPC | 1 | [36 empty] | 2275 | 0.4
| 1476 | FeCr18Ni10Mo2(Austenitic) | 2 | 0.98 | 0.07 | 0.25 | 0.12 | 0.014 | 0.025 | 17.84 | 9.86 | 2.06 | 0 | 0 | 0 | 68.781 | 25 | -0.19 | -0.1995 |  | 8 | [20 empty] | 12.5 | OPC | 1 | [36 empty] | 2275 | 0.15
| 1477 | FeCr22Ni6Mo3(Duplex) | 2 | 1.59 | 0.02 | 0.29 | 0.05 | 0.006 | 0.022 | 21.8 | 5.92 | 3.09 | 0 | 0.116 | 0 | 67.096 | 25 | -0.23 | -0.1995 |  | 8 | [20 empty] | 12.5 | OPC | 1 | [36 empty] | 2275 | 0.15
| 1478 | FeCr12(Martensitic) | 2 | 0.48 | 0.15 | 0.37 | 0.068 | 0.017 | 0.028 | 12.17 | 0.13 | 0.08 | 0 | 0 | 0 | 86.507 | 25 | -0.41 | -0.1325 |  | 8 | [20 empty] | 13.5 | [38 empty] | 2275 | 0.4
| 1479 | FeCr16(Ferritic) | 2 | 0.3 | 0.07 | 0.38 | 0.1 | 0.009 | 0.026 | 16.2 | 0.17 | 0.1 | 0 | 0 | 0 | 82.645 | 25 | -0.38 | -0.1325 |  | 8 | [20 empty] | 13.5 | [38 empty] | 2275 | 0.15
| 1480 | FeCr18Ni10(Austenitic) | 2 | 1.4 | 0.08 | 0.64 | 0.12 | 0.02 | 0.023 | 18.06 | 10.2 | 0.16 | 0 | 0 | 0 | 69.297 | 25 | -0.3 | -0.1325 |  | 8 | [20 empty] | 13.5 | [38 empty] | 2275 | 0.4
| 1481 | FeCr18Ni10Mo2(Austenitic) | 2 | 0.98 | 0.07 | 0.25 | 0.12 | 0.014 | 0.025 | 17.84 | 9.86 | 2.06 | 0 | 0 | 0 | 68.781 | 25 | -0.2 | -0.1325 |  | 8 | [20 empty] | 13.5 | [38 empty] | 2275 | 0.15
93 | 1482 | Novel 2205 | 2 | 1.36 | 0.02 | 0.14 | 0 | 0 | 0 | 22.83 | 6.15 | 3.21 | 0 | 0 | 0 | 66.29 | 25 | -0.06115787 | -0.1995 |  | 8 | 0.015 M NaHCO3, 0.005 M Na2CO3, and 3 M NaCl |  |  |  |  | 3 | [7 empty] | 0.015 | 0.005 |  |  | 3.025 |  |  | 12.5 | OPC | 1 | [37 empty] | 3 |  |  |  | H. Wang, Y. Wu, X. Sun, J. Ling, D. Zou, Corrosion Resistance to Chloride of a Novel Stainless Steel: The Threshold Chloride Value and Eeect of Surface State, Materials 12 (2019) 2235-
| 1483 | 2205 | 2 | 0.82 | 0.03 | 0.23 | 0 | 0.01 | 0 | 20.95 | 5.84 | 2.57 | 0 | 0 | 0 | 69.55 | 25 | -0.06047355 | -0.1995 |  | 8 | 0.015 M NaHCO3, 0.005 M Na2CO3, and 0.1 M NaCl |  |  |  |  | 0.1 | [7 empty] | 0.015 | 0.005 |  |  | 0.125 |  |  | 12.5 | OPC | 1 | [37 empty] | 0.1
| 1484 | 316 | 2 | 0.93 | 0.03 | 0.24 | 0 | 0.03 | 0 | 16.56 | 11.07 | 2.23 | 0 | 0 | 0 | 68.91 | 25 | -0.06713679 | -0.1995 |  | 8 | 0.015 M NaHCO3, 0.005 M Na2CO3, and 2 M NaCl |  |  |  |  | 2 | [7 empty] | 0.015 | 0.005 |  |  | 2.025 |  |  | 12.5 | OPC | 1 | [37 empty] | 2
| 1485 | HRB400 | 2 | 1.58 | 0.23 | 0.32 | 0 | 0 | 0 | 1.35 | 0 | 0 | 0 | 0 | 0 | 96.52 | 25 | -0.1917982 | -0.1995 |  | 8 | 0.015 M NaHCO3, 0.005 M Na2CO3, and 0.01 M NaCl |  |  |  |  | 0.01 | [7 empty] | 0.015 | 0.005 |  |  | 0.035 |  |  | 12.5 | OPC | 1 | [37 empty] | 0.01
| 1486 | HRB500 | 2 | 1.62 | 0.25 | 0.12 | 0 | 0.06 | 0 | 0.31 | 0 | 0 | 0 | 0 | 0 | 97.64 | 25 | -0.1818122 | -0.1995 |  | 8 | 0.015 M NaHCO3, 0.005 M Na2CO3, and 0.04 M NaCl |  |  |  |  | 0.04 | [7 empty] | 0.015 | 0.005 |  |  | 0.065 |  |  | 12.5 | OPC | 1 | [37 empty] | 0.04
| 1487 | Novel 2205 | 2 | 1.36 | 0.02 | 0.14 | 0 | 0 | 0 | 22.83 | 6.15 | 3.21 | 0 | 0 | 0 | 66.29 | 25 | -0.773 | -0.434 |  | 8 | 0.015 M NaHCO3, 0.005 M Na2CO3, and 0.6 M NaCl |  |  |  |  | 0.6 | [7 empty] | 0.015 | 0.005 |  |  | 0.625 |  |  | 9 | [39 empty] | 3
| 1488 | HRB500 | 2 | 1.62 | 0.25 | 0.12 | 0 | 0.06 | 0 | 0.31 | 0 | 0 | 0 | 0 | 0 | 97.64 | 25 | -0.773 | -0.434 |  | 8 | 0.015 M NaHCO3, 0.005 M Na2CO3, and 0.6 M NaCl |  |  |  |  | 0.6 | [7 empty] | 0.015 | 0.005 |  |  | 0.625 |  |  | 9 | [39 empty] | 0.04
95 | 1489 | AISI 316L | 2 | 1.42 | 0.009 | 0.26 | 0 | 0.003 | 0.02 | 17.02 | 10.14 | 2.15 | 0 | 0 | 0 | 68.978 | 22 | -0.4240707 | -0.4675 | 0.1724115 | 0.01 | 3.5 % NaCl + CO2 bubbling |  |  |  |  | 0.6 | [11 empty] | 0.6 |  |  | 8.5 | [43 empty] | H Luo, H. Sub, C. Dong, X. Li, Passivation and electrochemical behavior of 316L stainless steel in chlorinated simulated concrete pore solution, Applied Surface Science 400 (2017) 38-48.
| 1490 | AISI 316L | 2 | 1.42 | 0.009 | 0.26 | 0 | 0.003 | 0.02 | 17.02 | 10.14 | 2.15 | 0 | 0 | 0 | 68.978 | 22 | -0.4064553 | -0.3335 | 0.5622174 | 0.01 | 3.5 % NaCl + CO2 bubbling |  |  |  |  | 0.6 | [11 empty] | 0.6 |  |  | 10.5
| 1491 | AISI 316L | 2 | 1.42 | 0.009 | 0.26 | 0 | 0.003 | 0.02 | 17.02 | 10.14 | 2.15 | 0 | 0 | 0 | 68.978 | 22 | -0.3075246 | -0.1995 | 0.6312049 | 0.01 | 3.5 % NaCl + CO2 bubbling |  |  |  |  | 0.6 | [11 empty] | 0.6 |  |  | 12.5
| 1492 | AISI 316L | 2 | 1.42 | 0.009 | 0.26 | 0 | 0.003 | 0.02 | 17.02 | 10.14 | 2.15 | 0 | 0 | 0 | 68.978 | 22 | -0.4359549 | -0.099 | 0.4811453 | 0.01 | 3.5 % NaCl + CO2 bubbling |  |  |  |  | 0.6 | [11 empty] | 0.6 |  |  | 14
96 | 1493 | Cr10Mo1 | 2 | 1.49 | 0.01 | 0.49 | 0 | 0.01 | 0.01 | 10.36 | 0 | 1.16 | 0 | 0 | 0.06 | 86.41 | 25 | -0.248 | -0.1325 | 0.151 | 8 | 0.3 M Ca(OH)2(saturated) + 0.5 M KOH + 0.2 M NaOH bufferred by NaHCO3 | 0.3 |  |  |  |  | 0.7 | [10 empty] | 0.2 | 0.5 |  | 13.5 | [43 empty] | Z. Ai, J. Jiang, W. Sun, D. Song, H. Ma, J. Zhangd, D. Wang, Passive behaviour of alloy corrosion-resistant steel Cr10Mo1 insimulating concrete pore solutions with different pH, Appled Surface Science 389 (2016) 1126-1136.
| 1494 | Cr10Mo1 | 2 | 1.49 | 0.01 | 0.49 | 0 | 0.01 | 0.01 | 10.36 | 0 | 1.16 | 0 | 0 | 0.06 | 86.41 | 25 | -0.231 | -0.233 | 0.27 | 8 | 0.3 M Ca(OH)2(saturated) + 0.5 M KOH + 0.2 M NaOH bufferred by NaHCO4 | 0.3 |  |  |  |  | 0.7 | [10 empty] | 0.2 | 0.5 |  | 12
| 1495 | Cr10Mo1 | 2 | 1.49 | 0.01 | 0.49 | 0 | 0.01 | 0.01 | 10.36 | 0 | 1.16 | 0 | 0 | 0.06 | 86.41 | 25 | -0.228 | -0.3335 | 0.388 | 8 | 0.3 M Ca(OH)2(saturated) + 0.5 M KOH + 0.2 M NaOH bufferred by NaHCO5 | 0.3 |  |  |  |  | 0.7 | [10 empty] | 0.2 | 0.5 |  | 10.5
| 1496 | Cr10Mo1 | 2 | 1.49 | 0.01 | 0.49 | 0 | 0.01 | 0.01 | 10.36 | 0 | 1.16 | 0 | 0 | 0.06 | 86.41 | 25 | -0.218 | -0.434 | 0.399 | 8 | 0.3 M Ca(OH)2(saturated) + 0.5 M KOH + 0.2 M NaOH bufferred by NaHCO6 | 0.3 |  |  |  |  | 0.7 | [10 empty] | 0.2 | 0.5 |  | 9
| 1497 | solid Type 316 LN (UNS S31653) stainless steel | 2 | 1.55 | 0.03 | 0.42 | 0 | 0.015 | 0.019 | 17.79 | 11.6 | 2.78 | 0 | 0.213 | 0 | 65.583 | 22 | -0.805 | -0.1995 |  | 8 | Saturated Ca(OH)2 + various NaCl | 0.03 | [18 empty] | 12.5 | OPC | 1 | [41 empty] | Guojian Liu, Yunsheng Zhang, Ziwei Ni, Ran Huang, "Corrosion behavior of steel submitted to chloride and sulphate ions in simulated concrete pore solution", Construction and Building Materials 115 (2016) 1–5
106 | 1498 | defective Type 316 L (UNS S31603) stainless steel clad | 2 | 1.33 | 0.044 | 0.39 | 0 | 0.001 | 0.031 | 16.71 | 10.2 | 2.7 | 0 | 0.038 | 0 | 68.556 | 22 |  | -0.1995 | [22 empty] | 12.5 | OPC | 1 | [39 empty] | 4.9 |  | M.F. Hurley, J.R. Scully, "Threshold chloride concentrations of selected corrosion-resistant rebar materials compared to carbon steel", Corrosion 62 (2006) 892-904.
| 1499 | solid 2101 (UNS S32101) | 2 | 4.75 | 0.03 | 0.72 | 0 | 0.002 | 0.014 | 21.22 | 1.58 | 0.29 | 0 | 0.226 | 0 | 71.168 | 22 |  | -0.1995 | [22 empty] | 12.5 | OPC | 1
| 1500 | Fe-9%Cr | 2 | 0.46 | 0.074 | 0.23 | 0 | 0.011 | 0.007 | 9.31 | 0.09 | 0.02 | 0 | 0.013 | 0 | 89.785 | 22 |  | -0.1995 | [22 empty] | 12.5 | OPC | 1
| 1501 | solide Type 316 LN (UNS S31653) stainless steel | 2 | 1.55 | 0.03 | 0.42 | 0 | 0.015 | 0.019 | 17.79 | 11.6 | 2.78 | 0 | 0.213 | 0 | 65.583 | 22 |  | -0.1995 | [22 empty] | 12.5 | OPC | 1 | [39 empty] | 2
| 1502 | defective Type 316 L (UNS S31603) stainless steel clad | 2 | 1.33 | 0.044 | 0.39 | 0 | 0.001 | 0.031 | 16.71 | 10.2 | 2.7 | 0 | 0.038 | 0 | 68.556 | 22 |  | -0.1995 | [22 empty] | 12.5 | OPC | 1 | [39 empty] | 4.9
| 1503 | solid 2101 (UNS S32101) | 2 | 4.75 | 0.03 | 0.72 | 0 | 0.002 | 0.014 | 21.22 | 1.58 | 0.29 | 0 | 0.226 | 0 | 71.168 | 22 |  | -0.1995 | [22 empty] | 12.5 | OPC | 1 | [39 empty] | 9.7
| 1504 | Fe-9%Cr | 2 | 0.46 | 0.074 | 0.23 | 0 | 0.011 | 0.007 | 9.31 | 0.09 | 0.02 | 0 | 0.013 | 0 | 89.785 | 22 |  | -0.1995 | [22 empty] | 12.5 | OPC | 1 | [39 empty] | 4.9
107 | 1505 | Grade 60, No. 5 reinforcing steel | 2 | 0 | 0.42 | 0 | 0 | 0.05 | 0.03 | 0 | 0 | 0 | 0 | 0 | 0 | 99.5 | 22 | -0.805 | -0.1995 |  | 8 | saturated Ca(OH)2+ NaCl | 0.03 | [15 empty] | 0.2 | 0.6 |  | 12.5 | OPC | 1 | [38 empty] | 0.005 |  |  | C.J. Kitowski, H.G. Wheat, "Effect of chlorides on reinforcing steel exposed to simulated concrete solutions", CORROSION, 53 (1997) 216-226.
109 | 1507 | SS304 | 2 | 1.19 | 0.025 | 0.53 | 0.56 | 0.009 | 0.03 | 18.43 | 8.64 | 0.35 | 0 | 0 | 0 | 70.236 | 20 |  | -0.1325 | [22 empty] | 13.5 |  |  | 20.78 | 5.24 | 1.96 | 64.45 | 1.27 | 0.49 | 0 | 2.99 | 0 | 0 | 0 | 0 | 0 | 0 | 57.95 | 10.58 |  |  | 57.95 | 10.58 | [15 empty] | 0.5 | 2107 | 0.77 |  | 4.42 | 125 hr | D. Trejo, R. Pillai, "Accelerated Chloride Threshold Testing: Part II—Corrosion-resistant Reinforcement", Aci Materials journal, 101-M07, 57-64, 2004.
| 1508 | SS304 | 2 | 1.19 | 0.025 | 0.53 | 0.56 | 0.009 | 0.03 | 18.43 | 8.64 | 0.35 | 0 | 0 | 0 | 70.236 | 20 | [24 empty] | 13.5 |  |  | 20.78 | 5.24 | 1.96 | 64.45 | 1.27 | 0.49 | 0 | 2.99 | 0 | 0 | 0 | 0 | 0 | 0 | 57.95 | 10.58 |  |  | 57.95 | 10.58 | [15 empty] | 0.5 | 2107 | 0.9 |  | 5.6 | 120 hr
| 1509 | SS304 | 2 | 1.19 | 0.025 | 0.53 | 0.56 | 0.009 | 0.03 | 18.43 | 8.64 | 0.35 | 0 | 0 | 0 | 70.236 | 20 | [24 empty] | 13.5 |  |  | 20.78 | 5.24 | 1.96 | 64.45 | 1.27 | 0.49 | 0 | 2.99 | 0 | 0 | 0 | 0 | 0 | 0 | 57.95 | 10.58 |  |  | 57.95 | 10.58 | [15 empty] | 0.5 | 2107 | 0.66 |  | 3.76 | 140 hr
| 1510 | SS304 | 2 | 1.19 | 0.025 | 0.53 | 0.56 | 0.009 | 0.03 | 18.43 | 8.64 | 0.35 | 0 | 0 | 0 | 70.236 | 20 | [24 empty] | 13.5 |  |  | 20.78 | 5.24 | 1.96 | 64.45 | 1.27 | 0.49 | 0 | 2.99 | 0 | 0 | 0 | 0 | 0 | 0 | 57.95 | 10.58 |  |  | 57.95 | 10.58 | [15 empty] | 0.5 | 2107 | 1.02 |  | 3.77 | 190 hr
| 1511 | SS304 | 2 | 1.19 | 0.025 | 0.53 | 0.56 | 0.009 | 0.03 | 18.43 | 8.64 | 0.35 | 0 | 0 | 0 | 70.236 | 20 | [24 empty] | 13.5 |  |  | 20.78 | 5.24 | 1.96 | 64.45 | 1.27 | 0.49 | 0 | 2.99 | 0 | 0 | 0 | 0 | 0 | 0 | 57.95 | 10.58 |  |  | 57.95 | 10.58 | [15 empty] | 0.5 | 2107 | 1.03 |  | 4.51 | 150 hr
| 1512 | SS304 | 2 | 1.19 | 0.025 | 0.53 | 0.56 | 0.009 | 0.03 | 18.43 | 8.64 | 0.35 | 0 | 0 | 0 | 70.236 | 20 | [24 empty] | 13.5 |  |  | 20.78 | 5.24 | 1.96 | 64.45 | 1.27 | 0.49 | 0 | 2.99 | 0 | 0 | 0 | 0 | 0 | 0 | 57.95 | 10.58 |  |  | 57.95 | 10.58 | [15 empty] | 0.5 | 2107 | 1.01 |  | 6.33 | 135 hr
| 1513 | SS304 | 2 | 1.19 | 0.025 | 0.53 | 0.56 | 0.009 | 0.03 | 18.43 | 8.64 | 0.35 | 0 | 0 | 0 | 70.236 | 20 | [24 empty] | 13.5 |  |  | 20.78 | 5.24 | 1.96 | 64.45 | 1.27 | 0.49 | 0 | 2.99 | 0 | 0 | 0 | 0 | 0 | 0 | 57.95 | 10.58 |  |  | 57.95 | 10.58 | [15 empty] | 0.5 | 2107 | 0.58 |  | 1.8 | 125 hr
| 1514 | SS304 | 2 | 1.19 | 0.025 | 0.53 | 0.56 | 0.009 | 0.03 | 18.43 | 8.64 | 0.35 | 0 | 0 | 0 | 70.236 | 20 | [24 empty] | 13.5 |  |  | 20.78 | 5.24 | 1.96 | 64.45 | 1.27 | 0.49 | 0 | 2.99 | 0 | 0 | 0 | 0 | 0 | 0 | 57.95 | 10.58 |  |  | 57.95 | 10.58 | [15 empty] | 0.5 | 2107 | 1.08 |  | 6.74 | 120 hr
| 1515 | SS304 | 2 | 1.19 | 0.025 | 0.53 | 0.56 | 0.009 | 0.03 | 18.43 | 8.64 | 0.35 | 0 | 0 | 0 | 70.236 | 20 | [24 empty] | 13.5 |  |  | 20.78 | 5.24 | 1.96 | 64.45 | 1.27 | 0.49 | 0 | 2.99 | 0 | 0 | 0 | 0 | 0 | 0 | 57.95 | 10.58 |  |  | 57.95 | 10.58 | [15 empty] | 0.5 | 2107 | 1.01 |  | 6.31 | 140 hr
110 | 1530 | AISI 405 | 2 | [38 empty] | 13.2 | [37 empty] | 0.675 |  | 1 |  |  |  | K.W.J.Treadaway, R.N.Cox, B.L.Brown, Durability of corrsion resisting steels in concrete, Proc. Institute Civil Engineers, Part I, 86, 305-311, 1989.
| 1531 | AISI 430 | 2 | [38 empty] | 13.2 | [37 empty] | 0.675 |  | 1
| 1532 | AISI 304 | 2 | [38 empty] | 13.2 | [37 empty] | 0.675 |  | 3.2
| 1533 | AISI 316 | 2 | [38 empty] | 13.2 | [37 empty] | 0.675 |  | 3.2
111 | 1534 | 23Cr-4Ni | 2 | [38 empty] | 13.2 | [39 empty] | 3 |  |  |  | T.Pastore, P.Pedeferri, L.Berolini, F.Bolzoni, A.Cigada, Corrosion behavior of duplex stainless steel in chloride contaminated concrete, Intl. Conf. on duplex stainless steel in concrete, Vol 2, Beaune, 905, 1991.
112 | 1535 | AISI 304 | 2 | [38 empty] | 13.2 | [39 empty] | 2.5 |  |  |  | U.Nurnberger, W.Beul, G.Onuseit, Corroson behavior of welded stainless reinforcing steel in concrete, Otto Graf Journal, 4, 225-259, 1993.
| 1536 | AISI 316 | 2 | [38 empty] | 13.2 | [39 empty] | 2.5
| 1537 | 11%Cr Ferritic | 2 | [38 empty] | 13.2 | [39 empty] | 2.5
| 1539 | AISI 410 | 2 | [38 empty] | 13.2 | [37 empty] | 0.5 |  | 1 |  | 3.546269
114 | 1542 | 2101 LDX | 2 | [38 empty] | 13.2 | [37 empty] | 0.5 |  | 0.89 |  |  |  | G.G> Gclemena, Y.P.Virmani, Comparing the chloride resistances of reinforcing bars evaluating new, economical metallic reinforcement for its ability to withstand high salt concentrations, Concrete International, November, 39-49.
| 1543 | AISI 304 | 2 | [38 empty] | 13.2 | [37 empty] | 0.5 |  | 3.73
| 1544 | AISI 316LN | 2 | [38 empty] | 13.2 | [37 empty] | 0.5 |  | 3.73
115 | 1545 | Carbon steel rebar | 2 | [38 empty] | 13.3 | [37 empty] | 0.5 |  | 0.93 |  | 1.705898 |  | W.H.Hartt, R.G.Powers, F.Presuel-Moreno, M.Paredes, R.Simmons, H.Yu, R.Himiob, Y.P.Virmani, Corrosion resistant allys for reinforced concrete, Report No. FHWA-HRT-09-020, Washington, DC, FHWA, 2009.
| 1549 | AISI 316L | 2 | [38 empty] | 13.3 | [37 empty] | 0.5 |  | 6.53 |  | 9.035488
| 1550 | 2304 (UNS S32304) | 2 | [38 empty] | 13.3 | [37 empty] | 0.5 |  | 5.87
116 | 1551 | UNS 30403 | 2 | [38 empty] | 13.3 | [39 empty] | 2.6 |  |  |  | S.Randstrom, M.Almen, R.Pettersson, M.Adair, Reproducibility of critical chloride threshold levels for stainless steel reinforcement , in Structural Faults and Reparir, Edinburgh, 2010.
| 1552 | UNS 31603 | 2 | [38 empty] | 13.2 | [39 empty] | 2.6
| 1553 | UNS S32101 | 2 | [38 empty] | 13.2 | [39 empty] | 2.6
| 1554 | UNS S32304 | 2 | [38 empty] | 13.2 | [39 empty] | 2.6
117 | 1555 | AISI 316L | 2 | [38 empty] | 13.2 | [37 empty] | 0.42 |  | 3 |  |  |  | M.A.Iislam, B.P.Bergsma, C.M. Hansson, Chloride-induced corrosin behavior of stainless steel and carbon steel reinforcing bar in sound and cracked concrete, Corrosion, 69, 303-311, 2013.
| 1556 | UNS 24100 | 2 | [38 empty] | 13.2 | [37 empty] | 0.42 |  | 3
| 1557 | UNS S32304 | 2 | [38 empty] | 13.2 | [37 empty] | 0.42 |  | 3
| 1558 | LDX 2101 | 2 | [38 empty] | 13.2 | [37 empty] | 0.42 |  | 3
| 1559 | AISI 316L | 2 | [38 empty] | 13.2 | [37 empty] | 0.42 |  | 3.5
| 1560 | UNS 24100 | 2 | [38 empty] | 13.2 | [37 empty] | 0.42 |  | 4.1
| 1561 | UNS S32304 | 2 | [38 empty] | 13.2 | [37 empty] | 0.42 |  | 2.9
| 1562 | LDX 2101 | 2 | [38 empty] | 13.2 | [37 empty] | 0.42 |  | 3.1
118 | 1563 | AISI 304 | 2 | [38 empty] | 13.2 | [39 empty] | 6.5 |  |  |  | B.Sorensen, P.B.Jensen, E.Maahn, The corrosion properties of stainless steel reinforcement, Corrosion of Reinforcement in Concrete, Ed: C.L.Page, K.W.J.Treadaway, P.N.Bamforth, Elsevier Applied Science, London, 601, 1990.
| 1564 | AISI 304 | 2 | [38 empty] | 13.2 | [39 empty] | 4.25
| 1565 | AISI 316 | 2 | [38 empty] | 13.2 | [39 empty] | 8
| 1566 | AISI 316 | 2 | [38 empty] | 13.2 | [39 empty] | 4.25
119 | 1567 | UNS 30403 | 2 | [38 empty] | 13.2 | [39 empty] | 4 |  | 4.443362 |  | M.Schonning, S.Ranstrom, M.Adair, Adaption of EN 480-14:2006 as a tst method for determing a critical chloride threshold level for stainless steel rebar, in: Eurcorr 2011, Stockholm, 2011.
| 1568 | UNS 31603 | 2 | [38 empty] | 13.2 | [39 empty] | 4 |  | 9.419927
120 | 1571 | AISI 430 | 2 | [38 empty] | 13.9 | [41 empty] | 2.127761 |  | L.Bertolini, M.Gastaldi, T.Pastore, M.P.Pedeferri, Corrosion behavior of stainless steels in chloride contaminated and carbonated concrete, Intrnationale Zeitschrift fur Bauinstandsetzan und Baudenkmalpfledge, 6, 273-292, 2000.
| 1572 | AISI 304 | 2 | [38 empty] | 13.9 | [41 empty] | 3.546269
| 1573 | AISI 304L | 2 | [38 empty] | 13.9 | [41 empty] | 3.546269
| 1574 | AISI 316 | 2 | [38 empty] | 13.9 | [41 empty] | 3.546269
| 1575 | AISI 316LN | 2 | [38 empty] | 13.9 | [41 empty] | 3.546269
| 1576 | 23Cr-4Ni | 2 | [38 empty] | 13.9 | [41 empty] | 3.546269

## Stainless steel 2
Chloride Thrshold Data Record
|  |  | Steel compositions, wt% | [29 empty] | Simulated concrete pore solution composition, M | [22 empty] | Cement composition, wt% | [32 empty] | Chloride Threshold
Ref # | Tag | Steel type | Mn | C | Si | Cu | S | P | Cr | Ni | Mo | Al | N | V | Fe | Mg | K | Co | Zn | Ti | Sb | Nb | Ce | Cb | O | Ca | Sn | Co | Temp, C | Ecp/Vsce, V | Expt Eb/Vsce, V | [O2], ppm | Pore solution composition | Ca(OH)2 | Sodium oleate hydrocarbon tail | BTA-functional group | Na-phytate functional group | Cl- | OH- | (SO4)2- | (NO2)- | (NO3)- | (AlO2)- | F- | (HPO4)2- | (HCO3)- | (CO3)2- | (WO4)2- | (MO4)2- | Na+ | K+ | (NH4)+ | pH | Matrix information |  | SiO2 | Al2O3 | Fe2O3 | CaO | MgO | Na2O | K2O | SO3 | Mn2O3 | TiO2 | P2O5 | SrO | F | Cr2O3 | MgSO4 | FeO | SiO3 | BaO | MnO2 | ZnO | CuO | NiO | SiO2 | CaCO3 | Fe2O | MnO | C2S | C4AF | C3S | C3A | Porosity, % | w/cem, % | Density, kg/m3 | (Total Cl/% Cem)ct | (Free Cl/% Cem)ct | Cl-/OH- | immersion time | Exposure time | References
2 | 5 | AISI 2304 Stainless Steel bar. |  | 0.02 |  |  | 0.001 |  | 23 | 4 | 0.2 |  | 0.1 |  | 72.679 | [17 empty] | 0.1 M NaOH+0.01 M Ca(OH)2+0.1 M KOH+0.3 M NaCl |  |  |  |  | 0.3 | [14 empty] | 13.22 | [40 empty] | Application of Electrochemical Impedance Spectroscopy to Evaluate the Corrosion Behavior of 2304 Duplex Stainless Steel Reinforced Rebar in Concrete Exposed in Chloride-Rich Environment
| 33 | UNS S30403 | 1.3 | 0.03 | 0.6 | 0.6 |  |  | 17.9 | 8.2 | 9.5 |  | 0.13 |  | 61.74 | [14 empty] | -0.161 |  |  | 0.14mol Ca(OH)2+0.48mol KOH +0.15molNaOH |  |  |  |  | 0 | [14 empty] | 13.6 | [35 empty] | 0
| 34 | UNS S30403 | 1.3 | 0.03 | 0.6 | 0.6 |  |  | 17.9 | 8.2 | 9.5 |  | 0.13 |  | 61.74 | [14 empty] | -0.224 |  |  | 0.14mol Ca(OH)2+0.48mol KOH +0.16molNaOH |  |  |  |  | 0 | [14 empty] | 13.6 | [35 empty] | 21
| 39 | UNS S32304 | 1.8 | 0.02 | 0.6 | 0.3 |  |  | 22.4 | 3.92 | 0.2 |  | 0.14 |  | 70.62 | [14 empty] | -0.147 |  |  | 0.14mol Ca(OH)2+0.48mol KOH +0.21molNaOH |  |  |  |  | 0 | [14 empty] | 13.6 | [35 empty] | 0
| 40 | UNS S32304 | 1.8 | 0.02 | 0.6 | 0.3 |  |  | 22.4 | 3.92 | 0.2 |  | 0.14 |  | 70.62 | [14 empty] | -0.24 |  |  | 0.14mol Ca(OH)2+0.48mol KOH +0.22molNaOH |  |  |  |  | 0 | [14 empty] | 13.6 | [35 empty] | 21
| 99 | UNS S32304 | 1.8 | 0.02 | 0.6 | 0.3 |  | 0.01 | 22.4 | 3.92 | 0.2 |  | 0.14 |  | 70.62 | [14 empty] | -0.133 |  |  | Saturated Ca（OH）2 |  |  |  |  | 0 | [14 empty] | 12.5 | [35 empty] | 0
| 100 | UNS S32304 | 1.8 | 0.02 | 0.6 | 0.3 |  | 0.01 | 22.4 | 3.92 | 0.2 |  |  |  | 70.75 | [14 empty] | -0.163 |  |  | Saturated Ca（OH）2 |  |  |  |  | 0 | [14 empty] | 12.5 | [35 empty] | 6
| 101 | UNS S32304 | 1.8 | 0.02 | 0.6 | 0.3 |  | 0.01 | 22.4 | 3.92 | 0.2 |  |  |  | 70.75 | [14 empty] | -0.23 |  |  | Saturated Ca（OH）2 |  |  |  |  | 0 | [14 empty] | 12.5 | [35 empty] | 12
| 102 | UNS S32304 | 1.8 | 0.02 | 0.6 | 0.3 |  | 0.01 | 22.4 | 3.92 | 0.2 |  |  |  | 70.75 | [14 empty] | -0.26 |  |  | Saturated Ca（OH）2 |  |  |  |  | 0 | [14 empty] | 12.5 | [35 empty] | 18
| 103 | UNS S32304 | 1.8 | 0.02 | 0.6 | 0.3 |  | 0.01 | 22.4 | 3.92 | 0.2 |  |  |  | 70.75 | [14 empty] | -0.302 |  |  | Saturated Ca（OH）2 |  |  |  |  | 0 | [14 empty] | 12.5 | [35 empty] | 21
| 104 | UNS S32304 | 1.8 | 0.02 | 0.6 | 0.3 |  | 0.01 | 22.4 | 3.92 | 0.2 |  |  |  | 70.75 | [14 empty] | -0.079 |  |  | 0.0014Ca（OH）2+0.48KOH+0.13NaOH |  |  |  |  | 0 | [14 empty] | 13.6 | [35 empty] | 0
| 105 | UNS S32304 | 1.8 | 0.02 | 0.6 | 0.3 |  | 0.01 | 22.4 | 3.92 | 0.2 |  |  |  | 70.75 | [14 empty] | -0.145 |  |  | 0.0014Ca（OH）2+0.48KOH+0.13NaOH |  |  |  |  | 0 | [14 empty] | 13.6 | [35 empty] | 6
| 106 | UNS S32304 | 1.8 | 0.02 | 0.6 | 0.3 |  | 0.01 | 22.4 | 3.92 | 0.2 |  |  |  | 70.75 | [14 empty] | -0.166 |  |  | 0.0014Ca（OH）2+0.48KOH+0.13NaOH |  |  |  |  | 0 | [14 empty] | 13.6 | [35 empty] | 12
| 107 | UNS S32304 | 1.8 | 0.02 | 0.6 | 0.3 |  | 0.01 | 22.4 | 3.92 | 0.2 |  |  |  | 70.75 | [14 empty] | -0.188 |  |  | 0.0014Ca（OH）2+0.48KOH+0.13NaOH |  |  |  |  | 0 | [14 empty] | 13.6 | [35 empty] | 18
| 108 | UNS S32304 | 1.8 | 0.02 | 0.6 | 0.3 |  | 0.01 | 22.4 | 3.92 | 0.2 |  |  |  | 70.75 | [14 empty] | -0.221 |  |  | 0.0014Ca（OH）2+0.48KOH+0.13NaOH |  |  |  |  | 0 | [14 empty] | 13.6 | [35 empty] | 21
| 109 | UNS S32304 | 1.8 | 0.02 | 0.6 | 0.3 |  | 0.01 | 22.4 | 3.92 | 0.2 |  |  |  | 70.75 | [14 empty] | -0.096 |  |  | 0.0014Ca（OH）2+0.48KOH+0.13NaOH+0.014CaSO4.2H2O |  |  |  |  | 0 | [14 empty] | 13.5 | [35 empty] | 0
| 110 | UNS S32304 | 1.8 | 0.02 | 0.6 | 0.3 |  | 0.01 | 22.4 | 3.92 | 0.2 |  |  |  | 70.75 | [14 empty] | -0.125 |  |  | 0.0014Ca（OH）2+0.48KOH+0.13NaOH+0.014CaSO4.2H2O |  |  |  |  | 0 | [14 empty] | 13.5 | [35 empty] | 6
| 111 | UNS S32304 | 1.8 | 0.02 | 0.6 | 0.3 |  | 0.01 | 22.4 | 3.92 | 0.2 |  |  |  | 70.75 | [14 empty] | -0.132 |  |  | 0.0014Ca（OH）2+0.48KOH+0.13NaOH+0.014CaSO4.2H2O |  |  |  |  | 0 | [14 empty] | 13.5 | [35 empty] | 12
| 112 | UNS S32304 | 1.8 | 0.02 | 0.6 | 0.3 |  | 0.01 | 22.4 | 3.92 | 0.2 |  |  |  | 70.75 | [14 empty] | -0.162 |  |  | 0.0014Ca（OH）2+0.48KOH+0.13NaOH+0.014CaSO4.2H2O |  |  |  |  | 0 | [14 empty] | 13.5 | [35 empty] | 18
| 113 | UNS S32304 | 1.8 | 0.02 | 0.6 | 0.3 |  | 0.01 | 22.4 | 3.92 | 0.2 |  |  |  | 70.75 | [14 empty] | -0.201 |  |  | 0.0014Ca（OH）2+0.48KOH+0.13NaOH+0.014CaSO4.2H2O |  |  |  |  | 0 | [14 empty] | 13.5 | [35 empty] | 21
32 | 173 | 304SS | 1.22 | 0.046 | 0.57 |  | 0.005 | 0.046 | 18.06 | 8.01 |  |  |  |  | 72.043 | [14 empty] | -0.32 | 0.81 |  | NaHCO3(0.015mol/L)+Na2CO3(0.005mol/L) |  |  |  |  | 0 | [14 empty] | 10.07 | [40 empty] | Electrochemical and XPS analytical investigation of the accelerative effect of bicarbonate/carbonate ions on AISI 304 in alkaline environment
| 174 | 304SS | 1.22 | 0.046 | 0.57 |  | 0.005 | 0.046 | 18.06 | 8.01 |  |  |  |  | 72.043 | [14 empty] | -0.34 | 0.84 |  | NaHCO3(0.15mol/L)+Na2CO3(0.05mol/L) |  |  |  |  | 0 | [14 empty] | 9.78
| 175 | 304SS | 1.22 | 0.046 | 0.57 |  | 0.005 | 0.046 | 18.06 | 8.01 |  |  |  |  | 72.043 | [14 empty] | -0.37 | 0.88 |  | NaHCO3(0.3mol/L)+Na2CO3(0.1mol/L) |  |  |  |  | 0 | [14 empty] | 9.63
| 280 | 304 stainless steel | 1.59 | 0.062 | 0.35 | 0.306 |  |  | 16.89 | 8.19 | 0.367 |  |  |  | 72.011 |  |  |  |  | 0.234 | [9 empty] | -0.363 | 0.542 |  | 3.7g/LNaOH+10.5g/LKOH+2g/LCa(OH)2 |  |  |  |  | 0 | [14 empty] | 9.7 | [35 empty] | 5
| 281 | 304 stainless steel | 1.59 | 0.062 | 0.35 | 0.306 |  |  | 16.89 | 8.19 | 0.367 |  |  |  | 72.011 |  |  |  |  | 0.234 | [9 empty] | -0.368 | 0.461 |  | 3.7g/LNaOH+10.5g/LKOH+2g/LCa(OH)2 |  |  |  |  | 0 | [14 empty] | 9.7 | [35 empty] | 5.2
| 282 | 304 stainless steel | 1.59 | 0.062 | 0.35 | 0.306 |  |  | 16.89 | 8.19 | 0.367 |  |  |  | 72.011 |  |  |  |  | 0.234 | [9 empty] | -0.4 | 0.403 |  | 3.7g/LNaOH+10.5g/LKOH+2g/LCa(OH)2 |  |  |  |  | 0 | [14 empty] | 9.7 | [35 empty] | 5.8
| 283 | 304 stainless steel | 1.59 | 0.062 | 0.35 | 0.306 |  |  | 16.89 | 8.19 | 0.367 |  |  |  | 72.011 |  |  |  |  | 0.234 | [9 empty] | -0.378 | 0.159 |  | 3.7g/LNaOH+10.5g/LKOH+2g/LCa(OH)2 |  |  |  |  | 0 | [14 empty] | 9.7 | [35 empty] | 6
| 284 | 304 stainless steel | 1.59 | 0.062 | 0.35 | 0.306 |  |  | 16.89 | 8.19 | 0.367 |  |  |  | 72.011 |  |  |  |  | 0.234 | [9 empty] | -0.346 | 0.65 |  | 0.083g/L0.083+0.233g/LKOH |  |  |  |  | 0 | [14 empty] | 9.7 | [35 empty] | 0.1
| 285 | 304 stainless steel | 1.59 | 0.062 | 0.35 | 0.306 |  |  | 16.89 | 8.19 | 0.367 |  |  |  | 72.011 |  |  |  |  | 0.234 | [9 empty] | -0.388 | 0.622 |  | 0.083g/L0.083+0.233g/LKOH |  |  |  |  | 0 | [14 empty] | 9.7 | [35 empty] | 0.16
| 286 | 304 stainless steel | 1.59 | 0.062 | 0.35 | 0.306 |  |  | 16.89 | 8.19 | 0.367 |  |  |  | 72.011 |  |  |  |  | 0.234 | [9 empty] | -0.302 | 0.648 |  | 0.083g/L0.083+0.233g/LKOH |  |  |  |  | 0 | [14 empty] | 9.7 | [35 empty] | 0.32
| 287 | 304 stainless steel | 1.59 | 0.062 | 0.35 | 0.306 |  |  | 16.89 | 8.19 | 0.367 |  |  |  | 72.011 |  |  |  |  | 0.234 | [9 empty] | -0.364 | 0.539 |  | 0.083g/L0.083+0.233g/LKOH |  |  |  |  | 0 | [14 empty] | 9.7 | [35 empty] | 0.8
| 288 | 304 stainless steel | 1.59 | 0.062 | 0.35 | 0.306 |  |  | 16.89 | 8.19 | 0.367 |  |  |  | 72.011 |  |  |  |  | 0.234 | [9 empty] | -0.279 | 0.828 |  | 0.53g/LNaHCO3+1.26Na2CO3 |  |  |  |  | 0 | [14 empty] | 9.7 | [35 empty] | 0.25
| 289 | 304 stainless steel | 1.59 | 0.062 | 0.35 | 0.306 |  |  | 16.89 | 8.19 | 0.367 |  |  |  | 72.011 |  |  |  |  | 0.234 | [9 empty] | -0.27 | 0.742 |  | 0.53g/LNaHCO3+1.26Na2CO3 |  |  |  |  | 0 | [14 empty] | 9.7 | [35 empty] | 0.3
| 290 | 304 stainless steel | 1.59 | 0.062 | 0.35 | 0.306 |  |  | 16.89 | 8.19 | 0.367 |  |  |  | 72.011 |  |  |  |  | 0.234 | [9 empty] | -0.253 | 0.67 |  | 0.53g/LNaHCO3+1.26Na2CO3 |  |  |  |  | 0 | [14 empty] | 9.7 | [35 empty] | 0.4
| 291 | 304 stainless steel | 1.59 | 0.062 | 0.35 | 0.306 |  |  | 16.89 | 8.19 | 0.367 |  |  |  | 72.011 |  |  |  |  | 0.234 | [9 empty] | -0.364 | 0.553 |  | 0.53g/LNaHCO3+1.26Na2CO3 |  |  |  |  | 0 | [14 empty] | 9.7 | [35 empty] | 0.6
| 292 | 304 stainless steel | 1.59 | 0.062 | 0.35 | 0.306 |  |  | 16.89 | 8.19 | 0.367 |  |  |  | 72.011 |  |  |  |  | 0.234 | [9 empty] | -0.357 | 0.703 |  | 0.0002g/LNaOH+0.0053g/LKOH |  |  |  |  | 0 | [14 empty] | 9.7 | [35 empty] | 0.06
| 293 | 304 stainless steel | 1.59 | 0.062 | 0.35 | 0.306 |  |  | 16.89 | 8.19 | 0.367 |  |  |  | 72.011 |  |  |  |  | 0.234 | [9 empty] | -0.322 | 0.69 |  | 0.0002g/LNaOH+0.0053g/LKOH |  |  |  |  | 0 | [14 empty] | 9.7 | [35 empty] | 0.08
| 294 | 304 stainless steel | 1.59 | 0.062 | 0.35 | 0.306 |  |  | 16.89 | 8.19 | 0.367 |  |  |  | 72.011 |  |  |  |  | 0.234 | [9 empty] | -0.302 | 0.535 |  | 0.0002g/LNaOH+0.0053g/LKOH |  |  |  |  | 0 | [14 empty] | 9.7 | [35 empty] | 0.1
| 295 | 304 stainless steel | 1.59 | 0.062 | 0.35 | 0.306 |  |  | 16.89 | 8.19 | 0.367 |  |  |  | 72.011 |  |  |  |  | 0.234 | [9 empty] | -0.284 |  |  | 0.0002g/LNaOH+0.0053g/LKOH |  |  |  |  | 0 | [14 empty] | 9.7 | [35 empty] | 0.12
| 736 | AISI 304 | 5.5-7.5 | 0.15 Max | 1 Max |  | 0.03 Max | 0.06 Max | 16-18 | 3.5-5.5 |  |  | 0.25 Max | [16 empty] | -0.145 | 0.034 |  | 3.5 wt% NaCl |  |  |  |  | 0.6 | [14 empty] | 7
| 1039 | AISI 304 | 8.5-10 | 0.03 | 2 |  | 0.045 | 1 |  | 18-20 | 0.08 | [17 empty] | 27 |  |  |  | 3.5 wt% NaCl |  |  |  |  | 0.6 | [14 empty] | 13 |  | Fly ash | 51.6 | 30.2 | 6.5 |  | 4.62 | 3 |  |  | 0.4
| 1174 | 304 | 1.25 | 0.087 | 0.43 |  | 0.007 | 0.037 | 17.46 | 8.07 |  |  |  |  | 72.659 | [14 empty] | -0.331 | 0.58 | [6 empty] | 0 | [14 empty] | 12.5 | 304-0.0 M Cl−
244 | 2898 | Austenitic stainless steel 304 | 2 | 0.08 | 1 | 0 | 0.03 | 0.045 | 18 | 8 | 0 | 0 | 0 | 0 | 70.845 | [6 empty] | 0 |  |  |  |  | 0 |  | 21 |  |  |  | 0.755 M Na⁺ + 0.064 M K⁺ + 0.0053 M Ca²⁺ + 0.105 M SO₄²⁻ + 0.0049 M Cl⁻ + 0.025 M OH⁻ |  |  |  |  | 0.0049 | [14 empty] | 12.92 |  |  | 43.05 | 8.85 | 2.79 | 29.78 | 0.75 | 4.35 | 2.88 | 4.87 | 0 | 0 | 0 | 0 | 0 | 0 | 0 | [10 empty] | 0 | [11 empty] | 1d | Effect of a Hybrid Pumice–Portland Cement Extract on Corrosion Activity of Stainless Steel SS304 and Carbon Mild Steel A36
| 2899 | Austenitic stainless steel 304 | 2 | 0.08 | 1 | 0 | 0.03 | 0.045 | 18 | 8 | 0 | 0 | 0 | 0 | 70.845 | [6 empty] | 0 |  |  |  |  | 0 |  | 21 |  |  |  | 0.755 M Na⁺ + 0.064 M K⁺ + 0.0053 M Ca²⁺ + 0.105 M SO₄²⁻ + 0.0049 M Cl⁻ + 0.025 M OH⁻ |  |  |  |  | 0.0049 | [14 empty] | 10.48 |  |  | 43.05 | 8.85 | 2.79 | 29.78 | 0.75 | 4.35 | 2.88 | 4.87 | 0 | 0 | 0 | 0 | 0 | 0 | 0 | [10 empty] | 0 | [11 empty] | 7d
| 2900 | Austenitic stainless steel 304 | 2 | 0.08 | 1 | 0 | 0.03 | 0.045 | 18 | 8 | 0 | 0 | 0 | 0 | 70.845 | [6 empty] | 0 |  |  |  |  | 0 |  | 21 |  |  |  | 0.755 M Na⁺ + 0.064 M K⁺ + 0.0053 M Ca²⁺ + 0.105 M SO₄²⁻ + 0.0049 M Cl⁻ + 0.025 M OH⁻ |  |  |  |  | 0.0049 | [14 empty] | 9.61 |  |  | 43.05 | 8.85 | 2.79 | 29.78 | 0.75 | 4.35 | 2.88 | 4.87 | 0 | 0 | 0 | 0 | 0 | 0 | 0 | [10 empty] | 0 | [11 empty] | 14d
| 2901 | Austenitic stainless steel 304 | 2 | 0.08 | 1 | 0 | 0.03 | 0.045 | 18 | 8 | 0 | 0 | 0 | 0 | 70.845 | [6 empty] | 0 |  |  |  |  | 0 |  | 21 |  |  |  | 0.755 M Na⁺ + 0.064 M K⁺ + 0.0053 M Ca²⁺ + 0.105 M SO₄²⁻ + 0.0049 M Cl⁻ + 0.025 M OH⁻ |  |  |  |  | 0.0049 | [14 empty] | 9.18 |  |  | 43.05 | 8.85 | 2.79 | 29.78 | 0.75 | 4.35 | 2.88 | 4.87 | 0 | 0 | 0 | 0 | 0 | 0 | 0 | [10 empty] | 0 | [11 empty] | 21d
| 2902 | Austenitic stainless steel 304 | 2 | 0.08 | 1 | 0 | 0.03 | 0.045 | 18 | 8 | 0 | 0 | 0 | 0 | 70.845 | [6 empty] | 0 |  |  |  |  | 0 |  | 21 |  |  |  | 0.755 M Na⁺ + 0.064 M K⁺ + 0.0053 M Ca²⁺ + 0.105 M SO₄²⁻ + 0.0049 M Cl⁻ + 0.025 M OH⁻ |  |  |  |  | 0.0049 | [14 empty] | 9.07 |  |  | 43.05 | 8.85 | 2.79 | 29.78 | 0.75 | 4.35 | 2.88 | 4.87 | 0 | 0 | 0 | 0 | 0 | 0 | 0 | [10 empty] | 0 | [11 empty] | 30d
| 3064 | 2304 duplex stainless steel | 1.09 | 0.02 | 0.57 | 0 | 0.001 | 0.016 | 23.54 | 4.64 | 0.35 | 0 | 0 | 0 | 69.773 | [6 empty] | 0 |  |  |  |  | 0 |  | 21 | [8 empty] | 1.78 | [14 empty] | 12.6 |  |  | 32.93 | 4.5 | 3.04 | 39 | 0.47 | 0.67 | 0.7 | 1.61 | 0 | 0 | 0 | 0 | 0 | 0 | 0 | [10 empty] | 0 |  |  |  |  | 11.4 |  |  | 6.33
| 3065 | 2304 duplex stainless steel | 1.09 | 0.02 | 0.57 | 0 | 0.001 | 0.016 | 23.54 | 4.64 | 0.35 | 0 | 0 | 0 | 69.773 | [6 empty] | 0 |  |  |  |  | 0 |  | 21 | [8 empty] | 1.49 | [14 empty] | 13 |  |  | 30.52 | 6.97 | 6.05 | 37.4 | 0.66 | 0.63 | 0.7 | 1.67 | 0 | 0 | 0 | 0 | 0 | 0 | 0 | [10 empty] | 0 |  |  |  |  | 16 |  |  | 5.29
| 3066 | 2304 duplex stainless steel | 1.09 | 0.02 | 0.57 | 0 | 0.001 | 0.016 | 23.54 | 4.64 | 0.35 | 0 | 0 | 0 | 69.773 | [6 empty] | 0 |  |  |  |  | 0 |  | 21 | -0.291 | [7 empty] | 0.39 | [14 empty] | 13.5 |  |  | 44.91 | 10.7 | 0.98 | 19.52 | 3.67 | 2.91 | 2.91 | 1.1 | 0 | 0 | 0 | 0 | 0 | 0 | 0 | [10 empty] | 0 |  |  |  |  | 7.3 |  |  | 1.39
| 3077 | 304 steel bars 304 | 1.06 | 0.044 | 0.45 | 0.053 | 0.0055 | 0.029 | 18.16 | 8.04 | 0.033 | 0 | 0.044 | 0 | 72.537 | [6 empty] | 0 |  |  |  |  | 0 |  | 21 | -0.241 | 0.571 |  | 5 M NaCl |  |  |  |  | 5 | [11 empty] | 5 |  |  | 13.3 |  |  | 24.99 | 8.26 | 4.03 | 51.42 | 3.71 | 1 | 0.85 | 2.51 | 0 | 0 | 0 | 0 | 0 | 0 | 0 | [10 empty] | 0 | [11 empty] | 30d
| 3078 | 304 steel bars 304 | 1.06 | 0.044 | 0.45 | 0.053 | 0.0055 | 0.029 | 18.16 | 8.04 | 0.033 | 0 | 0.044 | 0 | 72.537 | [6 empty] | 0 |  |  |  |  | 0 |  | 21 | -0.232 | 0.136 |  | 5 M NaCl |  |  |  |  | 5 | [11 empty] | 5 |  |  | 11.6 |  |  | 7.23 | 18.6 | 4.3 | 45.3 | 1.35 | 0.13 | 0.4 | 12.5 | 0 | 0.87 | 0 | 0 | 0 | 0 | 0 | [10 empty] | 0 | 20 | 2.4 | [9 empty] | 30d
| 16 | 430 SS | 0.95 | 0.12 | 0.73 |  | 0.03 | 0.035 | 17.37 | 0.45 | 1.85 |  |  |  | 78.465 | [14 empty] | -0.18 |  |  | 3.5 wt% NaCl |  |  |  |  | 0.6 | [14 empty] | 7.73 | [39 empty] | 30min
| 17 | 403 SS | 0.347 | 0.149 | 0.45 |  | 0.068 | 0.024 | 12.25 | 0.68 |  |  |  |  | 86.032 | [14 empty] | -0.36 |  |  | 3.5 wt% NaCl |  |  |  |  | 0.6 | [14 empty] | 7.73 | [39 empty] | 30min
5 | 18 | 316 steel | 0.0032 | 17.31 | 1.75 |  |  | 0.0001 | 10.08 | 2.02 | 0.54 |  |  |  | 68.2967 | [14 empty] | -0.267 | 1.065 |  | Ca(OH)2+Acid rain |  |  |  |  | 0.00144 | [14 empty] | 7.73 | [40 empty] | Corrosion and tensile behavior of 316L stainless steel concrete reinforcement in harsh environments containing a corrosion inhibitor.
| 19 | 317 steel | 0.0032 | 17.31 | 1.75 |  |  | 0.0001 | 10.08 | 2.02 | 0.54 |  |  |  | 68.2967 | [14 empty] | -0.255 | 1.087 |  | Ca(OH)2+Acid rain+10wt% fly ash |  |  |  |  | 0.00144 | [14 empty] | 7.73
| 20 | 318 steel | 0.0032 | 17.31 | 1.75 |  |  | 0.0001 | 10.08 | 2.02 | 0.54 |  |  |  | 68.2967 | [14 empty] | -0.251 | 1.054 |  | Ca(OH)2+Acid rain+15wt%fly ash |  |  |  |  | 0.00144 | [14 empty] | 7.73
| 21 | 319 steel | 0.0032 | 17.31 | 1.75 |  |  | 0.0001 | 10.08 | 2.02 | 0.54 |  |  |  | 68.2967 | [14 empty] | -0.233 | 1.083 |  | Ca(OH)2+Acid rain+20wt%fly ash |  |  |  |  | 0.00144 | [14 empty] | 7.73
| 22 | 320 steel | 0.0032 | 17.31 | 1.75 |  |  | 0.0001 | 10.08 | 2.02 | 0.54 |  |  |  | 68.2967 | [14 empty] | -0.254 | 1.05 |  | Ca(OH)2+Acid rain+25wt%fly ash |  |  |  |  | 0.00144 | [14 empty] | 7.73
| 32 | UNS S31653 | 1.1 | 0.03 | 0.7 | 0.4 |  |  | 17.6 | 9.5 | 2.01 |  | 0.04 |  | 68.62 | [14 empty] | -0.175 |  |  | 0.14mol Ca(OH)2+0.48mol KOH +0.14molNaOH |  |  |  |  | 0 | [14 empty] | 13.6 | [35 empty] | 21
| 35 | UNS S24100 | 12.12 | 0.04 | 0.7 | 0.14 |  |  | 17.1 | 0.9 | 0.19 |  | 0.34 |  | 68.47 | [14 empty] | -0.149 |  |  | 0.14mol Ca(OH)2+0.48mol KOH +0.17molNaOH |  |  |  |  | 0 | [14 empty] | 13.6 | [35 empty] | 0
| 36 | UNS S24100 | 12.12 | 0.04 | 0.7 | 0.14 |  |  | 17.1 | 0.9 | 0.19 |  | 0.34 |  | 68.47 | [14 empty] | -0.256 |  |  | 0.14mol Ca(OH)2+0.48mol KOH +0.18molNaOH |  |  |  |  | 0 | [14 empty] | 13.6 | [35 empty] | 21
| 37 | UNS S32205 | 1.4 | 0.02 | 0.6 | 0.2 |  |  | 22.7 | 4.6 | 3.03 |  | 0.14 |  | 67.31 | [14 empty] | -0.083 |  |  | 0.14mol Ca(OH)2+0.48mol KOH +0.19molNaOH |  |  |  |  | 0 | [14 empty] | 13.6 | [35 empty] | 0
| 38 | UNS S32205 | 1.4 | 0.02 | 0.6 | 0.2 |  |  | 22.7 | 4.6 | 3.03 |  | 0.14 |  | 67.31 | [14 empty] | -0.266 |  |  | 0.14mol Ca(OH)2+0.48mol KOH +0.20molNaOH |  |  |  |  | 0 | [14 empty] | 13.6 | [35 empty] | 21
101 | 590 | 316 Stainless steel | 1.22 | 0.039 | 0.057 | 0 | 0.0037 | 0.046 | 16.43 | 9.93 | 2.12 |  |  |  | 70.1543 | [13 empty] | 23±2 | -0.0012 | 0.27 |  | 0.1mol NaCl |  |  |  |  | 0.1 | [14 empty] | 7.18 | NaCl solutions. | [35 empty] | 0.277 |  |  |  | Effect of NH4 + on the pitting corrosion behavior of 316 stainless steel in the chloride environment
| 591 | 316 Stainless steel | 1.22 | 0.039 | 0.057 | 0 | 0.0037 | 0.046 | 16.43 | 9.93 | 2.12 |  |  |  | 70.1543 | [13 empty] | 23±2 | -0.01 | 0.29 |  | 0.1mol NaCl |  |  |  |  | 0.1 | [14 empty] | 7.18 | NH4Cl solutions.
103 | 610 | 201 Stainless steel | 5.5-7.5 | 0.15 | 1 |  | 0.03 | 0.06 | 16-18 | 3.5-5.5 |  |  | 0.25 |  | Rest. | [13 empty] | 30 | -0.435 | [7 empty] | 2 | [14 empty] | 0 | 2M HCl | [39 empty] | Electrochemical, XPS and theoretical examination on the corrosion inhibition efficacy of stainless steel via novel imidazolium ionic liquids in acidic solution
| 611 | 201 Stainless steel | 5.5-7.5 | 0.15 | 1 |  | 0.03 | 0.06 | 16-18 | 3.5-5.5 |  |  | 0.25 |  | Rest. | [13 empty] | 30 | -0.421 | [23 empty] | 2M HCl +20 ppm IL1
| 612 | 201 Stainless steel | 5.5-7.5 | 0.15 | 1 |  | 0.03 | 0.06 | 16-18 | 3.5-5.5 |  |  | 0.25 |  | Rest. | [13 empty] | 30 | -0.416 | [23 empty] | 2M HCl +40 ppm IL1
| 613 | 201 Stainless steel | 5.5-7.5 | 0.15 | 1 |  | 0.03 | 0.06 | 16-18 | 3.5-5.5 |  |  | 0.25 |  | Rest. | [13 empty] | 30 | -0.419 | [23 empty] | 2M HCl +60 ppm IL1
| 614 | 201 Stainless steel | 5.5-7.5 | 0.15 | 1 |  | 0.03 | 0.06 | 16-18 | 3.5-5.5 |  |  | 0.25 |  | Rest. | [13 empty] | 30 | -0.411 | [23 empty] | 2M HCl +80 ppm IL1
| 615 | 201 Stainless steel | 5.5-7.5 | 0.15 | 1 |  | 0.03 | 0.06 | 16-18 | 3.5-5.5 |  |  | 0.25 |  | Rest. | [13 empty] | 30 | -0.415 | [23 empty] | 2M HCl +100 ppm IL1
| 616 | 201 Stainless steel | 5.5-7.5 | 0.15 | 1 |  | 0.03 | 0.06 | 16-18 | 3.5-5.5 |  |  | 0.25 |  | Rest. | [13 empty] | 30 | -0.418 | [23 empty] | 2M HCl +120 ppm IL1
| 617 | 201 Stainless steel | 5.5-7.5 | 0.15 | 1 |  | 0.03 | 0.06 | 16-18 | 3.5-5.5 |  |  | 0.25 |  | Rest. | [13 empty] | 30 | -0.422 | [23 empty] | 2M HCl +20 ppm IL2
| 618 | 201 Stainless steel | 5.5-7.5 | 0.15 | 1 |  | 0.03 | 0.06 | 16-18 | 3.5-5.5 |  |  | 0.25 |  | Rest. | [13 empty] | 30 | -0.417 | [23 empty] | 2M HCl +40 ppm IL2
| 619 | 201 Stainless steel | 5.5-7.5 | 0.15 | 1 |  | 0.03 | 0.06 | 16-18 | 3.5-5.5 |  |  | 0.25 |  | Rest. | [13 empty] | 30 | -0.415 | [23 empty] | 2M HCl +60 ppm IL2
| 620 | 201 Stainless steel | 5.5-7.5 | 0.15 | 1 |  | 0.03 | 0.06 | 16-18 | 3.5-5.5 |  |  | 0.25 |  | Rest. | [13 empty] | 30 | -0.408 | [23 empty] | 2M HCl +80 ppm IL2
| 621 | 201 Stainless steel | 5.5-7.5 | 0.15 | 1 |  | 0.03 | 0.06 | 16-18 | 3.5-5.5 |  |  | 0.25 |  | Rest. | [13 empty] | 30 | -0.406 | [23 empty] | 2M HCl +100 ppm IL2
| 622 | 201 Stainless steel | 5.5-7.5 | 0.15 | 1 |  | 0.03 | 0.06 | 16-18 | 3.5-5.5 |  |  | 0.25 |  | Rest. | [13 empty] | 30 | -0.401 | [23 empty] | 2M HCl +120 ppm IL2
| 623 | 201 Stainless steel | 5.5-7.5 | 0.15 | 1 |  | 0.03 | 0.06 | 16-18 | 3.5-5.5 |  |  | 0.25 |  | Rest. | [13 empty] | 30 | -0.425 | [23 empty] | 2M HCl +20 ppm IL3
| 624 | 201 Stainless steel | 5.5-7.5 | 0.15 | 1 |  | 0.03 | 0.06 | 16-18 | 3.5-5.5 |  |  | 0.25 |  | Rest. | [13 empty] | 30 | -0.422 | [23 empty] | 2M HCl +40 ppm IL3
| 625 | 201 Stainless steel | 5.5-7.5 | 0.15 | 1 |  | 0.03 | 0.06 | 16-18 | 3.5-5.5 |  |  | 0.25 |  | Rest. | [13 empty] | 30 | -0.418 | [23 empty] | 2M HCl +60 ppm IL3
| 626 | 201 Stainless steel | 5.5-7.5 | 0.15 | 1 |  | 0.03 | 0.06 | 16-18 | 3.5-5.5 |  |  | 0.25 |  | Rest. | [13 empty] | 30 | -0.411 | [23 empty] | 2M HCl +80 ppm IL3
| 627 | 201 Stainless steel | 5.5-7.5 | 0.15 | 1 |  | 0.03 | 0.06 | 16-18 | 3.5-5.5 |  |  | 0.25 |  | Rest. | [13 empty] | 30 | -0.41 | [23 empty] | 2M HCl +100 ppm IL3
| 628 | 201 Stainless steel | 5.5-7.5 | 0.15 | 1 |  | 0.03 | 0.06 | 16-18 | 3.5-5.5 |  |  | 0.25 |  | Rest. | [13 empty] | 30 | -0.407 | [23 empty] | 2M HCl +120 ppm IL3
162 | 2014 | 316L stainless steel |  | ~0.08 | 0.54 |  | 0.03 | 0.04 | 19.4 | 11.69 | 1.27 |  |  |  | Balance | [13 empty] | 85 | -0.329 |  |  | 100 mg/L Cl⁻ + 5 mg/L NO3⁻ + 300 mg/L SO4²⁻ + 250 mg/L HCO3⁻ |  |  |  |  | 0.00282 | [14 empty] | 8.32 | WES | [39 empty] | Influence of phosphate ions on pit initiation and growth on the stainless steel – 316L in chloride contaminated simulated coal gasification wastewater (CGW) environment
| 2015 | 316L stainless steel |  | ~0.08 | 0.54 |  | 0.03 | 0.04 | 19.4 | 11.69 | 1.27 |  |  |  | Balance | [13 empty] | 85 | -0.322 | [23 empty] | WES +600 mgL -1 PO4 3-
| 2801 | AISI 316 steel rebar | 1.65 | 0.06 | 0.24 | 0 | 0.023 | 0.04 | 16.4 | 10.22 | 2.07 | 0 | 0 | 0 | 45.537 | [6 empty] | 0 |  |  |  |  | 0 |  | 25 | -0.246 | 0.581 |  | 2 M NaCl |  |  |  |  | 2 | [11 empty] | 2 |  |  | 12.7 |  |  | 25.2 | 12.69 | 3.27 | 48.22 | 0 | 0.25 | 0 | 0 | 0 | 0 | 0 | 0 | 0 | 0 | 0 | [10 empty] | 0 | [5 empty] | 0.5 |  | 2
| 2802 | AISI 316 steel rebar | 1.65 | 0.06 | 0.24 | 0 | 0.023 | 0.04 | 16.4 | 10.22 | 2.07 | 0 | 0 | 0 | 45.537 | [6 empty] | 0 |  |  |  |  | 0 |  | 25 | -0.267 | 0.594 |  | 2 M NaCl |  |  |  |  | 2 | [11 empty] | 2 |  |  | 12.7 |  |  | 25.2 | 12.69 | 3.27 | 48.22 | 0 | 0.25 | 0 | 0 | 0 | 0 | 0 | 0 | 0 | 0 | 0 | [10 empty] | 0 | [5 empty] | 0.5 |  | 2
9 | 31 | UNS S31653 | 1.1 | 0.03 | 0.7 | 0.4 |  |  | 17.6 | 9.5 | 2.01 |  | 0.04 |  | 68.62 | [14 empty] | -0.133 |  |  | 0.14mol Ca(OH)2+0.48mol KOH +0.13molNaOH |  |  |  |  | 0 | [14 empty] | 13.6 | [35 empty] | 0 |  |  |  |  | The semiconductor properties of passive films and corrosion behavior of stainless steel reinforcing bars in simulated concrete pore solution
245 | 2525 | stainless steel | 1.52 | 0.025 |  |  |  |  | 18.2 | 8.1 | N/A |  | 0.045 |  | Bal. | [13 empty] | 25 | -0.12 | 0.41 |  | 0.1 mol/L HCl |  |  |  |  | 0.1 | [14 empty] | 1 | [40 empty] | Bipolar electrochemistry for high throughput screening of localised corrosion in stainless steel rebars
| 2526 | stainless steel | N/A | 0.019 |  |  |  |  | 16.7 | 10.1 | 2.4 |  | 0.049 |  | Bal. | [13 empty] | 25 | -0.1 | 0.58 |  | 0.1 mol/L HCl |  |  |  |  | 0.1 | [14 empty] | 1
| 2527 | stainless steel | 5.02 | 0.02 |  |  |  |  | 21.4 | 1.6 | 0.3 |  | 0.214 |  | Bal. | [13 empty] | 25 | -0.07 | 0.6 |  | 0.1 mol/L HCl |  |  |  |  | 0.1 | [14 empty] | 1
| 2528 | stainless steel | 1.5 | 0.016 |  |  |  |  | 22.4 | 5.8 | 3.2 |  | 0.18 |  | Bal. | [13 empty] | 25 | -0.01 |  |  | 0.1 mol/L HCl |  |  |  |  | 0.1 | [14 empty] | 1
115 | 808 | SAF2507 duplex stainless steel rebar | 1.25 |  | 0.8 |  | 0.02 | 0.035 | 25.54 | 5 | 3.18 |  | 0.25 |  | Residual | [39 empty] | Sample | PC (wt%) | Metakaolin (wt%) | US (wt%) | [35 empty] | Electrochemical Evaluation on Corrosion Behavior of SAF 2507 Duplex Stainless Steels in Blended Concrete with Metakaolin and ultrafine Slag Admixtures
| 809 | SAF2507 duplex stainless steel rebar | 1.25 |  | 0.8 |  | 0.02 | 0.035 | 25.54 | 5 | 3.18 |  | 0.25 |  | Residual | [14 empty] | -0.286 | [23 empty] | PC | PC | 100 | 0 | 0
| 810 | SAF2507 duplex stainless steel rebar | 1.25 |  | 0.8 |  | 0.02 | 0.035 | 25.54 | 5 | 3.18 |  | 0.25 |  | Residual | [14 empty] | -0.148 | [23 empty] | 30M | 30M | 70 | 30 | 0
| 811 | SAF2507 duplex stainless steel rebar | 1.25 |  | 0.8 |  | 0.02 | 0.035 | 25.54 | 5 | 3.18 |  | 0.25 |  | Residual | [14 empty] | -0.116 | [23 empty] | 30US | 30US | 70 | 0 | 30
| 812 | SAF2507 duplex stainless steel rebar | 1.25 |  | 0.8 |  | 0.02 | 0.035 | 25.54 | 5 | 3.18 |  | 0.25 |  | Residual | [14 empty] | 0.044 | [23 empty] | 15M15US | 15M15US | 70 | 15 | 15
| 1176 | 430 | [27 empty] | -0.32 | 0.63 | [22 empty] | 430-0.5 M Cl−
| 1177 | 304 | [27 empty] | -0.331 | 0.63 | [22 empty] | 304-0.5 M Cl−
| 1179 | 430 | [27 empty] | -0.375 | 0.41 | [22 empty] | 430-1 M Cl−
| 1180 | 304 | [27 empty] | -0.353 | 0.54 | [22 empty] | 304-1 M Cl−
| 1182 | 430 | [27 empty] | -0.334 | 0.086 | [22 empty] | 430-2.0 M Cl−
| 1183 | 304 | [27 empty] | -0.304 | 0.38 | [22 empty] | 304-2.0 M Cl−
| 1185 | 430 | [27 empty] | -0.111 | 0.63 | [22 empty] | 430-0.0 M Cl−
| 1186 | 304 | [27 empty] | -0.216 | 0.55 | [22 empty] | 304-0.0 M Cl−
| 1188 | 430 | [27 empty] | -0.244 | 0.63 | [22 empty] | 430-0.5 M Cl−
| 1189 | 304 | [27 empty] | -0.058 | 0.54 | [22 empty] | 304-0.5 M Cl−
| 1191 | 430 | [27 empty] | -0.135 | 0.62 | [22 empty] | 430-1 M Cl−
| 1192 | 304 | [27 empty] | -0.158 | 0.56 | [22 empty] | 304-1 M Cl−
| 1194 | 430 | [27 empty] | -0.292 | 0.35 | [22 empty] | 430-2.0 M Cl−
| 1195 | 304 | [27 empty] | -0.159 | 0.53 | [22 empty] | 304-2.0 M Cl−
| 1173 | 430 | 1 | 0.12 | 1 |  | 0.03 | 0.04 | 17 | [5 empty] | 80.81 | [14 empty] | -0.396 | 0.58 | [22 empty] | 430-0.0 M Cl−
153 | 1814 | AISI 304 stainless steel | [27 empty] | -0.235 | [23 empty] | G-304 SS | [39 empty] | Super-hydrophobicity and corrosion resistance of laser surface textured AISI 304 stainless steel decorated with Hexadecyltrimethoxysilane (HDTMS)
| 1815 | AISI 304 stainless steel | [27 empty] | -0.231 | [23 empty] | HG-304 SS
| 1816 | AISI 304 stainless steel | [27 empty] | -0.148 | [23 empty] | T-304 SS
| 1817 | AISI 304 stainless steel | [27 empty] | -0.11 | [23 empty] | HT-304 SS
97 | 503 | 2205DSS | [27 empty] | -0.531 | [23 empty] | electrolytes:1.2 % NaCl | [39 empty] | Effect of secondary passivation on corrosion behavior and semiconducting properties of passive f ilm of 2205 duplex stainless steel
| 504 | 2205DSS | [27 empty] | -0.387 | [23 empty] | electrolytes:1.2 % NaCl+ 1.7 % Na2SO4
| 505 | 2205DSS | [27 empty] | -0.562 | [23 empty] | electrolytes:1.7 % Na2SO4